## Sheet1
Pt/Ti plate
Mean linear flow velocity / cm/s | Average current density / A/cm2 | SD current density / A/cm2
1 | 0.00246 | 1.73255e-05
2 | 0.00316 | 4.41501e-05
3 | 0.00392 | 0.000123088
4 | 0.00465 | 4.64543e-05
5 | 0.0053 | 0.00013014
6 | 0.00581 | 7.7734e-05
7 | 0.0063 | 2.20554e-05
8 | 0.00687 | 4.16771e-05
9 | 0.00749 | 4.58677e-05
10 | 0.00809 | 3.61109e-05
11 | 0.00854 | 0.000167641
12 | 0.0088 | 0.000207152
13 | 0.009 | 0.000230977
14 | 0.00918 | 0.00025239
15 | 0.00934 | 0.000275311
16 | 0.00944 | 0.000299852
17 | 0.00954 | 0.000308062

## Sheet2
Pt/Ti mesh
Mean linear flow velocity / cm/s | Average current density / A/cm2 | SD current density / A/cm2
0.5 | 0.01172 | 5.71435e-05
1 | 0.01519 | 0.000167083
1.5 | 0.01809 | 0.000133039
2 | 0.0207 | 0.000185328
2.5 | 0.0233 | 0.000223524
3 | 0.02562 | 0.000193106
3.5 | 0.02811 | 0.000216064
4 | 0.03101 | 0.000290226
4.5 | 0.03392 | 0.000297637
5 | 0.03588 | 0.000267665
6 | 0.03718 | 0.000433553
7 | 0.03774 | 0.000465907
8 | 0.03883 | 0.000533488

## Sheet3
Pt/Ti felt A
Mean linear flow velocity / cm/s | Average current density / A/cm2 | SD current density / A/cm2
0.5 | 0.04208 | 0.000260208
1 | 0.05292 | 0.000325427
2 | 0.06425 | 0.000314576
3 | 0.07033 | 0.000253448
4 | 0.07557 | 0.000168394
5 | 0.07829 | 0.000253448
6 | 0.07975 | 8.33333e-05
8 | 0.08319 | 0.00027743
10 | 0.08614 | 0.000404689
12 | 0.08796 | 0.000670562
14 | 0.08917 | 0.00042287

## Sheet4
Pt/Ti micromesh
Mean linear flow velocity / cm/s | Average current density / A/cm2 | SD current density / A/cm2
0.5 | 0.04507 | 0.000856338
1 | 0.06222 | 0.00124
1.5 | 0.07489 | 0.00123
2 | 0.08413 | 0.00177
3 | 0.09832 | 0.00213
4 | 0.10805 | 0.00359
5 | 0.1168 | 0.0035
6 | 0.12264 | 0.00304
7 | 0.12939 | 0.00392
8 | 0.13637 | 0.00437
10 | 0.14467 | 0.00281

## Sheet5
Pt/Ti felt B
Mean linear flow velocity / cm/s | Average current density / A/cm2 | SD current density / A/cm2
0.5 | 0.07447 | 0.000947707
1 | 0.09325 | 0.00121
2 | 0.11426 | 0.0019
3 | 0.12639 | 0.00217
4 | 0.13594 | 0.00279
5 | 0.14106 | 0.00254
6 | 0.14325 | 0.00412
8 | 0.15258 | 0.00352
10 | 0.15892 | 0.00349
12 | 0.16332 | 0.00375
14 | 0.16601 | 0.00371

## Sheet6
Pt/Ti felt C
Mean linear flow velocity / cm/s | Average current density / A/cm2 | SD current density / A/cm2
0.5 | 0.12642 | 0.00209
1 | 0.16904 | 0.00366
2 | 0.21343 | 0.00588
3 | 0.23911 | 0.00534
4 | 0.26028 | 0.00686
5 | 0.275 | 0.00676
6 | 0.28347 | 0.00674
8 | 0.30258 | 0.00783
10 | 0.31682 | 0.00828
12 | 0.32886 | 0.00923
14 | 0.33746 | 0.00943