## Sheet1
Pt/Ti plate + ITP
Mean linear flow rate / cm s-1 | Mean pressure drop / Pa | Mean kmAe / s-1
1 | 95 | 0.000717662
2 | 157.22 | 0.000923081
3 | 236.66 | 0.00115
4 | 291.66 | 0.00136
5 | 379.44 | 0.00155
6 | 458.33 | 0.0017
7 | 543.11 | 0.00184
8 | 627.22 | 0.00201
9 | 691.11 | 0.00219
10 | 722.77 | 0.00236
11 | 758.33 | 0.00249
12 | 807.77 | 0.00257
13 | 844.44 | 0.00263
14 | 895.38 | 0.00268
15 | 947.22 | 0.00273
16 | 992.22 | 0.00276
17 | 1030 | 0.00278

## Sheet2
Pt/Ti mesh
Mean linear flow rate / cm s-1 | Mean pressure drop / Pa | Mean kmAe / s-1
0.5 | 30.55 | 0.0017
1 | 76.11 | 0.0022
1.5 | 99.44 | 0.00262
2 | 121.11 | 0.003
2.5 | 135.55 | 0.00338
3 | 147.77 | 0.00372
3.5 | 162.22 | 0.00408
4 | 170 | 0.0045
4.5 | 183.33 | 0.00492
5 | 207.22 | 0.00521
6 | 233.88 | 0.00539
7 | 256.11 | 0.00548
8 | 264.44 | 0.00563

## Sheet3
Pt/Ti micromesh
Mean linear flow rate / cm s-1 | Mean pressure drop / Pa | Mean kmAe / s-1
0.5 | 728 | 0.01797
1 | 1904.667 | 0.0248
1.5 | 2703.33 | 0.02985
2 | 3695 | 0.03354
3 | 5634.67 | 0.03919
4 | 7527 | 0.04307
5 | 9605 | 0.04656
6 | 11612.67 | 0.04889
7 | 13632.33 | 0.05158
8 | 15668.33 | 0.05436
10 | 19807.33 | 0.05767

## Sheet4
Pt/Ti felts
Mean linear flow rate / cm s-1 | Mean pressure drop / Pa | Mean kmAe / s-1
|  | Felt A | Felt B | Felt C
0.5 | 12131.5 | 0.01212 | 0.02144 | 0.0364
1 | 22870.8 | 0.01523 | 0.02685 | 0.04867
2 | 48923.6 | 0.0185 | 0.0329 | 0.06145
3 | 74379.8 | 0.02025 | 0.03639 | 0.06884
4 | 98443.8 | 0.02176 | 0.03914 | 0.07493
5 | 121911.2 | 0.02254 | 0.04061 | 0.07917
6 | 152339.3 | 0.02296 | 0.04124 | 0.08161
8 | 215582 | 0.02395 | 0.04393 | 0.08711
10 | 239844.9 | 0.0248 | 0.04575 | 0.09121
12 | 259533.7 | 0.02532 | 0.04702 | 0.09468

## Sheet5
FM01-LC reactor, Brown et al.
Expanded metal L |  | Metal foam |  | Stacked net
Pressure drop /Pa | kmAe / s-1 | Pressure drop /Pa | kmAe / s-1 | Pressure drop /Pa | kmAe / s-1
75.7886 | 0.01514 | 230.00556 | 0.04355 | 2138.59257 | 0.09913
88.00485 | 0.02032 | 333.00428 | 0.06602 | 2663.31002 | 0.12527
118.80292 | 0.0232 | 582.87771 | 0.08516 | 3388.34177 | 0.14601
160.37905 | 0.02646 | 843.89601 | 0.10328 | 4135.46323 | 0.16493
214.46053 | 0.02989 | 1197.41227 | 0.1132 | 4952.4432 | 0.18428
313.45822 | 0.03312 | 1733.62512 | 0.12527 | 6552.14228 | 0.21479
398.31811 | 0.0359 |  |  | 7930.75562 | 0.23287