## Figure 1
O\-(2) plasma time | Growth rate |  | O\-(2) plasma time | Growth rate |  | \i(m) in one supercycle | Growth rate |  | Growth rate
s | \f:Times New Roman(\(a197))/[super]cycle |  | s | \f:Times New Roman(\(a197))/cycle |  |  | \f:Times New Roman(\(a197))/supercycle |  | \f:Times New Roman(\(a197))/supercycle
| supercycled ALD (\i(m )= 1) |  |  | plasma-enhanced ALD |  |  | supercycled ALD (t\-(3) = 1 s) |  | supercycled ALD (t\-(3) = 8 s)
0 | 1.66392 | 0.02085 | 2 | 1.4316 | 0.0157 | 1 | 1.67031 | 0.01165 | 1.71431 | 0.01147
1 | 1.67031 | 0.01165 | 4 | 1.6796 | 0.015 | 2 | 3.34077 | 0.03441 | 3.40631 | 0.03432
2 | 1.70346 | 0.01051 | 6 | 1.6955 | 0.0342 | 3 | 4.99517 | 0.04388 | 5.14598 | 0.04754
4 | 1.70854 | 0.00695 | 8 | 1.6955 | 0.0342 | 5 | 8.34231 | 0.07261 | 8.53538 | 0.05821
8 | 1.71431 | 0.01147

## Figure 2
\g(2)\g(q) | Intensity | Intensity | Intensity | Intensity | Intensity | \g(2)\g(q) | Intensity | Intensity | Intensity | Intensity
degree | a.u. | a.u. | a.u. | a.u. | a.u. | degree | a.u. | a.u. | a.u. | a.u.
| 0s | 1s | 2s | 4s | 8s |  | 1 | 2 | 3 | 5
20 | 0.20378 | 0.32255 | 0.38149 | 0.25074 | 0.18767 | 20 | 0.32255 | 0.29154 | 0.29937 | 0.18767
20.04 | 0.17745 | 0.31207 | 0.41568 | 0.24108 | 0.25839 | 20.04 | 0.31207 | 0.2907 | 0.30206 | 0.25839
20.08 | 0.17459 | 0.31344 | 0.40212 | 0.2474 | 0.24705 | 20.08 | 0.31344 | 0.2865 | 0.30386 | 0.24705
20.12 | 0.17745 | 0.3508 | 0.40861 | 0.24703 | 0.25431 | 20.12 | 0.3508 | 0.29617 | 0.28591 | 0.25431
20.16 | 0.17344 | 0.33349 | 0.41863 | 0.25409 | 0.2534 | 20.16 | 0.33349 | 0.29449 | 0.28995 | 0.2534
20.2 | 0.17172 | 0.29749 | 0.37264 | 0.24257 | 0.24297 | 20.2 | 0.29749 | 0.30459 | 0.28905 | 0.24297
20.24 | 0.16714 | 0.35216 | 0.40566 | 0.24666 | 0.26519 | 20.24 | 0.35216 | 0.30206 | 0.29264 | 0.26519
20.28 | 0.19004 | 0.33941 | 0.41215 | 0.24034 | 0.27788 | 20.28 | 0.33941 | 0.28355 | 0.32451 | 0.27788
20.32 | 0.18603 | 0.32118 | 0.39033 | 0.24257 | 0.29828 | 20.32 | 0.32118 | 0.29365 | 0.3061 | 0.29828
20.36 | 0.17001 | 0.36674 | 0.40625 | 0.26152 | 0.2806 | 20.36 | 0.36674 | 0.29028 | 0.29533 | 0.2806
20.4 | 0.1763 | 0.3631 | 0.40094 | 0.24517 | 0.25385 | 20.4 | 0.3631 | 0.30585 | 0.32092 | 0.25385
20.44 | 0.20034 | 0.34989 | 0.35142 | 0.2604 | 0.25975 | 20.44 | 0.34989 | 0.31258 | 0.29982 | 0.25975
20.48 | 0.17344 | 0.34123 | 0.40507 | 0.27377 | 0.26791 | 20.48 | 0.34123 | 0.31847 | 0.30655 | 0.26791
20.52 | 0.19118 | 0.36583 | 0.43868 | 0.26114 | 0.27743 | 20.52 | 0.36583 | 0.29365 | 0.30431 | 0.27743
20.56 | 0.17859 | 0.33759 | 0.40684 | 0.2604 | 0.26292 | 20.56 | 0.33759 | 0.30753 | 0.30386 | 0.26292
20.6 | 0.18031 | 0.35763 | 0.40861 | 0.27043 | 0.2534 | 20.6 | 0.35763 | 0.29701 | 0.3272 | 0.2534
20.64 | 0.1826 | 0.36036 | 0.3921 | 0.25297 | 0.25884 | 20.64 | 0.36036 | 0.32646 | 0.29578 | 0.25884
20.68 | 0.1597 | 0.3754 | 0.41568 | 0.27303 | 0.28785 | 20.68 | 0.3754 | 0.2907 | 0.31149 | 0.28785
20.72 | 0.1826 | 0.33075 | 0.39564 | 0.25483 | 0.31188 | 20.72 | 0.33075 | 0.31594 | 0.33034 | 0.31188
20.76 | 0.18031 | 0.33166 | 0.41215 | 0.2682 | 0.27969 | 20.76 | 0.33166 | 0.31468 | 0.30072 | 0.27969
20.8 | 0.20607 | 0.35718 | 0.41392 | 0.25186 | 0.27969 | 20.8 | 0.35718 | 0.30248 | 0.31688 | 0.27969
20.84 | 0.18145 | 0.32938 | 0.43455 | 0.25706 | 0.27607 | 20.84 | 0.32938 | 0.33067 | 0.3254 | 0.27607
20.88 | 0.19347 | 0.36219 | 0.4316 | 0.27712 | 0.27335 | 20.88 | 0.36219 | 0.30585 | 0.32047 | 0.27335
20.92 | 0.16142 | 0.34032 | 0.42983 | 0.25223 | 0.29329 | 20.92 | 0.34032 | 0.29996 | 0.32047 | 0.29329
20.96 | 0.17287 | 0.3713 | 0.44163 | 0.26449 | 0.2602 | 20.96 | 0.3713 | 0.30501 | 0.32047 | 0.2602
21 | 0.20149 | 0.34305 | 0.40094 | 0.26189 | 0.28377 | 21 | 0.34305 | 0.31258 | 0.31149 | 0.28377
21.04 | 0.18317 | 0.35945 | 0.42866 | 0.27192 | 0.28286 | 21.04 | 0.35945 | 0.31048 | 0.31688 | 0.28286
21.08 | 0.19347 | 0.33303 | 0.42748 | 0.2474 | 0.28468 | 21.08 | 0.33303 | 0.30501 | 0.33169 | 0.28468
21.12 | 0.17802 | 0.35353 | 0.41804 | 0.2604 | 0.27833 | 21.12 | 0.35353 | 0.32141 | 0.31463 | 0.27833
21.16 | 0.18432 | 0.3426 | 0.40448 | 0.27043 | 0.29284 | 21.16 | 0.3426 | 0.32141 | 0.29937 | 0.29284
21.2 | 0.16485 | 0.32346 | 0.4375 | 0.26486 | 0.27199 | 21.2 | 0.32346 | 0.31637 | 0.33034 | 0.27199
21.24 | 0.17115 | 0.32483 | 0.41392 | 0.26746 | 0.2738 | 21.24 | 0.32483 | 0.30795 | 0.33573 | 0.2738
21.28 | 0.1763 | 0.36948 | 0.40979 | 0.2656 | 0.28286 | 21.28 | 0.36948 | 0.30206 | 0.32226 | 0.28286
21.32 | 0.19405 | 0.35353 | 0.40507 | 0.25669 | 0.25159 | 21.32 | 0.35353 | 0.31847 | 0.31508 | 0.25159
21.36 | 0.17344 | 0.3631 | 0.39092 | 0.25149 | 0.27244 | 21.36 | 0.3631 | 0.3273 | 0.31777 | 0.27244
21.4 | 0.17516 | 0.3426 | 0.39858 | 0.26672 | 0.2815 | 21.4 | 0.3426 | 0.31931 | 0.32989 | 0.2815
21.44 | 0.18203 | 0.35444 | 0.42748 | 0.24071 | 0.26655 | 21.44 | 0.35444 | 0.29365 | 0.2895 | 0.26655
21.48 | 0.17974 | 0.35125 | 0.40094 | 0.26412 | 0.29057 | 21.48 | 0.35125 | 0.30963 | 0.30969 | 0.29057
21.52 | 0.16714 | 0.34715 | 0.39623 | 0.26597 | 0.28921 | 21.52 | 0.34715 | 0.28523 | 0.33438 | 0.28921
21.56 | 0.18031 | 0.35353 | 0.40389 | 0.26486 | 0.28241 | 21.56 | 0.35353 | 0.29407 | 0.31867 | 0.28241
21.6 | 0.19233 | 0.34351 | 0.41333 | 0.25743 | 0.26428 | 21.6 | 0.34351 | 0.28734 | 0.31508 | 0.26428
21.64 | 0.15913 | 0.35718 | 0.3809 | 0.25334 | 0.2738 | 21.64 | 0.35718 | 0.3252 | 0.31194 | 0.2738
21.68 | 0.18145 | 0.35262 | 0.41745 | 0.25594 | 0.23572 | 21.68 | 0.35262 | 0.31594 | 0.31643 | 0.23572
21.72 | 0.17058 | 0.34214 | 0.4434 | 0.24331 | 0.27833 | 21.72 | 0.34214 | 0.30921 | 0.30476 | 0.27833
21.76 | 0.17001 | 0.33257 | 0.41981 | 0.23848 | 0.27924 | 21.76 | 0.33257 | 0.32941 | 0.31822 | 0.27924
21.8 | 0.18374 | 0.34214 | 0.4487 | 0.27117 | 0.27697 | 21.8 | 0.34214 | 0.29617 | 0.31732 | 0.27697
21.84 | 0.17058 | 0.38497 | 0.42158 | 0.2682 | 0.28377 | 21.84 | 0.38497 | 0.30332 | 0.30341 | 0.28377
21.88 | 0.17344 | 0.35125 | 0.42571 | 0.26449 | 0.26247 | 21.88 | 0.35125 | 0.3029 | 0.31014 | 0.26247
21.92 | 0.16943 | 0.33257 | 0.41509 | 0.2734 | 0.28513 | 21.92 | 0.33257 | 0.30374 | 0.31508 | 0.28513
21.96 | 0.16772 | 0.37813 | 0.37618 | 0.24591 | 0.27335 | 21.96 | 0.37813 | 0.2785 | 0.29982 | 0.27335
22 | 0.166 | 0.33941 | 0.41804 | 0.26486 | 0.29057 | 22 | 0.33941 | 0.30248 | 0.29892 | 0.29057
22.04 | 0.16829 | 0.33895 | 0.41215 | 0.25334 | 0.28286 | 22.04 | 0.33895 | 0.30501 | 0.30251 | 0.28286
22.08 | 0.18947 | 0.34351 | 0.39741 | 0.26746 | 0.28604 | 22.08 | 0.34351 | 0.29491 | 0.31688 | 0.28604
22.12 | 0.18088 | 0.35581 | 0.38502 | 0.25557 | 0.28332 | 22.12 | 0.35581 | 0.30501 | 0.31149 | 0.28332
22.16 | 0.16772 | 0.35034 | 0.36851 | 0.27489 | 0.27788 | 22.16 | 0.35034 | 0.30332 | 0.30027 | 0.27788
22.2 | 0.17401 | 0.35216 | 0.41922 | 0.25446 | 0.26745 | 22.2 | 0.35216 | 0.29617 | 0.29129 | 0.26745
22.24 | 0.16142 | 0.32118 | 0.40035 | 0.25706 | 0.26972 | 22.24 | 0.32118 | 0.30501 | 0.28276 | 0.26972
22.28 | 0.15684 | 0.34806 | 0.39976 | 0.24183 | 0.27516 | 22.28 | 0.34806 | 0.2886 | 0.28725 | 0.27516
22.32 | 0.16829 | 0.3426 | 0.42512 | 0.25706 | 0.27108 | 22.32 | 0.3426 | 0.29112 | 0.29533 | 0.27108
22.36 | 0.16199 | 0.32802 | 0.39446 | 0.25223 | 0.24796 | 22.36 | 0.32802 | 0.29196 | 0.29354 | 0.24796
22.4 | 0.15856 | 0.32665 | 0.37913 | 0.27155 | 0.27969 | 22.4 | 0.32665 | 0.27892 | 0.28725 | 0.27969
22.44 | 0.17802 | 0.31572 | 0.36321 | 0.24443 | 0.24841 | 22.44 | 0.31572 | 0.28902 | 0.30476 | 0.24841
22.48 | 0.16256 | 0.33349 | 0.37323 | 0.25483 | 0.24071 | 22.48 | 0.33349 | 0.27261 | 0.29578 | 0.24071
22.52 | 0.14367 | 0.33349 | 0.40094 | 0.263 | 0.26292 | 22.52 | 0.33349 | 0.27724 | 0.29803 | 0.26292
22.56 | 0.17172 | 0.3303 | 0.36851 | 0.24814 | 0.26111 | 22.56 | 0.3303 | 0.31048 | 0.28501 | 0.26111
22.6 | 0.12536 | 0.32346 | 0.35908 | 0.24146 | 0.25975 | 22.6 | 0.32346 | 0.29028 | 0.28591 | 0.25975
22.64 | 0.17001 | 0.30888 | 0.37087 | 0.23068 | 0.26201 | 22.64 | 0.30888 | 0.26883 | 0.26885 | 0.26201
22.68 | 0.18088 | 0.31116 | 0.36616 | 0.24368 | 0.27697 | 22.68 | 0.31116 | 0.26883 | 0.28276 | 0.27697
22.72 | 0.1723 | 0.318 | 0.37441 | 0.24666 | 0.25521 | 22.72 | 0.318 | 0.27345 | 0.27334 | 0.25521
22.76 | 0.17344 | 0.32301 | 0.35436 | 0.23366 | 0.23708 | 22.76 | 0.32301 | 0.2907 | 0.28321 | 0.23708
22.8 | 0.16142 | 0.31845 | 0.36203 | 0.2552 | 0.24116 | 22.8 | 0.31845 | 0.28271 | 0.27783 | 0.24116
22.84 | 0.16886 | 0.29431 | 0.39682 | 0.2292 | 0.25204 | 22.84 | 0.29431 | 0.27135 | 0.27513 | 0.25204
22.88 | 0.16543 | 0.2861 | 0.37264 | 0.25409 | 0.22031 | 22.88 | 0.2861 | 0.2663 | 0.29129 | 0.22031
22.92 | 0.15627 | 0.31481 | 0.37323 | 0.2214 | 0.24297 | 22.92 | 0.31481 | 0.26252 | 0.27244 | 0.24297
22.96 | 0.15112 | 0.28975 | 0.375 | 0.22103 | 0.27335 | 22.96 | 0.28975 | 0.24821 | 0.29039 | 0.27335
23 | 0.15283 | 0.31344 | 0.35672 | 0.23403 | 0.24751 | 23 | 0.31344 | 0.27177 | 0.25135 | 0.24751
23.04 | 0.17001 | 0.29932 | 0.35672 | 0.22994 | 0.23209 | 23.04 | 0.29932 | 0.2621 | 0.27334 | 0.23209
23.08 | 0.15283 | 0.30888 | 0.31663 | 0.22511 | 0.24796 | 23.08 | 0.30888 | 0.27556 | 0.2675 | 0.24796
23.12 | 0.16027 | 0.28747 | 0.3467 | 0.23143 | 0.24161 | 23.12 | 0.28747 | 0.24611 | 0.2693 | 0.24161
23.16 | 0.14825 | 0.29704 | 0.3296 | 0.2422 | 0.23255 | 23.16 | 0.29704 | 0.25957 | 0.26571 | 0.23255
23.2 | 0.14768 | 0.31253 | 0.31545 | 0.21768 | 0.23663 | 23.2 | 0.31253 | 0.23727 | 0.26346 | 0.23663
23.24 | 0.1557 | 0.29932 | 0.32901 | 0.2162 | 0.22484 | 23.24 | 0.29932 | 0.26041 | 0.25898 | 0.22484
23.28 | 0.13795 | 0.27289 | 0.33019 | 0.211 | 0.23617 | 23.28 | 0.27289 | 0.27472 | 0.30027 | 0.23617
23.32 | 0.14081 | 0.29157 | 0.31309 | 0.23663 | 0.22348 | 23.32 | 0.29157 | 0.26378 | 0.26661 | 0.22348
23.36 | 0.1391 | 0.30023 | 0.30778 | 0.22474 | 0.23527 | 23.36 | 0.30023 | 0.26462 | 0.24102 | 0.23527
23.4 | 0.14425 | 0.29977 | 0.33314 | 0.21211 | 0.22348 | 23.4 | 0.29977 | 0.24653 | 0.25269 | 0.22348
23.44 | 0.14825 | 0.27654 | 0.32429 | 0.22474 | 0.22439 | 23.44 | 0.27654 | 0.26336 | 0.26436 | 0.22439
23.48 | 0.166 | 0.29112 | 0.31663 | 0.20802 | 0.23391 | 23.48 | 0.29112 | 0.24401 | 0.25359 | 0.23391
23.52 | 0.16256 | 0.27289 | 0.33196 | 0.20765 | 0.22575 | 23.52 | 0.27289 | 0.23727 | 0.25314 | 0.22575
23.56 | 0.13795 | 0.28793 | 0.31014 | 0.22511 | 0.23617 | 23.56 | 0.28793 | 0.25074 | 0.23564 | 0.23617
23.6 | 0.13852 | 0.25285 | 0.32075 | 0.20579 | 0.22167 | 23.6 | 0.25285 | 0.23727 | 0.26436 | 0.22167
23.64 | 0.13509 | 0.28246 | 0.32193 | 0.20951 | 0.21442 | 23.64 | 0.28246 | 0.23138 | 0.23339 | 0.21442
23.68 | 0.15341 | 0.26925 | 0.32193 | 0.18722 | 0.2117 | 23.68 | 0.26925 | 0.22802 | 0.25314 | 0.2117
23.72 | 0.14081 | 0.30433 | 0.32193 | 0.19539 | 0.21442 | 23.72 | 0.30433 | 0.21918 | 0.26346 | 0.21442
23.76 | 0.15226 | 0.25513 | 0.29009 | 0.20802 | 0.20807 | 23.76 | 0.25513 | 0.23517 | 0.26212 | 0.20807
23.8 | 0.15283 | 0.2574 | 0.31014 | 0.20022 | 0.18631 | 23.8 | 0.2574 | 0.23096 | 0.24102 | 0.18631
23.84 | 0.15398 | 0.25011 | 0.29363 | 0.19874 | 0.21396 | 23.84 | 0.25011 | 0.23896 | 0.24282 | 0.21396
23.88 | 0.12765 | 0.25649 | 0.32311 | 0.18982 | 0.22983 | 23.88 | 0.25649 | 0.22087 | 0.24551 | 0.22983
23.92 | 0.14024 | 0.25877 | 0.30837 | 0.19688 | 0.22303 | 23.92 | 0.25877 | 0.23517 | 0.22127 | 0.22303
23.96 | 0.13967 | 0.25695 | 0.29363 | 0.18128 | 0.20535 | 23.96 | 0.25695 | 0.23012 | 0.22531 | 0.20535
24 | 0.13337 | 0.24328 | 0.28774 | 0.19094 | 0.21442 | 24 | 0.24328 | 0.24106 | 0.24192 | 0.21442
24.04 | 0.14596 | 0.25831 | 0.2895 | 0.19056 | 0.19855 | 24.04 | 0.25831 | 0.21498 | 0.23788 | 0.19855
24.08 | 0.13051 | 0.2615 | 0.28597 | 0.18425 | 0.21124 | 24.08 | 0.2615 | 0.21666 | 0.21768 | 0.21124
24.12 | 0.12936 | 0.25194 | 0.30189 | 0.18499 | 0.21487 | 24.12 | 0.25194 | 0.2154 | 0.23564 | 0.21487
24.16 | 0.12936 | 0.24374 | 0.2954 | 0.18202 | 0.18858 | 24.16 | 0.24374 | 0.20909 | 0.22487 | 0.18858
24.2 | 0.13051 | 0.24875 | 0.30307 | 0.17831 | 0.19855 | 24.2 | 0.24875 | 0.20109 | 0.22531 | 0.19855
24.24 | 0.12364 | 0.24328 | 0.26887 | 0.19131 | 0.19674 | 24.24 | 0.24328 | 0.22045 | 0.24057 | 0.19674
24.28 | 0.13452 | 0.24465 | 0.27182 | 0.19725 | 0.19991 | 24.28 | 0.24465 | 0.22045 | 0.20781 | 0.19991
24.32 | 0.12421 | 0.24237 | 0.28774 | 0.19131 | 0.20898 | 24.32 | 0.24237 | 0.21834 | 0.20332 | 0.20898
24.36 | 0.12192 | 0.23098 | 0.2842 | 0.18165 | 0.1913 | 24.36 | 0.23098 | 0.21582 | 0.22038 | 0.1913
24.4 | 0.13051 | 0.24465 | 0.26002 | 0.19168 | 0.19991 | 24.4 | 0.24465 | 0.20194 | 0.2114 | 0.19991
24.44 | 0.13051 | 0.22961 | 0.27476 | 0.18908 | 0.18948 | 24.44 | 0.22961 | 0.19899 | 0.20601 | 0.18948
24.48 | 0.12135 | 0.2328 | 0.28125 | 0.17385 | 0.18994 | 24.48 | 0.2328 | 0.20362 | 0.21589 | 0.18994
24.52 | 0.12936 | 0.22916 | 0.27476 | 0.17719 | 0.18223 | 24.52 | 0.22916 | 0.20362 | 0.19614 | 0.18223
24.56 | 0.12135 | 0.24009 | 0.25295 | 0.17125 | 0.19628 | 24.56 | 0.24009 | 0.21077 | 0.21005 | 0.19628
24.6 | 0.10189 | 0.21959 | 0.26238 | 0.18314 | 0.1922 | 24.6 | 0.21959 | 0.21329 | 0.20377 | 0.1922
24.64 | 0.1162 | 0.22551 | 0.26533 | 0.17013 | 0.19674 | 24.64 | 0.22551 | 0.21203 | 0.21589 | 0.19674
24.68 | 0.12536 | 0.23007 | 0.27417 | 0.16493 | 0.19719 | 24.68 | 0.23007 | 0.18763 | 0.21724 | 0.19719
24.72 | 0.11105 | 0.23144 | 0.25118 | 0.16568 | 0.18676 | 24.72 | 0.23144 | 0.18931 | 0.20512 | 0.18676
24.76 | 0.14139 | 0.21503 | 0.26238 | 0.16085 | 0.18767 | 24.76 | 0.21503 | 0.19268 | 0.19614 | 0.18767
24.8 | 0.10017 | 0.21412 | 0.27005 | 0.18351 | 0.1786 | 24.8 | 0.21412 | 0.19184 | 0.19883 | 0.1786
24.84 | 0.13394 | 0.21777 | 0.24764 | 0.15788 | 0.17724 | 24.84 | 0.21777 | 0.18637 | 0.19614 | 0.17724
24.88 | 0.11849 | 0.20683 | 0.26769 | 0.16716 | 0.17407 | 24.88 | 0.20683 | 0.18805 | 0.18582 | 0.17407
24.92 | 0.11734 | 0.2287 | 0.2441 | 0.15602 | 0.17135 | 24.92 | 0.2287 | 0.18805 | 0.17908 | 0.17135
24.96 | 0.11448 | 0.2041 | 0.26828 | 0.15899 | 0.1718 | 24.96 | 0.2041 | 0.183 | 0.19973 | 0.1718
25 | 0.11162 | 0.21822 | 0.25354 | 0.15713 | 0.1854 | 25 | 0.21822 | 0.18258 | 0.18447 | 0.1854
25.04 | 0.13051 | 0.20456 | 0.23939 | 0.16605 | 0.18132 | 25.04 | 0.20456 | 0.19352 | 0.18133 | 0.18132
25.08 | 0.11849 | 0.21731 | 0.23172 | 0.15602 | 0.18903 | 25.08 | 0.21731 | 0.18847 | 0.19659 | 0.18903
25.12 | 0.10819 | 0.23098 | 0.26769 | 0.15825 | 0.18586 | 25.12 | 0.23098 | 0.18006 | 0.18447 | 0.18586
25.16 | 0.11849 | 0.21595 | 0.23703 | 0.14562 | 0.17951 | 25.16 | 0.21595 | 0.17796 | 0.18851 | 0.17951
25.2 | 0.11276 | 0.21002 | 0.22818 | 0.1471 | 0.18223 | 25.2 | 0.21002 | 0.19352 | 0.193 | 0.18223
25.24 | 0.11162 | 0.21595 | 0.24351 | 0.14264 | 0.16228 | 25.24 | 0.21595 | 0.18006 | 0.18941 | 0.16228
25.28 | 0.11849 | 0.19954 | 0.23231 | 0.13596 | 0.16591 | 25.28 | 0.19954 | 0.16533 | 0.18223 | 0.16591
25.32 | 0.08872 | 0.20911 | 0.22877 | 0.14227 | 0.15367 | 25.32 | 0.20911 | 0.17796 | 0.16876 | 0.15367
25.36 | 0.09216 | 0.20319 | 0.23821 | 0.14747 | 0.1573 | 25.36 | 0.20319 | 0.18132 | 0.18133 | 0.1573
25.4 | 0.11048 | 0.19681 | 0.25295 | 0.15899 | 0.16228 | 25.4 | 0.19681 | 0.16113 | 0.17729 | 0.16228
25.44 | 0.0933 | 0.18178 | 0.2329 | 0.13856 | 0.16455 | 25.44 | 0.18178 | 0.17249 | 0.17908 | 0.16455
25.48 | 0.0996 | 0.20319 | 0.20873 | 0.13633 | 0.17135 | 25.48 | 0.20319 | 0.18006 | 0.18268 | 0.17135
25.52 | 0.10647 | 0.18451 | 0.227 | 0.14079 | 0.16092 | 25.52 | 0.18451 | 0.16702 | 0.14991 | 0.16092
25.56 | 0.09502 | 0.17585 | 0.23644 | 0.14785 | 0.15866 | 25.56 | 0.17585 | 0.16407 | 0.16293 | 0.15866
25.6 | 0.13051 | 0.19408 | 0.2329 | 0.14264 | 0.15322 | 25.6 | 0.19408 | 0.14388 | 0.15395 | 0.15322
25.64 | 0.12879 | 0.19453 | 0.22288 | 0.13744 | 0.13871 | 25.64 | 0.19453 | 0.16449 | 0.17011 | 0.13871
25.68 | 0.09216 | 0.19134 | 0.21639 | 0.14302 | 0.1582 | 25.68 | 0.19134 | 0.16365 | 0.16876 | 0.1582
25.72 | 0.09044 | 0.18087 | 0.20283 | 0.14339 | 0.14733 | 25.72 | 0.18087 | 0.15271 | 0.15619 | 0.14733
25.76 | 0.08643 | 0.20774 | 0.20696 | 0.13076 | 0.15413 | 25.76 | 0.20774 | 0.18511 | 0.16382 | 0.15413
25.8 | 0.11105 | 0.1754 | 0.19517 | 0.13373 | 0.13962 | 25.8 | 0.1754 | 0.15103 | 0.15485 | 0.13962
25.84 | 0.11677 | 0.17175 | 0.22465 | 0.14785 | 0.14189 | 25.84 | 0.17175 | 0.15566 | 0.16382 | 0.14189
25.88 | 0.10933 | 0.16856 | 0.20047 | 0.15342 | 0.13146 | 25.88 | 0.16856 | 0.15019 | 0.15305 | 0.13146
25.92 | 0.09216 | 0.16674 | 0.21698 | 0.13224 | 0.14098 | 25.92 | 0.16674 | 0.15776 | 0.15709 | 0.14098
25.96 | 0.10647 | 0.17904 | 0.21285 | 0.12333 | 0.13055 | 25.96 | 0.17904 | 0.15902 | 0.15664 | 0.13055
26 | 0.09445 | 0.17221 | 0.21934 | 0.1393 | 0.14778 | 26 | 0.17221 | 0.1464 | 0.16338 | 0.14778
26.04 | 0.10132 | 0.18178 | 0.18868 | 0.13522 | 0.13418 | 26.04 | 0.18178 | 0.14514 | 0.14408 | 0.13418
26.08 | 0.09903 | 0.15854 | 0.20755 | 0.11367 | 0.13599 | 26.08 | 0.15854 | 0.15776 | 0.15126 | 0.13599
26.12 | 0.09845 | 0.1959 | 0.20991 | 0.13559 | 0.14914 | 26.12 | 0.1959 | 0.15103 | 0.14946 | 0.14914
26.16 | 0.10876 | 0.17585 | 0.21285 | 0.13373 | 0.13781 | 26.16 | 0.17585 | 0.14935 | 0.14004 | 0.13781
26.2 | 0.08758 | 0.19453 | 0.19634 | 0.12184 | 0.14461 | 26.2 | 0.19453 | 0.15355 | 0.14856 | 0.14461
26.24 | 0.08643 | 0.159 | 0.19693 | 0.1367 | 0.13735 | 26.24 | 0.159 | 0.1321 | 0.14452 | 0.13735
26.28 | 0.09502 | 0.16948 | 0.17807 | 0.12927 | 0.13645 | 26.28 | 0.16948 | 0.15271 | 0.14767 | 0.13645
26.32 | 0.10475 | 0.16948 | 0.19163 | 0.11107 | 0.12693 | 26.32 | 0.16948 | 0.15776 | 0.14632 | 0.12693
26.36 | 0.10647 | 0.17221 | 0.18573 | 0.11813 | 0.1369 | 26.36 | 0.17221 | 0.13883 | 0.15978 | 0.1369
26.4 | 0.09616 | 0.16082 | 0.20991 | 0.10958 | 0.13146 | 26.4 | 0.16082 | 0.12789 | 0.13645 | 0.13146
26.44 | 0.0893 | 0.18497 | 0.2046 | 0.11627 | 0.11695 | 26.44 | 0.18497 | 0.14682 | 0.16427 | 0.11695
26.48 | 0.10361 | 0.15535 | 0.20165 | 0.12221 | 0.14687 | 26.48 | 0.15535 | 0.13673 | 0.15889 | 0.14687
26.52 | 0.09903 | 0.15444 | 0.18868 | 0.12333 | 0.13826 | 26.52 | 0.15444 | 0.16281 | 0.12657 | 0.13826
26.56 | 0.08357 | 0.16082 | 0.18396 | 0.11441 | 0.12149 | 26.56 | 0.16082 | 0.15944 | 0.14228 | 0.12149
26.6 | 0.08472 | 0.15763 | 0.16804 | 0.12259 | 0.12919 | 26.6 | 0.15763 | 0.1342 | 0.15395 | 0.12919
26.64 | 0.09101 | 0.15626 | 0.17689 | 0.11367 | 0.13327 | 26.64 | 0.15626 | 0.14556 | 0.12657 | 0.13327
26.68 | 0.08128 | 0.1631 | 0.1987 | 0.11813 | 0.12103 | 26.68 | 0.1631 | 0.14388 | 0.14408 | 0.12103
26.72 | 0.09101 | 0.15353 | 0.16333 | 0.1237 | 0.12511 | 26.72 | 0.15353 | 0.13673 | 0.12253 | 0.12511
26.76 | 0.08357 | 0.1508 | 0.17217 | 0.11924 | 0.12693 | 26.76 | 0.1508 | 0.14724 | 0.13285 | 0.12693
26.8 | 0.08586 | 0.15262 | 0.16863 | 0.12444 | 0.12919 | 26.8 | 0.15262 | 0.13799 | 0.14767 | 0.12919
26.84 | 0.08472 | 0.14533 | 0.19104 | 0.1107 | 0.12693 | 26.84 | 0.14533 | 0.12453 | 0.12837 | 0.12693
26.88 | 0.08071 | 0.14214 | 0.17394 | 0.11107 | 0.11242 | 26.88 | 0.14214 | 0.1422 | 0.15215 | 0.11242
26.92 | 0.09273 | 0.13394 | 0.18868 | 0.10253 | 0.12874 | 26.92 | 0.13394 | 0.12411 | 0.12522 | 0.12874
26.96 | 0.08987 | 0.15399 | 0.18927 | 0.1133 | 0.12965 | 26.96 | 0.15399 | 0.12621 | 0.14048 | 0.12965
27 | 0.08529 | 0.1344 | 0.16981 | 0.11181 | 0.1097 | 27 | 0.1344 | 0.14472 | 0.13645 | 0.1097
27.04 | 0.07613 | 0.16856 | 0.16804 | 0.11256 | 0.12103 | 27.04 | 0.16856 | 0.12915 | 0.14228 | 0.12103
27.08 | 0.0893 | 0.16173 | 0.17217 | 0.10587 | 0.10743 | 27.08 | 0.16173 | 0.12411 | 0.13196 | 0.10743
27.12 | 0.0933 | 0.14943 | 0.16863 | 0.10513 | 0.11514 | 27.12 | 0.14943 | 0.12915 | 0.12792 | 0.11514
27.16 | 0.09903 | 0.14077 | 0.17276 | 0.10178 | 0.12511 | 27.16 | 0.14077 | 0.13252 | 0.1342 | 0.12511
27.2 | 0.09845 | 0.14169 | 0.18868 | 0.1081 | 0.12103 | 27.2 | 0.14169 | 0.11864 | 0.13285 | 0.12103
27.24 | 0.0767 | 0.15581 | 0.15802 | 0.10736 | 0.11922 | 27.24 | 0.15581 | 0.12242 | 0.12612 | 0.11922
27.28 | 0.08128 | 0.13895 | 0.16981 | 0.10438 | 0.11469 | 27.28 | 0.13895 | 0.13504 | 0.13375 | 0.11469
27.32 | 0.08586 | 0.13622 | 0.15743 | 0.09807 | 0.12285 | 27.32 | 0.13622 | 0.11106 | 0.13734 | 0.12285
27.36 | 0.08243 | 0.1549 | 0.15979 | 0.10438 | 0.10789 | 27.36 | 0.1549 | 0.11359 | 0.11355 | 0.10789
27.4 | 0.07441 | 0.13941 | 0.17099 | 0.10624 | 0.09112 | 27.4 | 0.13941 | 0.12326 | 0.10413 | 0.09112
27.44 | 0.0893 | 0.13622 | 0.16274 | 0.11553 | 0.11106 | 27.44 | 0.13622 | 0.12579 | 0.12118 | 0.11106
27.48 | 0.07785 | 0.14533 | 0.15684 | 0.10698 | 0.10154 | 27.48 | 0.14533 | 0.12032 | 0.11759 | 0.10154
27.52 | 0.08758 | 0.15125 | 0.15743 | 0.10513 | 0.10879 | 27.52 | 0.15125 | 0.11737 | 0.13016 | 0.10879
27.56 | 0.06926 | 0.14169 | 0.16215 | 0.10475 | 0.10471 | 27.56 | 0.14169 | 0.11822 | 0.12522 | 0.10471
27.6 | 0.083 | 0.1221 | 0.17394 | 0.1081 | 0.1097 | 27.6 | 0.1221 | 0.11149 | 0.12702 | 0.1097
27.64 | 0.09559 | 0.13622 | 0.14741 | 0.09101 | 0.0961 | 27.64 | 0.13622 | 0.12789 | 0.13824 | 0.0961
27.68 | 0.0767 | 0.11162 | 0.15979 | 0.09473 | 0.09383 | 27.68 | 0.11162 | 0.12326 | 0.14093 | 0.09383
27.72 | 0.0767 | 0.12984 | 0.13974 | 0.09584 | 0.10426 | 27.72 | 0.12984 | 0.12369 | 0.11804 | 0.10426
27.76 | 0.07842 | 0.11982 | 0.14623 | 0.09212 | 0.1097 | 27.76 | 0.11982 | 0.11485 | 0.11176 | 0.1097
27.8 | 0.07842 | 0.12984 | 0.16804 | 0.10067 | 0.11423 | 27.8 | 0.12984 | 0.12116 | 0.10054 | 0.11423
27.84 | 0.07441 | 0.13394 | 0.16981 | 0.10215 | 0.09429 | 27.84 | 0.13394 | 0.12369 | 0.11804 | 0.09429
27.88 | 0.07556 | 0.12301 | 0.15035 | 0.10067 | 0.09565 | 27.88 | 0.12301 | 0.11695 | 0.13151 | 0.09565
27.92 | 0.0767 | 0.12027 | 0.16215 | 0.09324 | 0.11605 | 27.92 | 0.12027 | 0.11485 | 0.13016 | 0.11605
27.96 | 0.06754 | 0.1426 | 0.14741 | 0.10104 | 0.10789 | 27.96 | 0.1426 | 0.11317 | 0.12208 | 0.10789
28 | 0.06983 | 0.12392 | 0.15035 | 0.09918 | 0.09837 | 28 | 0.12392 | 0.12579 | 0.1351 | 0.09837
28.04 | 0.08014 | 0.14852 | 0.15271 | 0.09547 | 0.10245 | 28.04 | 0.14852 | 0.12369 | 0.11355 | 0.10245
28.08 | 0.06354 | 0.12437 | 0.15271 | 0.1003 | 0.09655 | 28.08 | 0.12437 | 0.10728 | 0.12388 | 0.09655
28.12 | 0.08643 | 0.12984 | 0.13738 | 0.09955 | 0.10199 | 28.12 | 0.12984 | 0.11275 | 0.10996 | 0.10199
28.16 | 0.07327 | 0.14487 | 0.14151 | 0.10104 | 0.11061 | 28.16 | 0.14487 | 0.12369 | 0.11041 | 0.11061
28.2 | 0.06812 | 0.11754 | 0.17394 | 0.08581 | 0.09973 | 28.2 | 0.11754 | 0.12032 | 0.13016 | 0.09973
28.24 | 0.06583 | 0.13713 | 0.15094 | 0.09547 | 0.11151 | 28.24 | 0.13713 | 0.09508 | 0.10637 | 0.11151
28.28 | 0.0767 | 0.11982 | 0.14976 | 0.08581 | 0.10063 | 28.28 | 0.11982 | 0.10686 | 0.11625 | 0.10063
28.32 | 0.07441 | 0.10661 | 0.14564 | 0.10587 | 0.11741 | 28.32 | 0.10661 | 0.10391 | 0.10548 | 0.11741
28.36 | 0.09273 | 0.13212 | 0.13208 | 0.0899 | 0.09202 | 28.36 | 0.13212 | 0.10307 | 0.1167 | 0.09202
28.4 | 0.09502 | 0.12802 | 0.13267 | 0.09064 | 0.09655 | 28.4 | 0.12802 | 0.11317 | 0.12343 | 0.09655
28.44 | 0.08529 | 0.11891 | 0.14858 | 0.09435 | 0.10063 | 28.44 | 0.11891 | 0.0976 | 0.10503 | 0.10063
28.48 | 0.09903 | 0.11708 | 0.13031 | 0.09101 | 0.10653 | 28.48 | 0.11708 | 0.11737 | 0.09874 | 0.10653
28.52 | 0.08243 | 0.12437 | 0.14033 | 0.09101 | 0.165 | 28.52 | 0.12437 | 0.10181 | 0.11939 | 0.165
28.56 | 0.07155 | 0.11298 | 0.13208 | 0.09361 | 0.11151 | 28.56 | 0.11298 | 0.10391 | 0.10144 | 0.11151
28.6 | 0.05724 | 0.11572 | 0.14505 | 0.07949 | 0.12375 | 28.6 | 0.11572 | 0.10181 | 0.09695 | 0.12375
28.64 | 0.06697 | 0.12574 | 0.14387 | 0.08135 | 0.11831 | 28.64 | 0.12574 | 0.10686 | 0.11355 | 0.11831
28.68 | 0.07728 | 0.11617 | 0.12146 | 0.09212 | 0.09655 | 28.68 | 0.11617 | 0.08793 | 0.10233 | 0.09655
28.72 | 0.05323 | 0.11754 | 0.13031 | 0.08878 | 0.09474 | 28.72 | 0.11754 | 0.10938 | 0.1149 | 0.09474
28.76 | 0.05839 | 0.12483 | 0.13208 | 0.08172 | 0.12602 | 28.76 | 0.12483 | 0.10181 | 0.11445 | 0.12602
28.8 | 0.08014 | 0.11526 | 0.14564 | 0.07689 | 0.10109 | 28.8 | 0.11526 | 0.10349 | 0.09605 | 0.10109
28.84 | 0.07613 | 0.11481 | 0.13915 | 0.09064 | 0.10607 | 28.84 | 0.11481 | 0.11695 | 0.10323 | 0.10607
28.88 | 0.06869 | 0.10979 | 0.12146 | 0.08581 | 0.11151 | 28.88 | 0.10979 | 0.09971 | 0.11715 | 0.11151
28.92 | 0.07728 | 0.11298 | 0.14151 | 0.07912 | 0.10517 | 28.92 | 0.11298 | 0.09718 | 0.08707 | 0.10517
28.96 | 0.07327 | 0.10843 | 0.15035 | 0.0899 | 0.09927 | 28.96 | 0.10843 | 0.08751 | 0.10233 | 0.09927
29 | 0.0767 | 0.1262 | 0.13325 | 0.08544 | 0.09248 | 29 | 0.1262 | 0.09844 | 0.10144 | 0.09248
29.04 | 0.07212 | 0.12392 | 0.16333 | 0.08321 | 0.08432 | 29.04 | 0.12392 | 0.09424 | 0.11894 | 0.08432
29.08 | 0.07155 | 0.13075 | 0.11203 | 0.07838 | 0.09746 | 29.08 | 0.13075 | 0.11106 | 0.08483 | 0.09746
29.12 | 0.07098 | 0.11207 | 0.13325 | 0.10141 | 0.10154 | 29.12 | 0.11207 | 0.09592 | 0.10278 | 0.10154
29.16 | 0.07728 | 0.12574 | 0.13443 | 0.07949 | 0.09791 | 29.16 | 0.12574 | 0.09844 | 0.11266 | 0.09791
29.2 | 0.06926 | 0.10114 | 0.13031 | 0.06984 | 0.0893 | 29.2 | 0.10114 | 0.10602 | 0.0974 | 0.0893
29.24 | 0.07613 | 0.11253 | 0.12618 | 0.09435 | 0.07706 | 29.24 | 0.11253 | 0.10433 | 0.11266 | 0.07706
29.28 | 0.05781 | 0.10979 | 0.11733 | 0.07429 | 0.08613 | 29.28 | 0.10979 | 0.10475 | 0.08528 | 0.08613
29.32 | 0.06239 | 0.10478 | 0.13149 | 0.07504 | 0.0884 | 29.32 | 0.10478 | 0.09676 | 0.09425 | 0.0884
29.36 | 0.06583 | 0.12164 | 0.12854 | 0.08024 | 0.09519 | 29.36 | 0.12164 | 0.09213 | 0.08932 | 0.09519
29.4 | 0.07098 | 0.10296 | 0.11439 | 0.0821 | 0.07616 | 29.4 | 0.10296 | 0.0976 | 0.09156 | 0.07616
29.44 | 0.06525 | 0.10615 | 0.12323 | 0.08061 | 0.08432 | 29.44 | 0.10615 | 0.08582 | 0.09919 | 0.08432
29.48 | 0.07155 | 0.11162 | 0.12677 | 0.07801 | 0.09066 | 29.48 | 0.11162 | 0.07993 | 0.09695 | 0.09066
29.52 | 0.07785 | 0.10615 | 0.11851 | 0.08098 | 0.08296 | 29.52 | 0.10615 | 0.09045 | 0.08842 | 0.08296
29.56 | 0.0664 | 0.11344 | 0.11439 | 0.07169 | 0.0884 | 29.56 | 0.11344 | 0.09971 | 0.09785 | 0.0884
29.6 | 0.0664 | 0.09476 | 0.10318 | 0.07838 | 0.07616 | 29.6 | 0.09476 | 0.09213 | 0.09111 | 0.07616
29.64 | 0.06812 | 0.09567 | 0.13325 | 0.07281 | 0.06936 | 29.64 | 0.09567 | 0.11317 | 0.0974 | 0.06936
29.68 | 0.07441 | 0.08975 | 0.1138 | 0.07132 | 0.08296 | 29.68 | 0.08975 | 0.10433 | 0.09066 | 0.08296
29.72 | 0.06583 | 0.09658 | 0.13208 | 0.07355 | 0.07752 | 29.72 | 0.09658 | 0.08414 | 0.09066 | 0.07752
29.76 | 0.05209 | 0.08747 | 0.12854 | 0.06909 | 0.09066 | 29.76 | 0.08747 | 0.09213 | 0.09066 | 0.09066
29.8 | 0.06697 | 0.09977 | 0.13443 | 0.09027 | 0.07298 | 29.8 | 0.09977 | 0.0854 | 0.09246 | 0.07298
29.84 | 0.06926 | 0.10342 | 0.10024 | 0.0847 | 0.0825 | 29.84 | 0.10342 | 0.09087 | 0.09291 | 0.0825
29.88 | 0.07499 | 0.10752 | 0.12146 | 0.07949 | 0.07933 | 29.88 | 0.10752 | 0.11064 | 0.09515 | 0.07933
29.92 | 0.06182 | 0.12073 | 0.13325 | 0.08544 | 0.08885 | 29.92 | 0.12073 | 0.09213 | 0.09919 | 0.08885
29.96 | 0.06697 | 0.09613 | 0.12264 | 0.07467 | 0.09021 | 29.96 | 0.09613 | 0.10013 | 0.09336 | 0.09021
30 | 0.06926 | 0.07973 | 0.1191 | 0.08395 | 0.08341 | 30 | 0.07973 | 0.09592 | 0.08124 | 0.08341
30.04 | 0.06812 | 0.08793 | 0.13738 | 0.08655 | 0.09791 | 30.04 | 0.08793 | 0.10097 | 0.09919 | 0.09791
30.08 | 0.0727 | 0.10296 | 0.13031 | 0.0821 | 0.08069 | 30.08 | 0.10296 | 0.08919 | 0.0956 | 0.08069
30.12 | 0.03778 | 0.12802 | 0.1191 | 0.06984 | 0.09429 | 30.12 | 0.12802 | 0.09634 | 0.08393 | 0.09429
30.16 | 0.06468 | 0.10433 | 0.12441 | 0.07504 | 0.07933 | 30.16 | 0.10433 | 0.08751 | 0.09246 | 0.07933
30.2 | 0.06411 | 0.09886 | 0.12795 | 0.07355 | 0.07842 | 30.2 | 0.09886 | 0.0955 | 0.09066 | 0.07842
30.24 | 0.05896 | 0.09522 | 0.10672 | 0.07801 | 0.08432 | 30.24 | 0.09522 | 0.08246 | 0.09201 | 0.08432
30.28 | 0.08701 | 0.09977 | 0.10672 | 0.07355 | 0.08613 | 30.28 | 0.09977 | 0.09045 | 0.08438 | 0.08613
30.32 | 0.06583 | 0.10752 | 0.13384 | 0.07764 | 0.0748 | 30.32 | 0.10752 | 0.07573 | 0.08618 | 0.0748
30.36 | 0.083 | 0.09749 | 0.11144 | 0.07615 | 0.07072 | 30.36 | 0.09749 | 0.08919 | 0.09156 | 0.07072
30.4 | 0.06869 | 0.10569 | 0.13738 | 0.07764 | 0.07842 | 30.4 | 0.10569 | 0.09508 | 0.08662 | 0.07842
30.44 | 0.06697 | 0.09704 | 0.12677 | 0.08432 | 0.08069 | 30.44 | 0.09704 | 0.09928 | 0.0956 | 0.08069
30.48 | 0.06411 | 0.10251 | 0.12146 | 0.07615 | 0.07752 | 30.48 | 0.10251 | 0.08708 | 0.06822 | 0.07752
30.52 | 0.08414 | 0.09841 | 0.1191 | 0.07875 | 0.08976 | 30.52 | 0.09841 | 0.09171 | 0.08752 | 0.08976
30.56 | 0.06583 | 0.10068 | 0.12382 | 0.08247 | 0.07752 | 30.56 | 0.10068 | 0.08414 | 0.08932 | 0.07752
30.6 | 0.06754 | 0.09977 | 0.11321 | 0.07912 | 0.0757 | 30.6 | 0.09977 | 0.09382 | 0.09066 | 0.0757
30.64 | 0.07556 | 0.09977 | 0.11675 | 0.07801 | 0.07026 | 30.64 | 0.09977 | 0.10307 | 0.09066 | 0.07026
30.68 | 0.05839 | 0.10205 | 0.12913 | 0.07949 | 0.08114 | 30.68 | 0.10205 | 0.09592 | 0.11131 | 0.08114
30.72 | 0.07899 | 0.09749 | 0.11792 | 0.08247 | 0.09112 | 30.72 | 0.09749 | 0.09592 | 0.08303 | 0.09112
30.76 | 0.05896 | 0.09977 | 0.12264 | 0.06612 | 0.08296 | 30.76 | 0.09977 | 0.09255 | 0.09695 | 0.08296
30.8 | 0.07899 | 0.09157 | 0.11733 | 0.08135 | 0.06573 | 30.8 | 0.09157 | 0.08835 | 0.10278 | 0.06573
30.84 | 0.07956 | 0.10661 | 0.102 | 0.07021 | 0.09248 | 30.84 | 0.10661 | 0.09424 | 0.0965 | 0.09248
30.88 | 0.08987 | 0.10615 | 0.11851 | 0.06389 | 0.08794 | 30.88 | 0.10615 | 0.09634 | 0.08842 | 0.08794
30.92 | 0.08185 | 0.10478 | 0.11792 | 0.07689 | 0.07525 | 30.92 | 0.10478 | 0.1098 | 0.0974 | 0.07525
30.96 | 0.09044 | 0.10888 | 0.12972 | 0.07652 | 0.07616 | 30.96 | 0.10888 | 0.09634 | 0.09695 | 0.07616
31 | 0.08014 | 0.10569 | 0.12146 | 0.07021 | 0.08522 | 31 | 0.10569 | 0.09508 | 0.0965 | 0.08522
31.04 | 0.0767 | 0.11344 | 0.13384 | 0.09435 | 0.07706 | 31.04 | 0.11344 | 0.10181 | 0.10996 | 0.07706
31.08 | 0.08357 | 0.09795 | 0.13443 | 0.07727 | 0.08296 | 31.08 | 0.09795 | 0.12537 | 0.10592 | 0.08296
31.12 | 0.10074 | 0.10478 | 0.14505 | 0.07132 | 0.08522 | 31.12 | 0.10478 | 0.10391 | 0.12612 | 0.08522
31.16 | 0.08872 | 0.09886 | 0.12382 | 0.09547 | 0.09565 | 31.16 | 0.09886 | 0.0955 | 0.114 | 0.09565
31.2 | 0.083 | 0.12483 | 0.13267 | 0.08581 | 0.10018 | 31.2 | 0.12483 | 0.09171 | 0.12343 | 0.10018
31.24 | 0.0933 | 0.12392 | 0.14917 | 0.09287 | 0.09383 | 31.24 | 0.12392 | 0.11233 | 0.11715 | 0.09383
31.28 | 0.10532 | 0.11845 | 0.16392 | 0.0925 | 0.09973 | 31.28 | 0.11845 | 0.11485 | 0.14228 | 0.09973
31.32 | 0.11734 | 0.14077 | 0.18455 | 0.08767 | 0.07797 | 31.32 | 0.14077 | 0.10517 | 0.13734 | 0.07797
31.36 | 0.12879 | 0.13759 | 0.16274 | 0.10178 | 0.09112 | 31.36 | 0.13759 | 0.1178 | 0.13869 | 0.09112
31.4 | 0.14367 | 0.15262 | 0.17807 | 0.09993 | 0.09973 | 31.4 | 0.15262 | 0.14388 | 0.14228 | 0.09973
31.44 | 0.16657 | 0.14989 | 0.1816 | 0.1133 | 0.10607 | 31.44 | 0.14989 | 0.13336 | 0.16427 | 0.10607
31.48 | 0.18031 | 0.1713 | 0.21521 | 0.1159 | 0.10381 | 31.48 | 0.1713 | 0.13126 | 0.18986 | 0.10381
31.52 | 0.20378 | 0.18815 | 0.24882 | 0.13299 | 0.11061 | 31.52 | 0.18815 | 0.16155 | 0.1728 | 0.11061
31.56 | 0.24843 | 0.19271 | 0.25531 | 0.12704 | 0.10154 | 31.56 | 0.19271 | 0.16996 | 0.19883 | 0.10154
31.6 | 0.2593 | 0.19681 | 0.25354 | 0.15453 | 0.10879 | 31.6 | 0.19681 | 0.15902 | 0.24506 | 0.10879
31.64 | 0.29365 | 0.22961 | 0.28715 | 0.15453 | 0.1301 | 31.64 | 0.22961 | 0.18637 | 0.23519 | 0.1301
31.68 | 0.29823 | 0.23189 | 0.3013 | 0.17385 | 0.15186 | 31.68 | 0.23189 | 0.20025 | 0.26212 | 0.15186
31.72 | 0.34058 | 0.23462 | 0.33078 | 0.18091 | 0.14325 | 31.72 | 0.23462 | 0.20067 | 0.24506 | 0.14325
31.76 | 0.35718 | 0.24647 | 0.32665 | 0.18982 | 0.16954 | 31.76 | 0.24647 | 0.20909 | 0.27828 | 0.16954
31.8 | 0.37436 | 0.28155 | 0.35377 | 0.18239 | 0.1922 | 31.8 | 0.28155 | 0.23812 | 0.30521 | 0.1922
31.84 | 0.40698 | 0.28747 | 0.36321 | 0.2214 | 0.18994 | 31.84 | 0.28747 | 0.23896 | 0.32316 | 0.18994
31.88 | 0.43331 | 0.28337 | 0.33608 | 0.21322 | 0.19991 | 31.88 | 0.28337 | 0.25831 | 0.29892 | 0.19991
31.92 | 0.40641 | 0.25421 | 0.36085 | 0.22437 | 0.23844 | 31.92 | 0.25421 | 0.24022 | 0.29847 | 0.23844
31.96 | 0.44591 | 0.28747 | 0.3862 | 0.23031 | 0.21532 | 31.96 | 0.28747 | 0.25789 | 0.2886 | 0.21532
32 | 0.4356 | 0.28246 | 0.34965 | 0.23068 | 0.23663 | 32 | 0.28246 | 0.24527 | 0.28232 | 0.23663
32.04 | 0.41786 | 0.26743 | 0.35731 | 0.22065 | 0.24705 | 32.04 | 0.26743 | 0.26546 | 0.2693 | 0.24705
32.08 | 0.43331 | 0.24419 | 0.33726 | 0.21285 | 0.26111 | 32.08 | 0.24419 | 0.24064 | 0.27873 | 0.26111
32.12 | 0.38008 | 0.25467 | 0.31545 | 0.20208 | 0.24388 | 32.12 | 0.25467 | 0.24653 | 0.2702 | 0.24388
32.16 | 0.37436 | 0.2328 | 0.30778 | 0.17868 | 0.25703 | 32.16 | 0.2328 | 0.21287 | 0.23025 | 0.25703
32.2 | 0.33486 | 0.22916 | 0.26061 | 0.17831 | 0.23935 | 32.2 | 0.22916 | 0.20825 | 0.23474 | 0.23935
32.24 | 0.32685 | 0.22232 | 0.2441 | 0.18091 | 0.22711 | 32.24 | 0.22232 | 0.21498 | 0.2105 | 0.22711
32.28 | 0.29365 | 0.21321 | 0.23762 | 0.15936 | 0.22484 | 32.28 | 0.21321 | 0.19142 | 0.20646 | 0.22484
32.32 | 0.25873 | 0.2041 | 0.21403 | 0.14487 | 0.20716 | 32.32 | 0.2041 | 0.19226 | 0.17819 | 0.20716
32.36 | 0.23984 | 0.17813 | 0.21875 | 0.14562 | 0.17362 | 32.36 | 0.17813 | 0.15482 | 0.16966 | 0.17362
32.4 | 0.22324 | 0.16446 | 0.21108 | 0.15119 | 0.18404 | 32.4 | 0.16446 | 0.16239 | 0.15754 | 0.18404
32.44 | 0.20092 | 0.16993 | 0.20696 | 0.13373 | 0.15684 | 32.44 | 0.16993 | 0.15187 | 0.15215 | 0.15684
32.48 | 0.19347 | 0.17403 | 0.16509 | 0.1159 | 0.15141 | 32.48 | 0.17403 | 0.15818 | 0.13555 | 0.15141
32.52 | 0.17802 | 0.15945 | 0.17099 | 0.11701 | 0.14189 | 32.52 | 0.15945 | 0.14682 | 0.13689 | 0.14189
32.56 | 0.1723 | 0.15718 | 0.18042 | 0.11701 | 0.14778 | 32.56 | 0.15718 | 0.14724 | 0.14632 | 0.14778
32.6 | 0.16829 | 0.15216 | 0.17748 | 0.10215 | 0.12239 | 32.6 | 0.15216 | 0.12453 | 0.13734 | 0.12239
32.64 | 0.14196 | 0.15353 | 0.15802 | 0.1055 | 0.12693 | 32.64 | 0.15353 | 0.11191 | 0.13555 | 0.12693
32.68 | 0.14654 | 0.16993 | 0.18632 | 0.11144 | 0.13509 | 32.68 | 0.16993 | 0.11064 | 0.11849 | 0.13509
32.72 | 0.12479 | 0.13986 | 0.15743 | 0.1081 | 0.11786 | 32.72 | 0.13986 | 0.1321 | 0.13151 | 0.11786
32.76 | 0.13509 | 0.14214 | 0.15861 | 0.10253 | 0.11469 | 32.76 | 0.14214 | 0.11653 | 0.12747 | 0.11469
32.8 | 0.15398 | 0.13394 | 0.15448 | 0.11218 | 0.1165 | 32.8 | 0.13394 | 0.11864 | 0.13196 | 0.1165
32.84 | 0.12994 | 0.14579 | 0.15507 | 0.09844 | 0.10834 | 32.84 | 0.14579 | 0.12831 | 0.12029 | 0.10834
32.88 | 0.14081 | 0.14214 | 0.14976 | 0.1029 | 0.10653 | 32.88 | 0.14214 | 0.11106 | 0.14183 | 0.10653
32.92 | 0.12765 | 0.1139 | 0.14976 | 0.10921 | 0.08341 | 32.92 | 0.1139 | 0.13168 | 0.12567 | 0.08341
32.96 | 0.12307 | 0.12847 | 0.16863 | 0.11181 | 0.10562 | 32.96 | 0.12847 | 0.1199 | 0.12522 | 0.10562
33 | 0.13223 | 0.14852 | 0.14505 | 0.0977 | 0.10789 | 33 | 0.14852 | 0.12242 | 0.1167 | 0.10789
33.04 | 0.12021 | 0.13986 | 0.1704 | 0.09993 | 0.12149 | 33.04 | 0.13986 | 0.11737 | 0.14093 | 0.12149
33.08 | 0.12364 | 0.13303 | 0.16392 | 0.11144 | 0.0961 | 33.08 | 0.13303 | 0.11695 | 0.12522 | 0.0961
33.12 | 0.12192 | 0.12847 | 0.14741 | 0.11553 | 0.10018 | 33.12 | 0.12847 | 0.14682 | 0.12433 | 0.10018
33.16 | 0.13337 | 0.14579 | 0.16392 | 0.10253 | 0.11287 | 33.16 | 0.14579 | 0.13631 | 0.1158 | 0.11287
33.2 | 0.13509 | 0.12938 | 0.17276 | 0.10736 | 0.09882 | 33.2 | 0.12938 | 0.13546 | 0.12837 | 0.09882
33.24 | 0.14196 | 0.14396 | 0.16274 | 0.10178 | 0.10698 | 33.24 | 0.14396 | 0.12537 | 0.12747 | 0.10698
33.28 | 0.14482 | 0.15444 | 0.15861 | 0.10698 | 0.11106 | 33.28 | 0.15444 | 0.14135 | 0.11849 | 0.11106
33.32 | 0.15226 | 0.14715 | 0.18986 | 0.1107 | 0.11695 | 33.32 | 0.14715 | 0.13883 | 0.14093 | 0.11695
33.36 | 0.13967 | 0.15399 | 0.20696 | 0.10847 | 0.12647 | 33.36 | 0.15399 | 0.14767 | 0.14632 | 0.12647
33.4 | 0.16314 | 0.17039 | 0.16804 | 0.1055 | 0.0961 | 33.4 | 0.17039 | 0.15608 | 0.13196 | 0.0961
33.44 | 0.15398 | 0.15535 | 0.16627 | 0.12333 | 0.12103 | 33.44 | 0.15535 | 0.14346 | 0.13016 | 0.12103
33.48 | 0.14253 | 0.16629 | 0.17866 | 0.11478 | 0.12103 | 33.48 | 0.16629 | 0.13168 | 0.14048 | 0.12103
33.52 | 0.16943 | 0.19408 | 0.18042 | 0.1133 | 0.12239 | 33.52 | 0.19408 | 0.16029 | 0.15126 | 0.12239
33.56 | 0.15398 | 0.17904 | 0.21521 | 0.12593 | 0.14279 | 33.56 | 0.17904 | 0.15608 | 0.16248 | 0.14279
33.6 | 0.16142 | 0.18314 | 0.22936 | 0.14004 | 0.14007 | 33.6 | 0.18314 | 0.15987 | 0.16517 | 0.14007
33.64 | 0.17687 | 0.20547 | 0.2105 | 0.14747 | 0.13781 | 33.64 | 0.20547 | 0.20236 | 0.15485 | 0.13781
33.68 | 0.18947 | 0.19909 | 0.22936 | 0.13819 | 0.13418 | 33.68 | 0.19909 | 0.18847 | 0.17774 | 0.13418
33.72 | 0.18432 | 0.21002 | 0.24705 | 0.17199 | 0.14551 | 33.72 | 0.21002 | 0.19226 | 0.21364 | 0.14551
33.76 | 0.21122 | 0.21777 | 0.28007 | 0.15713 | 0.1641 | 33.76 | 0.21777 | 0.22423 | 0.19973 | 0.1641
33.8 | 0.21809 | 0.2615 | 0.28184 | 0.18759 | 0.17906 | 33.8 | 0.2615 | 0.22549 | 0.24147 | 0.17906
33.84 | 0.23526 | 0.26196 | 0.3408 | 0.20691 | 0.19719 | 33.84 | 0.26196 | 0.24358 | 0.23564 | 0.19719
33.88 | 0.26388 | 0.28702 | 0.3355 | 0.23328 | 0.17906 | 33.88 | 0.28702 | 0.2743 | 0.27828 | 0.17906
33.92 | 0.29765 | 0.30706 | 0.38738 | 0.237 | 0.20626 | 33.92 | 0.30706 | 0.2907 | 0.27379 | 0.20626
33.96 | 0.3091 | 0.36492 | 0.40212 | 0.26709 | 0.21578 | 33.96 | 0.36492 | 0.32268 | 0.31867 | 0.21578
34 | 0.35089 | 0.38815 | 0.43219 | 0.29569 | 0.22484 | 34 | 0.38815 | 0.38915 | 0.36355 | 0.22484
34.04 | 0.37665 | 0.43007 | 0.50295 | 0.32949 | 0.26337 | 34.04 | 0.43007 | 0.39546 | 0.45332 | 0.26337
34.08 | 0.45564 | 0.46333 | 0.53302 | 0.38596 | 0.26881 | 34.08 | 0.46333 | 0.42869 | 0.45153 | 0.26881
34.12 | 0.4854 | 0.53349 | 0.62677 | 0.42868 | 0.31052 | 34.12 | 0.53349 | 0.52209 | 0.48743 | 0.31052
34.16 | 0.53349 | 0.55991 | 0.68337 | 0.47883 | 0.32774 | 34.16 | 0.55991 | 0.54144 | 0.59336 | 0.32774
34.2 | 0.57699 | 0.63417 | 0.72111 | 0.57169 | 0.40345 | 34.2 | 0.63417 | 0.62305 | 0.63914 | 0.40345
34.24 | 0.668 | 0.71708 | 0.78302 | 0.61256 | 0.44515 | 34.24 | 0.71708 | 0.69626 | 0.70108 | 0.44515
34.28 | 0.70177 | 0.75535 | 0.83314 | 0.69354 | 0.48867 | 34.28 | 0.75535 | 0.75726 | 0.81059 | 0.48867
34.32 | 0.74356 | 0.78907 | 0.89092 | 0.75632 | 0.5485 | 34.32 | 0.78907 | 0.79764 | 0.85368 | 0.5485
34.36 | 0.80195 | 0.83417 | 0.93632 | 0.80238 | 0.61877 | 34.36 | 0.83417 | 0.83845 | 0.88465 | 0.61877
34.4 | 0.81855 | 0.85831 | 0.97052 | 0.85661 | 0.66954 | 34.4 | 0.85831 | 0.87421 | 0.92549 | 0.66954
34.44 | 0.86548 | 0.89704 | 0.96757 | 0.92013 | 0.73119 | 34.44 | 0.89704 | 0.95372 | 0.97621 | 0.73119
34.48 | 0.90899 | 0.94897 | 1 | 0.96805 | 0.77969 | 34.48 | 0.94897 | 0.94994 | 0.99013 | 0.77969
34.52 | 0.90326 | 1 | 0.95755 | 0.99814 | 0.82412 | 34.52 | 1 | 0.95246 | 0.98923 | 0.82412
34.56 | 0.9107 | 0.95945 | 0.92748 | 0.97325 | 0.86854 | 34.56 | 0.95945 | 0.97181 | 0.943 | 0.86854
34.6 | 0.9439 | 0.93576 | 0.96521 | 1 | 0.96917 | 34.6 | 0.93576 | 1 | 1 | 0.96917
34.64 | 0.88666 | 0.92255 | 0.93514 | 0.96842 | 0.96464 | 34.64 | 0.92255 | 0.96003 | 0.95691 | 0.96464
34.68 | 0.89239 | 0.88292 | 0.87323 | 0.89562 | 1 | 34.68 | 0.88292 | 0.92722 | 0.89318 | 1
34.72 | 0.85575 | 0.87016 | 0.87087 | 0.8737 | 0.9796 | 34.72 | 0.87016 | 0.94068 | 0.86445 | 0.9796
34.76 | 0.79565 | 0.83417 | 0.78007 | 0.80423 | 0.94016 | 34.76 | 0.83417 | 0.87589 | 0.81014 | 0.94016
34.8 | 0.7573 | 0.76811 | 0.70637 | 0.76226 | 0.91115 | 34.8 | 0.76811 | 0.80395 | 0.71679 | 0.91115
34.84 | 0.73669 | 0.6779 | 0.67335 | 0.70505 | 0.89619 | 34.84 | 0.6779 | 0.74926 | 0.65485 | 0.89619
34.88 | 0.65942 | 0.66697 | 0.5908 | 0.6133 | 0.80553 | 34.88 | 0.66697 | 0.68995 | 0.59111 | 0.80553
34.92 | 0.57642 | 0.59043 | 0.54481 | 0.56241 | 0.74977 | 34.92 | 0.59043 | 0.63147 | 0.51481 | 0.74977
34.96 | 0.52604 | 0.52118 | 0.47406 | 0.50223 | 0.64823 | 34.96 | 0.52118 | 0.54943 | 0.4623 | 0.64823
35 | 0.48483 | 0.50251 | 0.45578 | 0.46025 | 0.60879 | 35 | 0.50251 | 0.5204 | 0.40799 | 0.60879
35.04 | 0.42816 | 0.47244 | 0.43101 | 0.38744 | 0.53717 | 35.04 | 0.47244 | 0.46698 | 0.3667 | 0.53717
35.08 | 0.42587 | 0.41458 | 0.38797 | 0.34324 | 0.48005 | 35.08 | 0.41458 | 0.40303 | 0.31284 | 0.48005
35.12 | 0.37836 | 0.37312 | 0.34906 | 0.30646 | 0.40843 | 35.12 | 0.37312 | 0.38704 | 0.28995 | 0.40843
35.16 | 0.32398 | 0.35854 | 0.33255 | 0.29606 | 0.37806 | 35.16 | 0.35854 | 0.33614 | 0.26481 | 0.37806
35.2 | 0.30338 | 0.30706 | 0.32842 | 0.23217 | 0.32548 | 35.2 | 0.30706 | 0.30459 | 0.22307 | 0.32548
35.24 | 0.27934 | 0.28929 | 0.29776 | 0.21508 | 0.30825 | 35.24 | 0.28929 | 0.2743 | 0.22352 | 0.30825
35.28 | 0.26274 | 0.28337 | 0.29835 | 0.20728 | 0.28422 | 35.28 | 0.28337 | 0.26041 | 0.22352 | 0.28422
35.32 | 0.22438 | 0.26469 | 0.26179 | 0.18611 | 0.24615 | 35.32 | 0.26469 | 0.2318 | 0.20736 | 0.24615
35.36 | 0.24728 | 0.25421 | 0.25059 | 0.17868 | 0.23617 | 35.36 | 0.25421 | 0.21876 | 0.20781 | 0.23617
35.4 | 0.23812 | 0.24966 | 0.29776 | 0.17942 | 0.22303 | 35.4 | 0.24966 | 0.22087 | 0.19749 | 0.22303
35.44 | 0.23869 | 0.22779 | 0.27241 | 0.18834 | 0.20898 | 35.44 | 0.22779 | 0.21161 | 0.19838 | 0.20898
35.48 | 0.22381 | 0.24829 | 0.2388 | 0.18016 | 0.2049 | 35.48 | 0.24829 | 0.18511 | 0.20601 | 0.2049
35.52 | 0.23068 | 0.22278 | 0.28243 | 0.1653 | 0.1913 | 35.52 | 0.22278 | 0.19605 | 0.19031 | 0.1913
35.56 | 0.21694 | 0.25148 | 0.25413 | 0.17199 | 0.17996 | 35.56 | 0.25148 | 0.20698 | 0.19569 | 0.17996
35.6 | 0.21294 | 0.25376 | 0.273 | 0.1601 | 0.18314 | 35.6 | 0.25376 | 0.22718 | 0.18806 | 0.18314
35.64 | 0.25129 | 0.26697 | 0.27182 | 0.16753 | 0.17407 | 35.64 | 0.26697 | 0.20951 | 0.2123 | 0.17407
35.68 | 0.23927 | 0.26469 | 0.30071 | 0.15862 | 0.16954 | 35.68 | 0.26469 | 0.21119 | 0.1921 | 0.16954
35.72 | 0.24385 | 0.25786 | 0.28656 | 0.16902 | 0.17679 | 35.72 | 0.25786 | 0.20404 | 0.19928 | 0.17679
35.76 | 0.26445 | 0.25695 | 0.3237 | 0.15565 | 0.1786 | 35.76 | 0.25695 | 0.21624 | 0.23205 | 0.1786
35.8 | 0.26445 | 0.25923 | 0.36203 | 0.15676 | 0.16228 | 35.8 | 0.25923 | 0.20151 | 0.22352 | 0.16228
35.84 | 0.28964 | 0.28656 | 0.34788 | 0.17645 | 0.17724 | 35.84 | 0.28656 | 0.23349 | 0.23205 | 0.17724
35.88 | 0.27075 | 0.28474 | 0.34611 | 0.18388 | 0.19447 | 35.88 | 0.28474 | 0.23096 | 0.25 | 0.19447
35.92 | 0.30567 | 0.30661 | 0.37913 | 0.20282 | 0.18994 | 35.92 | 0.30661 | 0.24695 | 0.23788 | 0.18994
35.96 | 0.30567 | 0.33349 | 0.39269 | 0.20802 | 0.20354 | 35.96 | 0.33349 | 0.24358 | 0.25494 | 0.20354
36 | 0.34173 | 0.36401 | 0.42571 | 0.22028 | 0.19991 | 36 | 0.36401 | 0.25578 | 0.28366 | 0.19991
36.04 | 0.35318 | 0.34943 | 0.45637 | 0.20914 | 0.20036 | 36.04 | 0.34943 | 0.26967 | 0.27962 | 0.20036
36.08 | 0.36463 | 0.34169 | 0.43632 | 0.21285 | 0.2185 | 36.08 | 0.34169 | 0.24695 | 0.30072 | 0.2185
36.12 | 0.38294 | 0.36446 | 0.44693 | 0.23514 | 0.23209 | 36.12 | 0.36446 | 0.25494 | 0.30476 | 0.23209
36.16 | 0.38981 | 0.38269 | 0.47052 | 0.24146 | 0.23617 | 36.16 | 0.38269 | 0.27261 | 0.33483 | 0.23617
36.2 | 0.38638 | 0.39636 | 0.4375 | 0.2448 | 0.22801 | 36.2 | 0.39636 | 0.27219 | 0.31418 | 0.22801
36.24 | 0.40527 | 0.40774 | 0.47406 | 0.24926 | 0.24932 | 36.24 | 0.40774 | 0.28439 | 0.33752 | 0.24932
36.28 | 0.40527 | 0.3713 | 0.46403 | 0.25594 | 0.25249 | 36.28 | 0.3713 | 0.30795 | 0.32899 | 0.25249
36.32 | 0.42072 | 0.38724 | 0.47936 | 0.25446 | 0.25612 | 36.32 | 0.38724 | 0.30585 | 0.3061 | 0.25612
36.36 | 0.40469 | 0.40046 | 0.47877 | 0.27489 | 0.27788 | 36.36 | 0.40046 | 0.29112 | 0.32092 | 0.27788
36.4 | 0.39954 | 0.38405 | 0.45637 | 0.25557 | 0.29238 | 36.4 | 0.38405 | 0.29323 | 0.32496 | 0.29238
36.44 | 0.41328 | 0.38633 | 0.46993 | 0.26226 | 0.28558 | 36.44 | 0.38633 | 0.29701 | 0.34022 | 0.28558
36.48 | 0.40584 | 0.35718 | 0.4316 | 0.2474 | 0.2738 | 36.48 | 0.35718 | 0.28397 | 0.30341 | 0.2738
36.52 | 0.39153 | 0.3549 | 0.39917 | 0.24703 | 0.26519 | 36.52 | 0.3549 | 0.26125 | 0.28142 | 0.26519
36.56 | 0.37894 | 0.32027 | 0.4145 | 0.23291 | 0.26065 | 36.56 | 0.32027 | 0.25242 | 0.2693 | 0.26065
36.6 | 0.39038 | 0.32483 | 0.375 | 0.224 | 0.26247 | 36.6 | 0.32483 | 0.24485 | 0.28546 | 0.26247
36.64 | 0.33429 | 0.31845 | 0.36262 | 0.21694 | 0.26609 | 36.64 | 0.31845 | 0.23307 | 0.25673 | 0.26609
36.68 | 0.34116 | 0.30205 | 0.31014 | 0.19762 | 0.26383 | 36.68 | 0.30205 | 0.23433 | 0.23609 | 0.26383
36.72 | 0.31654 | 0.27244 | 0.33314 | 0.18091 | 0.21623 | 36.72 | 0.27244 | 0.2154 | 0.23384 | 0.21623
36.76 | 0.28048 | 0.28018 | 0.29894 | 0.17868 | 0.21306 | 36.76 | 0.28018 | 0.2074 | 0.22083 | 0.21306
36.8 | 0.26331 | 0.26241 | 0.27476 | 0.16308 | 0.20308 | 36.8 | 0.26241 | 0.17375 | 0.1939 | 0.20308
36.84 | 0.23984 | 0.21731 | 0.23526 | 0.16159 | 0.18087 | 36.84 | 0.21731 | 0.17333 | 0.20153 | 0.18087
36.88 | 0.2324 | 0.21412 | 0.23703 | 0.15119 | 0.1777 | 36.88 | 0.21412 | 0.15271 | 0.17011 | 0.1777
36.92 | 0.20435 | 0.2082 | 0.21403 | 0.14004 | 0.15231 | 36.92 | 0.2082 | 0.15524 | 0.15619 | 0.15231
36.96 | 0.19118 | 0.19499 | 0.20106 | 0.12779 | 0.15594 | 36.96 | 0.19499 | 0.1544 | 0.12298 | 0.15594
37 | 0.19176 | 0.17859 | 0.18042 | 0.12296 | 0.15911 | 37 | 0.17859 | 0.14093 | 0.1342 | 0.15911
37.04 | 0.16371 | 0.17175 | 0.17453 | 0.10996 | 0.13101 | 37.04 | 0.17175 | 0.10938 | 0.12612 | 0.13101
37.08 | 0.15684 | 0.15809 | 0.17099 | 0.09175 | 0.14279 | 37.08 | 0.15809 | 0.12495 | 0.14318 | 0.14279
37.12 | 0.15799 | 0.13303 | 0.15389 | 0.0977 | 0.12239 | 37.12 | 0.13303 | 0.11611 | 0.12298 | 0.12239
37.16 | 0.13452 | 0.13804 | 0.15566 | 0.09584 | 0.09383 | 37.16 | 0.13804 | 0.10181 | 0.11849 | 0.09383
37.2 | 0.12078 | 0.14579 | 0.15153 | 0.08841 | 0.10335 | 37.2 | 0.14579 | 0.11233 | 0.12253 | 0.10335
37.24 | 0.11849 | 0.11344 | 0.16156 | 0.07541 | 0.09293 | 37.24 | 0.11344 | 0.09466 | 0.10952 | 0.09293
37.28 | 0.1099 | 0.09522 | 0.11792 | 0.07467 | 0.10109 | 37.28 | 0.09522 | 0.09171 | 0.09425 | 0.10109
37.32 | 0.10647 | 0.11572 | 0.11851 | 0.06464 | 0.09882 | 37.32 | 0.11572 | 0.09844 | 0.0947 | 0.09882
37.36 | 0.09273 | 0.118 | 0.10672 | 0.07504 | 0.09293 | 37.36 | 0.118 | 0.09255 | 0.09111 | 0.09293
37.4 | 0.08357 | 0.10752 | 0.11203 | 0.07615 | 0.09293 | 37.4 | 0.10752 | 0.07951 | 0.0763 | 0.09293
37.44 | 0.08586 | 0.09841 | 0.10554 | 0.06055 | 0.08613 | 37.44 | 0.09841 | 0.08119 | 0.07092 | 0.08613
37.48 | 0.10132 | 0.10068 | 0.1079 | 0.06686 | 0.08386 | 37.48 | 0.10068 | 0.09003 | 0.09381 | 0.08386
37.52 | 0.0767 | 0.08975 | 0.10377 | 0.05275 | 0.06437 | 37.52 | 0.08975 | 0.07657 | 0.07989 | 0.06437
37.56 | 0.07327 | 0.09658 | 0.09434 | 0.06575 | 0.07842 | 37.56 | 0.09658 | 0.06815 | 0.07451 | 0.07842
37.6 | 0.07041 | 0.09248 | 0.08491 | 0.05498 | 0.06618 | 37.6 | 0.09248 | 0.07026 | 0.07361 | 0.06618
37.64 | 0.0767 | 0.09157 | 0.10083 | 0.06092 | 0.05304 | 37.64 | 0.09157 | 0.07278 | 0.06777 | 0.05304
37.68 | 0.07899 | 0.08474 | 0.09198 | 0.05646 | 0.05712 | 37.68 | 0.08474 | 0.05259 | 0.06867 | 0.05712
37.72 | 0.06926 | 0.06697 | 0.07547 | 0.05275 | 0.0825 | 37.72 | 0.06697 | 0.05806 | 0.05117 | 0.0825
37.76 | 0.05667 | 0.07426 | 0.09906 | 0.04718 | 0.05122 | 37.76 | 0.07426 | 0.0589 | 0.05341 | 0.05122
37.8 | 0.05781 | 0.07882 | 0.08667 | 0.04903 | 0.06301 | 37.8 | 0.07882 | 0.05259 | 0.05521 | 0.06301
37.84 | 0.06297 | 0.06834 | 0.08373 | 0.05201 | 0.0544 | 37.84 | 0.06834 | 0.05721 | 0.06598 | 0.0544
37.88 | 0.06297 | 0.0697 | 0.07783 | 0.03789 | 0.05394 | 37.88 | 0.0697 | 0.06731 | 0.04937 | 0.05394
37.92 | 0.06297 | 0.07699 | 0.08019 | 0.04049 | 0.05802 | 37.92 | 0.07699 | 0.05553 | 0.06059 | 0.05802
37.96 | 0.06583 | 0.06378 | 0.09729 | 0.04681 | 0.05893 | 37.96 | 0.06378 | 0.05048 | 0.06149 | 0.05893
38 | 0.05495 | 0.07062 | 0.07665 | 0.04718 | 0.05485 | 38 | 0.07062 | 0.06058 | 0.05745 | 0.05485
38.04 | 0.06297 | 0.06469 | 0.05955 | 0.04309 | 0.06074 | 38.04 | 0.06469 | 0.04417 | 0.05206 | 0.06074
38.08 | 0.03778 | 0.05194 | 0.06722 | 0.03232 | 0.03626 | 38.08 | 0.05194 | 0.05637 | 0.05386 | 0.03626
38.12 | 0.03778 | 0.06378 | 0.07547 | 0.03975 | 0.05893 | 38.12 | 0.06378 | 0.05974 | 0.03995 | 0.05893
38.16 | 0.05781 | 0.0574 | 0.06368 | 0.04829 | 0.03672 | 38.16 | 0.0574 | 0.0387 | 0.0386 | 0.03672
38.2 | 0.06297 | 0.05467 | 0.08137 | 0.03826 | 0.0476 | 38.2 | 0.05467 | 0.05301 | 0.05925 | 0.0476
38.24 | 0.04751 | 0.06333 | 0.0513 | 0.04643 | 0.03808 | 38.24 | 0.06333 | 0.0467 | 0.04578 | 0.03808
38.28 | 0.04637 | 0.0533 | 0.07075 | 0.04123 | 0.04896 | 38.28 | 0.0533 | 0.05385 | 0.06418 | 0.04896
38.32 | 0.0498 | 0.0615 | 0.06899 | 0.02823 | 0.03944 | 38.32 | 0.0615 | 0.04375 | 0.0561 | 0.03944
38.36 | 0.04751 | 0.06378 | 0.06899 | 0.03789 | 0.03717 | 38.36 | 0.06378 | 0.0387 | 0.04937 | 0.03717
38.4 | 0.06068 | 0.05376 | 0.05542 | 0.03492 | 0.05621 | 38.4 | 0.05376 | 0.04796 | 0.04488 | 0.05621
38.44 | 0.04465 | 0.06788 | 0.06309 | 0.04049 | 0.04624 | 38.44 | 0.06788 | 0.04165 | 0.0579 | 0.04624
38.48 | 0.0395 | 0.05649 | 0.06486 | 0.03826 | 0.03626 | 38.48 | 0.05649 | 0.04207 | 0.03411 | 0.03626
38.52 | 0.04408 | 0.05649 | 0.06663 | 0.03938 | 0.03989 | 38.52 | 0.05649 | 0.04039 | 0.04982 | 0.03989
38.56 | 0.04751 | 0.04647 | 0.0625 | 0.03678 | 0.0408 | 38.56 | 0.04647 | 0.04922 | 0.04578 | 0.0408
38.6 | 0.04293 | 0.04738 | 0.05601 | 0.03603 | 0.04352 | 38.6 | 0.04738 | 0.03366 | 0.03501 | 0.04352
38.64 | 0.03549 | 0.05285 | 0.0566 | 0.04718 | 0.03898 | 38.64 | 0.05285 | 0.04333 | 0.04803 | 0.03898
38.68 | 0.04808 | 0.04966 | 0.06368 | 0.03752 | 0.04941 | 38.68 | 0.04966 | 0.03912 | 0.03815 | 0.04941
38.72 | 0.03492 | 0.04465 | 0.05778 | 0.03195 | 0.0417 | 38.72 | 0.04465 | 0.03912 | 0.03995 | 0.0417
38.76 | 0.03492 | 0.05148 | 0.06722 | 0.03009 | 0.03173 | 38.76 | 0.05148 | 0.03197 | 0.05072 | 0.03173
38.8 | 0.04579 | 0.04738 | 0.06132 | 0.03975 | 0.04488 | 38.8 | 0.04738 | 0.02819 | 0.04578 | 0.04488
38.84 | 0.03663 | 0.03918 | 0.05425 | 0.03306 | 0.04352 | 38.84 | 0.03918 | 0.04459 | 0.0368 | 0.04352
38.88 | 0.04522 | 0.04374 | 0.05719 | 0.04123 | 0.03762 | 38.88 | 0.04374 | 0.03955 | 0.04264 | 0.03762
38.92 | 0.04579 | 0.04465 | 0.05425 | 0.03752 | 0.0349 | 38.92 | 0.04465 | 0.04165 | 0.04443 | 0.0349
38.96 | 0.03377 | 0.04465 | 0.04953 | 0.03455 | 0.04261 | 38.96 | 0.04465 | 0.03408 | 0.0368 | 0.04261
39 | 0.03148 | 0.05786 | 0.05778 | 0.0338 | 0.04442 | 39 | 0.05786 | 0.04081 | 0.03097 | 0.04442
39.04 | 0.04465 | 0.06196 | 0.04304 | 0.03752 | 0.03762 | 39.04 | 0.06196 | 0.04459 | 0.04084 | 0.03762
39.08 | 0.0332 | 0.03872 | 0.05896 | 0.03046 | 0.0476 | 39.08 | 0.03872 | 0.03912 | 0.04533 | 0.0476
39.12 | 0.04236 | 0.03827 | 0.07075 | 0.0312 | 0.03626 | 39.12 | 0.03827 | 0.04459 | 0.03591 | 0.03626
39.16 | 0.04923 | 0.03918 | 0.04009 | 0.02786 | 0.03173 | 39.16 | 0.03918 | 0.0244 | 0.03995 | 0.03173
39.2 | 0.02576 | 0.03827 | 0.04599 | 0.03083 | 0.03536 | 39.2 | 0.03827 | 0.02061 | 0.03411 | 0.03536
39.24 | 0.02633 | 0.04692 | 0.07311 | 0.02897 | 0.03354 | 39.24 | 0.04692 | 0.03408 | 0.02603 | 0.03354
39.28 | 0.03606 | 0.03645 | 0.04599 | 0.03343 | 0.0349 | 39.28 | 0.03645 | 0.03702 | 0.03411 | 0.0349
39.32 | 0.03377 | 0.04966 | 0.05601 | 0.02117 | 0.04216 | 39.32 | 0.04966 | 0.02903 | 0.04264 | 0.04216
39.36 | 0.02576 | 0.03645 | 0.04953 | 0.02489 | 0.04034 | 39.36 | 0.03645 | 0.04165 | 0.04039 | 0.04034
39.4 | 0.04522 | 0.04282 | 0.02948 | 0.03158 | 0.03808 | 39.4 | 0.04282 | 0.03324 | 0.04488 | 0.03808
39.44 | 0.0395 | 0.03462 | 0.03538 | 0.02935 | 0.03083 | 39.44 | 0.03462 | 0.03366 | 0.04264 | 0.03083
39.48 | 0.02633 | 0.05103 | 0.04127 | 0.03269 | 0.02629 | 39.48 | 0.05103 | 0.02861 | 0.04354 | 0.02629
39.52 | 0.03892 | 0.03189 | 0.04304 | 0.01895 | 0.02811 | 39.52 | 0.03189 | 0.05259 | 0.04174 | 0.02811
39.56 | 0.02576 | 0.04328 | 0.05189 | 0.01672 | 0.02992 | 39.56 | 0.04328 | 0.03239 | 0.04084 | 0.02992
39.6 | 0.04121 | 0.041 | 0.04481 | 0.01672 | 0.02131 | 39.6 | 0.041 | 0.0345 | 0.03007 | 0.02131
39.64 | 0.03892 | 0.04556 | 0.0684 | 0.0234 | 0.02947 | 39.64 | 0.04556 | 0.02061 | 0.04399 | 0.02947
39.68 | 0.03034 | 0.04784 | 0.03243 | 0.02972 | 0.03762 | 39.68 | 0.04784 | 0.03744 | 0.03007 | 0.03762
39.72 | 0.0103 | 0.0369 | 0.03302 | 0.03455 | 0.02901 | 39.72 | 0.0369 | 0.01893 | 0.04174 | 0.02901
39.76 | 0.02748 | 0.02733 | 0.04835 | 0.02192 | 0.03083 | 39.76 | 0.02733 | 0.02356 | 0.03097 | 0.03083
39.8 | 0.02118 | 0.0451 | 0.04481 | 0.01783 | 0.03173 | 39.8 | 0.0451 | 0.02692 | 0.0386 | 0.03173
39.84 | 0.01946 | 0.04966 | 0.04363 | 0.02935 | 0.03445 | 39.84 | 0.04966 | 0.02524 | 0.0377 | 0.03445
39.88 | 0.04179 | 0.03781 | 0.04776 | 0.02489 | 0.04216 | 39.88 | 0.03781 | 0.03955 | 0.04668 | 0.04216
39.92 | 0.02805 | 0.04465 | 0.05837 | 0.01746 | 0.03218 | 39.92 | 0.04465 | 0.03071 | 0.03725 | 0.03218
39.96 | 0.0269 | 0.04055 | 0.04599 | 0.01783 | 0.02448 | 39.96 | 0.04055 | 0.02945 | 0.04399 | 0.02448
40 | 0.04808 | 0.041 | 0.03774 | 0.01597 | 0.02403 | 40 | 0.041 | 0.02314 | 0.03097 | 0.02403
40.04 | 0.03091 | 0.04875 | 0.03361 | 0.02675 | 0.0272 | 40.04 | 0.04875 | 0.02777 | 0.03232 | 0.0272
40.08 | 0.02461 | 0.0451 | 0.04776 | 0.026 | 0.03581 | 40.08 | 0.0451 | 0.02482 | 0.02558 | 0.03581
40.12 | 0.0269 | 0.03508 | 0.03125 | 0.0286 | 0.02085 | 40.12 | 0.03508 | 0.02061 | 0.0395 | 0.02085
40.16 | 0.03778 | 0.04237 | 0.05483 | 0.02043 | 0.03581 | 40.16 | 0.04237 | 0.03324 | 0.02469 | 0.03581
40.2 | 0.0166 | 0.0369 | 0.03538 | 0.01932 | 0.02085 | 40.2 | 0.0369 | 0.02735 | 0.02738 | 0.02085
40.24 | 0.02919 | 0.0369 | 0.03538 | 0.02266 | 0.04034 | 40.24 | 0.0369 | 0.03197 | 0.02783 | 0.04034
40.28 | 0.02061 | 0.04237 | 0.04835 | 0.02935 | 0.02085 | 40.28 | 0.04237 | 0.02861 | 0.03232 | 0.02085
40.32 | 0.03377 | 0.03144 | 0.04127 | 0.02712 | 0.03037 | 40.32 | 0.03144 | 0.03197 | 0.02962 | 0.03037
40.36 | 0.02748 | 0.04556 | 0.03833 | 0.02563 | 0.02085 | 40.36 | 0.04556 | 0.03366 | 0.03546 | 0.02085
40.4 | 0.0229 | 0.02506 | 0.04304 | 0.01709 | 0.0272 | 40.4 | 0.02506 | 0.03492 | 0.04354 | 0.0272
40.44 | 0.03205 | 0.03462 | 0.04363 | 0.02229 | 0.02856 | 40.44 | 0.03462 | 0.03155 | 0.0377 | 0.02856
40.48 | 0.03148 | 0.02916 | 0.04245 | 0.02377 | 0.03037 | 40.48 | 0.02916 | 0.03576 | 0.03097 | 0.03037
40.52 | 0.02519 | 0.03736 | 0.05778 | 0.0234 | 0.02221 | 40.52 | 0.03736 | 0.03155 | 0.04713 | 0.02221
40.56 | 0.02461 | 0.02733 | 0.02594 | 0.02637 | 0.03536 | 40.56 | 0.02733 | 0.03113 | 0.03411 | 0.03536
40.6 | 0.02061 | 0.03872 | 0.03774 | 0.01746 | 0.03128 | 40.6 | 0.03872 | 0.03113 | 0.02783 | 0.03128
40.64 | 0.03377 | 0.03144 | 0.03361 | 0.02786 | 0.02675 | 40.64 | 0.03144 | 0.03492 | 0.02424 | 0.02675
40.68 | 0.01889 | 0.0287 | 0.03007 | 0.02415 | 0.02493 | 40.68 | 0.0287 | 0.02314 | 0.02693 | 0.02493
40.72 | 0.02003 | 0.03235 | 0.02948 | 0.02749 | 0.01904 | 40.72 | 0.03235 | 0.04501 | 0.02334 | 0.01904
40.76 | 0.02633 | 0.04374 | 0.04953 | 0.02897 | 0.02856 | 40.76 | 0.04374 | 0.02861 | 0.04174 | 0.02856
40.8 | 0.02519 | 0.03964 | 0.0395 | 0.02229 | 0.02811 | 40.8 | 0.03964 | 0.03113 | 0.03636 | 0.02811
40.84 | 0.03263 | 0.02916 | 0.03479 | 0.02377 | 0.02539 | 40.84 | 0.02916 | 0.02146 | 0.02469 | 0.02539
40.88 | 0.01946 | 0.0328 | 0.03538 | 0.0156 | 0.03218 | 40.88 | 0.0328 | 0.02482 | 0.03501 | 0.03218
40.92 | 0.02404 | 0.03964 | 0.04363 | 0.0286 | 0.02811 | 40.92 | 0.03964 | 0.03029 | 0.03097 | 0.02811
40.96 | 0.02232 | 0.03417 | 0.03243 | 0.02043 | 0.02765 | 40.96 | 0.03417 | 0.04291 | 0.03321 | 0.02765
41 | 0.02061 | 0.03462 | 0.0454 | 0.02043 | 0.02947 | 41 | 0.03462 | 0.03618 | 0.03366 | 0.02947
41.04 | 0.03091 | 0.03554 | 0.03302 | 0.02415 | 0.02448 | 41.04 | 0.03554 | 0.0143 | 0.02738 | 0.02448
41.08 | 0.02404 | 0.03599 | 0.03302 | 0.02972 | 0.03264 | 41.08 | 0.03599 | 0.03366 | 0.03636 | 0.03264
41.12 | 0.02404 | 0.03371 | 0.04068 | 0.01337 | 0.02947 | 41.12 | 0.03371 | 0.03744 | 0.02828 | 0.02947
41.16 | 0.02232 | 0.03918 | 0.04658 | 0.02043 | 0.02765 | 41.16 | 0.03918 | 0.03324 | 0.03187 | 0.02765
41.2 | 0.02118 | 0.03371 | 0.03833 | 0.02415 | 0.03128 | 41.2 | 0.03371 | 0.02945 | 0.04399 | 0.03128
41.24 | 0.02633 | 0.03235 | 0.03302 | 0.026 | 0.02947 | 41.24 | 0.03235 | 0.01935 | 0.02738 | 0.02947
41.28 | 0.01717 | 0.03052 | 0.03302 | 0.02452 | 0.02584 | 41.28 | 0.03052 | 0.03492 | 0.03591 | 0.02584
41.32 | 0.01546 | 0.03872 | 0.03833 | 0.01597 | 0.02221 | 41.32 | 0.03872 | 0.02945 | 0.02469 | 0.02221
41.36 | 0.02977 | 0.02733 | 0.0395 | 0.02117 | 0.02856 | 41.36 | 0.02733 | 0.03071 | 0.03995 | 0.02856
41.4 | 0.03263 | 0.03462 | 0.04304 | 0.03158 | 0.03354 | 41.4 | 0.03462 | 0.02103 | 0.03366 | 0.03354
41.44 | 0.03377 | 0.04237 | 0.03361 | 0.01746 | 0.01813 | 41.44 | 0.04237 | 0.02272 | 0.02154 | 0.01813
41.48 | 0.01946 | 0.02642 | 0.03479 | 0.0312 | 0.0204 | 41.48 | 0.02642 | 0.0345 | 0.03725 | 0.0204
41.52 | 0.01259 | 0.02779 | 0.03243 | 0.02006 | 0.01768 | 41.52 | 0.02779 | 0.03239 | 0.03232 | 0.01768
41.56 | 0.03434 | 0.03827 | 0.03656 | 0.01709 | 0.03173 | 41.56 | 0.03827 | 0.0265 | 0.02289 | 0.03173
41.6 | 0.02003 | 0.0328 | 0.03774 | 0.02489 | 0.01995 | 41.6 | 0.0328 | 0.0265 | 0.03411 | 0.01995
41.64 | 0.02003 | 0.03098 | 0.03007 | 0.02526 | 0.02176 | 41.64 | 0.03098 | 0.02735 | 0.03636 | 0.02176
41.68 | 0.02862 | 0.03326 | 0.03892 | 0.01783 | 0.02629 | 41.68 | 0.03326 | 0.0265 | 0.03905 | 0.02629
41.72 | 0.01832 | 0.02551 | 0.04481 | 0.02043 | 0.02493 | 41.72 | 0.02551 | 0.0366 | 0.02738 | 0.02493
41.76 | 0.02805 | 0.03827 | 0.02771 | 0.02303 | 0.02312 | 41.76 | 0.03827 | 0.02692 | 0.03546 | 0.02312
41.8 | 0.02576 | 0.03554 | 0.04658 | 0.0182 | 0.02403 | 41.8 | 0.03554 | 0.02398 | 0.03007 | 0.02403
41.84 | 0.02576 | 0.0328 | 0.05012 | 0.01672 | 0.02176 | 41.84 | 0.0328 | 0.02061 | 0.02783 | 0.02176
41.88 | 0.01145 | 0.03964 | 0.03597 | 0.02117 | 0.03173 | 41.88 | 0.03964 | 0.02272 | 0.03995 | 0.03173
41.92 | 0.01774 | 0.02642 | 0.03184 | 0.01523 | 0.03037 | 41.92 | 0.02642 | 0.03281 | 0.03007 | 0.03037
41.96 | 0.0166 | 0.02369 | 0.02535 | 0.01412 | 0.01133 | 41.96 | 0.02369 | 0.02945 | 0.02379 | 0.01133
42 | 0.0269 | 0.0205 | 0.03361 | 0.02229 | 0.03762 | 42 | 0.0205 | 0.01388 | 0.0193 | 0.03762
42.04 | 0.01832 | 0.03144 | 0.03715 | 0.02786 | 0.0272 | 42.04 | 0.03144 | 0.01893 | 0.03636 | 0.0272
42.08 | 0.02232 | 0.02278 | 0.05071 | 0.02823 | 0.01133 | 42.08 | 0.02278 | 0.02566 | 0.03501 | 0.01133
42.12 | 0.02576 | 0.03918 | 0.04127 | 0.02526 | 0.01995 | 42.12 | 0.03918 | 0.0223 | 0.02693 | 0.01995
42.16 | 0.02461 | 0.03144 | 0.02948 | 0.0234 | 0.02539 | 42.16 | 0.03144 | 0.02692 | 0.01885 | 0.02539
42.2 | 0.01603 | 0.03371 | 0.03479 | 0.01523 | 0.02856 | 42.2 | 0.03371 | 0.0244 | 0.01212 | 0.02856
42.24 | 0.02977 | 0.0328 | 0.03361 | 0.01672 | 0.02675 | 42.24 | 0.0328 | 0.0265 | 0.01885 | 0.02675
42.28 | 0.03148 | 0.02232 | 0.0283 | 0.026 | 0.02221 | 42.28 | 0.02232 | 0.02819 | 0.02558 | 0.02221
42.32 | 0.02232 | 0.03144 | 0.04127 | 0.01746 | 0.02856 | 42.32 | 0.03144 | 0.02608 | 0.03456 | 0.02856
42.36 | 0.02633 | 0.0369 | 0.04717 | 0.01895 | 0.03218 | 42.36 | 0.0369 | 0.02861 | 0.03456 | 0.03218
42.4 | 0.03778 | 0.03235 | 0.04127 | 0.03083 | 0.03083 | 42.4 | 0.03235 | 0.03912 | 0.03142 | 0.03083
42.44 | 0.02862 | 0.03144 | 0.02712 | 0.01783 | 0.0204 | 42.44 | 0.03144 | 0.03197 | 0.03411 | 0.0204
42.48 | 0.02461 | 0.02551 | 0.04009 | 0.01152 | 0.02403 | 42.48 | 0.02551 | 0.03029 | 0.02513 | 0.02403
42.52 | 0.02175 | 0.02825 | 0.03302 | 0.01857 | 0.02221 | 42.52 | 0.02825 | 0.01893 | 0.02199 | 0.02221
42.56 | 0.01889 | 0.03052 | 0.03184 | 0.02006 | 0.0349 | 42.56 | 0.03052 | 0.03366 | 0.02244 | 0.0349
42.6 | 0.02977 | 0.03736 | 0.03125 | 0.02229 | 0.02811 | 42.6 | 0.03736 | 0.02356 | 0.03052 | 0.02811
42.64 | 0.0229 | 0.02825 | 0.02948 | 0.02192 | 0.03354 | 42.64 | 0.02825 | 0.01977 | 0.04129 | 0.03354
42.68 | 0.03549 | 0.03462 | 0.04422 | 0.02229 | 0.0136 | 42.68 | 0.03462 | 0.03113 | 0.03591 | 0.0136
42.72 | 0.01889 | 0.03462 | 0.04245 | 0.02675 | 0.01859 | 42.72 | 0.03462 | 0.02314 | 0.03232 | 0.01859
42.76 | 0.03606 | 0.02096 | 0.04894 | 0.02675 | 0.02493 | 42.76 | 0.02096 | 0.0223 | 0.02513 | 0.02493
42.8 | 0.02003 | 0.02642 | 0.0395 | 0.03306 | 0.02131 | 42.8 | 0.02642 | 0.02103 | 0.02828 | 0.02131
42.84 | 0.0332 | 0.03371 | 0.06132 | 0.02192 | 0.03083 | 42.84 | 0.03371 | 0.02146 | 0.03546 | 0.03083
42.88 | 0.01259 | 0.03052 | 0.04894 | 0.01783 | 0.01496 | 42.88 | 0.03052 | 0.02482 | 0.03097 | 0.01496
42.92 | 0.02748 | 0.0328 | 0.03538 | 0.02266 | 0.02312 | 42.92 | 0.0328 | 0.02861 | 0.03097 | 0.02312
42.96 | 0.0166 | 0.03554 | 0.02948 | 0.02452 | 0.01541 | 42.96 | 0.03554 | 0.02356 | 0.02424 | 0.01541
43 | 0.01145 | 0.02688 | 0.04245 | 0.02155 | 0.02584 | 43 | 0.02688 | 0.01851 | 0.02154 | 0.02584
43.04 | 0.0229 | 0.02642 | 0.03892 | 0.01932 | 0.01859 | 43.04 | 0.02642 | 0.02272 | 0.01481 | 0.01859
43.08 | 0.01946 | 0.03326 | 0.03597 | 0.03009 | 0.03309 | 43.08 | 0.03326 | 0.0265 | 0.03546 | 0.03309
43.12 | 0.02862 | 0.03326 | 0.03833 | 0.00854 | 0.01859 | 43.12 | 0.03326 | 0.03534 | 0.02738 | 0.01859
43.16 | 0.03148 | 0.03781 | 0.04304 | 0.01932 | 0.02357 | 43.16 | 0.03781 | 0.02398 | 0.02828 | 0.02357
43.2 | 0.02175 | 0.03964 | 0.03892 | 0.02786 | 0.01133 | 43.2 | 0.03964 | 0.03113 | 0.03591 | 0.01133
43.24 | 0.01774 | 0.02232 | 0.03656 | 0.02117 | 0.03083 | 43.24 | 0.02232 | 0.0345 | 0.02828 | 0.03083
43.28 | 0.02232 | 0.02232 | 0.03479 | 0.02192 | 0.03445 | 43.28 | 0.02232 | 0.02819 | 0.03321 | 0.03445
43.32 | 0.02003 | 0.0328 | 0.03243 | 0.02192 | 0.02131 | 43.32 | 0.0328 | 0.02061 | 0.01616 | 0.02131
43.36 | 0.03034 | 0.03781 | 0.0283 | 0.02489 | 0.02357 | 43.36 | 0.03781 | 0.02188 | 0.02513 | 0.02357
43.4 | 0.0332 | 0.04556 | 0.05248 | 0.02192 | 0.02221 | 43.4 | 0.04556 | 0.02903 | 0.03546 | 0.02221
43.44 | 0.02977 | 0.03371 | 0.04127 | 0.0208 | 0.02493 | 43.44 | 0.03371 | 0.01893 | 0.03905 | 0.02493
43.48 | 0.02748 | 0.03508 | 0.03656 | 0.01932 | 0.02992 | 43.48 | 0.03508 | 0.03071 | 0.02783 | 0.02992
43.52 | 0.02175 | 0.0369 | 0.02417 | 0.03158 | 0.02448 | 43.52 | 0.0369 | 0.02903 | 0.03456 | 0.02448
43.56 | 0.02404 | 0.02688 | 0.0342 | 0.02489 | 0.02493 | 43.56 | 0.02688 | 0.02735 | 0.02603 | 0.02493
43.6 | 0.03034 | 0.02323 | 0.04422 | 0.0182 | 0.03173 | 43.6 | 0.02323 | 0.03197 | 0.02154 | 0.03173
43.64 | 0.02003 | 0.03098 | 0.02771 | 0.02377 | 0.02493 | 43.64 | 0.03098 | 0.02188 | 0.02873 | 0.02493
43.68 | 0.0229 | 0.02961 | 0.05896 | 0.01969 | 0.02085 | 43.68 | 0.02961 | 0.02398 | 0.02873 | 0.02085
43.72 | 0.03205 | 0.03417 | 0.0454 | 0.01783 | 0.02403 | 43.72 | 0.03417 | 0.02356 | 0.02469 | 0.02403
43.76 | 0.01603 | 0.041 | 0.03715 | 0.01226 | 0.01995 | 43.76 | 0.041 | 0.02482 | 0.02513 | 0.01995
43.8 | 0.02347 | 0.02825 | 0.04186 | 0.026 | 0.02176 | 43.8 | 0.02825 | 0.0265 | 0.03097 | 0.02176
43.84 | 0.02862 | 0.02825 | 0.04776 | 0.01634 | 0.02312 | 43.84 | 0.02825 | 0.02188 | 0.0368 | 0.02312
43.88 | 0.02576 | 0.0369 | 0.03715 | 0.02043 | 0.01995 | 43.88 | 0.0369 | 0.0265 | 0.02469 | 0.01995
43.92 | 0.03377 | 0.03326 | 0.0342 | 0.01895 | 0.01949 | 43.92 | 0.03326 | 0.02272 | 0.03321 | 0.01949
43.96 | 0.02404 | 0.03645 | 0.02535 | 0.01597 | 0.02267 | 43.96 | 0.03645 | 0.01935 | 0.03052 | 0.02267
44 | 0.01946 | 0.04374 | 0.04835 | 0.026 | 0.0272 | 44 | 0.04374 | 0.01767 | 0.03187 | 0.0272
44.04 | 0.02633 | 0.02369 | 0.04186 | 0.01263 | 0.02131 | 44.04 | 0.02369 | 0.0244 | 0.02738 | 0.02131
44.08 | 0.04236 | 0.03052 | 0.03125 | 0.02006 | 0.03173 | 44.08 | 0.03052 | 0.02356 | 0.02558 | 0.03173
44.12 | 0.02347 | 0.03645 | 0.02948 | 0.013 | 0.0204 | 44.12 | 0.03645 | 0.03071 | 0.02873 | 0.0204
44.16 | 0.02576 | 0.03371 | 0.04363 | 0.02749 | 0.03037 | 44.16 | 0.03371 | 0.03492 | 0.03276 | 0.03037
44.2 | 0.02347 | 0.03554 | 0.01887 | 0.01709 | 0.02539 | 44.2 | 0.03554 | 0.03029 | 0.03142 | 0.02539
44.24 | 0.03263 | 0.03144 | 0.03361 | 0.01895 | 0.02584 | 44.24 | 0.03144 | 0.02819 | 0.03276 | 0.02584
44.28 | 0.01317 | 0.02733 | 0.03302 | 0.01857 | 0.01269 | 44.28 | 0.02733 | 0.0223 | 0.0386 | 0.01269
44.32 | 0.01717 | 0.02733 | 0.04894 | 0.0312 | 0.02221 | 44.32 | 0.02733 | 0.03324 | 0.0368 | 0.02221
44.36 | 0.04236 | 0.02278 | 0.03125 | 0.02712 | 0.01995 | 44.36 | 0.02278 | 0.03155 | 0.03232 | 0.01995
44.4 | 0.01717 | 0.03462 | 0.04127 | 0.02229 | 0.02493 | 44.4 | 0.03462 | 0.02524 | 0.02424 | 0.02493
44.44 | 0.01774 | 0.02961 | 0.03892 | 0.02675 | 0.02947 | 44.44 | 0.02961 | 0.02566 | 0.03546 | 0.02947
44.48 | 0.0269 | 0.03326 | 0.04127 | 0.02749 | 0.02403 | 44.48 | 0.03326 | 0.01557 | 0.02424 | 0.02403
44.52 | 0.01488 | 0.03326 | 0.02948 | 0.0182 | 0.02267 | 44.52 | 0.03326 | 0.01683 | 0.0368 | 0.02267
44.56 | 0.02003 | 0.03554 | 0.05071 | 0.02006 | 0.01768 | 44.56 | 0.03554 | 0.0345 | 0.0377 | 0.01768
44.6 | 0.02519 | 0.02597 | 0.03007 | 0.01672 | 0.02131 | 44.6 | 0.02597 | 0.02482 | 0.02379 | 0.02131
44.64 | 0.02232 | 0.03098 | 0.0454 | 0.02897 | 0.02584 | 44.64 | 0.03098 | 0.0265 | 0.03142 | 0.02584
44.68 | 0.02633 | 0.03326 | 0.03774 | 0.01709 | 0.03717 | 44.68 | 0.03326 | 0.02987 | 0.03052 | 0.03717
44.72 | 0.0269 | 0.03781 | 0.03597 | 0.02415 | 0.03989 | 44.72 | 0.03781 | 0.02314 | 0.03097 | 0.03989
44.76 | 0.03492 | 0.04328 | 0.04186 | 0.0234 | 0.02403 | 44.76 | 0.04328 | 0.03239 | 0.01661 | 0.02403
44.8 | 0.0269 | 0.03235 | 0.04009 | 0.02712 | 0.02448 | 44.8 | 0.03235 | 0.01809 | 0.03097 | 0.02448
44.84 | 0.03205 | 0.02916 | 0.02535 | 0.01746 | 0.02539 | 44.84 | 0.02916 | 0.02987 | 0.03276 | 0.02539
44.88 | 0.03034 | 0.01595 | 0.04422 | 0.02452 | 0.02992 | 44.88 | 0.01595 | 0.0345 | 0.03501 | 0.02992
44.92 | 0.02977 | 0.03554 | 0.05307 | 0.02452 | 0.02493 | 44.92 | 0.03554 | 0.03366 | 0.02289 | 0.02493
44.96 | 0.03091 | 0.04237 | 0.03833 | 0.02897 | 0.02357 | 44.96 | 0.04237 | 0.02188 | 0.02873 | 0.02357
45 | 0.02633 | 0.03462 | 0.03715 | 0.01374 | 0.02176 | 45 | 0.03462 | 0.03281 | 0.02199 | 0.02176
45.04 | 0.02118 | 0.04647 | 0.04127 | 0.02303 | 0.0272 | 45.04 | 0.04647 | 0.03786 | 0.02962 | 0.0272
45.08 | 0.02977 | 0.03371 | 0.0342 | 0.0156 | 0.02539 | 45.08 | 0.03371 | 0.03113 | 0.03232 | 0.02539
45.12 | 0.02748 | 0.04328 | 0.02653 | 0.02192 | 0.02992 | 45.12 | 0.04328 | 0.02861 | 0.02603 | 0.02992
45.16 | 0.02805 | 0.02141 | 0.04068 | 0.01709 | 0.03264 | 45.16 | 0.02141 | 0.02692 | 0.02513 | 0.03264
45.2 | 0.02232 | 0.03508 | 0.04481 | 0.01374 | 0.02856 | 45.2 | 0.03508 | 0.01809 | 0.02873 | 0.02856
45.24 | 0.02461 | 0.02916 | 0.04894 | 0.02786 | 0.01541 | 45.24 | 0.02916 | 0.02566 | 0.03815 | 0.01541
45.28 | 0.0166 | 0.0369 | 0.0342 | 0.01746 | 0.01768 | 45.28 | 0.0369 | 0.02608 | 0.02962 | 0.01768
45.32 | 0.02404 | 0.03235 | 0.0513 | 0.02377 | 0.04125 | 45.32 | 0.03235 | 0.0244 | 0.03142 | 0.04125
45.36 | 0.02805 | 0.03189 | 0.04127 | 0.02489 | 0.02403 | 45.36 | 0.03189 | 0.02819 | 0.03142 | 0.02403
45.4 | 0.03091 | 0.02642 | 0.03479 | 0.02823 | 0.02267 | 45.4 | 0.02642 | 0.03155 | 0.0368 | 0.02267
45.44 | 0.01717 | 0.02961 | 0.0566 | 0.01895 | 0.02176 | 45.44 | 0.02961 | 0.02566 | 0.03142 | 0.02176
45.48 | 0.03148 | 0.03098 | 0.0342 | 0.01746 | 0.02221 | 45.48 | 0.03098 | 0.02903 | 0.02962 | 0.02221
45.52 | 0.03205 | 0.02551 | 0.03833 | 0.02526 | 0.01723 | 45.52 | 0.02551 | 0.02777 | 0.03456 | 0.01723
45.56 | 0.03205 | 0.0328 | 0.06132 | 0.01932 | 0.03218 | 45.56 | 0.0328 | 0.01641 | 0.02962 | 0.03218
45.6 | 0.02175 | 0.02916 | 0.03479 | 0.02823 | 0.03445 | 45.6 | 0.02916 | 0.02061 | 0.03905 | 0.03445
45.64 | 0.03091 | 0.03645 | 0.05071 | 0.02935 | 0.02493 | 45.64 | 0.03645 | 0.03113 | 0.03411 | 0.02493
45.68 | 0.02805 | 0.04282 | 0.03302 | 0.02229 | 0.03083 | 45.68 | 0.04282 | 0.01641 | 0.03007 | 0.03083
45.72 | 0.0395 | 0.05194 | 0.05012 | 0.03195 | 0.03626 | 45.72 | 0.05194 | 0.0345 | 0.03052 | 0.03626
45.76 | 0.02748 | 0.03371 | 0.04304 | 0.02229 | 0.02811 | 45.76 | 0.03371 | 0.02608 | 0.0377 | 0.02811
45.8 | 0.0332 | 0.02916 | 0.05248 | 0.026 | 0.03128 | 45.8 | 0.02916 | 0.02019 | 0.02783 | 0.03128
45.84 | 0.02461 | 0.04191 | 0.0454 | 0.02155 | 0.02765 | 45.84 | 0.04191 | 0.03281 | 0.03456 | 0.02765
45.88 | 0.02003 | 0.02961 | 0.03892 | 0.03009 | 0.02131 | 45.88 | 0.02961 | 0.03071 | 0.03366 | 0.02131
45.92 | 0.01145 | 0.041 | 0.04717 | 0.03269 | 0.03626 | 45.92 | 0.041 | 0.03155 | 0.02289 | 0.03626
45.96 | 0.02805 | 0.03872 | 0.0513 | 0.0312 | 0.03128 | 45.96 | 0.03872 | 0.0366 | 0.03995 | 0.03128
46 | 0.03606 | 0.05148 | 0.04835 | 0.02675 | 0.02811 | 46 | 0.05148 | 0.02777 | 0.02603 | 0.02811
46.04 | 0.03148 | 0.03872 | 0.05012 | 0.02526 | 0.03672 | 46.04 | 0.03872 | 0.03029 | 0.02738 | 0.03672
46.08 | 0.03263 | 0.03144 | 0.05307 | 0.02415 | 0.0272 | 46.08 | 0.03144 | 0.02735 | 0.02379 | 0.0272
46.12 | 0.03377 | 0.04374 | 0.04127 | 0.03195 | 0.03083 | 46.12 | 0.04374 | 0.02356 | 0.03546 | 0.03083
46.16 | 0.0332 | 0.04146 | 0.04245 | 0.02935 | 0.02856 | 46.16 | 0.04146 | 0.03029 | 0.0395 | 0.02856
46.2 | 0.0332 | 0.03645 | 0.04245 | 0.02303 | 0.02947 | 46.2 | 0.03645 | 0.03828 | 0.02379 | 0.02947
46.24 | 0.03148 | 0.04419 | 0.0566 | 0.03826 | 0.02085 | 46.24 | 0.04419 | 0.02482 | 0.02873 | 0.02085
46.28 | 0.03091 | 0.04237 | 0.04953 | 0.02897 | 0.01541 | 46.28 | 0.04237 | 0.04628 | 0.03905 | 0.01541
46.32 | 0.03549 | 0.04601 | 0.05425 | 0.01597 | 0.03037 | 46.32 | 0.04601 | 0.0345 | 0.02962 | 0.03037
46.36 | 0.04751 | 0.04374 | 0.04776 | 0.02229 | 0.02403 | 46.36 | 0.04374 | 0.03618 | 0.04219 | 0.02403
46.4 | 0.02347 | 0.03599 | 0.06014 | 0.02786 | 0.02675 | 46.4 | 0.03599 | 0.04249 | 0.04039 | 0.02675
46.44 | 0.03778 | 0.05148 | 0.03243 | 0.02043 | 0.034 | 46.44 | 0.05148 | 0.04081 | 0.03591 | 0.034
46.48 | 0.0332 | 0.05057 | 0.05307 | 0.02935 | 0.02267 | 46.48 | 0.05057 | 0.04123 | 0.04713 | 0.02267
46.52 | 0.05094 | 0.04374 | 0.07193 | 0.03306 | 0.02493 | 46.52 | 0.04374 | 0.03029 | 0.02603 | 0.02493
46.56 | 0.03892 | 0.03736 | 0.06132 | 0.0286 | 0.02765 | 46.56 | 0.03736 | 0.02735 | 0.04803 | 0.02765
46.6 | 0.05552 | 0.0369 | 0.06368 | 0.02303 | 0.03717 | 46.6 | 0.0369 | 0.02188 | 0.04174 | 0.03717
46.64 | 0.04121 | 0.04601 | 0.04599 | 0.0234 | 0.034 | 46.64 | 0.04601 | 0.04249 | 0.03995 | 0.034
46.68 | 0.05094 | 0.04875 | 0.07075 | 0.03492 | 0.03581 | 46.68 | 0.04875 | 0.04417 | 0.03142 | 0.03581
46.72 | 0.04808 | 0.05376 | 0.04894 | 0.04383 | 0.0349 | 46.72 | 0.05376 | 0.04838 | 0.04982 | 0.0349
46.76 | 0.0435 | 0.04374 | 0.06073 | 0.039 | 0.05077 | 46.76 | 0.04374 | 0.03366 | 0.04892 | 0.05077
46.8 | 0.04865 | 0.06834 | 0.07783 | 0.04123 | 0.03989 | 46.8 | 0.06834 | 0.04712 | 0.05072 | 0.03989
46.84 | 0.0561 | 0.05831 | 0.06132 | 0.04495 | 0.03218 | 46.84 | 0.05831 | 0.04459 | 0.04713 | 0.03218
46.88 | 0.05781 | 0.06196 | 0.05778 | 0.04383 | 0.03717 | 46.88 | 0.06196 | 0.04249 | 0.04533 | 0.03717
46.92 | 0.0664 | 0.05376 | 0.07842 | 0.04681 | 0.04624 | 46.92 | 0.05376 | 0.04922 | 0.07406 | 0.04624
46.96 | 0.06812 | 0.06014 | 0.08137 | 0.05646 | 0.0408 | 46.96 | 0.06014 | 0.05427 | 0.04937 | 0.0408
47 | 0.07098 | 0.0574 | 0.09198 | 0.03678 | 0.04488 | 47 | 0.0574 | 0.05637 | 0.057 | 0.04488
47.04 | 0.05438 | 0.07198 | 0.09434 | 0.05535 | 0.05938 | 47.04 | 0.07198 | 0.05637 | 0.06418 | 0.05938
47.08 | 0.07499 | 0.08018 | 0.08491 | 0.06315 | 0.05077 | 47.08 | 0.08018 | 0.04123 | 0.05386 | 0.05077
47.12 | 0.07556 | 0.06333 | 0.09611 | 0.05609 | 0.0485 | 47.12 | 0.06333 | 0.05932 | 0.07271 | 0.0485
47.16 | 0.07041 | 0.06515 | 0.102 | 0.06241 | 0.05032 | 47.16 | 0.06515 | 0.05259 | 0.07002 | 0.05032
47.2 | 0.0767 | 0.06287 | 0.11085 | 0.05163 | 0.0612 | 47.2 | 0.06287 | 0.05301 | 0.06508 | 0.0612
47.24 | 0.07899 | 0.07836 | 0.08903 | 0.06204 | 0.06029 | 47.24 | 0.07836 | 0.05301 | 0.07855 | 0.06029
47.28 | 0.08414 | 0.06378 | 0.12323 | 0.06984 | 0.06482 | 47.28 | 0.06378 | 0.05764 | 0.07361 | 0.06482
47.32 | 0.0996 | 0.06697 | 0.09729 | 0.08247 | 0.05848 | 47.32 | 0.06697 | 0.06268 | 0.07271 | 0.05848
47.36 | 0.10132 | 0.07745 | 0.1191 | 0.09064 | 0.06074 | 47.36 | 0.07745 | 0.06479 | 0.08348 | 0.06074
47.4 | 0.10647 | 0.07699 | 0.10613 | 0.08952 | 0.07434 | 47.4 | 0.07699 | 0.06395 | 0.07855 | 0.07434
47.44 | 0.10761 | 0.0779 | 0.12854 | 0.08804 | 0.07933 | 47.44 | 0.0779 | 0.07657 | 0.07989 | 0.07933
47.48 | 0.10132 | 0.08793 | 0.1309 | 0.09733 | 0.0689 | 47.48 | 0.08793 | 0.06479 | 0.09201 | 0.0689
47.52 | 0.10475 | 0.10205 | 0.11733 | 0.09881 | 0.07389 | 47.52 | 0.10205 | 0.08204 | 0.08169 | 0.07389
47.56 | 0.11734 | 0.09658 | 0.1191 | 0.10736 | 0.07752 | 47.56 | 0.09658 | 0.05469 | 0.08887 | 0.07752
47.6 | 0.11734 | 0.0779 | 0.11851 | 0.12779 | 0.09383 | 47.6 | 0.0779 | 0.06773 | 0.08573 | 0.09383
47.64 | 0.12822 | 0.082 | 0.12382 | 0.12481 | 0.09021 | 47.64 | 0.082 | 0.07699 | 0.09874 | 0.09021
47.68 | 0.10475 | 0.08656 | 0.14092 | 0.10624 | 0.09791 | 47.68 | 0.08656 | 0.06353 | 0.08483 | 0.09791
47.72 | 0.10647 | 0.08474 | 0.10495 | 0.1107 | 0.11106 | 47.72 | 0.08474 | 0.05932 | 0.08797 | 0.11106
47.76 | 0.11906 | 0.082 | 0.12736 | 0.10921 | 0.09973 | 47.76 | 0.082 | 0.0711 | 0.08797 | 0.09973
47.8 | 0.11162 | 0.07882 | 0.125 | 0.12481 | 0.08976 | 47.8 | 0.07882 | 0.07362 | 0.09874 | 0.08976
47.84 | 0.12364 | 0.07563 | 0.11675 | 0.09212 | 0.09383 | 47.84 | 0.07563 | 0.07488 | 0.10548 | 0.09383
47.88 | 0.09788 | 0.07973 | 0.10377 | 0.09844 | 0.09882 | 47.88 | 0.07973 | 0.06605 | 0.08618 | 0.09882
47.92 | 0.11276 | 0.07198 | 0.12677 | 0.1055 | 0.09429 | 47.92 | 0.07198 | 0.06647 | 0.08887 | 0.09429
47.96 | 0.09731 | 0.08383 | 0.1138 | 0.08618 | 0.09701 | 47.96 | 0.08383 | 0.07026 | 0.07406 | 0.09701
48 | 0.11048 | 0.0861 | 0.10672 | 0.0977 | 0.10154 | 48 | 0.0861 | 0.0631 | 0.07675 | 0.10154
48.04 | 0.10704 | 0.06469 | 0.09257 | 0.07801 | 0.09701 | 48.04 | 0.06469 | 0.07783 | 0.07002 | 0.09701
48.08 | 0.10017 | 0.07335 | 0.11026 | 0.08135 | 0.08386 | 48.08 | 0.07335 | 0.05764 | 0.06239 | 0.08386
48.12 | 0.10017 | 0.05923 | 0.09611 | 0.07058 | 0.07752 | 48.12 | 0.05923 | 0.05764 | 0.05835 | 0.07752
48.16 | 0.09044 | 0.06697 | 0.09139 | 0.06798 | 0.08749 | 48.16 | 0.06697 | 0.06437 | 0.06508 | 0.08749
48.2 | 0.0996 | 0.06788 | 0.08667 | 0.07355 | 0.07389 | 48.2 | 0.06788 | 0.04796 | 0.05925 | 0.07389
48.24 | 0.06869 | 0.06059 | 0.0796 | 0.07021 | 0.07298 | 48.24 | 0.06059 | 0.04838 | 0.05521 | 0.07298
48.28 | 0.0664 | 0.06196 | 0.08196 | 0.05684 | 0.06936 | 48.28 | 0.06196 | 0.06016 | 0.05251 | 0.06936
48.32 | 0.07499 | 0.07198 | 0.0855 | 0.05906 | 0.0544 | 48.32 | 0.07198 | 0.04754 | 0.05925 | 0.0544
48.36 | 0.07441 | 0.05558 | 0.05955 | 0.05646 | 0.06346 | 48.36 | 0.05558 | 0.03997 | 0.06598 | 0.06346
48.4 | 0.05839 | 0.05877 | 0.04776 | 0.04606 | 0.05122 | 48.4 | 0.05877 | 0.04501 | 0.05745 | 0.05122
48.44 | 0.05953 | 0.06059 | 0.07075 | 0.04866 | 0.05621 | 48.44 | 0.06059 | 0.05511 | 0.04309 | 0.05621
48.48 | 0.05323 | 0.05194 | 0.04835 | 0.05684 | 0.04805 | 48.48 | 0.05194 | 0.04165 | 0.05296 | 0.04805
48.52 | 0.06068 | 0.05285 | 0.07724 | 0.04569 | 0.05077 | 48.52 | 0.05285 | 0.03828 | 0.05072 | 0.05077
48.56 | 0.0561 | 0.05786 | 0.07724 | 0.03232 | 0.03218 | 48.56 | 0.05786 | 0.0345 | 0.03456 | 0.03218
48.6 | 0.05323 | 0.0492 | 0.04835 | 0.04421 | 0.05304 | 48.6 | 0.0492 | 0.04165 | 0.0588 | 0.05304
48.64 | 0.04637 | 0.04601 | 0.07547 | 0.02823 | 0.04034 | 48.64 | 0.04601 | 0.04712 | 0.04937 | 0.04034
48.68 | 0.0561 | 0.04237 | 0.06309 | 0.026 | 0.05168 | 48.68 | 0.04237 | 0.03197 | 0.03546 | 0.05168
48.72 | 0.05152 | 0.04647 | 0.06309 | 0.03269 | 0.03672 | 48.72 | 0.04647 | 0.04123 | 0.03725 | 0.03672
48.76 | 0.05266 | 0.04966 | 0.05307 | 0.0312 | 0.03717 | 48.76 | 0.04966 | 0.03366 | 0.04443 | 0.03717
48.8 | 0.04408 | 0.05376 | 0.04894 | 0.02897 | 0.04261 | 48.8 | 0.05376 | 0.04838 | 0.04488 | 0.04261
48.84 | 0.04751 | 0.04191 | 0.04009 | 0.03863 | 0.03626 | 48.84 | 0.04191 | 0.03576 | 0.03321 | 0.03626
48.88 | 0.03434 | 0.04191 | 0.05837 | 0.03083 | 0.03762 | 48.88 | 0.04191 | 0.0387 | 0.03905 | 0.03762
48.92 | 0.03663 | 0.0451 | 0.04658 | 0.03083 | 0.04306 | 48.92 | 0.0451 | 0.02735 | 0.03142 | 0.04306
48.96 | 0.04293 | 0.05194 | 0.06073 | 0.02637 | 0.02765 | 48.96 | 0.05194 | 0.02566 | 0.0386 | 0.02765
49 | 0.02805 | 0.04009 | 0.04658 | 0.02935 | 0.02947 | 49 | 0.04009 | 0.0265 | 0.0395 | 0.02947
49.04 | 0.04121 | 0.04465 | 0.05837 | 0.03195 | 0.04261 | 49.04 | 0.04465 | 0.02987 | 0.0395 | 0.04261
49.08 | 0.04293 | 0.04009 | 0.04599 | 0.03492 | 0.034 | 49.08 | 0.04009 | 0.02987 | 0.02738 | 0.034
49.12 | 0.0395 | 0.04009 | 0.0342 | 0.03083 | 0.03354 | 49.12 | 0.04009 | 0.02146 | 0.02873 | 0.03354
49.16 | 0.03091 | 0.041 | 0.04127 | 0.02489 | 0.03944 | 49.16 | 0.041 | 0.0387 | 0.03232 | 0.03944
49.2 | 0.03434 | 0.04146 | 0.04304 | 0.02192 | 0.02901 | 49.2 | 0.04146 | 0.02272 | 0.03366 | 0.02901
49.24 | 0.0332 | 0.03144 | 0.04894 | 0.03009 | 0.03218 | 49.24 | 0.03144 | 0.03786 | 0.03097 | 0.03218
49.28 | 0.0332 | 0.03462 | 0.04245 | 0.03046 | 0.03128 | 49.28 | 0.03462 | 0.0345 | 0.03411 | 0.03128
49.32 | 0.03377 | 0.04829 | 0.05955 | 0.01932 | 0.04714 | 49.32 | 0.04829 | 0.02861 | 0.03501 | 0.04714
49.36 | 0.02862 | 0.03918 | 0.0454 | 0.02415 | 0.02267 | 49.36 | 0.03918 | 0.03029 | 0.02469 | 0.02267
49.4 | 0.03205 | 0.04146 | 0.04894 | 0.02749 | 0.02584 | 49.4 | 0.04146 | 0.0265 | 0.04443 | 0.02584
49.44 | 0.02805 | 0.03599 | 0.03774 | 0.0338 | 0.03173 | 49.44 | 0.03599 | 0.02945 | 0.02962 | 0.03173
49.48 | 0.03434 | 0.04009 | 0.03715 | 0.026 | 0.03717 | 49.48 | 0.04009 | 0.01178 | 0.04399 | 0.03717
49.52 | 0.03263 | 0.04465 | 0.0283 | 0.02786 | 0.03083 | 49.52 | 0.04465 | 0.02692 | 0.03456 | 0.03083
49.56 | 0.04007 | 0.0369 | 0.04304 | 0.02006 | 0.0272 | 49.56 | 0.0369 | 0.02945 | 0.04129 | 0.0272
49.6 | 0.03034 | 0.03508 | 0.03361 | 0.02563 | 0.02811 | 49.6 | 0.03508 | 0.02314 | 0.02873 | 0.02811
49.64 | 0.03778 | 0.03736 | 0.04245 | 0.02452 | 0.02267 | 49.64 | 0.03736 | 0.03071 | 0.02469 | 0.02267
49.68 | 0.0332 | 0.03645 | 0.04481 | 0.02266 | 0.03898 | 49.68 | 0.03645 | 0.01599 | 0.02738 | 0.03898
49.72 | 0.02748 | 0.04055 | 0.04776 | 0.01857 | 0.02811 | 49.72 | 0.04055 | 0.04039 | 0.03052 | 0.02811
49.76 | 0.02862 | 0.03052 | 0.03538 | 0.02637 | 0.03037 | 49.76 | 0.03052 | 0.0244 | 0.02962 | 0.03037
49.8 | 0.03148 | 0.02278 | 0.03184 | 0.02415 | 0.03128 | 49.8 | 0.02278 | 0.02945 | 0.02783 | 0.03128
49.84 | 0.03721 | 0.03508 | 0.03774 | 0.01263 | 0.02901 | 49.84 | 0.03508 | 0.03071 | 0.0377 | 0.02901
49.88 | 0.03263 | 0.03781 | 0.0395 | 0.03195 | 0.03173 | 49.88 | 0.03781 | 0.04586 | 0.02244 | 0.03173
49.92 | 0.04293 | 0.03599 | 0.04894 | 0.01597 | 0.03128 | 49.92 | 0.03599 | 0.01935 | 0.03142 | 0.03128
49.96 | 0.03091 | 0.03736 | 0.04599 | 0.026 | 0.03309 | 49.96 | 0.03736 | 0.03492 | 0.03232 | 0.03309
50 | 0.03091 | 0.02642 | 0.05012 | 0.02303 | 0.02856 | 50 | 0.02642 | 0.02566 | 0.02379 | 0.02856
50.04 | 0.02748 | 0.03964 | 0.03774 | 0.02192 | 0.02629 | 50.04 | 0.03964 | 0.03155 | 0.03411 | 0.02629
50.08 | 0.02576 | 0.03371 | 0.04363 | 0.02823 | 0.03762 | 50.08 | 0.03371 | 0.02987 | 0.04039 | 0.03762
50.12 | 0.02748 | 0.03827 | 0.03774 | 0.02006 | 0.02448 | 50.12 | 0.03827 | 0.02692 | 0.03007 | 0.02448
50.16 | 0.03606 | 0.02642 | 0.03538 | 0.02823 | 0.02947 | 50.16 | 0.02642 | 0.03071 | 0.03636 | 0.02947
50.2 | 0.03835 | 0.0328 | 0.0454 | 0.0182 | 0.03173 | 50.2 | 0.0328 | 0.03828 | 0.04129 | 0.03173
50.24 | 0.03721 | 0.0287 | 0.0342 | 0.01374 | 0.03173 | 50.24 | 0.0287 | 0.03534 | 0.02693 | 0.03173
50.28 | 0.02919 | 0.03007 | 0.0395 | 0.02192 | 0.02584 | 50.28 | 0.03007 | 0.03408 | 0.02828 | 0.02584
50.32 | 0.0395 | 0.04009 | 0.0513 | 0.02786 | 0.03808 | 50.32 | 0.04009 | 0.03408 | 0.02513 | 0.03808
50.36 | 0.03606 | 0.03645 | 0.04363 | 0.02526 | 0.03173 | 50.36 | 0.03645 | 0.02861 | 0.02379 | 0.03173
50.4 | 0.03835 | 0.0287 | 0.04304 | 0.0182 | 0.02992 | 50.4 | 0.0287 | 0.02903 | 0.03097 | 0.02992
50.44 | 0.04179 | 0.03052 | 0.0283 | 0.0234 | 0.02675 | 50.44 | 0.03052 | 0.02903 | 0.0377 | 0.02675
50.48 | 0.02977 | 0.041 | 0.03066 | 0.0312 | 0.02765 | 50.48 | 0.041 | 0.03324 | 0.04039 | 0.02765
50.52 | 0.03835 | 0.03007 | 0.04599 | 0.02749 | 0.02357 | 50.52 | 0.03007 | 0.03281 | 0.04488 | 0.02357
50.56 | 0.03778 | 0.0205 | 0.04186 | 0.03195 | 0.03309 | 50.56 | 0.0205 | 0.04039 | 0.03725 | 0.03309
50.6 | 0.03549 | 0.03052 | 0.0454 | 0.01746 | 0.0272 | 50.6 | 0.03052 | 0.03324 | 0.03456 | 0.0272
50.64 | 0.04808 | 0.04647 | 0.03774 | 0.01374 | 0.02448 | 50.64 | 0.04647 | 0.03071 | 0.03142 | 0.02448
50.68 | 0.04579 | 0.04009 | 0.0395 | 0.02637 | 0.03037 | 50.68 | 0.04009 | 0.0265 | 0.05117 | 0.03037
50.72 | 0.0498 | 0.03554 | 0.03597 | 0.01932 | 0.02765 | 50.72 | 0.03554 | 0.03113 | 0.03501 | 0.02765
50.76 | 0.03492 | 0.02415 | 0.04894 | 0.01969 | 0.03037 | 50.76 | 0.02415 | 0.0366 | 0.04129 | 0.03037
50.8 | 0.04522 | 0.03736 | 0.04717 | 0.02266 | 0.02221 | 50.8 | 0.03736 | 0.03492 | 0.03366 | 0.02221
50.84 | 0.03721 | 0.04146 | 0.03833 | 0.02452 | 0.02856 | 50.84 | 0.04146 | 0.04375 | 0.03456 | 0.02856
50.88 | 0.03663 | 0.04237 | 0.03774 | 0.03492 | 0.03083 | 50.88 | 0.04237 | 0.03155 | 0.03456 | 0.03083
50.92 | 0.03091 | 0.0369 | 0.04304 | 0.02637 | 0.02947 | 50.92 | 0.0369 | 0.01851 | 0.02693 | 0.02947
50.96 | 0.04236 | 0.02551 | 0.04953 | 0.02489 | 0.02221 | 50.96 | 0.02551 | 0.03197 | 0.02379 | 0.02221
51 | 0.03549 | 0.03189 | 0.03361 | 0.02935 | 0.02267 | 51 | 0.03189 | 0.03197 | 0.03501 | 0.02267
51.04 | 0.02519 | 0.03371 | 0.03774 | 0.02823 | 0.02811 | 51.04 | 0.03371 | 0.04249 | 0.02513 | 0.02811
51.08 | 0.02576 | 0.04647 | 0.02653 | 0.03269 | 0.04261 | 51.08 | 0.04647 | 0.03366 | 0.03187 | 0.04261
51.12 | 0.04408 | 0.03645 | 0.04304 | 0.0234 | 0.01859 | 51.12 | 0.03645 | 0.03239 | 0.02828 | 0.01859
51.16 | 0.03492 | 0.03827 | 0.04127 | 0.02675 | 0.03083 | 51.16 | 0.03827 | 0.02608 | 0.02873 | 0.03083
51.2 | 0.04637 | 0.0451 | 0.04127 | 0.02526 | 0.02992 | 51.2 | 0.0451 | 0.03492 | 0.04039 | 0.02992
51.24 | 0.03148 | 0.041 | 0.03774 | 0.02266 | 0.03309 | 51.24 | 0.041 | 0.02524 | 0.03456 | 0.03309
51.28 | 0.04179 | 0.03462 | 0.05778 | 0.02526 | 0.02629 | 51.28 | 0.03462 | 0.02356 | 0.03815 | 0.02629
51.32 | 0.06754 | 0.03554 | 0.02948 | 0.02563 | 0.03037 | 51.32 | 0.03554 | 0.02608 | 0.04264 | 0.03037
51.36 | 0.05152 | 0.04237 | 0.04068 | 0.0312 | 0.02448 | 51.36 | 0.04237 | 0.04544 | 0.03456 | 0.02448
51.4 | 0.06926 | 0.04875 | 0.06486 | 0.03343 | 0.03853 | 51.4 | 0.04875 | 0.04249 | 0.03905 | 0.03853
51.44 | 0.08872 | 0.04328 | 0.0454 | 0.02786 | 0.03354 | 51.44 | 0.04328 | 0.02861 | 0.03995 | 0.03354
51.48 | 0.09044 | 0.04738 | 0.02476 | 0.03046 | 0.03083 | 51.48 | 0.04738 | 0.03702 | 0.04623 | 0.03083
51.52 | 0.1099 | 0.05604 | 0.04363 | 0.03232 | 0.03581 | 51.52 | 0.05604 | 0.02861 | 0.04129 | 0.03581
51.56 | 0.14024 | 0.08155 | 0.04599 | 0.02563 | 0.03037 | 51.56 | 0.08155 | 0.02608 | 0.05117 | 0.03037
51.6 | 0.17974 | 0.09294 | 0.05071 | 0.02563 | 0.034 | 51.6 | 0.09294 | 0.03744 | 0.06643 | 0.034
51.64 | 0.20492 | 0.10159 | 0.05483 | 0.02266 | 0.03037 | 51.64 | 0.10159 | 0.03618 | 0.06149 | 0.03037
51.68 | 0.25014 | 0.11207 | 0.06486 | 0.03232 | 0.02947 | 51.68 | 0.11207 | 0.04628 | 0.09111 | 0.02947
51.72 | 0.27819 | 0.12574 | 0.06958 | 0.03009 | 0.04034 | 51.72 | 0.12574 | 0.05764 | 0.08573 | 0.04034
51.76 | 0.34345 | 0.1344 | 0.08078 | 0.0286 | 0.04352 | 51.76 | 0.1344 | 0.0589 | 0.10099 | 0.04352
51.8 | 0.3818 | 0.16219 | 0.07842 | 0.02897 | 0.04352 | 51.8 | 0.16219 | 0.06773 | 0.11849 | 0.04352
51.84 | 0.46651 | 0.19499 | 0.09906 | 0.02155 | 0.0476 | 51.84 | 0.19499 | 0.08498 | 0.13151 | 0.0476
51.88 | 0.57871 | 0.21777 | 0.08844 | 0.03975 | 0.03808 | 51.88 | 0.21777 | 0.09045 | 0.1746 | 0.03808
51.92 | 0.59588 | 0.25057 | 0.11969 | 0.04235 | 0.02947 | 51.92 | 0.25057 | 0.11191 | 0.18178 | 0.02947
51.96 | 0.67258 | 0.28656 | 0.13679 | 0.05163 | 0.02629 | 51.96 | 0.28656 | 0.12158 | 0.20961 | 0.02629
52 | 0.70979 | 0.28428 | 0.15625 | 0.05461 | 0.03717 | 52 | 0.28428 | 0.1422 | 0.24506 | 0.03717
52.04 | 0.8506 | 0.34487 | 0.18278 | 0.06724 | 0.0476 | 52.04 | 0.34487 | 0.17796 | 0.2693 | 0.0476
52.08 | 0.87407 | 0.37722 | 0.24116 | 0.05461 | 0.04442 | 52.08 | 0.37722 | 0.20278 | 0.3061 | 0.04442
52.12 | 0.93475 | 0.43189 | 0.25 | 0.07392 | 0.05304 | 52.12 | 0.43189 | 0.22676 | 0.32675 | 0.05304
52.16 | 0.96566 | 0.47153 | 0.2842 | 0.09658 | 0.0553 | 52.16 | 0.47153 | 0.26041 | 0.37702 | 0.0553
52.2 | 0.9605 | 0.51207 | 0.34139 | 0.11664 | 0.04941 | 52.2 | 0.51207 | 0.28565 | 0.43761 | 0.04941
52.24 | 0.94734 | 0.4779 | 0.37972 | 0.1185 | 0.07525 | 52.24 | 0.4779 | 0.35928 | 0.41697 | 0.07525
52.28 | 1 | 0.53759 | 0.44222 | 0.13484 | 0.11061 | 52.28 | 0.53759 | 0.38031 | 0.43806 | 0.11061
52.32 | 0.91414 | 0.56629 | 0.49057 | 0.14376 | 0.10925 | 52.32 | 0.56629 | 0.42659 | 0.47711 | 0.10925
52.36 | 0.8569 | 0.55399 | 0.51828 | 0.18685 | 0.12149 | 52.36 | 0.55399 | 0.46445 | 0.48025 | 0.12149
52.4 | 0.77733 | 0.57358 | 0.53125 | 0.20431 | 0.15277 | 52.4 | 0.57358 | 0.49095 | 0.4991 | 0.15277
52.44 | 0.75272 | 0.53212 | 0.58962 | 0.21694 | 0.16863 | 52.44 | 0.53212 | 0.51283 | 0.50943 | 0.16863
52.48 | 0.60446 | 0.53576 | 0.65153 | 0.26857 | 0.18948 | 52.48 | 0.53576 | 0.54018 | 0.46634 | 0.18948
52.52 | 0.53349 | 0.50843 | 0.61262 | 0.29532 | 0.22892 | 52.52 | 0.50843 | 0.58477 | 0.43043 | 0.22892
52.56 | 0.48998 | 0.48702 | 0.61439 | 0.31538 | 0.2874 | 52.56 | 0.48702 | 0.55448 | 0.40978 | 0.2874
52.6 | 0.41042 | 0.42733 | 0.69929 | 0.34918 | 0.32774 | 52.6 | 0.42733 | 0.55154 | 0.41472 | 0.32774
52.64 | 0.34917 | 0.38314 | 0.65271 | 0.37667 | 0.37398 | 52.64 | 0.38314 | 0.50231 | 0.38959 | 0.37398
52.68 | 0.31769 | 0.35626 | 0.6191 | 0.41048 | 0.43336 | 52.68 | 0.35626 | 0.48296 | 0.37208 | 0.43336
52.72 | 0.24156 | 0.35399 | 0.60377 | 0.45282 | 0.45286 | 52.72 | 0.35399 | 0.47286 | 0.34201 | 0.45286
52.76 | 0.22324 | 0.29476 | 0.53184 | 0.47251 | 0.53128 | 52.76 | 0.29476 | 0.44636 | 0.35189 | 0.53128
52.8 | 0.18489 | 0.27472 | 0.5059 | 0.45617 | 0.5612 | 52.8 | 0.27472 | 0.39882 | 0.3649 | 0.5612
52.84 | 0.18775 | 0.31162 | 0.47347 | 0.45468 | 0.58341 | 52.84 | 0.31162 | 0.39041 | 0.36355 | 0.58341
52.88 | 0.15512 | 0.29886 | 0.47583 | 0.44688 | 0.60834 | 52.88 | 0.29886 | 0.3273 | 0.23654 | 0.60834
52.92 | 0.13108 | 0.28474 | 0.41627 | 0.43871 | 0.64053 | 52.92 | 0.28474 | 0.3231 | 0.15978 | 0.64053
52.96 | 0.13108 | 0.2656 | 0.40389 | 0.42905 | 0.68994 | 52.96 | 0.2656 | 0.34119 | 0.13106 | 0.68994
53 | 0.14253 | 0.23144 | 0.35908 | 0.41345 | 0.72892 | 53 | 0.23144 | 0.33656 | 0.08438 | 0.72892
53.04 | 0.10074 | 0.19818 | 0.31722 | 0.39747 | 0.80553 | 53.04 | 0.19818 | 0.34455 | 0.07675 | 0.80553
53.08 | 0.12192 | 0.10888 | 0.29127 | 0.4101 | 0.84633 | 53.08 | 0.10888 | 0.34034 | 0.06059 | 0.84633
53.12 | 0.10761 | 0.06788 | 0.30248 | 0.36181 | 0.80916 | 53.12 | 0.06788 | 0.22171 | 0.06284 | 0.80916
53.16 | 0.08987 | 0.05923 | 0.25943 | 0.34733 | 0.81006 | 53.16 | 0.05923 | 0.14178 | 0.06059 | 0.81006
53.2 | 0.08529 | 0.05467 | 0.19575 | 0.37704 | 0.7815 | 53.2 | 0.05467 | 0.08708 | 0.05655 | 0.7815
53.24 | 0.08758 | 0.06196 | 0.13443 | 0.33618 | 0.94696 | 53.24 | 0.06196 | 0.06731 | 0.05386 | 0.94696
53.28 | 0.083 | 0.06196 | 0.10377 | 0.28232 | 0.99728 | 53.28 | 0.06196 | 0.05806 | 0.0781 | 0.99728
53.32 | 0.09616 | 0.04784 | 0.09729 | 0.23031 | 0.37081 | 53.32 | 0.04784 | 0.06563 | 0.06059 | 0.37081
53.36 | 0.09674 | 0.0492 | 0.10377 | 0.16048 | 0.11106 | 53.36 | 0.0492 | 0.07194 | 0.06239 | 0.11106
53.4 | 0.06926 | 0.07517 | 0.08785 | 0.08952 | 0.09791 | 53.4 | 0.07517 | 0.0711 | 0.07316 | 0.09791
53.44 | 0.10532 | 0.06241 | 0.09611 | 0.06129 | 0.06709 | 53.44 | 0.06241 | 0.07236 | 0.07271 | 0.06709
53.48 | 0.09788 | 0.08519 | 0.07842 | 0.05312 | 0.07026 | 53.48 | 0.08519 | 0.07741 | 0.08573 | 0.07026
53.52 | 0.09044 | 0.0861 | 0.08491 | 0.05609 | 0.06845 | 53.52 | 0.0861 | 0.06353 | 0.06329 | 0.06845
53.56 | 0.09273 | 0.08838 | 0.1079 | 0.06761 | 0.07298 | 53.56 | 0.08838 | 0.0833 | 0.06463 | 0.07298
53.6 | 0.12135 | 0.09021 | 0.09788 | 0.06835 | 0.07072 | 53.6 | 0.09021 | 0.08288 | 0.09246 | 0.07072
53.64 | 0.14196 | 0.08975 | 0.08667 | 0.05609 | 0.08114 | 53.64 | 0.08975 | 0.07909 | 0.08528 | 0.08114
53.68 | 0.12936 | 0.08929 | 0.11321 | 0.04903 | 0.06981 | 53.68 | 0.08929 | 0.07783 | 0.08887 | 0.06981
53.72 | 0.1431 | 0.08702 | 0.08491 | 0.07467 | 0.06528 | 53.72 | 0.08702 | 0.08624 | 0.08483 | 0.06528
53.76 | 0.14139 | 0.09157 | 0.12146 | 0.06612 | 0.08205 | 53.76 | 0.09157 | 0.08751 | 0.08169 | 0.08205
53.8 | 0.14883 | 0.11481 | 0.12323 | 0.07132 | 0.08296 | 53.8 | 0.11481 | 0.09255 | 0.10233 | 0.08296
53.84 | 0.15341 | 0.10843 | 0.13443 | 0.07949 | 0.08386 | 53.84 | 0.10843 | 0.09045 | 0.10907 | 0.08386
53.88 | 0.16428 | 0.11116 | 0.12382 | 0.08172 | 0.08341 | 53.88 | 0.11116 | 0.10812 | 0.11086 | 0.08341
53.92 | 0.1763 | 0.12528 | 0.14976 | 0.07987 | 0.09112 | 53.92 | 0.12528 | 0.11233 | 0.09829 | 0.09112
53.96 | 0.19118 | 0.118 | 0.14328 | 0.08284 | 0.10154 | 53.96 | 0.118 | 0.10433 | 0.10862 | 0.10154
54 | 0.18031 | 0.12938 | 0.14505 | 0.09733 | 0.08477 | 54 | 0.12938 | 0.11401 | 0.11759 | 0.08477
54.04 | 0.21981 | 0.12847 | 0.15684 | 0.08618 | 0.11378 | 54.04 | 0.12847 | 0.11149 | 0.13106 | 0.11378
54.08 | 0.18088 | 0.14624 | 0.16509 | 0.09584 | 0.12738 | 54.08 | 0.14624 | 0.12369 | 0.12029 | 0.12738
54.12 | 0.18603 | 0.14715 | 0.1763 | 0.11144 | 0.1301 | 54.12 | 0.14715 | 0.13168 | 0.14273 | 0.1301
54.16 | 0.1929 | 0.1385 | 0.1704 | 0.11627 | 0.16682 | 54.16 | 0.1385 | 0.14009 | 0.13869 | 0.16682
54.2 | 0.20492 | 0.15672 | 0.18455 | 0.10364 | 0.14506 | 54.2 | 0.15672 | 0.16786 | 0.14004 | 0.14506
54.24 | 0.20206 | 0.15581 | 0.19104 | 0.15007 | 0.18132 | 54.24 | 0.15581 | 0.15818 | 0.13106 | 0.18132
54.28 | 0.23068 | 0.13759 | 0.19045 | 0.13113 | 0.18359 | 54.28 | 0.13759 | 0.1687 | 0.14946 | 0.18359
54.32 | 0.19863 | 0.14897 | 0.18514 | 0.12519 | 0.16228 | 54.32 | 0.14897 | 0.16113 | 0.13151 | 0.16228
54.36 | 0.22381 | 0.15854 | 0.19222 | 0.11887 | 0.1582 | 54.36 | 0.15854 | 0.1586 | 0.13465 | 0.1582
54.4 | 0.2158 | 0.16902 | 0.19811 | 0.11627 | 0.15186 | 54.4 | 0.16902 | 0.14809 | 0.12702 | 0.15186
54.44 | 0.21007 | 0.14761 | 0.19693 | 0.1315 | 0.15277 | 54.44 | 0.14761 | 0.15902 | 0.13734 | 0.15277
54.48 | 0.20092 | 0.15854 | 0.16981 | 0.13039 | 0.17316 | 54.48 | 0.15854 | 0.15482 | 0.14048 | 0.17316
54.52 | 0.20836 | 0.16856 | 0.17748 | 0.12296 | 0.16364 | 54.52 | 0.16856 | 0.14851 | 0.12163 | 0.16364
54.56 | 0.19863 | 0.14989 | 0.17983 | 0.13336 | 0.19719 | 54.56 | 0.14989 | 0.14893 | 0.12792 | 0.19719
54.6 | 0.19576 | 0.15672 | 0.1816 | 0.1185 | 0.18858 | 54.6 | 0.15672 | 0.15734 | 0.13959 | 0.18858
54.64 | 0.18832 | 0.15718 | 0.19045 | 0.12519 | 0.17634 | 54.64 | 0.15718 | 0.16912 | 0.12118 | 0.17634
54.68 | 0.20034 | 0.14943 | 0.18042 | 0.11776 | 0.18676 | 54.68 | 0.14943 | 0.15103 | 0.14318 | 0.18676
54.72 | 0.21465 | 0.13303 | 0.17689 | 0.13484 | 0.19855 | 54.72 | 0.13303 | 0.14262 | 0.13734 | 0.19855
54.76 | 0.21351 | 0.16036 | 0.19634 | 0.13707 | 0.17724 | 54.76 | 0.16036 | 0.13126 | 0.13241 | 0.17724
54.8 | 0.1929 | 0.15854 | 0.17748 | 0.12147 | 0.18495 | 54.8 | 0.15854 | 0.13925 | 0.12163 | 0.18495
54.84 | 0.19634 | 0.14077 | 0.18986 | 0.13076 | 0.17679 | 54.84 | 0.14077 | 0.14724 | 0.12926 | 0.17679
54.88 | 0.20836 | 0.1508 | 0.17335 | 0.12073 | 0.20399 | 54.88 | 0.1508 | 0.15019 | 0.13645 | 0.20399
54.92 | 0.19634 | 0.16082 | 0.17689 | 0.12073 | 0.21079 | 54.92 | 0.16082 | 0.13925 | 0.14632 | 0.21079
54.96 | 0.23583 | 0.15945 | 0.19458 | 0.1341 | 0.17951 | 54.96 | 0.15945 | 0.14598 | 0.14811 | 0.17951
55 | 0.21981 | 0.16993 | 0.19281 | 0.13113 | 0.19266 | 55 | 0.16993 | 0.15229 | 0.13779 | 0.19266
55.04 | 0.22896 | 0.15262 | 0.20224 | 0.12519 | 0.14053 | 55.04 | 0.15262 | 0.14346 | 0.16382 | 0.14053
55.08 | 0.22324 | 0.14852 | 0.19399 | 0.1341 | 0.14234 | 55.08 | 0.14852 | 0.1464 | 0.16338 | 0.14234
55.12 | 0.22896 | 0.15308 | 0.20401 | 0.11813 | 0.15866 | 55.12 | 0.15308 | 0.1422 | 0.15305 | 0.15866
55.16 | 0.25014 | 0.16765 | 0.19693 | 0.12741 | 0.15141 | 55.16 | 0.16765 | 0.14093 | 0.15215 | 0.15141
55.2 | 0.22152 | 0.17175 | 0.20342 | 0.1341 | 0.18495 | 55.2 | 0.17175 | 0.14851 | 0.16427 | 0.18495
55.24 | 0.24957 | 0.17175 | 0.20578 | 0.14562 | 0.18268 | 55.24 | 0.17175 | 0.16786 | 0.136 | 0.18268
55.28 | 0.25472 | 0.15444 | 0.20991 | 0.14079 | 0.18359 | 55.28 | 0.15444 | 0.16239 | 0.15036 | 0.18359
55.32 | 0.23755 | 0.16993 | 0.22583 | 0.14673 | 0.18495 | 55.32 | 0.16993 | 0.1544 | 0.16338 | 0.18495
55.36 | 0.23125 | 0.19408 | 0.23054 | 0.14004 | 0.18404 | 55.36 | 0.19408 | 0.17922 | 0.15485 | 0.18404
55.4 | 0.24442 | 0.17631 | 0.22877 | 0.15565 | 0.18858 | 55.4 | 0.17631 | 0.15313 | 0.16966 | 0.18858
55.44 | 0.26617 | 0.17494 | 0.22111 | 0.16159 | 0.18586 | 55.44 | 0.17494 | 0.16491 | 0.1553 | 0.18586
55.48 | 0.27075 | 0.1672 | 0.21344 | 0.14264 | 0.19991 | 55.48 | 0.1672 | 0.16912 | 0.16741 | 0.19991
55.52 | 0.27247 | 0.18132 | 0.23644 | 0.15007 | 0.1981 | 55.52 | 0.18132 | 0.16449 | 0.16831 | 0.1981
55.56 | 0.27934 | 0.17768 | 0.23939 | 0.13373 | 0.21442 | 55.56 | 0.17768 | 0.16407 | 0.16562 | 0.21442
55.6 | 0.27476 | 0.1713 | 0.24292 | 0.1445 | 0.21351 | 55.6 | 0.1713 | 0.16786 | 0.1728 | 0.21351
55.64 | 0.27934 | 0.17585 | 0.22406 | 0.15193 | 0.18314 | 55.64 | 0.17585 | 0.1809 | 0.16113 | 0.18314
55.68 | 0.26674 | 0.17722 | 0.21521 | 0.15713 | 0.20988 | 55.68 | 0.17722 | 0.19731 | 0.17101 | 0.20988
55.72 | 0.24728 | 0.18907 | 0.21108 | 0.1601 | 0.21306 | 55.72 | 0.18907 | 0.17669 | 0.1737 | 0.21306
55.76 | 0.26732 | 0.1713 | 0.23113 | 0.14785 | 0.22031 | 55.76 | 0.1713 | 0.18174 | 0.17594 | 0.22031
55.8 | 0.28163 | 0.18497 | 0.22936 | 0.14859 | 0.22257 | 55.8 | 0.18497 | 0.17796 | 0.19345 | 0.22257
55.84 | 0.26445 | 0.17358 | 0.23172 | 0.14376 | 0.22711 | 55.84 | 0.17358 | 0.16996 | 0.15709 | 0.22711
55.88 | 0.27018 | 0.17312 | 0.22229 | 0.14079 | 0.22484 | 55.88 | 0.17312 | 0.16113 | 0.16652 | 0.22484
55.92 | 0.27189 | 0.19134 | 0.22818 | 0.14339 | 0.22348 | 55.92 | 0.19134 | 0.16407 | 0.17504 | 0.22348
55.96 | 0.23641 | 0.18087 | 0.25 | 0.15342 | 0.23481 | 55.96 | 0.18087 | 0.15818 | 0.17101 | 0.23481
56 | 0.23927 | 0.18269 | 0.22406 | 0.15639 | 0.2126 | 56 | 0.18269 | 0.16786 | 0.18223 | 0.2126
56.04 | 0.25529 | 0.17813 | 0.24528 | 0.15862 | 0.22529 | 56.04 | 0.17813 | 0.1809 | 0.20242 | 0.22529
56.08 | 0.25301 | 0.1754 | 0.22288 | 0.15565 | 0.20988 | 56.08 | 0.1754 | 0.1708 | 0.1912 | 0.20988
56.12 | 0.24785 | 0.18679 | 0.2559 | 0.15713 | 0.23753 | 56.12 | 0.18679 | 0.17796 | 0.15709 | 0.23753
56.16 | 0.26674 | 0.15672 | 0.25708 | 0.17013 | 0.23481 | 56.16 | 0.15672 | 0.18511 | 0.19614 | 0.23481
56.2 | 0.24499 | 0.19043 | 0.23408 | 0.16679 | 0.23572 | 56.2 | 0.19043 | 0.18385 | 0.18492 | 0.23572
56.24 | 0.25415 | 0.19681 | 0.25059 | 0.17088 | 0.23028 | 56.24 | 0.19681 | 0.19815 | 0.18671 | 0.23028
56.28 | 0.27361 | 0.19909 | 0.2559 | 0.17756 | 0.23527 | 56.28 | 0.19909 | 0.18385 | 0.20467 | 0.23527
56.32 | 0.26503 | 0.2041 | 0.26179 | 0.17571 | 0.23527 | 56.32 | 0.2041 | 0.20236 | 0.18671 | 0.23527
56.36 | 0.27075 | 0.19863 | 0.22229 | 0.18834 | 0.24751 | 56.36 | 0.19863 | 0.18385 | 0.18941 | 0.24751
56.4 | 0.27247 | 0.21549 | 0.26651 | 0.26895 | 0.25159 | 56.4 | 0.21549 | 0.18805 | 0.18761 | 0.25159
56.44 | 0.25529 | 0.28109 | 0.23585 | 0.21248 | 0.24569 | 56.44 | 0.28109 | 0.18763 | 0.22217 | 0.24569
56.48 | 0.28048 | 0.63235 | 0.27005 | 0.20282 | 0.28105 | 56.48 | 0.63235 | 0.1788 | 0.19524 | 0.28105
56.52 | 0.28678 | 0.37084 | 0.27358 | 0.20579 | 0.29238 | 56.52 | 0.37084 | 0.18889 | 0.21948 | 0.29238
56.56 | 0.28563 | 0.24009 | 0.28597 | 0.21434 | 0.29737 | 56.56 | 0.24009 | 0.191 | 0.21589 | 0.29737
56.6 | 0.29021 | 0.24009 | 0.2954 | 0.18239 | 0.34316 | 56.6 | 0.24009 | 0.20572 | 0.2105 | 0.34316
56.64 | 0.31425 | 0.28929 | 0.29245 | 0.19242 | 0.37081 | 56.64 | 0.28929 | 0.21287 | 0.21724 | 0.37081
56.68 | 0.31483 | 0.22961 | 0.27535 | 0.20394 | 0.38259 | 56.68 | 0.22961 | 0.21414 | 0.22397 | 0.38259
56.72 | 0.30395 | 0.2328 | 0.29481 | 0.17905 | 0.42384 | 56.72 | 0.2328 | 0.21119 | 0.23339 | 0.42384
56.76 | 0.30796 | 0.24966 | 0.29894 | 0.19948 | 0.50635 | 56.76 | 0.24966 | 0.20278 | 0.20377 | 0.50635
56.8 | 0.30967 | 0.21048 | 0.25472 | 0.19799 | 0.56573 | 56.8 | 0.21048 | 0.19983 | 0.20287 | 0.56573
56.84 | 0.31254 | 0.22369 | 0.2842 | 0.19242 | 0.62375 | 56.84 | 0.22369 | 0.20194 | 0.21948 | 0.62375
56.88 | 0.30338 | 0.20683 | 0.25531 | 0.19948 | 0.57842 | 56.88 | 0.20683 | 0.19478 | 0.19255 | 0.57842
56.92 | 0.28506 | 0.21777 | 0.27417 | 0.15825 | 0.47552 | 56.92 | 0.21777 | 0.20109 | 0.19165 | 0.47552
56.96 | 0.29307 | 0.20456 | 0.25943 | 0.17756 | 0.45331 | 56.96 | 0.20456 | 0.2053 | 0.18582 | 0.45331
57 | 0.2656 | 0.19408 | 0.24057 | 0.14933 | 0.46419 | 57 | 0.19408 | 0.18258 | 0.17998 | 0.46419
57.04 | 0.25014 | 0.17904 | 0.24351 | 0.14004 | 0.33998 | 57.04 | 0.17904 | 0.16323 | 0.16472 | 0.33998
57.08 | 0.2261 | 0.17039 | 0.2217 | 0.14785 | 0.26927 | 57.08 | 0.17039 | 0.15524 | 0.16652 | 0.26927
57.12 | 0.2427 | 0.1795 | 0.2105 | 0.14487 | 0.24071 | 57.12 | 0.1795 | 0.15019 | 0.16697 | 0.24071
57.16 | 0.24385 | 0.159 | 0.19634 | 0.14227 | 0.23753 | 57.16 | 0.159 | 0.1666 | 0.13959 | 0.23753
57.2 | 0.21294 | 0.14715 | 0.17276 | 0.11961 | 0.21351 | 57.2 | 0.14715 | 0.13462 | 0.13824 | 0.21351
57.24 | 0.20435 | 0.1672 | 0.1533 | 0.13373 | 0.18359 | 57.24 | 0.1672 | 0.122 | 0.12343 | 0.18359
57.28 | 0.20092 | 0.15262 | 0.18042 | 0.10736 | 0.1786 | 57.28 | 0.15262 | 0.1342 | 0.11759 | 0.1786
57.32 | 0.17802 | 0.1303 | 0.15212 | 0.11478 | 0.16727 | 57.32 | 0.1303 | 0.1342 | 0.11625 | 0.16727
57.36 | 0.17344 | 0.11526 | 0.15507 | 0.09955 | 0.16636 | 57.36 | 0.11526 | 0.11611 | 0.1149 | 0.16636
57.4 | 0.16027 | 0.12483 | 0.1362 | 0.09324 | 0.165 | 57.4 | 0.12483 | 0.10896 | 0.10907 | 0.165
57.44 | 0.17115 | 0.11526 | 0.13856 | 0.08507 | 0.1505 | 57.44 | 0.11526 | 0.10349 | 0.10278 | 0.1505
57.48 | 0.15054 | 0.11025 | 0.13149 | 0.08767 | 0.13463 | 57.48 | 0.11025 | 0.10097 | 0.09336 | 0.13463
57.52 | 0.13223 | 0.11025 | 0.0967 | 0.0847 | 0.12693 | 57.52 | 0.11025 | 0.11064 | 0.09874 | 0.12693
57.56 | 0.14883 | 0.09932 | 0.11792 | 0.08098 | 0.12738 | 57.56 | 0.09932 | 0.09003 | 0.09156 | 0.12738
57.6 | 0.11963 | 0.10706 | 0.11144 | 0.07652 | 0.12013 | 57.6 | 0.10706 | 0.09087 | 0.07271 | 0.12013
57.64 | 0.11677 | 0.08656 | 0.10495 | 0.06947 | 0.10381 | 57.64 | 0.08656 | 0.07783 | 0.08662 | 0.10381
57.68 | 0.11448 | 0.10342 | 0.0908 | 0.05869 | 0.09248 | 57.68 | 0.10342 | 0.07278 | 0.07899 | 0.09248
57.72 | 0.11906 | 0.06196 | 0.07901 | 0.06835 | 0.1029 | 57.72 | 0.06196 | 0.06942 | 0.07451 | 0.1029
57.76 | 0.11219 | 0.07107 | 0.08137 | 0.06426 | 0.08885 | 57.76 | 0.07107 | 0.07446 | 0.06463 | 0.08885
57.8 | 0.09559 | 0.09021 | 0.09375 | 0.05795 | 0.09655 | 57.8 | 0.09021 | 0.08077 | 0.07496 | 0.09655
57.84 | 0.10132 | 0.07198 | 0.09021 | 0.05609 | 0.08432 | 57.84 | 0.07198 | 0.05637 | 0.06688 | 0.08432
57.88 | 0.07842 | 0.0697 | 0.06486 | 0.05349 | 0.08024 | 57.88 | 0.0697 | 0.07699 | 0.06688 | 0.08024
57.92 | 0.08872 | 0.06925 | 0.0855 | 0.04346 | 0.07706 | 57.92 | 0.06925 | 0.06521 | 0.07092 | 0.07706
57.96 | 0.08701 | 0.06333 | 0.0855 | 0.05795 | 0.07208 | 57.96 | 0.06333 | 0.061 | 0.06643 | 0.07208
58 | 0.0893 | 0.06014 | 0.07017 | 0.04569 | 0.07026 | 58 | 0.06014 | 0.05217 | 0.05206 | 0.07026
58.04 | 0.08071 | 0.06788 | 0.07193 | 0.05423 | 0.06528 | 58.04 | 0.06788 | 0.05301 | 0.0588 | 0.06528
58.08 | 0.07499 | 0.06105 | 0.06899 | 0.05832 | 0.06845 | 58.08 | 0.06105 | 0.05511 | 0.05925 | 0.06845
58.12 | 0.06926 | 0.04875 | 0.05896 | 0.04829 | 0.06573 | 58.12 | 0.04875 | 0.06016 | 0.05655 | 0.06573
58.16 | 0.06068 | 0.05467 | 0.06781 | 0.05238 | 0.05802 | 58.16 | 0.05467 | 0.04964 | 0.06329 | 0.05802
58.2 | 0.0664 | 0.06424 | 0.06073 | 0.03789 | 0.06573 | 58.2 | 0.06424 | 0.05259 | 0.05521 | 0.06573
58.24 | 0.05667 | 0.04692 | 0.07134 | 0.05386 | 0.07162 | 58.24 | 0.04692 | 0.0509 | 0.04354 | 0.07162
58.28 | 0.06583 | 0.05421 | 0.0513 | 0.04123 | 0.05349 | 58.28 | 0.05421 | 0.04459 | 0.04937 | 0.05349
58.32 | 0.06983 | 0.06059 | 0.05248 | 0.04346 | 0.05349 | 58.32 | 0.06059 | 0.05637 | 0.04892 | 0.05349
58.36 | 0.07155 | 0.05604 | 0.05955 | 0.0416 | 0.06845 | 58.36 | 0.05604 | 0.05637 | 0.0386 | 0.06845
58.4 | 0.05667 | 0.04784 | 0.04599 | 0.04272 | 0.05576 | 58.4 | 0.04784 | 0.03997 | 0.03276 | 0.05576
58.44 | 0.06468 | 0.05194 | 0.06191 | 0.04421 | 0.05349 | 58.44 | 0.05194 | 0.04165 | 0.05341 | 0.05349
58.48 | 0.06354 | 0.04374 | 0.06545 | 0.03492 | 0.0485 | 58.48 | 0.04374 | 0.05006 | 0.04713 | 0.0485
58.52 | 0.05438 | 0.06014 | 0.04835 | 0.04235 | 0.05802 | 58.52 | 0.06014 | 0.04249 | 0.05162 | 0.05802
58.56 | 0.07728 | 0.0492 | 0.05601 | 0.04346 | 0.04352 | 58.56 | 0.0492 | 0.04081 | 0.0386 | 0.04352
58.6 | 0.07098 | 0.04055 | 0.04068 | 0.03603 | 0.04578 | 58.6 | 0.04055 | 0.05048 | 0.04937 | 0.04578
58.64 | 0.05209 | 0.05103 | 0.04127 | 0.04123 | 0.0417 | 58.64 | 0.05103 | 0.03492 | 0.04354 | 0.0417
58.68 | 0.06583 | 0.04146 | 0.06368 | 0.03269 | 0.05213 | 58.68 | 0.04146 | 0.03534 | 0.03995 | 0.05213
58.72 | 0.04408 | 0.03645 | 0.0513 | 0.03232 | 0.04397 | 58.72 | 0.03645 | 0.0509 | 0.04084 | 0.04397
58.76 | 0.0498 | 0.05057 | 0.05012 | 0.03529 | 0.05304 | 58.76 | 0.05057 | 0.04333 | 0.04309 | 0.05304
58.8 | 0.03721 | 0.04692 | 0.05366 | 0.04123 | 0.04669 | 58.8 | 0.04692 | 0.0366 | 0.04713 | 0.04669
58.84 | 0.0435 | 0.05285 | 0.05896 | 0.0286 | 0.05213 | 58.84 | 0.05285 | 0.04165 | 0.04488 | 0.05213
58.88 | 0.06468 | 0.04374 | 0.05307 | 0.04569 | 0.04306 | 58.88 | 0.04374 | 0.04964 | 0.03456 | 0.04306
58.92 | 0.0601 | 0.03781 | 0.04481 | 0.02749 | 0.0476 | 58.92 | 0.03781 | 0.04754 | 0.04084 | 0.0476
58.96 | 0.0561 | 0.03508 | 0.04717 | 0.03083 | 0.04216 | 58.96 | 0.03508 | 0.03618 | 0.03995 | 0.04216
59 | 0.05438 | 0.04784 | 0.05248 | 0.02972 | 0.05213 | 59 | 0.04784 | 0.04544 | 0.03995 | 0.05213
59.04 | 0.04408 | 0.04419 | 0.05248 | 0.04012 | 0.04805 | 59.04 | 0.04419 | 0.03786 | 0.0377 | 0.04805
59.08 | 0.04579 | 0.04647 | 0.03479 | 0.02712 | 0.0476 | 59.08 | 0.04647 | 0.03786 | 0.03905 | 0.0476
59.12 | 0.04522 | 0.04784 | 0.03774 | 0.02823 | 0.05757 | 59.12 | 0.04784 | 0.0366 | 0.03995 | 0.05757
59.16 | 0.05094 | 0.03964 | 0.05425 | 0.0312 | 0.04261 | 59.16 | 0.03964 | 0.03955 | 0.03636 | 0.04261
59.2 | 0.04865 | 0.05604 | 0.03302 | 0.02303 | 0.04034 | 59.2 | 0.05604 | 0.03955 | 0.03187 | 0.04034
59.24 | 0.03663 | 0.04328 | 0.04894 | 0.02489 | 0.04397 | 59.24 | 0.04328 | 0.04249 | 0.04174 | 0.04397
59.28 | 0.05438 | 0.04191 | 0.04717 | 0.026 | 0.04352 | 59.28 | 0.04191 | 0.03744 | 0.04084 | 0.04352
59.32 | 0.0435 | 0.03052 | 0.0566 | 0.0208 | 0.05621 | 59.32 | 0.03052 | 0.03997 | 0.02962 | 0.05621
59.36 | 0.05152 | 0.04465 | 0.03656 | 0.02823 | 0.02992 | 59.36 | 0.04465 | 0.03576 | 0.04219 | 0.02992
59.4 | 0.0435 | 0.03918 | 0.04894 | 0.02192 | 0.04488 | 59.4 | 0.03918 | 0.03239 | 0.0377 | 0.04488
59.44 | 0.03606 | 0.03007 | 0.02889 | 0.02117 | 0.03445 | 59.44 | 0.03007 | 0.02692 | 0.04129 | 0.03445
59.48 | 0.03778 | 0.03554 | 0.05307 | 0.02786 | 0.04034 | 59.48 | 0.03554 | 0.03912 | 0.04354 | 0.04034
59.52 | 0.04064 | 0.03371 | 0.04245 | 0.02452 | 0.03944 | 59.52 | 0.03371 | 0.03366 | 0.04219 | 0.03944
59.56 | 0.04522 | 0.04282 | 0.04304 | 0.02675 | 0.03626 | 59.56 | 0.04282 | 0.03324 | 0.04129 | 0.03626
59.6 | 0.04637 | 0.04374 | 0.04304 | 0.02637 | 0.04578 | 59.6 | 0.04374 | 0.0366 | 0.04219 | 0.04578
59.64 | 0.03835 | 0.03599 | 0.04186 | 0.04198 | 0.03672 | 59.64 | 0.03599 | 0.03239 | 0.03456 | 0.03672
59.68 | 0.03835 | 0.02733 | 0.04953 | 0.02415 | 0.03128 | 59.68 | 0.02733 | 0.03113 | 0.04578 | 0.03128
59.72 | 0.05037 | 0.03918 | 0.05425 | 0.0286 | 0.03672 | 59.72 | 0.03918 | 0.04291 | 0.03097 | 0.03672
59.76 | 0.0332 | 0.03417 | 0.04422 | 0.02452 | 0.02584 | 59.76 | 0.03417 | 0.02903 | 0.03276 | 0.02584
59.8 | 0.04007 | 0.04237 | 0.04894 | 0.03789 | 0.0349 | 59.8 | 0.04237 | 0.03828 | 0.04264 | 0.0349
59.84 | 0.02919 | 0.03645 | 0.04835 | 0.03046 | 0.03083 | 59.84 | 0.03645 | 0.03492 | 0.04354 | 0.03083
59.88 | 0.03434 | 0.03599 | 0.05542 | 0.02637 | 0.03672 | 59.88 | 0.03599 | 0.02566 | 0.0395 | 0.03672
59.92 | 0.04522 | 0.04282 | 0.0566 | 0.02897 | 0.03717 | 59.92 | 0.04282 | 0.03997 | 0.04174 | 0.03717
59.96 | 0.04465 | 0.03781 | 0.04009 | 0.03566 | 0.04714 | 59.96 | 0.03781 | 0.03618 | 0.0377 | 0.04714
60 | 0.03091 | 0.03781 | 0.04776 | 0.039 | 0.04533 | 60 | 0.03781 | 0.05133 | 0.0368 | 0.04533
60.04 | 0.03263 | 0.04237 | 0.04186 | 0.02972 | 0.04034 | 60.04 | 0.04237 | 0.03155 | 0.03546 | 0.04034
60.08 | 0.0395 | 0.03508 | 0.04599 | 0.0338 | 0.04397 | 60.08 | 0.03508 | 0.04417 | 0.03815 | 0.04397
60.12 | 0.03549 | 0.04829 | 0.04422 | 0.03455 | 0.04261 | 60.12 | 0.04829 | 0.03786 | 0.03276 | 0.04261
60.16 | 0.04865 | 0.04647 | 0.04658 | 0.03009 | 0.02403 | 60.16 | 0.04647 | 0.0366 | 0.03501 | 0.02403
60.2 | 0.04121 | 0.03098 | 0.04835 | 0.02972 | 0.0349 | 60.2 | 0.03098 | 0.03828 | 0.03007 | 0.0349
60.24 | 0.03091 | 0.04465 | 0.05189 | 0.02637 | 0.02357 | 60.24 | 0.04465 | 0.0387 | 0.04084 | 0.02357
60.28 | 0.02862 | 0.03052 | 0.04245 | 0.02377 | 0.03536 | 60.28 | 0.03052 | 0.03576 | 0.04309 | 0.03536
60.32 | 0.03492 | 0.04966 | 0.04363 | 0.02229 | 0.03898 | 60.32 | 0.04966 | 0.04039 | 0.03591 | 0.03898
60.36 | 0.03377 | 0.03189 | 0.04953 | 0.03269 | 0.03309 | 60.36 | 0.03189 | 0.04123 | 0.03411 | 0.03309
60.4 | 0.02347 | 0.03326 | 0.04068 | 0.02935 | 0.03853 | 60.4 | 0.03326 | 0.03618 | 0.03546 | 0.03853
60.44 | 0.04865 | 0.04465 | 0.05071 | 0.02526 | 0.03309 | 60.44 | 0.04465 | 0.03576 | 0.03546 | 0.03309
60.48 | 0.03606 | 0.05604 | 0.04658 | 0.03232 | 0.03173 | 60.48 | 0.05604 | 0.05259 | 0.03321 | 0.03173
60.52 | 0.04694 | 0.05376 | 0.04009 | 0.03046 | 0.0349 | 60.52 | 0.05376 | 0.03702 | 0.02199 | 0.0349
60.56 | 0.02519 | 0.04191 | 0.04717 | 0.03232 | 0.02811 | 60.56 | 0.04191 | 0.04333 | 0.03905 | 0.02811
60.6 | 0.03663 | 0.0451 | 0.04304 | 0.01783 | 0.03944 | 60.6 | 0.0451 | 0.03786 | 0.04174 | 0.03944
60.64 | 0.04121 | 0.04784 | 0.04009 | 0.02229 | 0.04125 | 60.64 | 0.04784 | 0.03113 | 0.03501 | 0.04125
60.68 | 0.05152 | 0.04829 | 0.04304 | 0.0286 | 0.03762 | 60.68 | 0.04829 | 0.0366 | 0.03905 | 0.03762
60.72 | 0.03778 | 0.04784 | 0.04186 | 0.03083 | 0.02947 | 60.72 | 0.04784 | 0.04544 | 0.04129 | 0.02947
60.76 | 0.03434 | 0.04784 | 0.05366 | 0.03009 | 0.02675 | 60.76 | 0.04784 | 0.04375 | 0.02424 | 0.02675
60.8 | 0.03091 | 0.04966 | 0.05778 | 0.02972 | 0.03083 | 60.8 | 0.04966 | 0.05427 | 0.04533 | 0.03083
60.84 | 0.04408 | 0.04055 | 0.04304 | 0.02489 | 0.03173 | 60.84 | 0.04055 | 0.03997 | 0.0395 | 0.03173
60.88 | 0.03721 | 0.04556 | 0.04481 | 0.03269 | 0.03944 | 60.88 | 0.04556 | 0.04544 | 0.04937 | 0.03944
60.92 | 0.03263 | 0.04784 | 0.06073 | 0.03678 | 0.04533 | 60.92 | 0.04784 | 0.0345 | 0.04084 | 0.04533
60.96 | 0.03434 | 0.05513 | 0.03597 | 0.03195 | 0.02811 | 60.96 | 0.05513 | 0.0488 | 0.04892 | 0.02811
61 | 0.0332 | 0.05877 | 0.05307 | 0.03715 | 0.04216 | 61 | 0.05877 | 0.04796 | 0.04443 | 0.04216
61.04 | 0.04465 | 0.04191 | 0.06309 | 0.0338 | 0.0476 | 61.04 | 0.04191 | 0.05175 | 0.03142 | 0.0476
61.08 | 0.04694 | 0.05057 | 0.05189 | 0.03083 | 0.03808 | 61.08 | 0.05057 | 0.0366 | 0.03097 | 0.03808
61.12 | 0.03778 | 0.04784 | 0.04422 | 0.02489 | 0.03354 | 61.12 | 0.04784 | 0.05806 | 0.04533 | 0.03354
61.16 | 0.03663 | 0.05513 | 0.05896 | 0.03715 | 0.0485 | 61.16 | 0.05513 | 0.05721 | 0.04668 | 0.0485
61.2 | 0.04465 | 0.0451 | 0.04894 | 0.02415 | 0.04533 | 61.2 | 0.0451 | 0.03912 | 0.04264 | 0.04533
61.24 | 0.04465 | 0.0451 | 0.06309 | 0.03789 | 0.034 | 61.24 | 0.0451 | 0.05048 | 0.03995 | 0.034
61.28 | 0.04522 | 0.05103 | 0.04658 | 0.03938 | 0.03808 | 61.28 | 0.05103 | 0.04123 | 0.03276 | 0.03808
61.32 | 0.0395 | 0.04191 | 0.06781 | 0.0338 | 0.03989 | 61.32 | 0.04191 | 0.0488 | 0.05206 | 0.03989
61.36 | 0.03663 | 0.03872 | 0.05248 | 0.02972 | 0.03898 | 61.36 | 0.03872 | 0.05343 | 0.04354 | 0.03898
61.4 | 0.04579 | 0.04328 | 0.05189 | 0.02229 | 0.04125 | 61.4 | 0.04328 | 0.05175 | 0.04847 | 0.04125
61.44 | 0.04121 | 0.05877 | 0.04009 | 0.04049 | 0.04986 | 61.44 | 0.05877 | 0.04081 | 0.03725 | 0.04986
61.48 | 0.06182 | 0.04556 | 0.06663 | 0.03789 | 0.05213 | 61.48 | 0.04556 | 0.06479 | 0.04488 | 0.05213
61.52 | 0.0435 | 0.06241 | 0.07311 | 0.03455 | 0.05712 | 61.52 | 0.06241 | 0.05974 | 0.04578 | 0.05712
61.56 | 0.05552 | 0.05695 | 0.05719 | 0.04123 | 0.04986 | 61.56 | 0.05695 | 0.05721 | 0.0588 | 0.04986
61.6 | 0.05323 | 0.06287 | 0.0737 | 0.04569 | 0.0544 | 61.6 | 0.06287 | 0.06226 | 0.06463 | 0.0544
61.64 | 0.04865 | 0.07198 | 0.06722 | 0.04569 | 0.05168 | 61.64 | 0.07198 | 0.0711 | 0.05296 | 0.05168
61.68 | 0.04923 | 0.04647 | 0.08019 | 0.05275 | 0.05621 | 61.68 | 0.04647 | 0.06984 | 0.04803 | 0.05621
61.72 | 0.05781 | 0.05786 | 0.06781 | 0.039 | 0.04941 | 61.72 | 0.05786 | 0.06857 | 0.05072 | 0.04941
61.76 | 0.05839 | 0.06287 | 0.07606 | 0.04421 | 0.04533 | 61.76 | 0.06287 | 0.0631 | 0.05296 | 0.04533
61.8 | 0.05781 | 0.0656 | 0.07783 | 0.04495 | 0.05349 | 61.8 | 0.0656 | 0.06942 | 0.06329 | 0.05349
61.84 | 0.07098 | 0.07472 | 0.08432 | 0.04681 | 0.04352 | 61.84 | 0.07472 | 0.08162 | 0.07047 | 0.04352
61.88 | 0.06354 | 0.07608 | 0.06545 | 0.04792 | 0.0553 | 61.88 | 0.07608 | 0.08119 | 0.05655 | 0.0553
61.92 | 0.06354 | 0.08383 | 0.09434 | 0.05349 | 0.05848 | 61.92 | 0.08383 | 0.07404 | 0.06912 | 0.05848
61.96 | 0.0601 | 0.06014 | 0.09139 | 0.06055 | 0.06709 | 61.96 | 0.06014 | 0.08624 | 0.05835 | 0.06709
62 | 0.07327 | 0.08474 | 0.08608 | 0.04718 | 0.04941 | 62 | 0.08474 | 0.0934 | 0.0588 | 0.04941
62.04 | 0.08071 | 0.08155 | 0.0967 | 0.06798 | 0.06618 | 62.04 | 0.08155 | 0.09129 | 0.07585 | 0.06618
62.08 | 0.08701 | 0.10114 | 0.09198 | 0.06947 | 0.07661 | 62.08 | 0.10114 | 0.10644 | 0.09022 | 0.07661
62.12 | 0.07728 | 0.11071 | 0.1079 | 0.06426 | 0.06664 | 62.12 | 0.11071 | 0.08835 | 0.0754 | 0.06664
62.16 | 0.09101 | 0.10524 | 0.11203 | 0.07207 | 0.0757 | 62.16 | 0.10524 | 0.11401 | 0.07226 | 0.0757
62.2 | 0.06869 | 0.12118 | 0.10613 | 0.07727 | 0.07344 | 62.2 | 0.12118 | 0.11149 | 0.09336 | 0.07344
62.24 | 0.08758 | 0.10205 | 0.11262 | 0.08172 | 0.08568 | 62.24 | 0.10205 | 0.11948 | 0.09201 | 0.08568
62.28 | 0.09159 | 0.11298 | 0.12677 | 0.09212 | 0.08885 | 62.28 | 0.11298 | 0.11653 | 0.09111 | 0.08885
62.32 | 0.11162 | 0.12756 | 0.11851 | 0.09658 | 0.08024 | 62.32 | 0.12756 | 0.13546 | 0.09515 | 0.08024
62.36 | 0.10189 | 0.12437 | 0.13149 | 0.09658 | 0.09383 | 62.36 | 0.12437 | 0.14556 | 0.11715 | 0.09383
62.4 | 0.0996 | 0.12802 | 0.14682 | 0.1003 | 0.09474 | 62.4 | 0.12802 | 0.16828 | 0.11266 | 0.09474
62.44 | 0.1059 | 0.14897 | 0.15861 | 0.09212 | 0.11514 | 62.44 | 0.14897 | 0.16155 | 0.11849 | 0.11514
62.48 | 0.10532 | 0.1549 | 0.15743 | 0.10921 | 0.11605 | 62.48 | 0.1549 | 0.15776 | 0.13196 | 0.11605
62.52 | 0.11734 | 0.14943 | 0.15802 | 0.11441 | 0.11922 | 62.52 | 0.14943 | 0.17333 | 0.13061 | 0.11922
62.56 | 0.14768 | 0.16948 | 0.14682 | 0.12444 | 0.14143 | 62.56 | 0.16948 | 0.18721 | 0.12478 | 0.14143
62.6 | 0.14768 | 0.16811 | 0.17453 | 0.12407 | 0.13191 | 62.6 | 0.16811 | 0.20109 | 0.14856 | 0.13191
62.64 | 0.11963 | 0.16902 | 0.21993 | 0.13224 | 0.1641 | 62.64 | 0.16902 | 0.20404 | 0.1535 | 0.1641
62.68 | 0.12421 | 0.16811 | 0.17983 | 0.14302 | 0.14053 | 62.68 | 0.16811 | 0.21245 | 0.15664 | 0.14053
62.72 | 0.13452 | 0.18087 | 0.17512 | 0.1445 | 0.17588 | 62.72 | 0.18087 | 0.22087 | 0.16023 | 0.17588
62.76 | 0.14539 | 0.17677 | 0.17512 | 0.15193 | 0.1573 | 62.76 | 0.17677 | 0.22381 | 0.16382 | 0.1573
62.8 | 0.15341 | 0.18679 | 0.19045 | 0.1445 | 0.1718 | 62.8 | 0.18679 | 0.2398 | 0.14991 | 0.1718
62.84 | 0.15112 | 0.1713 | 0.19693 | 0.15639 | 0.17543 | 62.84 | 0.1713 | 0.24569 | 0.18851 | 0.17543
62.88 | 0.16142 | 0.1713 | 0.22818 | 0.15973 | 0.17679 | 62.88 | 0.1713 | 0.23769 | 0.17953 | 0.17679
62.92 | 0.15455 | 0.2082 | 0.21698 | 0.17682 | 0.18223 | 62.92 | 0.2082 | 0.22507 | 0.15395 | 0.18223
62.96 | 0.18374 | 0.19909 | 0.19517 | 0.18314 | 0.19855 | 62.96 | 0.19909 | 0.24443 | 0.19165 | 0.19855
63 | 0.18088 | 0.17221 | 0.2329 | 0.18128 | 0.19447 | 63 | 0.17221 | 0.26041 | 0.19794 | 0.19447
63.04 | 0.15112 | 0.18907 | 0.20991 | 0.18388 | 0.21578 | 63.04 | 0.18907 | 0.26041 | 0.18223 | 0.21578
63.08 | 0.15684 | 0.1877 | 0.19752 | 0.17088 | 0.21668 | 63.08 | 0.1877 | 0.24905 | 0.17101 | 0.21668
63.12 | 0.16199 | 0.17859 | 0.19163 | 0.17645 | 0.21487 | 63.12 | 0.17859 | 0.24989 | 0.17774 | 0.21487
63.16 | 0.1431 | 0.17403 | 0.20696 | 0.15453 | 0.21714 | 63.16 | 0.17403 | 0.24905 | 0.16652 | 0.21714
63.2 | 0.15054 | 0.19043 | 0.1934 | 0.16159 | 0.21442 | 63.2 | 0.19043 | 0.23938 | 0.16023 | 0.21442
63.24 | 0.1557 | 0.19317 | 0.18514 | 0.16679 | 0.21623 | 63.24 | 0.19317 | 0.24611 | 0.1719 | 0.21623
63.28 | 0.16657 | 0.17449 | 0.19575 | 0.16753 | 0.20308 | 63.28 | 0.17449 | 0.22003 | 0.16562 | 0.20308
63.32 | 0.15398 | 0.19317 | 0.17925 | 0.15305 | 0.2126 | 63.32 | 0.19317 | 0.21077 | 0.14632 | 0.2126
63.36 | 0.14654 | 0.16856 | 0.19104 | 0.15082 | 0.22257 | 63.36 | 0.16856 | 0.20278 | 0.16741 | 0.22257
63.4 | 0.14654 | 0.17631 | 0.14564 | 0.14264 | 0.2049 | 63.4 | 0.17631 | 0.22213 | 0.16427 | 0.2049
63.44 | 0.13852 | 0.16948 | 0.16509 | 0.15119 | 0.20716 | 63.44 | 0.16948 | 0.22423 | 0.1333 | 0.20716
63.48 | 0.13509 | 0.17221 | 0.15389 | 0.1315 | 0.20354 | 63.48 | 0.17221 | 0.20993 | 0.12298 | 0.20354
63.52 | 0.12822 | 0.15444 | 0.15212 | 0.12036 | 0.18903 | 63.52 | 0.15444 | 0.17964 | 0.10503 | 0.18903
63.56 | 0.1265 | 0.14624 | 0.15861 | 0.1081 | 0.18132 | 63.56 | 0.14624 | 0.17291 | 0.10278 | 0.18132
63.6 | 0.14367 | 0.1344 | 0.13031 | 0.11478 | 0.18359 | 63.6 | 0.1344 | 0.16912 | 0.11131 | 0.18359
63.64 | 0.10933 | 0.14579 | 0.12795 | 0.09807 | 0.17543 | 63.64 | 0.14579 | 0.1586 | 0.10189 | 0.17543
63.68 | 0.1162 | 0.1262 | 0.1309 | 0.10996 | 0.17407 | 63.68 | 0.1262 | 0.15229 | 0.11355 | 0.17407
63.72 | 0.09502 | 0.11481 | 0.11969 | 0.0899 | 0.15594 | 63.72 | 0.11481 | 0.14346 | 0.08752 | 0.15594
63.76 | 0.09616 | 0.10023 | 0.10908 | 0.08507 | 0.14642 | 63.76 | 0.10023 | 0.11906 | 0.08977 | 0.14642
63.8 | 0.09101 | 0.10478 | 0.12677 | 0.08767 | 0.12965 | 63.8 | 0.10478 | 0.12747 | 0.11176 | 0.12965
63.84 | 0.08643 | 0.09749 | 0.10495 | 0.07504 | 0.13101 | 63.84 | 0.09749 | 0.12369 | 0.08618 | 0.13101
63.88 | 0.08185 | 0.09886 | 0.09788 | 0.08247 | 0.11469 | 63.88 | 0.09886 | 0.11653 | 0.06014 | 0.11469
63.92 | 0.08357 | 0.09567 | 0.09257 | 0.07467 | 0.10879 | 63.92 | 0.09567 | 0.10097 | 0.07136 | 0.10879
63.96 | 0.06411 | 0.0697 | 0.07311 | 0.05869 | 0.10199 | 63.96 | 0.0697 | 0.09297 | 0.07361 | 0.10199
64 | 0.07842 | 0.09658 | 0.0737 | 0.06241 | 0.10245 | 64 | 0.09658 | 0.08835 | 0.05745 | 0.10245
64.04 | 0.05152 | 0.08337 | 0.08255 | 0.05981 | 0.09655 | 64.04 | 0.08337 | 0.07993 | 0.06329 | 0.09655
64.08 | 0.0727 | 0.06241 | 0.07252 | 0.05052 | 0.09565 | 64.08 | 0.06241 | 0.06899 | 0.05206 | 0.09565
64.12 | 0.07098 | 0.05103 | 0.07488 | 0.04681 | 0.0825 | 64.12 | 0.05103 | 0.07362 | 0.06643 | 0.0825
64.16 | 0.06812 | 0.06469 | 0.08491 | 0.04903 | 0.09202 | 64.16 | 0.06469 | 0.07909 | 0.05341 | 0.09202
64.2 | 0.05667 | 0.06606 | 0.05778 | 0.04866 | 0.07797 | 64.2 | 0.06606 | 0.08035 | 0.05296 | 0.07797
64.24 | 0.04236 | 0.0697 | 0.05425 | 0.0416 | 0.08794 | 64.24 | 0.0697 | 0.07236 | 0.04982 | 0.08794
64.28 | 0.0498 | 0.06788 | 0.06427 | 0.04235 | 0.06392 | 64.28 | 0.06788 | 0.07068 | 0.04354 | 0.06392
64.32 | 0.05037 | 0.06241 | 0.06545 | 0.02972 | 0.05893 | 64.32 | 0.06241 | 0.05932 | 0.04219 | 0.05893
64.36 | 0.05839 | 0.06241 | 0.06545 | 0.02415 | 0.06392 | 64.36 | 0.06241 | 0.07194 | 0.04803 | 0.06392
64.4 | 0.03778 | 0.05376 | 0.04068 | 0.04309 | 0.0612 | 64.4 | 0.05376 | 0.05343 | 0.03636 | 0.0612
64.44 | 0.05152 | 0.04374 | 0.05189 | 0.04903 | 0.05394 | 64.44 | 0.04374 | 0.05217 | 0.04264 | 0.05394
64.48 | 0.04007 | 0.05786 | 0.05425 | 0.04123 | 0.05893 | 64.48 | 0.05786 | 0.05006 | 0.0395 | 0.05893
64.52 | 0.04923 | 0.0615 | 0.03302 | 0.04346 | 0.05576 | 64.52 | 0.0615 | 0.0387 | 0.03411 | 0.05576
64.56 | 0.03663 | 0.0533 | 0.05189 | 0.03603 | 0.04896 | 64.56 | 0.0533 | 0.04417 | 0.04084 | 0.04896
64.6 | 0.03434 | 0.04374 | 0.05896 | 0.02637 | 0.05077 | 64.6 | 0.04374 | 0.05553 | 0.03546 | 0.05077
64.64 | 0.04179 | 0.03827 | 0.04009 | 0.04086 | 0.05213 | 64.64 | 0.03827 | 0.04838 | 0.03725 | 0.05213
64.68 | 0.03034 | 0.04419 | 0.05307 | 0.03938 | 0.04624 | 64.68 | 0.04419 | 0.03408 | 0.04129 | 0.04624
64.72 | 0.03778 | 0.03827 | 0.03007 | 0.03306 | 0.03128 | 64.72 | 0.03827 | 0.04123 | 0.0386 | 0.03128
64.76 | 0.02748 | 0.04237 | 0.04127 | 0.02452 | 0.03309 | 64.76 | 0.04237 | 0.03955 | 0.0377 | 0.03309
64.8 | 0.04064 | 0.05103 | 0.03656 | 0.0208 | 0.0408 | 64.8 | 0.05103 | 0.0366 | 0.04443 | 0.0408
64.84 | 0.03205 | 0.03508 | 0.0513 | 0.02749 | 0.04125 | 64.84 | 0.03508 | 0.0345 | 0.03815 | 0.04125
64.88 | 0.03263 | 0.05604 | 0.04363 | 0.02526 | 0.03898 | 64.88 | 0.05604 | 0.03576 | 0.02828 | 0.03898
64.92 | 0.03148 | 0.02688 | 0.04835 | 0.02712 | 0.04533 | 64.92 | 0.02688 | 0.03744 | 0.03546 | 0.04533
64.96 | 0.02748 | 0.0328 | 0.0566 | 0.02786 | 0.02992 | 64.96 | 0.0328 | 0.03071 | 0.03411 | 0.02992
65 | 0.02919 | 0.03189 | 0.05248 | 0.02935 | 0.02901 | 65 | 0.03189 | 0.03197 | 0.03456 | 0.02901
65.04 | 0.03892 | 0.04601 | 0.0513 | 0.03269 | 0.02901 | 65.04 | 0.04601 | 0.02566 | 0.02828 | 0.02901
65.08 | 0.03377 | 0.02415 | 0.02476 | 0.0234 | 0.03173 | 65.08 | 0.02415 | 0.03071 | 0.03007 | 0.03173
65.12 | 0.04179 | 0.03098 | 0.03479 | 0.02749 | 0.03762 | 65.12 | 0.03098 | 0.02987 | 0.02424 | 0.03762
65.16 | 0.03892 | 0.03827 | 0.04245 | 0.03046 | 0.03672 | 65.16 | 0.03827 | 0.02735 | 0.02603 | 0.03672
65.2 | 0.02805 | 0.02961 | 0.03538 | 0.01597 | 0.03536 | 65.2 | 0.02961 | 0.02692 | 0.02424 | 0.03536
65.24 | 0.03034 | 0.03326 | 0.05248 | 0.02229 | 0.03128 | 65.24 | 0.03326 | 0.04628 | 0.01706 | 0.03128
65.28 | 0.03377 | 0.03645 | 0.04068 | 0.01672 | 0.03853 | 65.28 | 0.03645 | 0.02692 | 0.03232 | 0.03853
65.32 | 0.03034 | 0.03599 | 0.04068 | 0.026 | 0.034 | 65.32 | 0.03599 | 0.02314 | 0.03232 | 0.034
65.36 | 0.02862 | 0.03371 | 0.05248 | 0.02452 | 0.02312 | 65.36 | 0.03371 | 0.03618 | 0.02693 | 0.02312
65.4 | 0.02118 | 0.04237 | 0.03833 | 0.02415 | 0.02403 | 65.4 | 0.04237 | 0.02692 | 0.02783 | 0.02403
65.44 | 0.03892 | 0.03052 | 0.04127 | 0.0208 | 0.03128 | 65.44 | 0.03052 | 0.03113 | 0.03232 | 0.03128
65.48 | 0.03835 | 0.0287 | 0.04009 | 0.0234 | 0.03264 | 65.48 | 0.0287 | 0.03408 | 0.03725 | 0.03264
65.52 | 0.03091 | 0.03554 | 0.04363 | 0.02377 | 0.02448 | 65.52 | 0.03554 | 0.02735 | 0.02513 | 0.02448
65.56 | 0.02862 | 0.03918 | 0.03479 | 0.02192 | 0.03581 | 65.56 | 0.03918 | 0.02903 | 0.02693 | 0.03581
65.6 | 0.01774 | 0.0328 | 0.03184 | 0.02526 | 0.02221 | 65.6 | 0.0328 | 0.02777 | 0.02558 | 0.02221
65.64 | 0.02633 | 0.03645 | 0.02358 | 0.0182 | 0.03037 | 65.64 | 0.03645 | 0.02608 | 0.02469 | 0.03037
65.68 | 0.01603 | 0.0369 | 0.03597 | 0.02935 | 0.01904 | 65.68 | 0.0369 | 0.02903 | 0.02873 | 0.01904
65.72 | 0.0332 | 0.03554 | 0.04422 | 0.02192 | 0.02811 | 65.72 | 0.03554 | 0.04039 | 0.03187 | 0.02811
65.76 | 0.02748 | 0.04282 | 0.03538 | 0.03678 | 0.01723 | 65.76 | 0.04282 | 0.02356 | 0.04264 | 0.01723
65.8 | 0.03492 | 0.03417 | 0.04304 | 0.02043 | 0.02856 | 65.8 | 0.03417 | 0.0223 | 0.03411 | 0.02856
65.84 | 0.0269 | 0.03462 | 0.04363 | 0.02415 | 0.03445 | 65.84 | 0.03462 | 0.02482 | 0.03636 | 0.03445
65.88 | 0.03091 | 0.03052 | 0.04009 | 0.0182 | 0.02584 | 65.88 | 0.03052 | 0.02819 | 0.02379 | 0.02584
65.92 | 0.04007 | 0.04692 | 0.04776 | 0.02786 | 0.03581 | 65.92 | 0.04692 | 0.02987 | 0.03456 | 0.03581
65.96 | 0.02919 | 0.03326 | 0.0283 | 0.02266 | 0.02403 | 65.96 | 0.03326 | 0.03197 | 0.03142 | 0.02403
66 | 0.03663 | 0.03736 | 0.03243 | 0.02043 | 0.02267 | 66 | 0.03736 | 0.03029 | 0.01122 | 0.02267
66.04 | 0.04064 | 0.03736 | 0.03833 | 0.03009 | 0.02267 | 66.04 | 0.03736 | 0.04165 | 0.03097 | 0.02267
66.08 | 0.0332 | 0.041 | 0.03715 | 0.0338 | 0.02539 | 66.08 | 0.041 | 0.0366 | 0.03366 | 0.02539
66.12 | 0.02919 | 0.03645 | 0.04422 | 0.03343 | 0.03218 | 66.12 | 0.03645 | 0.03239 | 0.03636 | 0.03218
66.16 | 0.0269 | 0.041 | 0.04658 | 0.02786 | 0.02765 | 66.16 | 0.041 | 0.02566 | 0.03591 | 0.02765
66.2 | 0.04064 | 0.04146 | 0.04953 | 0.02043 | 0.0272 | 66.2 | 0.04146 | 0.02987 | 0.03591 | 0.0272
66.24 | 0.03549 | 0.03599 | 0.04835 | 0.03678 | 0.02493 | 66.24 | 0.03599 | 0.03071 | 0.03097 | 0.02493
66.28 | 0.03091 | 0.04647 | 0.04481 | 0.04086 | 0.03037 | 66.28 | 0.04647 | 0.03492 | 0.03636 | 0.03037
66.32 | 0.04064 | 0.03872 | 0.04422 | 0.02563 | 0.02675 | 66.32 | 0.03872 | 0.03408 | 0.03905 | 0.02675
66.36 | 0.02977 | 0.03918 | 0.05366 | 0.0338 | 0.02448 | 66.36 | 0.03918 | 0.02692 | 0.03501 | 0.02448
66.4 | 0.02919 | 0.04191 | 0.0454 | 0.02786 | 0.01451 | 66.4 | 0.04191 | 0.04123 | 0.03276 | 0.01451
66.44 | 0.04007 | 0.04738 | 0.05012 | 0.03158 | 0.02357 | 66.44 | 0.04738 | 0.03534 | 0.04174 | 0.02357
66.48 | 0.04637 | 0.05376 | 0.07252 | 0.03158 | 0.02947 | 66.48 | 0.05376 | 0.03197 | 0.03366 | 0.02947
66.52 | 0.05438 | 0.04419 | 0.05778 | 0.026 | 0.02811 | 66.52 | 0.04419 | 0.03786 | 0.0386 | 0.02811
66.56 | 0.06068 | 0.04328 | 0.04363 | 0.03863 | 0.0417 | 66.56 | 0.04328 | 0.0366 | 0.04039 | 0.0417
66.6 | 0.04465 | 0.03781 | 0.05542 | 0.03343 | 0.034 | 66.6 | 0.03781 | 0.0387 | 0.04443 | 0.034
66.64 | 0.04179 | 0.04237 | 0.05542 | 0.03158 | 0.02539 | 66.64 | 0.04237 | 0.03239 | 0.0395 | 0.02539
66.68 | 0.04579 | 0.05148 | 0.05542 | 0.02786 | 0.02584 | 66.68 | 0.05148 | 0.04333 | 0.04758 | 0.02584
66.72 | 0.03778 | 0.04556 | 0.05601 | 0.02972 | 0.02811 | 66.72 | 0.04556 | 0.0387 | 0.03636 | 0.02811
66.76 | 0.04522 | 0.03645 | 0.06073 | 0.03678 | 0.04442 | 66.76 | 0.03645 | 0.03239 | 0.03007 | 0.04442
66.8 | 0.03549 | 0.03508 | 0.05307 | 0.03566 | 0.0408 | 66.8 | 0.03508 | 0.03366 | 0.04129 | 0.0408
66.84 | 0.04923 | 0.03417 | 0.06368 | 0.02006 | 0.01949 | 66.84 | 0.03417 | 0.03702 | 0.04039 | 0.01949
66.88 | 0.04465 | 0.05649 | 0.04422 | 0.02712 | 0.03944 | 66.88 | 0.05649 | 0.02903 | 0.02693 | 0.03944
66.92 | 0.0395 | 0.0615 | 0.05778 | 0.0364 | 0.03218 | 66.92 | 0.0615 | 0.0345 | 0.02962 | 0.03218
66.96 | 0.06812 | 0.0451 | 0.05955 | 0.03418 | 0.03536 | 66.96 | 0.0451 | 0.02861 | 0.03366 | 0.03536
67 | 0.05209 | 0.0492 | 0.0625 | 0.03046 | 0.03264 | 67 | 0.0492 | 0.03576 | 0.03007 | 0.03264
67.04 | 0.03835 | 0.05831 | 0.05071 | 0.03009 | 0.02811 | 67.04 | 0.05831 | 0.02861 | 0.03591 | 0.02811
67.08 | 0.05094 | 0.06424 | 0.05778 | 0.03083 | 0.03581 | 67.08 | 0.06424 | 0.03492 | 0.04084 | 0.03581
67.12 | 0.04579 | 0.03964 | 0.06486 | 0.03158 | 0.0349 | 67.12 | 0.03964 | 0.04586 | 0.04129 | 0.0349
67.16 | 0.0498 | 0.05695 | 0.05837 | 0.0338 | 0.03128 | 67.16 | 0.05695 | 0.05048 | 0.05072 | 0.03128
67.2 | 0.05552 | 0.06333 | 0.0625 | 0.03418 | 0.03173 | 67.2 | 0.06333 | 0.05048 | 0.04982 | 0.03173
67.24 | 0.06297 | 0.0533 | 0.06663 | 0.02563 | 0.04125 | 67.24 | 0.0533 | 0.03955 | 0.04713 | 0.04125
67.28 | 0.06812 | 0.05011 | 0.07134 | 0.02712 | 0.03581 | 67.28 | 0.05011 | 0.0345 | 0.04713 | 0.03581
67.32 | 0.06068 | 0.05831 | 0.05837 | 0.04272 | 0.0417 | 67.32 | 0.05831 | 0.04712 | 0.05251 | 0.0417
67.36 | 0.05495 | 0.07608 | 0.08137 | 0.04198 | 0.05258 | 67.36 | 0.07608 | 0.03912 | 0.0561 | 0.05258
67.4 | 0.06354 | 0.0451 | 0.07783 | 0.03938 | 0.03309 | 67.4 | 0.0451 | 0.04459 | 0.04399 | 0.03309
67.44 | 0.07499 | 0.04146 | 0.07017 | 0.02823 | 0.04034 | 67.44 | 0.04146 | 0.03955 | 0.05969 | 0.04034
67.48 | 0.07212 | 0.06606 | 0.06958 | 0.04755 | 0.02947 | 67.48 | 0.06606 | 0.05343 | 0.06149 | 0.02947
67.52 | 0.07212 | 0.06287 | 0.08373 | 0.04309 | 0.03128 | 67.52 | 0.06287 | 0.05469 | 0.05745 | 0.03128
67.56 | 0.08357 | 0.05968 | 0.09375 | 0.05386 | 0.03264 | 67.56 | 0.05968 | 0.05511 | 0.06329 | 0.03264
67.6 | 0.08414 | 0.08109 | 0.0908 | 0.04643 | 0.04306 | 67.6 | 0.08109 | 0.0467 | 0.07047 | 0.04306
67.64 | 0.07899 | 0.06333 | 0.08667 | 0.06686 | 0.04306 | 67.64 | 0.06333 | 0.06016 | 0.06867 | 0.04306
67.68 | 0.08815 | 0.07699 | 0.08373 | 0.06947 | 0.04941 | 67.68 | 0.07699 | 0.05385 | 0.06732 | 0.04941
67.72 | 0.09044 | 0.08292 | 0.09552 | 0.06166 | 0.06256 | 67.72 | 0.08292 | 0.06437 | 0.07675 | 0.06256
67.76 | 0.09445 | 0.07153 | 0.09021 | 0.06204 | 0.04261 | 67.76 | 0.07153 | 0.061 | 0.0763 | 0.04261
67.8 | 0.10074 | 0.07882 | 0.0967 | 0.07244 | 0.04896 | 67.8 | 0.07882 | 0.05764 | 0.07989 | 0.04896
67.84 | 0.11849 | 0.09066 | 0.10024 | 0.07021 | 0.05938 | 67.84 | 0.09066 | 0.05974 | 0.08259 | 0.05938
67.88 | 0.10876 | 0.06697 | 0.12795 | 0.07392 | 0.06936 | 67.88 | 0.06697 | 0.061 | 0.07585 | 0.06936
67.92 | 0.1225 | 0.06879 | 0.11733 | 0.07764 | 0.06256 | 67.92 | 0.06879 | 0.07488 | 0.08124 | 0.06256
67.96 | 0.10933 | 0.07927 | 0.11675 | 0.06872 | 0.0485 | 67.96 | 0.07927 | 0.06984 | 0.0772 | 0.0485
68 | 0.11677 | 0.09157 | 0.102 | 0.07652 | 0.06165 | 68 | 0.09157 | 0.07404 | 0.08932 | 0.06165
68.04 | 0.12536 | 0.07198 | 0.11969 | 0.06947 | 0.06981 | 68.04 | 0.07198 | 0.06689 | 0.07855 | 0.06981
68.08 | 0.12879 | 0.09157 | 0.12028 | 0.07541 | 0.06709 | 68.08 | 0.09157 | 0.07404 | 0.08214 | 0.06709
68.12 | 0.13738 | 0.08246 | 0.12323 | 0.06872 | 0.07072 | 68.12 | 0.08246 | 0.05848 | 0.08707 | 0.07072
68.16 | 0.12078 | 0.08109 | 0.1138 | 0.07467 | 0.08704 | 68.16 | 0.08109 | 0.061 | 0.07855 | 0.08704
68.2 | 0.09845 | 0.09066 | 0.11203 | 0.07801 | 0.07661 | 68.2 | 0.09066 | 0.06731 | 0.07989 | 0.07661
68.24 | 0.11276 | 0.07062 | 0.10672 | 0.08804 | 0.068 | 68.24 | 0.07062 | 0.06016 | 0.07496 | 0.068
68.28 | 0.12021 | 0.07107 | 0.1191 | 0.07578 | 0.07661 | 68.28 | 0.07107 | 0.06142 | 0.08573 | 0.07661
68.32 | 0.11849 | 0.08656 | 0.09788 | 0.06612 | 0.08114 | 68.32 | 0.08656 | 0.06395 | 0.07316 | 0.08114
68.36 | 0.11048 | 0.08838 | 0.11262 | 0.08767 | 0.0961 | 68.36 | 0.08838 | 0.06647 | 0.07361 | 0.0961
68.4 | 0.10933 | 0.0779 | 0.10672 | 0.07281 | 0.08386 | 68.4 | 0.0779 | 0.0631 | 0.08259 | 0.08386
68.44 | 0.11219 | 0.08793 | 0.09493 | 0.05795 | 0.0689 | 68.44 | 0.08793 | 0.05974 | 0.06957 | 0.0689
68.48 | 0.10819 | 0.08929 | 0.08137 | 0.08432 | 0.07208 | 68.48 | 0.08929 | 0.0631 | 0.08752 | 0.07208
68.52 | 0.10532 | 0.0738 | 0.09611 | 0.06686 | 0.07661 | 68.52 | 0.0738 | 0.05806 | 0.06777 | 0.07661
68.56 | 0.0996 | 0.07745 | 0.1079 | 0.06686 | 0.08568 | 68.56 | 0.07745 | 0.06058 | 0.06463 | 0.08568
68.6 | 0.09674 | 0.07745 | 0.12382 | 0.06835 | 0.08069 | 68.6 | 0.07745 | 0.05217 | 0.06418 | 0.08069
68.64 | 0.11734 | 0.082 | 0.10967 | 0.05201 | 0.07661 | 68.64 | 0.082 | 0.05259 | 0.05251 | 0.07661
68.68 | 0.10246 | 0.07608 | 0.09316 | 0.06241 | 0.07389 | 68.68 | 0.07608 | 0.05511 | 0.06688 | 0.07389
68.72 | 0.083 | 0.05467 | 0.09965 | 0.06947 | 0.06301 | 68.72 | 0.05467 | 0.04628 | 0.05745 | 0.06301
68.76 | 0.08815 | 0.06788 | 0.08491 | 0.04903 | 0.06301 | 68.76 | 0.06788 | 0.06437 | 0.06194 | 0.06301
68.8 | 0.09445 | 0.05604 | 0.08078 | 0.05646 | 0.05938 | 68.8 | 0.05604 | 0.04501 | 0.06598 | 0.05938
68.84 | 0.09502 | 0.07426 | 0.0908 | 0.05423 | 0.06301 | 68.84 | 0.07426 | 0.04459 | 0.05296 | 0.06301
68.88 | 0.08643 | 0.05923 | 0.08608 | 0.05832 | 0.05984 | 68.88 | 0.05923 | 0.04964 | 0.05835 | 0.05984
68.92 | 0.08758 | 0.0656 | 0.06899 | 0.03789 | 0.05122 | 68.92 | 0.0656 | 0.04838 | 0.05521 | 0.05122
68.96 | 0.07728 | 0.06105 | 0.08137 | 0.04049 | 0.0553 | 68.96 | 0.06105 | 0.05133 | 0.05386 | 0.0553
69 | 0.07327 | 0.06697 | 0.06781 | 0.04643 | 0.04533 | 69 | 0.06697 | 0.04796 | 0.05027 | 0.04533
69.04 | 0.08472 | 0.0615 | 0.08314 | 0.05684 | 0.05485 | 69.04 | 0.0615 | 0.04586 | 0.05655 | 0.05485
69.08 | 0.06983 | 0.05831 | 0.06427 | 0.0338 | 0.04986 | 69.08 | 0.05831 | 0.04964 | 0.05476 | 0.04986
69.12 | 0.0727 | 0.05923 | 0.06014 | 0.05498 | 0.05304 | 69.12 | 0.05923 | 0.04375 | 0.0579 | 0.05304
69.16 | 0.07384 | 0.05376 | 0.07783 | 0.03938 | 0.0485 | 69.16 | 0.05376 | 0.04375 | 0.06059 | 0.0485
69.2 | 0.06812 | 0.06469 | 0.05425 | 0.04123 | 0.04714 | 69.2 | 0.06469 | 0.03997 | 0.04803 | 0.04714
69.24 | 0.07956 | 0.06879 | 0.07075 | 0.05052 | 0.03944 | 69.24 | 0.06879 | 0.04754 | 0.04084 | 0.03944
69.28 | 0.05438 | 0.0574 | 0.06309 | 0.04198 | 0.03762 | 69.28 | 0.0574 | 0.03912 | 0.04039 | 0.03762
69.32 | 0.07785 | 0.05649 | 0.05719 | 0.0364 | 0.03581 | 69.32 | 0.05649 | 0.04081 | 0.04219 | 0.03581
69.36 | 0.06869 | 0.0369 | 0.05483 | 0.03863 | 0.03898 | 69.36 | 0.0369 | 0.04123 | 0.0386 | 0.03898
69.4 | 0.07499 | 0.07472 | 0.06427 | 0.03715 | 0.04034 | 69.4 | 0.07472 | 0.04081 | 0.04309 | 0.04034
69.44 | 0.07384 | 0.05011 | 0.06191 | 0.0338 | 0.0408 | 69.44 | 0.05011 | 0.03702 | 0.04937 | 0.0408
69.48 | 0.06354 | 0.04328 | 0.08137 | 0.0234 | 0.04488 | 69.48 | 0.04328 | 0.0366 | 0.04847 | 0.04488
69.52 | 0.06297 | 0.04374 | 0.0513 | 0.03715 | 0.0408 | 69.52 | 0.04374 | 0.0387 | 0.04443 | 0.0408
69.56 | 0.06812 | 0.04009 | 0.04776 | 0.026 | 0.03264 | 69.56 | 0.04009 | 0.03786 | 0.0368 | 0.03264
69.6 | 0.05266 | 0.05376 | 0.04599 | 0.02897 | 0.03944 | 69.6 | 0.05376 | 0.02608 | 0.04039 | 0.03944
69.64 | 0.05094 | 0.04146 | 0.03656 | 0.03158 | 0.01995 | 69.64 | 0.04146 | 0.0265 | 0.04623 | 0.01995
69.68 | 0.04694 | 0.03827 | 0.02653 | 0.02972 | 0.03581 | 69.68 | 0.03827 | 0.02735 | 0.05431 | 0.03581
69.72 | 0.04064 | 0.05285 | 0.04953 | 0.03603 | 0.0349 | 69.72 | 0.05285 | 0.02861 | 0.04264 | 0.0349
69.76 | 0.04579 | 0.04055 | 0.05425 | 0.03009 | 0.02856 | 69.76 | 0.04055 | 0.02482 | 0.03815 | 0.02856
69.8 | 0.04694 | 0.03599 | 0.05601 | 0.02675 | 0.02403 | 69.8 | 0.03599 | 0.02903 | 0.0386 | 0.02403
69.84 | 0.05209 | 0.04419 | 0.03715 | 0.01895 | 0.01949 | 69.84 | 0.04419 | 0.03408 | 0.03007 | 0.01949
69.88 | 0.04579 | 0.041 | 0.02889 | 0.026 | 0.03717 | 69.88 | 0.041 | 0.02566 | 0.02469 | 0.03717
69.92 | 0.03835 | 0.03508 | 0.03774 | 0.01337 | 0.02176 | 69.92 | 0.03508 | 0.03239 | 0.02603 | 0.02176
69.96 | 0.03721 | 0.03052 | 0.03243 | 0.02563 | 0.01723 | 69.96 | 0.03052 | 0.02945 | 0.02917 | 0.01723
70 | 0.03377 | 0.03462 | 0.03243 | 0.0234 | 0.02947 | 70 | 0.03462 | 0.02524 | 0.02558 | 0.02947
70.04 | 0.03492 | 0.03371 | 0.03479 | 0.02712 | 0.02448 | 70.04 | 0.03371 | 0.01893 | 0.03815 | 0.02448
70.08 | 0.02519 | 0.03052 | 0.02889 | 0.02155 | 0.01813 | 70.08 | 0.03052 | 0.02061 | 0.02693 | 0.01813
70.12 | 0.03377 | 0.04282 | 0.04717 | 0.01709 | 0.03989 | 70.12 | 0.04282 | 0.02608 | 0.02513 | 0.03989
70.16 | 0.02633 | 0.03964 | 0.03125 | 0.02043 | 0.03083 | 70.16 | 0.03964 | 0.02987 | 0.03142 | 0.03083
70.2 | 0.04179 | 0.02688 | 0.03361 | 0.02006 | 0.02176 | 70.2 | 0.02688 | 0.01851 | 0.02424 | 0.02176
70.24 | 0.03205 | 0.02597 | 0.03066 | 0.01374 | 0.01813 | 70.24 | 0.02597 | 0.0223 | 0.02558 | 0.01813
70.28 | 0.03606 | 0.03098 | 0.03007 | 0.01263 | 0.0204 | 70.28 | 0.03098 | 0.02146 | 0.01571 | 0.0204
70.32 | 0.02461 | 0.02916 | 0.02417 | 0.01003 | 0.01315 | 70.32 | 0.02916 | 0.01809 | 0.01661 | 0.01315
70.36 | 0.01546 | 0.03052 | 0.03066 | 0.01412 | 0.02267 | 70.36 | 0.03052 | 0.02103 | 0.01795 | 0.02267
70.4 | 0.02576 | 0.01731 | 0.02241 | 0.02266 | 0.01677 | 70.4 | 0.01731 | 0.02272 | 0.0211 | 0.01677
70.44 | 0.01946 | 0.0164 | 0.03479 | 0.01597 | 0.01179 | 70.44 | 0.0164 | 0.01472 | 0.02199 | 0.01179
70.48 | 0.0269 | 0.02278 | 0.03243 | 0.01634 | 0.01632 | 70.48 | 0.02278 | 0.03155 | 0.01481 | 0.01632
70.52 | 0.02633 | 0.02779 | 0.03007 | 0.01003 | 0.01587 | 70.52 | 0.02779 | 0.02019 | 0.02154 | 0.01587
70.56 | 0.02118 | 0.02005 | 0.01533 | 0.0156 | 0.00544 | 70.56 | 0.02005 | 0.01304 | 0.02334 | 0.00544
70.6 | 0.0166 | 0.01959 | 0.02417 | 0.0104 | 0.02085 | 70.6 | 0.01959 | 0.01893 | 0.00808 | 0.02085
70.64 | 0.02977 | 0.01731 | 0.01887 | 0.01114 | 0.02493 | 70.64 | 0.01731 | 0.02482 | 0.01706 | 0.02493
70.68 | 0.01088 | 0.02733 | 0.03125 | 0.01597 | 0.00952 | 70.68 | 0.02733 | 0.00926 | 0.00898 | 0.00952
70.72 | 0.01889 | 0.02733 | 0.0283 | 0.01077 | 0.01133 | 70.72 | 0.02733 | 0.01178 | 0.01481 | 0.01133
70.76 | 0.01889 | 0.01503 | 0.01769 | 0.01263 | 0.01224 | 70.76 | 0.01503 | 0.00463 | 0.01346 | 0.01224
70.8 | 0.00801 | 0.0082 | 0.02417 | 0.01189 | 0.02131 | 70.8 | 0.0082 | 0.0122 | 0.01571 | 0.02131
70.84 | 0.01317 | 0.01731 | 0.00767 | 0.01709 | 0.01723 | 70.84 | 0.01731 | 0.0143 | 0.0193 | 0.01723
70.88 | 0.0166 | 0.00683 | 0.01651 | 0.0208 | 0.00997 | 70.88 | 0.00683 | 0.00168 | 0.02558 | 0.00997
70.92 | 0.01488 | 0.02369 | 0.01651 | 0.00817 | 0.01179 | 70.92 | 0.02369 | 0.02314 | 0.0211 | 0.01179
70.96 | 0.01374 | 0.02005 | 0.02712 | 0.01003 | 0.02312 | 70.96 | 0.02005 | 0.01977 | 0.00898 | 0.02312
71 | 0.0103 | 0.01276 | 0.0342 | 0.0156 | 0.01179 | 71 | 0.01276 | 0.02272 | 0.0202 | 0.01179
71.04 | 0.02519 | 0.00319 | 0.02653 | 0.00743 | 0.01859 | 71.04 | 0.00319 | 0.01725 | 0.00763 | 0.01859
71.08 | 0.0229 | 0.01913 | 0.01592 | 0.00929 | 0.00907 | 71.08 | 0.01913 | 0.01851 | 0.01391 | 0.00907
71.12 | 0.02232 | 0.02187 | 0.00825 | 0.01337 | 0.01088 | 71.12 | 0.02187 | 0.01346 | 0.00808 | 0.01088
71.16 | 0.0103 | 0.01321 | 0.02594 | 0.0078 | 0.00861 | 71.16 | 0.01321 | 0.00841 | 0.01032 | 0.00861
71.2 | 0.01774 | 0.01458 | 0.01887 | 0.00149 | 0.00997 | 71.2 | 0.01458 | 0.0122 | 0.01885 | 0.00997
71.24 | 0.01774 | 0.01458 | 0.02535 | 0.01189 | 0.01269 | 71.24 | 0.01458 | 0.01599 | 0.02469 | 0.01269
71.28 | 0.02232 | 0.00729 | 0.01533 | 0.00966 | 0.00408 | 71.28 | 0.00729 | 0.0101 | 0.00808 | 0.00408
71.32 | 0.01259 | 0.02096 | 0.01474 | 0.00334 | 0.01269 | 71.32 | 0.02096 | 0.01557 | 0.01257 | 0.01269
71.36 | 0.02118 | 0.01595 | 0.01769 | 0.01374 | 0.01451 | 71.36 | 0.01595 | 0.01851 | 0.0211 | 0.01451
71.4 | 0.01317 | 0.01185 | 0.01828 | 0.00706 | 0.00816 | 71.4 | 0.01185 | 0.0223 | 0.01571 | 0.00816
71.44 | 0.01317 | 0.00683 | 0.02123 | 0.0156 | 0.00861 | 71.44 | 0.00683 | 0.01178 | 0.0175 | 0.00861
71.48 | 0.01946 | 0.01868 | 0.01297 | 0.00854 | 0.01859 | 71.48 | 0.01868 | 0.0101 | 0.02513 | 0.01859
71.52 | 0.01889 | 0.00957 | 0.0112 | 0.01114 | 0.0204 | 71.52 | 0.00957 | 0.01136 | 0.01391 | 0.0204
71.56 | 0.01832 | 0.00911 | 0.01533 | 0.00966 | 0.02584 | 71.56 | 0.00911 | 0.01683 | 0.00987 | 0.02584
71.6 | 0.00859 | 0.01868 | 0.02771 | 0.0052 | 0.01269 | 71.6 | 0.01868 | 0.01641 | 0.02154 | 0.01269
71.64 | 0.01603 | 0.00319 | 0.02535 | 0.01412 | 0.02312 | 71.64 | 0.00319 | 0.01094 | 0.0211 | 0.02312
71.68 | 0.01603 | 0.01868 | 0.01946 | 0.0026 | 0.00816 | 71.68 | 0.01868 | 0.00841 | 0.0175 | 0.00816
71.72 | 0.01717 | 0.01731 | 0.02417 | 0.0104 | 0.00771 | 71.72 | 0.01731 | 0.01388 | 0.01122 | 0.00771
71.76 | 0.02347 | 0.01458 | 0.01592 | 0.00892 | 0.01496 | 71.76 | 0.01458 | 0.01052 | 0.01167 | 0.01496
71.8 | 0.02175 | 0.00957 | 0.00767 | 0.01226 | 0.01541 | 71.8 | 0.00957 | 0.00926 | 0.01436 | 0.01541
71.84 | 0.01774 | 0.0164 | 0.01592 | 0.00929 | 0.01768 | 71.84 | 0.0164 | 0.0143 | 0.01346 | 0.01768
71.88 | 0.01546 | 0.01731 | 0.02241 | 0.01152 | 0 | 71.88 | 0.01731 | 0.01515 | 0.02873 | 0
71.92 | 0.0103 | 0.0205 | 0.02417 | 0.01337 | 0.01949 | 71.92 | 0.0205 | 0.01977 | 0.01481 | 0.01949
71.96 | 0.0166 | 0.01503 | 0.01592 | 0.00632 | 0.02267 | 71.96 | 0.01503 | 0.02061 | 0.00898 | 0.02267
72 | 0.0166 | 0.02369 | 0.01415 | 0.01374 | 0.01859 | 72 | 0.02369 | 0.01472 | 0.01346 | 0.01859
72.04 | 0.01946 | 0.01321 | 0.01887 | 0.01263 | 0.01088 | 72.04 | 0.01321 | 0.01893 | 0.01032 | 0.01088
72.08 | 0.01946 | 0.00957 | 0.02064 | 0.01709 | 0.00725 | 72.08 | 0.00957 | 0.00799 | 0.00763 | 0.00725
72.12 | 0.02404 | 0.02369 | 0.02358 | 0.01634 | 0.00725 | 72.12 | 0.02369 | 0.0101 | 0.00943 | 0.00725
72.16 | 0.02347 | 0.02415 | 0.01297 | 0.00854 | 0.00589 | 72.16 | 0.02415 | 0.01935 | 0.0193 | 0.00589
72.2 | 0.02519 | 0.01822 | 0.01179 | 0.01969 | 0.01043 | 72.2 | 0.01822 | 0.00757 | 0.01167 | 0.01043
72.24 | 0.02748 | 0.01367 | 0.00767 | 0.0026 | 0.02085 | 72.24 | 0.01367 | 0.01725 | 0.01077 | 0.02085
72.28 | 0.03434 | 0.01549 | 0.02182 | 0.00669 | 0.00997 | 72.28 | 0.01549 | 0.01809 | 0.01302 | 0.00997
72.32 | 0.02461 | 0.02961 | 0.01769 | 0.01746 | 0.0136 | 72.32 | 0.02961 | 0.00757 | 0.01616 | 0.0136
72.36 | 0.01889 | 0.02141 | 0.02653 | 0.01449 | 0.01496 | 72.36 | 0.02141 | 0.01472 | 0.01122 | 0.01496
72.4 | 0.02461 | 0.02232 | 0.01946 | 0.01709 | 0.01269 | 72.4 | 0.02232 | 0.01388 | 0.02154 | 0.01269
72.44 | 0.02633 | 0.01686 | 0.01651 | 0.00297 | 0.01995 | 72.44 | 0.01686 | 0.01641 | 0.0193 | 0.01995
72.48 | 0.01946 | 0.01185 | 0.02948 | 0.01857 | 0.01405 | 72.48 | 0.01185 | 0.00547 | 0.01212 | 0.01405
72.52 | 0.01603 | 0.0164 | 0.02653 | 0.0052 | 0.01768 | 72.52 | 0.0164 | 0.01178 | 0.01481 | 0.01768
72.56 | 0.03263 | 0.0205 | 0.02771 | 0.01412 | 0.01405 | 72.56 | 0.0205 | 0.01136 | 0.01885 | 0.01405
72.6 | 0.02404 | 0.01822 | 0.02241 | 0.01486 | 0.01405 | 72.6 | 0.01822 | 0.01262 | 0.00673 | 0.01405
72.64 | 0.01889 | 0.01185 | 0.02653 | 0.02526 | 0.00771 | 72.64 | 0.01185 | 0.01388 | 0.0211 | 0.00771
72.68 | 0.02404 | 0.02642 | 0.01946 | 0.00854 | 0.00635 | 72.68 | 0.02642 | 0.00757 | 0.01346 | 0.00635
72.72 | 0.01259 | 0.01321 | 0.02358 | 0.013 | 0.0136 | 72.72 | 0.01321 | 0.00883 | 0.00943 | 0.0136
72.76 | 0.02404 | 0.01959 | 0.01769 | 0.01114 | 0.02992 | 72.76 | 0.01959 | 0.00926 | 0.0193 | 0.02992
72.8 | 0.02003 | 0.01139 | 0.02889 | 0.0208 | 0.01315 | 72.8 | 0.01139 | 0.00715 | 0.0175 | 0.01315
72.84 | 0.0229 | 0.01549 | 0.01946 | 0.01932 | 0.0136 | 72.84 | 0.01549 | 0.01388 | 0.00763 | 0.0136
72.88 | 0.02175 | 0.01595 | 0.02594 | 0.01746 | 0.01904 | 72.88 | 0.01595 | 0.01136 | 0.02334 | 0.01904
72.92 | 0.02576 | 0.02369 | 0.02535 | 0.01114 | 0.02221 | 72.92 | 0.02369 | 0.01851 | 0.02154 | 0.02221
72.96 | 0.0229 | 0.02551 | 0.02123 | 0.01672 | 0.01677 | 72.96 | 0.02551 | 0.01388 | 0.01391 | 0.01677
73 | 0.01546 | 0.01276 | 0.02712 | 0.00966 | 0.01949 | 73 | 0.01276 | 0.01094 | 0.01167 | 0.01949
73.04 | 0.02519 | 0.02961 | 0.02064 | 0.01114 | 0.01587 | 73.04 | 0.02961 | 0.01599 | 0.00628 | 0.01587
73.08 | 0.02404 | 0.01595 | 0.01887 | 0.01374 | 0.01179 | 73.08 | 0.01595 | 0.00926 | 0.01975 | 0.01179
73.12 | 0.02061 | 0.02096 | 0.01238 | 0.01969 | 0.01677 | 73.12 | 0.02096 | 0.00968 | 0.01481 | 0.01677
73.16 | 0.02576 | 0.01822 | 0.02064 | 0.00706 | 0.01813 | 73.16 | 0.01822 | 0.00841 | 0.01346 | 0.01813
73.2 | 0.01488 | 0.01822 | 0.01474 | 0.01449 | 0.01723 | 73.2 | 0.01822 | 0.01641 | 0.01032 | 0.01723
73.24 | 0.01774 | 0.00911 | 0.03656 | 0.013 | 0.02493 | 73.24 | 0.00911 | 0.00715 | 0.01795 | 0.02493
73.28 | 0.02003 | 0.01549 | 0.01887 | 0.00854 | 0.01315 | 73.28 | 0.01549 | 0.00799 | 0.00943 | 0.01315
73.32 | 0.01202 | 0.0082 | 0.01769 | 0.00632 | 0.01768 | 73.32 | 0.0082 | 0.00841 | 0.00853 | 0.01768
73.36 | 0.01259 | 0.01048 | 0.02889 | 0 | 0.01768 | 73.36 | 0.01048 | 0.00799 | 0.02244 | 0.01768
73.4 | 0.0103 | 0.0123 | 0.02771 | 0.01709 | 0.0204 | 73.4 | 0.0123 | 0.01809 | 0.01885 | 0.0204
73.44 | 0.01431 | 0.00592 | 0.01769 | 0.00557 | 0.01587 | 73.44 | 0.00592 | 0.01094 | 0.00987 | 0.01587
73.48 | 0.01603 | 0.0123 | 0.02241 | 0.0182 | 0.02357 | 73.48 | 0.0123 | 0.01388 | 0.01346 | 0.02357
73.52 | 0.01431 | 0.01549 | 0.01887 | 0.00149 | 0.01269 | 73.52 | 0.01549 | 0.0143 | 0.00628 | 0.01269
73.56 | 0.01889 | 0.01321 | 0.02241 | 0.00706 | 0.01179 | 73.56 | 0.01321 | 0.01515 | 0.0175 | 0.01179
73.6 | 0.01259 | 0.000455581 | 0.00649 | 0.01263 | 0.01315 | 73.6 | 0.000455581 | 0.00883 | 0.01212 | 0.01315
73.64 | 0.01374 | 0.01595 | 0.02889 | 0.01857 | 0.02176 | 73.64 | 0.01595 | 0.01557 | 0.01436 | 0.02176
73.68 | 0.00572 | 0.01276 | 0.00531 | 0.00892 | 0.01315 | 73.68 | 0.01276 | 0.02314 | 0.01122 | 0.01315
73.72 | 0.00515 | 0.0164 | 0.01415 | 0.01263 | 0.01405 | 73.72 | 0.0164 | 0.00841 | 0.00763 | 0.01405
73.76 | 0.00916 | 0.01731 | 0.00884 | 0.0156 | 0.01677 | 73.76 | 0.01731 | 0.00505 | 0.0184 | 0.01677
73.8 | 0.00744 | 0.01002 | 0.01946 | 0.01003 | 0.01269 | 73.8 | 0.01002 | 0.01094 | 0.01077 | 0.01269
73.84 | 0.00801 | 0.0164 | 0.01179 | 0.01486 | 0.01269 | 73.84 | 0.0164 | 0.00673 | 0.01032 | 0.01269
73.88 | 0.00515 | 0.00866 | 0.01238 | 0.00854 | 0.00816 | 73.88 | 0.00866 | 0.01304 | 0.01616 | 0.00816
73.92 | 0.00057241 | 0.01549 | 0.02653 | 0.00186 | 0.00635 | 73.92 | 0.01549 | 0.01052 | 0.01616 | 0.00635
73.96 | 0.00916 | 0.00866 | 0.01533 | 0.01003 | 0.0068 | 73.96 | 0.00866 | 0.01472 | 0.01661 | 0.0068
74 | 0.0103 | 0.01458 | 0.0059 | 0.013 | 0.01677 | 74 | 0.01458 | 0.02482 | 0.01167 | 0.01677
74.04 | 0.00973 | 0.02597 | 0.02476 | 0.01152 | 0.00544 | 74.04 | 0.02597 | 0.01304 | 0.01212 | 0.00544
74.08 | 0.02633 | 0.01002 | 0.0059 | 0.00929 | 0.01043 | 74.08 | 0.01002 | 0.00589 | 0.01661 | 0.01043
74.12 | 0.01088 | 0.01321 | 0.00943 | 0.00669 | 0.0068 | 74.12 | 0.01321 | 0.01641 | 0.01346 | 0.0068
74.16 | 0.00687 | 0.01686 | 0.0112 | 0.01114 | 0.01133 | 74.16 | 0.01686 | 0.02019 | 0.01436 | 0.01133
74.2 | 0.02061 | 0.01093 | 0.01474 | 0.00854 | 0.01133 | 74.2 | 0.01093 | 0.02061 | 0.00898 | 0.01133
74.24 | 0.01546 | 0.01048 | 0.02889 | 0.00966 | 0.00725 | 74.24 | 0.01048 | 0.00799 | 0.00269 | 0.00725
74.28 | 0.00286 | 0.02187 | 0.01356 | 0.0078 | 0.00861 | 74.28 | 0.02187 | 0.01094 | 0.00314 | 0.00861
74.32 | 0.01145 | 0.0246 | 0.02064 | 0.01486 | 0.00589 | 74.32 | 0.0246 | 0.00799 | 0.01167 | 0.00589
74.36 | 0.01717 | 0.00182 | 0.0283 | 0.01003 | 0.01043 | 74.36 | 0.00182 | 0.00883 | 0.01077 | 0.01043
74.4 | 0.00973 | 0.01412 | 0.01828 | 0.01263 | 0.00635 | 74.4 | 0.01412 | 0.00337 | 0.00628 | 0.00635
74.44 | 0.01546 | 0 | 0.01887 | 0.00743 | 0.01405 | 74.44 | 0 | 0.01262 | 0.02154 | 0.01405
74.48 | 0.01145 | 0.01913 | 0.00767 | 0.0052 | 0.00952 | 74.48 | 0.01913 | 0.01767 | 0.01302 | 0.00952
74.52 | 0.01317 | 0.02323 | 0.02123 | 0.00371 | 0.01043 | 74.52 | 0.02323 | 0.01304 | 0.00404 | 0.01043
74.56 | 0.01202 | 0.00866 | 0.00825 | 0.00149 | 0.00589 | 74.56 | 0.00866 | 0.01725 | 0.00449 | 0.00589
74.6 | 0.01317 | 0.01959 | 0.01179 | 0.01226 | 0.00635 | 74.6 | 0.01959 | 0.00926 | 0.00673 | 0.00635
74.64 | 0.0063 | 0.02323 | 0.01415 | 0.00483 | 0.0136 | 74.64 | 0.02323 | 0.01346 | 0.01706 | 0.0136
74.68 | 0.01259 | 0.02733 | 0.00354 | 0.01449 | 0.00363 | 74.68 | 0.02733 | 0.00294 | 0 | 0.00363
74.72 | 0.02061 | 0.01139 | 0.02123 | 0.0104 | 0.01496 | 74.72 | 0.01139 | 0.00926 | 0.00449 | 0.01496
74.76 | 0.0103 | 0.01185 | 0.023 | 0.0078 | 0.00635 | 74.76 | 0.01185 | 0.0143 | 0.00404 | 0.00635
74.8 | 0 | 0.0082 | 0 | 0.00854 | 0.00227 | 74.8 | 0.0082 | 0.01346 | 0.00808 | 0.00227
74.84 | 0.00572 | 0.00547 | 0.02594 | 0.00483 | 0.00997 | 74.84 | 0.00547 | 0.01683 | 0.00987 | 0.00997
74.88 | 0.01145 | 0.00228 | 0.02005 | 0.01226 | 0.01496 | 74.88 | 0.00228 | 0.00968 | 0.00853 | 0.01496
74.92 | 0.00401 | 0.01276 | 0.00943 | 0.00371 | 0.00499 | 74.92 | 0.01276 | 0.0122 | 0.01571 | 0.00499
74.96 | 0.01546 | 0.0123 | 0.02064 | 0.00446 | 0.01451 | 74.96 | 0.0123 | 0.01557 | 0.01706 | 0.01451
75 | 0.0229 | 0.01503 | 0.02653 | 0.00371 | 0.0068 | 75 | 0.01503 | 0.01725 | 0.00763 | 0.0068
75.04 | 0.01374 | 0.00456 | 0.00708 | 0.00929 | 0.00317 | 75.04 | 0.00456 | 0.01767 | 0.00943 | 0.00317
75.08 | 0.00401 | 0.01777 | 0.02241 | 0.0104 | 0.000906618 | 75.08 | 0.01777 | 0.01515 | 0.00404 | 0.000906618
75.12 | 0.01717 | 0.01276 | 0.0112 | 0.00334 | 0.01043 | 75.12 | 0.01276 | 0.01851 | 0.01526 | 0.01043
75.16 | 0.00687 | 0.0123 | 0.02123 | 0.01189 | 0.01088 | 75.16 | 0.0123 | 0.0101 | 0.01346 | 0.01088
75.2 | 0.01374 | 0.01139 | 0.01592 | 0.00149 | 0.00499 | 75.2 | 0.01139 | 0.00841 | 0.01526 | 0.00499
75.24 | 0.01946 | 0.02141 | 0.01828 | 0.01226 | 0.01315 | 75.24 | 0.02141 | 0.00589 | 0.01481 | 0.01315
75.28 | 0.01088 | 0.02415 | 0.01769 | 0.01597 | 0.01179 | 75.28 | 0.02415 | 0.00505 | 0.01885 | 0.01179
75.32 | 0.01717 | 0.01595 | 0.00767 | 0.01003 | 0 | 75.32 | 0.01595 | 0 | 0.00628 | 0
75.36 | 0.00343 | 0.01139 | 0.02005 | 0.0052 | 0.01496 | 75.36 | 0.01139 | 0.01346 | 0.01885 | 0.01496
75.4 | 0.02118 | 0.02506 | 0.0059 | 0.00706 | 0.01405 | 75.4 | 0.02506 | 0.00547 | 0.01257 | 0.01405
75.44 | 0.01546 | 0.0082 | 0.00236 | 0.00371 | 0.00816 | 75.44 | 0.0082 | 0.01304 | 0.01212 | 0.00816
75.48 | 0.01145 | 0.01139 | 0.01474 | 0.00409 | 0.01904 | 75.48 | 0.01139 | 0.01136 | 0.01885 | 0.01904
75.52 | 0.01202 | 0.01412 | 0.01238 | 0.00817 | 0.01088 | 75.52 | 0.01412 | 0.01262 | 0.01795 | 0.01088
75.56 | 0.00343 | 0.01139 | 0.00413 | 0.00446 | 0.00136 | 75.56 | 0.01139 | 0.00926 | 0.00943 | 0.00136
75.6 | 0.00172 | 0.02005 | 0.01002 | 0.00817 | 0.00725 | 75.6 | 0.02005 | 0.00168 | 0.000897666 | 0.00725
75.64 | 0.02347 | 0.01458 | 0.02123 | 0.00743 | 0.0068 | 75.64 | 0.01458 | 0.00841 | 0.01571 | 0.0068
75.68 | 0.01202 | 0.01139 | 0.01474 | 0.00743 | 0.00635 | 75.68 | 0.01139 | 0.00883 | 0.00628 | 0.00635
75.72 | 0.01431 | 0.01093 | 0.02182 | 0.00632 | 0.00952 | 75.72 | 0.01093 | 0.01725 | 0.00853 | 0.00952
75.76 | 0.01202 | 0.01093 | 0.01828 | 0.00669 | 0.00635 | 75.76 | 0.01093 | 0.01388 | 0.02154 | 0.00635
75.8 | 0.01889 | 0.00957 | 0.01946 | 0.00632 | 0.00816 | 75.8 | 0.00957 | 0.0101 | 0.01302 | 0.00816
75.84 | 0.01202 | 0.01367 | 0.0171 | 0.00966 | 0.00499 | 75.84 | 0.01367 | 0.01515 | 0.01481 | 0.00499
75.88 | 0.01832 | 0.01731 | 0.01946 | 0.01523 | 0.01587 | 75.88 | 0.01731 | 0.01262 | 0.01436 | 0.01587
75.92 | 0.00916 | 0.01139 | 0.02241 | 0.01226 | 0.01451 | 75.92 | 0.01139 | 0.02188 | 0.01481 | 0.01451
75.96 | 0.01088 | 0.01048 | 0.02123 | 0.00632 | 0.01088 | 75.96 | 0.01048 | 0.01767 | 0.01661 | 0.01088
76 | 0.01889 | 0.01093 | 0.01651 | 0.01523 | 0.01451 | 76 | 0.01093 | 0.01052 | 0.01122 | 0.01451
76.04 | 0.02519 | 0.01139 | 0.03302 | 0.0104 | 0.00725 | 76.04 | 0.01139 | 0.01977 | 0.01795 | 0.00725
76.08 | 0.02003 | 0.01276 | 0.01887 | 0.01374 | 0.00861 | 76.08 | 0.01276 | 0.00968 | 0.01885 | 0.00861
76.12 | 0.02175 | 0.01002 | 0.00708 | 0.01263 | 0.0136 | 76.12 | 0.01002 | 0.01304 | 0.01526 | 0.0136
76.16 | 0.02232 | 0.01412 | 0.01415 | 0.00929 | 0.00816 | 76.16 | 0.01412 | 0.02019 | 0.0175 | 0.00816
76.2 | 0.01717 | 0.02005 | 0.01297 | 0.01189 | 0.00635 | 76.2 | 0.02005 | 0.01683 | 0.00673 | 0.00635
76.24 | 0.01889 | 0.01913 | 0.01238 | 0.01152 | 0.00499 | 76.24 | 0.01913 | 0.01304 | 0.0175 | 0.00499
76.28 | 0.02061 | 0.01276 | 0.02417 | 0.0156 | 0.01496 | 76.28 | 0.01276 | 0.00799 | 0.00853 | 0.01496
76.32 | 0.03377 | 0.00866 | 0.0171 | 0.00446 | 0.00816 | 76.32 | 0.00866 | 0.0122 | 0.01706 | 0.00816
76.36 | 0.01603 | 0.02187 | 0.02064 | 0.01486 | 0.01269 | 76.36 | 0.02187 | 0.01472 | 0.01526 | 0.01269
76.4 | 0.01889 | 0.02369 | 0.00767 | 0.0052 | 0.00997 | 76.4 | 0.02369 | 0.01599 | 0.01122 | 0.00997
76.44 | 0.01889 | 0.01048 | 0.02358 | 0.01077 | 0.00816 | 76.44 | 0.01048 | 0.0143 | 0.01032 | 0.00816
76.48 | 0.01889 | 0.01686 | 0.01297 | 0.01003 | 0.00816 | 76.48 | 0.01686 | 0.02356 | 0.02558 | 0.00816
76.52 | 0.02118 | 0.02779 | 0.02476 | 0.00632 | 0.01859 | 76.52 | 0.02779 | 0.01346 | 0.02693 | 0.01859
76.56 | 0.0269 | 0.02551 | 0.01474 | 0.01597 | 0.01315 | 76.56 | 0.02551 | 0.0122 | 0.02603 | 0.01315
76.6 | 0.0269 | 0.02005 | 0.03538 | 0.02155 | 0.01723 | 76.6 | 0.02005 | 0.01094 | 0.01571 | 0.01723
76.64 | 0.01717 | 0.01731 | 0.0171 | 0.00892 | 0.00907 | 76.64 | 0.01731 | 0.01557 | 0.01167 | 0.00907
76.68 | 0.0229 | 0.02506 | 0.01946 | 0.013 | 0.00408 | 76.68 | 0.02506 | 0.02103 | 0.0211 | 0.00408
76.72 | 0.02175 | 0.01822 | 0.03184 | 0.01449 | 0.00997 | 76.72 | 0.01822 | 0.01683 | 0.01391 | 0.00997
76.76 | 0.02576 | 0.01412 | 0.0342 | 0.01709 | 0.01269 | 76.76 | 0.01412 | 0.01767 | 0.02379 | 0.01269
76.8 | 0.0269 | 0.02278 | 0.023 | 0.01449 | 0.01904 | 76.8 | 0.02278 | 0.01388 | 0.01257 | 0.01904
76.84 | 0.02061 | 0.03508 | 0.01769 | 0.01597 | 0.00907 | 76.84 | 0.03508 | 0.0265 | 0.01975 | 0.00907
76.88 | 0.01889 | 0.01549 | 0.03184 | 0.013 | 0.01269 | 76.88 | 0.01549 | 0.01641 | 0.00673 | 0.01269
76.92 | 0.0229 | 0.01503 | 0.02182 | 0.01263 | 0.01269 | 76.92 | 0.01503 | 0.01094 | 0.01526 | 0.01269
76.96 | 0.03091 | 0.02187 | 0.02123 | 0.01412 | 0.01496 | 76.96 | 0.02187 | 0.02608 | 0.02244 | 0.01496
77 | 0.02003 | 0.02551 | 0.02889 | 0.01634 | 0.02312 | 77 | 0.02551 | 0.01641 | 0.02693 | 0.02312
77.04 | 0.02748 | 0.02779 | 0.02005 | 0.01634 | 0.01632 | 77.04 | 0.02779 | 0.01809 | 0.02648 | 0.01632
77.08 | 0.02175 | 0.02597 | 0.02771 | 0.01412 | 0.00453 | 77.08 | 0.02597 | 0.0143 | 0.02334 | 0.00453
77.12 | 0.02175 | 0.00774 | 0.03774 | 0.01486 | 0.01632 | 77.12 | 0.00774 | 0.0143 | 0.02603 | 0.01632
77.16 | 0.02404 | 0.00866 | 0.03007 | 0.01189 | 0.01405 | 77.16 | 0.00866 | 0.01641 | 0.02693 | 0.01405
77.2 | 0.03434 | 0.01913 | 0.02417 | 0.01486 | 0.01451 | 77.2 | 0.01913 | 0.01851 | 0.02334 | 0.01451
77.24 | 0.02118 | 0.01868 | 0.0454 | 0.02637 | 0.01224 | 77.24 | 0.01868 | 0.01094 | 0.01526 | 0.01224
77.28 | 0.04236 | 0.0205 | 0.03007 | 0.01152 | 0.01768 | 77.28 | 0.0205 | 0.02482 | 0.01616 | 0.01768
77.32 | 0.0269 | 0.02733 | 0.02535 | 0.01114 | 0.03626 | 77.32 | 0.02733 | 0.01094 | 0.00808 | 0.03626
77.36 | 0.0229 | 0.01367 | 0.02889 | 0.01337 | 0.01768 | 77.36 | 0.01367 | 0.01683 | 0.01571 | 0.01768
77.4 | 0.0166 | 0.02415 | 0.02064 | 0.01895 | 0.01677 | 77.4 | 0.02415 | 0.0101 | 0.02379 | 0.01677
77.44 | 0.02862 | 0.03052 | 0.03066 | 0.01597 | 0.01995 | 77.44 | 0.03052 | 0.01472 | 0.01212 | 0.01995
77.48 | 0.0269 | 0.02551 | 0.01946 | 0.01523 | 0.02176 | 77.48 | 0.02551 | 0.02314 | 0.01257 | 0.02176
77.52 | 0.02404 | 0.02369 | 0.03066 | 0.01709 | 0.01949 | 77.52 | 0.02369 | 0.01599 | 0.01526 | 0.01949
77.56 | 0.01889 | 0.01139 | 0.02948 | 0.01634 | 0.01677 | 77.56 | 0.01139 | 0.01683 | 0.01616 | 0.01677
77.6 | 0.03663 | 0.02597 | 0.02182 | 0.01337 | 0.0272 | 77.6 | 0.02597 | 0.01767 | 0.01661 | 0.0272
77.64 | 0.02461 | 0.02232 | 0.01533 | 0.01263 | 0.0204 | 77.64 | 0.02232 | 0.00505 | 0.01391 | 0.0204
77.68 | 0.02862 | 0.01959 | 0.02358 | 0.013 | 0.01224 | 77.68 | 0.01959 | 0.02314 | 0.0193 | 0.01224
77.72 | 0.03434 | 0.00911 | 0.02653 | 0.01597 | 0.01768 | 77.72 | 0.00911 | 0.01515 | 0.00539 | 0.01768
77.76 | 0.01774 | 0.02096 | 0.02123 | 0.0156 | 0.00227 | 77.76 | 0.02096 | 0.0223 | 0.01795 | 0.00227
77.8 | 0.0269 | 0.0205 | 0.02594 | 0.00743 | 0.01632 | 77.8 | 0.0205 | 0.01472 | 0.01346 | 0.01632
77.84 | 0.02232 | 0.02096 | 0.02417 | 0.01337 | 0.02357 | 77.84 | 0.02096 | 0.01557 | 0.0184 | 0.02357
77.88 | 0.02404 | 0.01913 | 0.01946 | 0.00817 | 0.01179 | 77.88 | 0.01913 | 0.02061 | 0.01661 | 0.01179
77.92 | 0.01374 | 0.0205 | 0.02064 | 0.01597 | 0.01269 | 77.92 | 0.0205 | 0.02061 | 0.01616 | 0.01269
77.96 | 0.01603 | 0.01913 | 0.01061 | 0.01189 | 0.01587 | 77.96 | 0.01913 | 0.01472 | 0.01302 | 0.01587
78 | 0.02061 | 0.01458 | 0.03007 | 0.013 | 0.01813 | 78 | 0.01458 | 0.01977 | 0.01391 | 0.01813
78.04 | 0.01946 | 0.01913 | 0.02476 | 0.00669 | 0.01496 | 78.04 | 0.01913 | 0.01809 | 0.02289 | 0.01496
78.08 | 0.02404 | 0.01959 | 0.02123 | 0.0156 | 0.01451 | 78.08 | 0.01959 | 0.00968 | 0.0211 | 0.01451
78.12 | 0.01889 | 0.02506 | 0.03184 | 0.00483 | 0.01949 | 78.12 | 0.02506 | 0.02019 | 0.01795 | 0.01949
78.16 | 0.03091 | 0.02551 | 0.02064 | 0.00854 | 0.0136 | 78.16 | 0.02551 | 0.00757 | 0.01706 | 0.0136
78.2 | 0.02118 | 0.02278 | 0.01828 | 0.00854 | 0.01768 | 78.2 | 0.02278 | 0.0122 | 0.02334 | 0.01768
78.24 | 0.02061 | 0.01595 | 0.02005 | 0.01374 | 0.01632 | 78.24 | 0.01595 | 0.01767 | 0.02513 | 0.01632
78.28 | 0.01774 | 0.01731 | 0.03007 | 0.01189 | 0.00997 | 78.28 | 0.01731 | 0.01851 | 0.02154 | 0.00997
78.32 | 0.03377 | 0.01412 | 0.02417 | 0.01337 | 0.01995 | 78.32 | 0.01412 | 0.0265 | 0.01212 | 0.01995
78.36 | 0.02633 | 0.02278 | 0.02417 | 0.00483 | 0.01088 | 78.36 | 0.02278 | 0.0244 | 0.03321 | 0.01088
78.4 | 0.03148 | 0.01959 | 0.0283 | 0.01709 | 0.01949 | 78.4 | 0.01959 | 0.01767 | 0.01616 | 0.01949
78.44 | 0.01889 | 0.02187 | 0.01592 | 0.01152 | 0.02267 | 78.44 | 0.02187 | 0.01136 | 0.01795 | 0.02267
78.48 | 0.0332 | 0.01367 | 0.02358 | 0.01523 | 0.01315 | 78.48 | 0.01367 | 0.01935 | 0.01885 | 0.01315
78.52 | 0.01317 | 0.01458 | 0.02123 | 0.01337 | 0.00952 | 78.52 | 0.01458 | 0.01683 | 0.01346 | 0.00952
78.56 | 0.02461 | 0.02141 | 0.01769 | 0.01486 | 0.01133 | 78.56 | 0.02141 | 0.01683 | 0.03366 | 0.01133
78.6 | 0.01603 | 0.01686 | 0.02594 | 0.01263 | 0.01677 | 78.6 | 0.01686 | 0.01388 | 0.01975 | 0.01677
78.64 | 0.02232 | 0.01686 | 0.03774 | 0.00632 | 0.0136 | 78.64 | 0.01686 | 0.01641 | 0.01571 | 0.0136
78.68 | 0.02461 | 0.01321 | 0.03184 | 0.0156 | 0.01904 | 78.68 | 0.01321 | 0.01262 | 0.02738 | 0.01904
78.72 | 0.02748 | 0.02005 | 0.01651 | 0.00892 | 0.01813 | 78.72 | 0.02005 | 0.01472 | 0.02379 | 0.01813
78.76 | 0.02232 | 0.01276 | 0.03302 | 0.01114 | 0.01541 | 78.76 | 0.01276 | 0.01599 | 0.00763 | 0.01541
78.8 | 0.0229 | 0.02096 | 0.01474 | 0.01189 | 0.00453 | 78.8 | 0.02096 | 0.01809 | 0.02154 | 0.00453
78.84 | 0.02347 | 0.02005 | 0.02535 | 0.01523 | 0.0136 | 78.84 | 0.02005 | 0.0101 | 0.02648 | 0.0136
78.88 | 0.02805 | 0.01777 | 0.02889 | 0.02117 | 0.01995 | 78.88 | 0.01777 | 0.01683 | 0.01571 | 0.01995
78.92 | 0.02347 | 0.01686 | 0.01356 | 0.01077 | 0.02448 | 78.92 | 0.01686 | 0.01851 | 0.03097 | 0.02448
78.96 | 0.03034 | 0.02688 | 0.02771 | 0.00929 | 0.0204 | 78.96 | 0.02688 | 0.01851 | 0.0211 | 0.0204
79 | 0.02347 | 0.02096 | 0.0283 | 0.0052 | 0.01677 | 79 | 0.02096 | 0.01599 | 0.0193 | 0.01677
79.04 | 0.02118 | 0.02597 | 0.02064 | 0.01597 | 0.01405 | 79.04 | 0.02597 | 0.01725 | 0.02065 | 0.01405
79.08 | 0.02118 | 0.02642 | 0.0283 | 0.01857 | 0.00725 | 79.08 | 0.02642 | 0.01599 | 0.01436 | 0.00725
79.12 | 0.02805 | 0.02096 | 0.02123 | 0.02117 | 0.01587 | 79.12 | 0.02096 | 0.00968 | 0.01571 | 0.01587
79.16 | 0.0269 | 0.01731 | 0.01592 | 0.00371 | 0.01405 | 79.16 | 0.01731 | 0.01136 | 0.01795 | 0.01405
79.2 | 0.03606 | 0.01595 | 0.01533 | 0.00817 | 0.00861 | 79.2 | 0.01595 | 0.01346 | 0.01391 | 0.00861
79.24 | 0.02748 | 0.01139 | 0.01887 | 0.01374 | 0.01043 | 79.24 | 0.01139 | 0.01893 | 0.0184 | 0.01043
79.28 | 0.02919 | 0.01959 | 0.02948 | 0.00149 | 0.02221 | 79.28 | 0.01959 | 0.00968 | 0.02334 | 0.02221
79.32 | 0.01774 | 0.01777 | 0.02358 | 0.01189 | 0.00997 | 79.32 | 0.01777 | 0.01304 | 0.02199 | 0.00997
79.36 | 0.0269 | 0.02597 | 0.0342 | 0.01114 | 0.01451 | 79.36 | 0.02597 | 0.01304 | 0.02065 | 0.01451
79.4 | 0.0269 | 0.02551 | 0.03066 | 0.01003 | 0.02992 | 79.4 | 0.02551 | 0.01809 | 0.02648 | 0.02992
79.44 | 0.02461 | 0.01913 | 0.03715 | 0.0052 | 0.02448 | 79.44 | 0.01913 | 0.02146 | 0.02334 | 0.02448
79.48 | 0.01832 | 0.02323 | 0.03243 | 0.01597 | 0.02176 | 79.48 | 0.02323 | 0.01893 | 0.01795 | 0.02176
79.52 | 0.02576 | 0.01686 | 0.02005 | 0.00743 | 0.02901 | 79.52 | 0.01686 | 0.01557 | 0.01302 | 0.02901
79.56 | 0.03492 | 0.02733 | 0.03656 | 0.0182 | 0.01043 | 79.56 | 0.02733 | 0.01935 | 0.02379 | 0.01043
79.6 | 0.02919 | 0.02323 | 0.03774 | 0.01857 | 0.01813 | 79.6 | 0.02323 | 0.01346 | 0.01795 | 0.01813
79.64 | 0.03606 | 0.02096 | 0.02712 | 0.01709 | 0.02176 | 79.64 | 0.02096 | 0.01599 | 0.02379 | 0.02176
79.68 | 0.02977 | 0.03052 | 0.02653 | 0.01449 | 0.01859 | 79.68 | 0.03052 | 0.02566 | 0.0202 | 0.01859
79.72 | 0.02404 | 0.01731 | 0.02948 | 0.01969 | 0.02539 | 79.72 | 0.01731 | 0.01977 | 0.01661 | 0.02539
79.76 | 0.02519 | 0.02415 | 0.023 | 0.01486 | 0.00997 | 79.76 | 0.02415 | 0.0143 | 0.02334 | 0.00997
79.8 | 0.03091 | 0.02141 | 0.03066 | 0.01523 | 0.01677 | 79.8 | 0.02141 | 0.01935 | 0.01481 | 0.01677
79.84 | 0.02003 | 0.01731 | 0.02241 | 0.01226 | 0.03037 | 79.84 | 0.01731 | 0.02987 | 0.02873 | 0.03037
79.88 | 0.03606 | 0.01276 | 0.03243 | 0.01672 | 0.01904 | 79.88 | 0.01276 | 0.01641 | 0.00763 | 0.01904
79.92 | 0.02862 | 0.03052 | 0.0283 | 0.01597 | 0.01269 | 79.92 | 0.03052 | 0.02272 | 0.02289 | 0.01269
79.96 | 0.0332 | 0.01503 | 0.03007 | 0.01263 | 0.01587 | 79.96 | 0.01503 | 0.02735 | 0.02424 | 0.01587
80 | 0.01717 | 0.01777 | 0.03066 | 0.0234 | 0.01677 | 80 | 0.01777 | 0.02188 | 0.02603 | 0.01677

## Figure 3
O\-(2) plasma time | Resistivity |  | Carrier density |  | Mobility |  | m in one supercycle | Resistivity | Carrier density
s | ¦¸¡¤cm |  | cm\+(-3) |  | cm\+(2)/V\g(\(a183))s |  |  | ¦¸¡¤cm | cm\+(-3)
| PET-ALD |  | PET-ALD |  |  |  | 1 | 1.02355 | 4.7262e+18
0 | 0.00313 | 0.000176307 | 1.1184e+21 | 8.5176e+20 | 2.9956 | 1.27617 | 2 | 0.03238 | 8.2414e+19
1 | 1.02355 | 0.28705 | 4.7262e+18 | 3.1786e+18 | 2.24633 | 0.87 | 3 | 0.00825 | 1.4038e+20
2 | 13.92179 | 6.82158 | 1.9588e+17 | 1.32e+17 | 3.725 | 0.56 | 5 | 0.00582 | 4.2095e+20
4 | 77.37195 | 29.10406 | 13529600000000000 | 9162350000000000 | 3.05667 | 1.92079
8 | 397.28143 | 226.47146 | 5218940000000000 | 4249540000000000 | 3.6 | 1.17

## Figure 4
O\-(2) plasma time | V\-(CPD)
s | V
0 | 0.14453 | 0.009
1 | 0.03809 | 0.01029
2 | -0.06468 | 0.02052
4 | -0.12334 | 0.02324
8 | -0.17869 | 0.01688

## Figure 5
O\-(2) plasma time | n\-(0)/n\-(x) |  | n\-(0)/n\-(x)
s
| Hall-effect measurement |  | KPFM measurement
0 | 1 | 0 | 1 | 0
1 | 236.64989 | 180.22208 | 61.31407 | 20.38206
2 | 5709.78594 | 3840.08952 | 3262.01552 | 1238.01701
4 | 82666.89333 | 55706.87563 | 31522.87266 | 7902.57132
8 | 214306 | 145129.7 | 268026.2 | 42009.42364

## Figure 6
Binding Energy | Intensity | Intensity | Intensity | Intensity | Binding Energy | Intensity | Intensity | Intensity | Intensity | Binding Energy | Intensity | Intensity | Intensity | Intensity | Binding Energy | Intensity | Intensity | Intensity | Binding Energy | Intensity | Intensity | Intensity | Binding Energy | Intensity | Intensity | Intensity | Intensity | Binding Energy | Intensity | Intensity | Intensity | Intensity | Binding Energy | Intensity | Intensity | Intensity | Intensity | O\-(2) plasma time | Proportion | Proportion
eV | a.u. | a.u. | a.u. | a.u. | eV | a.u. | a.u. | a.u. | a.u. | eV | a.u. | a.u. | a.u. | a.u. | eV | a.u. | a.u. | a.u. | eV | a.u. | a.u. | a.u. | eV | a.u. | a.u. | a.u. | a.u. | eV | a.u. | a.u. | a.u. | a.u. | eV | a.u. | a.u. | a.u. | a.u. | s | % | %
| exp | O\-(I) | O\-(II) | envelope |  | exp | O\-(I) | O\-(II) | envelope |  | exp | O\-(I) | O\-(II) | envelope |  | exp | O\-(I) | envelope |  | exp | O\-(I) | envelope |  | exp | Zn=O | O\-(2)\+(2-) | envelope |  | exp | O\-(I) | O\-(II) | envelope |  | exp | O\-(I) | O\-(II) | envelope |  | O\-(A) | O\-(B)
546.2 | -45.1425 | 0 | 0 | -45.1425 | 543.9 | 29.0748 | 0 | 0 | 29.0748 | 546.3 | 3784.92 | 0 | 0 | 3784.92 | 544 | -15.6399 | 0 | -15.6399 | 544.1 | 26.2794 | 9.83643 | 9.83643 | 545.9 | 20.4487 | 0 | 0 | 20.4487 | 546 | -14.2737 | 0 | 0 | -14.2737 | 546 | 17.6239 | 0 | 0 | 17.6239 | 0 | 23.66412 | 76.33588
546.1 | 13.6712 | 10.6428 | 10.6428 | 10.6428 | 543.8 | 70.1148 | -7.44969 | -7.44969 | -7.44969 | 546.2 | 3780.27 | 3844.15 | 3844.15 | 3844.15 | 543.9 | 51.3587 | -2.29936 | -2.29936 | 544 | 15.8759 | 4.17226 | 4.17226 | 545.8 | -2.8141 | 13.5153 | 13.5153 | 13.5153 | 545.9 | 19.9588 | 37.7995 | 37.7995 | 37.7995 | 545.9 | -31.9511 | 31.9582 | 31.9582 | 31.9582 | 1 | 43.50282 | 54.05405
546 | 38.4772 | 9.8639 | 9.8639 | 9.8639 | 543.7 | -91.5462 | -14.8348 | -14.8348 | -14.8348 | 546.1 | 3854.17 | 3840 | 3840 | 3840 | 543.8 | -23.4967 | -2.49412 | -2.49412 | 543.9 | -12.646 | 2.27113 | 2.27113 | 545.7 | -13.3984 | 13.4329 | 13.4329 | 13.4329 | 545.8 | 10.8358 | 34.2943 | 34.2943 | 34.2943 | 545.8 | 77.8683 | -4.03478 | -4.03478 | -4.03478 | 2 | 86.2069 | 13.7931
545.9 | 35.5651 | 9.32005 | 9.32005 | 9.32005 | 543.6 | -37.4421 | -23.5564 | -23.5564 | -23.5564 | 546 | 3957.24 | 3836.51 | 3836.51 | 3836.51 | 543.7 | -21.4196 | -2.70507 | -2.70507 | 543.8 | -53.1076 | 2.23881 | 2.23881 | 545.6 | 49.825 | 13.3392 | 13.3392 | 13.3392 | 545.7 | 134.677 | 0.53058 | 0.53058 | 0.53058 | 545.7 | 64.2916 | -4.03513 | -4.03513 | -4.03513 | 4 | 100 | 0
545.8 | 53.3543 | 8.58298 | 8.58298 | 8.58298 | 543.5 | -56.6964 | -23.5072 | -23.5072 | -23.5072 | 545.9 | 3832.39 | 3832.96 | 3832.96 | 3832.96 | 543.6 | -2.52747 | -2.77941 | -2.77941 | 543.7 | 111.413 | 2.15505 | 2.15505 | 545.5 | 49.7365 | 13.2528 | 13.2528 | 13.2528 | 545.6 | 55.7119 | -1.88352 | -1.88352 | -1.88352 | 545.6 | -86.8121 | -4.06871 | -4.06871 | -4.06871 | 8 | 100 | 0
545.7 | 22.8668 | 8.18796 | 8.18796 | 8.18796 | 543.4 | -36.6124 | -23.4579 | -23.4579 | -23.4579 | 545.8 | 3997.55 | 3829.36 | 3829.36 | 3829.36 | 543.5 | 85.6692 | -2.87818 | -2.87818 | 543.6 | 12.6755 | 1.62404 | 1.62404 | 545.4 | 57.8125 | 13.1876 | 13.1876 | 13.1876 | 545.5 | -49.7758 | -1.88352 | -1.88352 | -1.88352 | 545.5 | 26.0667 | -4.13047 | -4.13047 | -4.13047
545.6 | -31.1351 | 7.73522 | 7.73522 | 7.73522 | 543.3 | 38.7819 | -23.4086 | -23.4086 | -23.4086 | 545.7 | 3893.46 | 3825.78 | 3825.78 | 3825.78 | 543.4 | -16.2529 | -3.11689 | -3.11689 | 543.5 | -55.0569 | 0.9711 | 0.9711 | 545.3 | 92.5923 | 13.1577 | 13.1577 | 13.1577 | 545.4 | 25.0005 | -1.8838 | -1.8838 | -1.8838 | 545.4 | -57.2629 | -4.25415 | -4.25415 | -4.25415
545.5 | -8.24048 | 6.68123 | 6.68123 | 6.68123 | 543.2 | -13.0009 | -23.3593 | -23.3593 | -23.3593 | 545.6 | 3805.94 | 3822.24 | 3822.24 | 3822.24 | 543.3 | 19.4809 | -3.35339 | -3.35339 | 543.4 | -27.2642 | 0.36326 | 0.36326 | 545.2 | 63.7409 | 13.1064 | 13.1064 | 13.1064 | 545.3 | 27.337 | -1.88404 | -1.88404 | -1.88404 | 545.3 | -20.4441 | -4.41694 | -4.41694 | -4.41694
545.4 | 36.9429 | 5.55025 | 5.55025 | 5.55025 | 543.1 | -62.0501 | -23.31 | -23.31 | -23.31 | 545.5 | 3849.21 | 3817.37 | 3817.37 | 3817.37 | 543.2 | -70.8263 | -3.55518 | -3.55518 | 543.3 | 8.46502 | -0.70658 | -0.70658 | 545.1 | 23.1344 | 12.9946 | 12.9946 | 12.9946 | 545.2 | -219.501 | -1.88437 | -1.88437 | -1.88437 | 545.2 | 32.7952 | -4.60201 | -4.60201 | -4.60201
545.3 | -33.0904 | 4.92345 | 4.92345 | 4.92345 | 543 | -11.8088 | -23.2608 | -23.2608 | -23.2608 | 545.4 | 3841.7 | 3811.98 | 3811.98 | 3811.98 | 543.1 | 18.6691 | -3.90023 | -3.90023 | 543.2 | 71.9563 | -1.7231 | -1.7231 | 545 | -22.0327 | 12.8843 | 12.8843 | 12.8843 | 545.1 | -21.1964 | -1.88488 | -1.88488 | -1.88488 | 545.1 | 35.4216 | -4.68257 | -4.68257 | -4.68257
545.2 | 19.0128 | 4.39389 | 4.39389 | 4.39389 | 542.9 | -15.5924 | -23.2115 | -23.2115 | -23.2115 | 545.3 | 3828.26 | 3806.47 | 3806.47 | 3806.47 | 543 | 109.177 | -4.26395 | -4.26395 | 543.1 | 24.8953 | -3.19305 | -3.19305 | 544.9 | -80.3015 | 12.7922 | 12.7922 | 12.7922 | 545 | 120.446 | -1.88527 | -1.88527 | -1.88527 | 545 | 89.6665 | -4.70198 | -4.70198 | -4.70198
545.1 | 110.422 | 3.72394 | 3.72394 | 3.72394 | 542.8 | 71.7935 | -23.1622 | -23.1622 | -23.1622 | 545.2 | 3815.96 | 3799.96 | 3799.96 | 3799.96 | 542.9 | 10.6769 | -4.6035 | -4.6035 | 543 | 11.1291 | -3.89805 | -3.89805 | 544.8 | 96.9062 | 12.6836 | 12.6836 | 12.6836 | 544.9 | -11.0109 | -1.88564 | -1.88564 | -1.88564 | 544.9 | 71.3228 | -4.7521 | -4.7521 | -4.7521
545 | 15.7714 | 3.65733 | 3.65733 | 3.65733 | 542.7 | 62.7877 | -23.1129 | -23.1129 | -23.1129 | 545.1 | 3898.35 | 3793.81 | 3793.81 | 3793.81 | 542.8 | 20.096 | -4.86602 | -4.86602 | 542.9 | 89.4098 | -4.61447 | -4.61447 | 544.7 | 209.158 | 12.5751 | 12.5751 | 12.5751 | 544.8 | 62.914 | -1.88635 | -1.88635 | -1.88635 | 544.8 | 0.35053 | -4.73432 | -4.73432 | -4.73432
544.9 | -57.3385 | 3.65556 | 3.65556 | 3.65556 | 542.6 | -34.9883 | -23.0637 | -23.0637 | -23.0637 | 545 | 3860.89 | 3788.16 | 3788.16 | 3788.16 | 542.7 | 93.3602 | -5.05521 | -5.05521 | 542.8 | -33.0899 | -5.21058 | -5.21058 | 544.6 | -19.5703 | 12.432 | 12.432 | 12.432 | 544.7 | 102.424 | -1.88687 | -1.88687 | -1.88687 | 544.7 | -83.3339 | -4.71653 | -4.71653 | -4.71653
544.8 | 12.9312 | 3.60831 | 3.60831 | 3.60831 | 542.5 | -56.1694 | -23.0144 | -23.0144 | -23.0144 | 544.9 | 3915.28 | 3782.4 | 3782.4 | 3782.4 | 542.6 | -9.44926 | -5.06125 | -5.06125 | 542.7 | 15.211 | -5.87422 | -5.87422 | 544.5 | -15.4978 | 12.2868 | 12.2868 | 12.2868 | 544.6 | 70.9527 | -1.88734 | -1.88734 | -1.88734 | 544.6 | -29.7555 | -4.69875 | -4.69875 | -4.69875
544.7 | 71.531 | 3.56287 | 3.56287 | 3.56287 | 542.4 | -22.9538 | -22.9651 | -22.9651 | -22.9651 | 544.8 | 3891.23 | 3777.2 | 3777.2 | 3777.2 | 542.5 | -26.2934 | -5.06132 | -5.06132 | 542.6 | -36.411 | -6.32768 | -6.32768 | 544.4 | 106.652 | 12.1298 | 12.1298 | 12.1298 | 544.5 | 51.9858 | -1.8885 | -1.8885 | -1.8885 | 544.5 | -40.1749 | -4.68096 | -4.68096 | -4.68096
544.6 | -84.7671 | 3.37653 | 3.37653 | 3.37653 | 542.3 | 66.7003 | -22.9158 | -22.9158 | -22.9158 | 544.7 | 3889.87 | 3773 | 3773 | 3773 | 542.4 | 18.2673 | -5.06964 | -5.06964 | 542.5 | 7.31839 | -7.25225 | -7.25225 | 544.3 | 56.4507 | 11.9392 | 11.9392 | 11.9392 | 544.4 | 108.639 | -1.89007 | -1.89007 | -1.89007 | 544.4 | -50.8584 | -4.66318 | -4.66318 | -4.66318
544.5 | -42.9439 | 3.27391 | 3.27391 | 3.27391 | 542.2 | 100.835 | -22.8665 | -22.8665 | -22.8665 | 544.6 | 3770.2 | 3769.57 | 3769.57 | 3769.57 | 542.3 | -79.7843 | -5.07515 | -5.07515 | 542.4 | -83.3703 | -7.76776 | -7.76776 | 544.2 | 213.247 | 11.6923 | 11.6923 | 11.6923 | 544.3 | -63.1813 | -1.89176 | -1.89176 | -1.89176 | 544.3 | 200.476 | -4.64539 | -4.64539 | -4.64539
544.4 | 57.1262 | 3.21645 | 3.21645 | 3.21645 | 542.1 | 29.2532 | -22.8173 | -22.8173 | -22.8173 | 544.5 | 3762.4 | 3767.43 | 3767.43 | 3767.43 | 542.2 | -134.496 | -5.08306 | -5.08306 | 542.3 | -21.69 | -8.34575 | -8.34575 | 544.1 | 69.3723 | 11.4533 | 11.4533 | 11.4533 | 544.2 | 1.12092 | -1.89354 | -1.89354 | -1.89354 | 544.2 | 96.6021 | -4.62761 | -4.62761 | -4.62761
544.3 | 33.8004 | 3.13348 | 3.13348 | 3.13348 | 542 | -70.7815 | -22.768 | -22.768 | -22.768 | 544.4 | 3724.48 | 3766.01 | 3766.01 | 3766.01 | 542.1 | -75.8972 | -5.08888 | -5.08888 | 542.2 | -34.8444 | -8.74255 | -8.74255 | 544 | 63.3071 | 11.253 | 11.253 | 11.253 | 544.1 | 112.91 | -1.89546 | -1.89546 | -1.89546 | 544.1 | -66.9006 | -4.60982 | -4.60982 | -4.60982
544.2 | 169.172 | 3.03794 | 3.03794 | 3.03794 | 541.9 | -40.7532 | -22.7187 | -22.7187 | -22.7187 | 544.3 | 3672.28 | 3764.64 | 3764.64 | 3764.64 | 542 | 140.926 | -5.093 | -5.093 | 542.1 | 149.222 | -9.18286 | -9.18286 | 543.9 | 94.7321 | 11.0052 | 11.0052 | 11.0052 | 544 | 174.18 | -1.8973 | -1.8973 | -1.8973 | 544 | -52.9349 | -4.59204 | -4.59204 | -4.59204
544.1 | -103.406 | 2.89065 | 2.89065 | 2.89065 | 541.8 | -1.54015 | -22.6694 | -22.6694 | -22.6694 | 544.2 | 3696.01 | 3763.45 | 3763.45 | 3763.45 | 541.9 | 67.3469 | -5.0962 | -5.0962 | 542 | -55.366 | -9.18364 | -9.18364 | 543.8 | 115.526 | 10.7138 | 10.7138 | 10.7138 | 543.9 | 182.909 | -1.89924 | -1.89924 | -1.89924 | 543.9 | 123.51 | -4.57425 | -4.57425 | -4.57425
544 | 44.3355 | 2.68804 | 2.68804 | 2.68804 | 541.7 | 44.3985 | -22.6202 | -22.6202 | -22.6202 | 544.1 | 3629.1 | 3762.6 | 3762.6 | 3762.6 | 541.8 | 46.4158 | -5.10744 | -5.10744 | 541.9 | 16.8814 | -9.20047 | -9.20047 | 543.7 | 66.6217 | 10.4422 | 10.4422 | 10.4422 | 543.8 | 25.0395 | -1.90087 | -1.90087 | -1.90087 | 543.8 | -25.0999 | -4.55646 | -4.55646 | -4.55646
543.9 | 51.8628 | 2.41927 | 2.41927 | 2.41927 | 541.6 | 5.65803 | -22.5709 | -22.5709 | -22.5709 | 544 | 3791.97 | 3762.28 | 3762.28 | 3762.28 | 541.7 | -11.1203 | -5.11791 | -5.11791 | 541.8 | 52.2412 | -9.20625 | -9.20625 | 543.6 | 70.4774 | 10.2081 | 10.2081 | 10.2081 | 543.7 | 131.972 | -1.90215 | -1.90215 | -1.90215 | 543.7 | -68.1246 | -4.53868 | -4.53868 | -4.53868
543.8 | -40.1406 | 2.12742 | 2.12742 | 2.12742 | 541.5 | 5.77664 | -22.5216 | -22.5216 | -22.5216 | 543.9 | 3840.13 | 3762.13 | 3762.13 | 3762.13 | 541.6 | 68.0857 | -5.13098 | -5.13098 | 541.7 | -29.3822 | -9.24372 | -9.24372 | 543.5 | 145.717 | 10.0301 | 10.0301 | 10.0301 | 543.6 | 69.6045 | -1.90372 | -1.90372 | -1.90372 | 543.6 | -29.0818 | -4.52089 | -4.52089 | -4.52089
543.7 | 86.3824 | 1.8013 | 1.8013 | 1.8013 | 541.4 | -34.9777 | -22.4723 | -22.4723 | -22.4723 | 543.8 | 3880.91 | 3761.74 | 3761.74 | 3761.74 | 541.5 | -23.0648 | -5.15602 | -5.15602 | 541.6 | -65.6108 | -9.27915 | -9.27915 | 543.4 | 135.306 | 9.85739 | 9.85739 | 9.85739 | 543.5 | 111.245 | -1.90548 | -1.90548 | -1.90548 | 543.5 | 72.528 | -4.50311 | -4.50311 | -4.50311
543.6 | 149.618 | 1.46648 | 1.46648 | 1.46648 | 541.3 | -14.8616 | -22.4231 | -22.4231 | -22.4231 | 543.7 | 3840.81 | 3760.85 | 3760.85 | 3760.85 | 541.4 | 92.7282 | -5.18775 | -5.18775 | 541.5 | 18.0511 | -9.31258 | -9.31258 | 543.3 | 33.849 | 9.67478 | 9.67478 | 9.67478 | 543.4 | -91.2042 | -1.90701 | -1.90701 | -1.90701 | 543.4 | 27.883 | -4.48532 | -4.48532 | -4.48532
543.5 | 8.34099 | 1.26239 | 1.26239 | 1.26239 | 541.2 | 44.5142 | -22.3738 | -22.3738 | -22.3738 | 543.6 | 3817.42 | 3759.52 | 3759.52 | 3759.52 | 541.3 | 6.96908 | -5.19966 | -5.19966 | 541.4 | -30.4025 | -9.33657 | -9.33657 | 543.2 | -78.2049 | 9.49213 | 9.49213 | 9.49213 | 543.3 | -63.3478 | -1.90806 | -1.90806 | -1.90806 | 543.3 | -24.6543 | -4.46754 | -4.46754 | -4.46754
543.4 | -12.4678 | 1.02239 | 1.02239 | 1.02239 | 541.1 | 5.09896 | -22.3245 | -22.3245 | -22.3245 | 543.5 | 3729.53 | 3757.13 | 3757.13 | 3757.13 | 541.2 | -41.5088 | -5.20764 | -5.20764 | 541.3 | 24.0526 | -9.36969 | -9.36969 | 543.1 | 13.2233 | 9.30299 | 9.30299 | 9.30299 | 543.2 | 76.6109 | -1.90871 | -1.90871 | -1.90871 | 543.2 | 62.7162 | -4.44975 | -4.44975 | -4.44975
543.3 | 103.452 | 0.7964 | 0.7964 | 0.7964 | 541 | 49.2252 | -22.2752 | -22.2752 | -22.2752 | 543.4 | 3818.66 | 3753.5 | 3753.5 | 3753.5 | 541.1 | 42.8049 | -5.21022 | -5.21022 | 541.2 | -28.9987 | -9.41053 | -9.41053 | 543 | 49.0019 | 9.16077 | 9.16077 | 9.16077 | 543.1 | 98.0167 | -1.90948 | -1.90948 | -1.90948 | 543.1 | 193.087 | -4.43197 | -4.43197 | -4.43197
543.2 | 42.9961 | 0.58747 | 0.58747 | 0.58747 | 540.9 | -37.2482 | -22.2259 | -22.2259 | -22.2259 | 543.3 | 3846.77 | 3749.6 | 3749.6 | 3749.6 | 541 | 23.2246 | -5.21564 | -5.21564 | 541.1 | -42.0192 | -9.43592 | -9.43592 | 542.9 | 96.3282 | 8.99091 | 8.99091 | 8.99091 | 543 | -5.22437 | -1.91003 | -1.91003 | -1.91003 | 543 | 28.8044 | -4.41418 | -4.41418 | -4.41418
543.1 | -22.3634 | 0.35304 | 0.35304 | 0.35304 | 540.8 | -35.4 | -22.1767 | -22.1767 | -22.1767 | 543.2 | 3774.54 | 3745.89 | 3745.89 | 3745.89 | 540.9 | -153.385 | -5.21932 | -5.21932 | 541 | 116.817 | -9.47029 | -9.47029 | 542.8 | 92.9459 | 8.80678 | 8.80678 | 8.80678 | 542.9 | -49.7083 | -1.91038 | -1.91038 | -1.91038 | 542.9 | -103.955 | -4.3964 | -4.3964 | -4.3964
543 | -53.8054 | 0.13825 | 0.13825 | 0.13825 | 540.7 | 70.7518 | -22.1274 | -22.1274 | -22.1274 | 543.1 | 3957.64 | 3742.55 | 3742.55 | 3742.55 | 540.8 | 8.8694 | -5.23189 | -5.23189 | 540.9 | -24.6277 | -9.54716 | -9.54716 | 542.7 | 136.454 | 8.64173 | 8.64173 | 8.64173 | 542.8 | -11.9645 | -1.91078 | -1.91078 | -1.91078 | 542.8 | -3.90797 | -4.37861 | -4.37861 | -4.37861
542.9 | 21.7274 | 0.03909 | 0.03909 | 0.03909 | 540.6 | -70.8446 | -22.0781 | -22.0781 | -22.0781 | 543 | 3926.52 | 3739.32 | 3739.32 | 3739.32 | 540.7 | -33.6391 | -5.2381 | -5.2381 | 540.8 | 42.6842 | -9.61805 | -9.61805 | 542.6 | -100.488 | 8.45984 | 8.45984 | 8.45984 | 542.7 | 80.4841 | -1.91133 | -1.91133 | -1.91133 | 542.7 | 8.56675 | -4.36082 | -4.36082 | -4.36082
542.8 | 25.0219 | 0.03599 | 0.03599 | 0.03599 | 540.5 | 22.7167 | -22.0288 | -22.0288 | -22.0288 | 542.9 | 3821.53 | 3735.85 | 3735.85 | 3735.85 | 540.6 | 31.1091 | -5.24749 | -5.24749 | 540.7 | -0.60119 | -9.69086 | -9.69086 | 542.5 | 166.253 | 8.24097 | 8.24097 | 8.24097 | 542.6 | 29.5166 | -1.9118 | -1.9118 | -1.9118 | 542.6 | 27.7538 | -4.34304 | -4.34304 | -4.34304
542.7 | -5.55788 | 0.03584 | 0.03584 | 0.03584 | 540.4 | -5.77216 | -21.9796 | -21.9796 | -21.9796 | 542.8 | 3751.61 | 3731.49 | 3731.49 | 3731.49 | 540.5 | 41.9512 | -5.26064 | -5.26064 | 540.6 | 0.80623 | -9.75607 | -9.75607 | 542.4 | 194.202 | 8.02401 | 8.02401 | 8.02401 | 542.5 | -29.6828 | -1.91238 | -1.91238 | -1.91238 | 542.5 | 5.35342 | -4.32525 | -4.32525 | -4.32525
542.6 | 55.7448 | 0.03329 | 0.03329 | 0.03329 | 540.3 | -10.1668 | -21.9303 | -21.9303 | -21.9303 | 542.7 | 3740.63 | 3726.77 | 3726.77 | 3726.77 | 540.4 | 108.846 | -5.26467 | -5.26467 | 540.5 | 78.1832 | -9.82452 | -9.82452 | 542.3 | 66.2226 | 7.78781 | 7.78781 | 7.78781 | 542.4 | 140.003 | -1.91315 | -1.91315 | -1.91315 | 542.4 | 12.0668 | -4.30747 | -4.30747 | -4.30747
542.5 | -18.9729 | 0.03299 | 0.03299 | 0.03299 | 540.2 | 35.3864 | -21.881 | -21.881 | -21.881 | 542.6 | 3778.19 | 3722.39 | 3722.39 | 3722.39 | 540.3 | -1.65008 | -5.2677 | -5.2677 | 540.4 | -3.01524 | -9.91804 | -9.91804 | 542.2 | 91.4122 | 7.56355 | 7.56355 | 7.56355 | 542.3 | -23.0263 | -1.91413 | -1.91413 | -1.91413 | 542.3 | 1.31661 | -4.28968 | -4.28968 | -4.28968
542.4 | -130.886 | 0.02476 | 0.02476 | 0.02476 | 540.1 | -41.0716 | -21.8317 | -21.8317 | -21.8317 | 542.5 | 3846.54 | 3718.08 | 3718.08 | 3718.08 | 540.2 | 54.0295 | -5.27623 | -5.27623 | 540.3 | -24.6647 | -10.0164 | -10.0164 | 542.1 | 50.0594 | 7.30681 | 7.30681 | 7.30681 | 542.2 | -100.616 | -1.91528 | -1.91528 | -1.91528 | 542.2 | -43.6715 | -4.2719 | -4.2719 | -4.2719
542.3 | -16.9609 | -0.00745 | -0.00745 | -0.00745 | 540 | 78.0237 | -21.7824 | -21.7824 | -21.7824 | 542.4 | 3925.41 | 3714.56 | 3714.56 | 3714.56 | 540.1 | 14.0211 | -5.28833 | -5.28833 | 540.2 | -2.45721 | -10.122 | -10.122 | 542 | 4.26176 | 7.05744 | 7.05744 | 7.05744 | 542.1 | 128.087 | -1.91634 | -1.91634 | -1.91634 | 542.1 | -14.5837 | -4.25411 | -4.25411 | -4.25411
542.2 | 122.391 | -0.03979 | -0.03979 | -0.03979 | 539.9 | -70.1535 | -21.7332 | -21.7332 | -21.7332 | 542.3 | 3867.03 | 3711.92 | 3711.92 | 3711.92 | 540 | -92.3797 | -5.30837 | -5.30837 | 540.1 | -18.7013 | -10.215 | -10.215 | 541.9 | 114.474 | 6.75047 | 6.75047 | 6.75047 | 542 | 191.82 | -1.91734 | -1.91734 | -1.91734 | 542 | 54.9857 | -4.23633 | -4.23633 | -4.23633
542.1 | 25.1679 | -0.0705 | -0.0705 | -0.0705 | 539.8 | 6.40016 | -21.6839 | -21.6839 | -21.6839 | 542.2 | 3712.11 | 3709.56 | 3709.56 | 3709.56 | 539.9 | 8.28873 | -5.33311 | -5.33311 | 540 | 42.3235 | -10.2989 | -10.2989 | 541.8 | 51.8659 | 6.49168 | 6.49168 | 6.49168 | 541.9 | 94.2819 | -1.9184 | -1.9184 | -1.9184 | 541.9 | 29.147 | -4.21854 | -4.21854 | -4.21854
542 | 40.4943 | -0.11829 | -0.11829 | -0.11829 | 539.7 | 56.1925 | -21.6346 | -21.6346 | -21.6346 | 542.1 | 3710.13 | 3706.81 | 3706.81 | 3706.81 | 539.8 | -71.9255 | -5.3549 | -5.3549 | 539.9 | 132.239 | -10.3797 | -10.3797 | 541.7 | 204.989 | 6.27873 | 6.27873 | 6.27873 | 541.8 | 28.6519 | -1.91965 | -1.91965 | -1.91965 | 541.8 | 43.1346 | -4.20076 | -4.20076 | -4.20076
541.9 | 135.939 | -0.1625 | -0.1625 | -0.1625 | 539.6 | 71.4802 | -21.5853 | -21.5853 | -21.5853 | 542 | 3708.14 | 3704.35 | 3704.35 | 3704.35 | 539.7 | 61.6949 | -5.37677 | -5.37677 | 539.8 | -1.06878 | -10.43 | -10.43 | 541.6 | 107.836 | 6.0726 | 6.0726 | 6.0726 | 541.7 | -52.5721 | -1.92058 | -1.92058 | -1.92058 | 541.7 | 115.896 | -4.18297 | -4.18297 | -4.18297
541.8 | 22.402 | -0.21913 | -0.21913 | -0.21913 | 539.5 | 34.5478 | -21.5361 | -21.5361 | -21.5361 | 541.9 | 3658.32 | 3702.16 | 3702.16 | 3702.16 | 539.6 | 84.058 | -5.40233 | -5.40233 | 539.7 | -1.18219 | -10.4692 | -10.4692 | 541.5 | 99.7389 | 5.89163 | 5.89163 | 5.89163 | 541.6 | 56.5476 | -1.92136 | -1.92136 | -1.92136 | 541.6 | -38.215 | -4.16518 | -4.16518 | -4.16518
541.7 | 11.7311 | -0.30598 | -0.30598 | -0.30598 | 539.4 | 48.1925 | -21.4868 | -21.4868 | -21.4868 | 541.8 | 3720.55 | 3700.13 | 3700.13 | 3700.13 | 539.5 | 100.49 | -5.42982 | -5.42982 | 539.6 | -32.2922 | -10.5444 | -10.5444 | 541.4 | -6.47518 | 5.68821 | 5.68821 | 5.68821 | 541.5 | 54.0901 | -1.92249 | -1.92249 | -1.92249 | 541.5 | -35.1065 | -4.1474 | -4.1474 | -4.1474
541.6 | 129.492 | -0.39443 | -0.39443 | -0.39443 | 539.3 | -14.978 | -21.4375 | -21.4375 | -21.4375 | 541.7 | 3829.05 | 3699.2 | 3699.2 | 3699.2 | 539.4 | -1.96353 | -5.4627 | -5.4627 | 539.5 | -10.8073 | -10.6548 | -10.6548 | 541.3 | 30.1746 | 5.46002 | 5.46002 | 5.46002 | 541.4 | 57.1577 | -1.92372 | -1.92372 | -1.92372 | 541.4 | 37.0969 | -4.12961 | -4.12961 | -4.12961
541.5 | 26.8217 | -0.47431 | -0.47431 | -0.47431 | 539.2 | -128.332 | -21.3882 | -21.3882 | -21.3882 | 541.6 | 3638.09 | 3698.55 | 3698.55 | 3698.55 | 539.3 | 109.787 | -5.51165 | -5.51165 | 539.4 | -25.7154 | -10.7924 | -10.7924 | 541.2 | 40.0646 | 5.24652 | 5.24652 | 5.24652 | 541.3 | -7.34799 | -1.92461 | -1.92461 | -1.92461 | 541.3 | 6.22468 | -4.11183 | -4.11183 | -4.11183
541.4 | 78.9385 | -0.55362 | -0.55362 | -0.55362 | 539.1 | 24.8529 | -21.3389 | -21.3389 | -21.3389 | 541.5 | 3681.08 | 3697.86 | 3697.86 | 3697.86 | 539.2 | 52.8621 | -5.5639 | -5.5639 | 539.3 | -41.4795 | -10.9267 | -10.9267 | 541.1 | 0.72727 | 5.06464 | 5.06464 | 5.06464 | 541.2 | -95.3785 | -1.92565 | -1.92565 | -1.92565 | 541.2 | 70.8835 | -4.09404 | -4.09404 | -4.09404
541.3 | 107.868 | -0.63725 | -0.63725 | -0.63725 | 539 | 56.2902 | -21.2897 | -21.2897 | -21.2897 | 541.4 | 3783.19 | 3696.67 | 3696.67 | 3696.67 | 539.1 | 82.3482 | -5.62263 | -5.62263 | 539.2 | 97.0366 | -11.0488 | -11.0488 | 541 | 127.208 | 4.92457 | 4.92457 | 4.92457 | 541.1 | 62.2149 | -1.92664 | -1.92664 | -1.92664 | 541.1 | -28.458 | -4.07626 | -4.07626 | -4.07626
541.2 | -5.26391 | -0.71857 | -0.71857 | -0.71857 | 538.9 | 10.8097 | -21.2404 | -21.2404 | -21.2404 | 541.3 | 3613.96 | 3695.46 | 3695.46 | 3695.46 | 539 | 93.6175 | -5.68619 | -5.68619 | 539.1 | 116.103 | -11.1761 | -11.1761 | 540.9 | 89.3969 | 4.81622 | 4.81622 | 4.81622 | 541 | 182.006 | -1.92784 | -1.92784 | -1.92784 | 541 | -18.0927 | -4.05847 | -4.05847 | -4.05847
541.1 | 53.7012 | -0.81171 | -0.81171 | -0.81171 | 538.8 | 23.1336 | -21.1911 | -21.1911 | -21.1911 | 541.2 | 3784.31 | 3693.37 | 3693.37 | 3693.37 | 538.9 | 145.623 | -5.74209 | -5.74209 | 539 | 72.7279 | -11.3072 | -11.3072 | 540.8 | 60.3861 | 4.7104 | 4.7104 | 4.7104 | 540.9 | 23.8858 | -1.92892 | -1.92892 | -1.92892 | 540.9 | -56.474 | -4.04069 | -4.04069 | -4.04069
541 | 19.8067 | -0.9037 | -0.9037 | -0.9037 | 538.7 | 35.842 | -21.1418 | -21.1418 | -21.1418 | 541.1 | 3714.89 | 3691.12 | 3691.12 | 3691.12 | 538.8 | 56.6744 | -5.79605 | -5.79605 | 538.9 | 29.6395 | -11.4364 | -11.4364 | 540.7 | -61.586 | 4.59128 | 4.59128 | 4.59128 | 540.8 | 168.765 | -1.92999 | -1.92999 | -1.92999 | 540.8 | 8.54077 | -4.0229 | -4.0229 | -4.0229
540.9 | 73.915 | -0.97524 | -0.97524 | -0.97524 | 538.6 | -38.1182 | -21.0926 | -21.0926 | -21.0926 | 541 | 3831.68 | 3689.19 | 3689.19 | 3689.19 | 538.7 | 23.7019 | -5.85856 | -5.85856 | 538.8 | 89.2309 | -11.5766 | -11.5766 | 540.6 | 55.9504 | 4.446 | 4.446 | 4.446 | 540.7 | 6.31253 | -1.93121 | -1.93121 | -1.93121 | 540.7 | 82.0536 | -4.00512 | -4.00512 | -4.00512
540.8 | 116.733 | -1.04528 | -1.04528 | -1.04528 | 538.5 | -33.9004 | -21.0433 | -21.0433 | -21.0433 | 540.9 | 3702.36 | 3687.09 | 3687.09 | 3687.09 | 538.6 | 132.614 | -5.91613 | -5.91613 | 538.7 | 15.6251 | -11.6967 | -11.6967 | 540.5 | -5.25605 | 4.27143 | 4.27143 | 4.27143 | 540.6 | 47.6726 | -1.93265 | -1.93265 | -1.93265 | 540.6 | -39.3117 | -3.98733 | -3.98733 | -3.98733
540.7 | 115.17 | -1.10289 | -1.10289 | -1.10289 | 538.4 | 33.6726 | -20.994 | -20.994 | -20.994 | 540.8 | 3877.73 | 3685.03 | 3685.03 | 3685.03 | 538.5 | -30.1618 | -5.97403 | -5.97403 | 538.6 | 10.1802 | -11.813 | -11.813 | 540.4 | 89.6705 | 4.06617 | 4.06617 | 4.06617 | 540.5 | -4.09914 | -1.93434 | -1.93434 | -1.93434 | 540.5 | -5.98336 | -3.96954 | -3.96954 | -3.96954
540.6 | 1.6985 | -1.14507 | -1.14507 | -1.14507 | 538.3 | 13.69 | -20.9447 | -20.9447 | -20.9447 | 540.7 | 3739.67 | 3683.25 | 3683.25 | 3683.25 | 538.4 | 71.2297 | -6.02949 | -6.02949 | 538.5 | -39.8713 | -11.8836 | -11.8836 | 540.3 | 39.2891 | 3.88059 | 3.88059 | 3.88059 | 540.4 | 48.3153 | -1.93626 | -1.93626 | -1.93626 | 540.4 | 50.5006 | -3.95176 | -3.95176 | -3.95176
540.5 | -33.334 | -1.19056 | -1.19056 | -1.19056 | 538.2 | 122.136 | -20.8955 | -20.8955 | -20.8955 | 540.6 | 3720.3 | 3681.16 | 3681.16 | 3681.16 | 538.3 | 124.198 | -6.08155 | -6.08155 | 538.4 | 24.7742 | -11.9106 | -11.9106 | 540.2 | 120.977 | 3.70106 | 3.70106 | 3.70106 | 540.3 | 135.403 | -1.93806 | -1.93806 | -1.93806 | 540.3 | 120.714 | -3.93397 | -3.93397 | -3.93397
540.4 | 14.1776 | -1.23846 | -1.23846 | -1.23846 | 538.1 | 18.8632 | -20.8462 | -20.8462 | -20.8462 | 540.5 | 3666.19 | 3679.3 | 3679.3 | 3679.3 | 538.2 | 35.9328 | -6.12582 | -6.12582 | 538.3 | -94.7536 | -11.9519 | -11.9519 | 540.1 | 141.687 | 3.53576 | 3.53576 | 3.53576 | 540.2 | 90.9995 | -1.93986 | -1.93986 | -1.93986 | 540.2 | 103.782 | -3.91619 | -3.91619 | -3.91619
540.3 | -20.1899 | -1.29818 | -1.29818 | -1.29818 | 538 | 83.4082 | -20.7969 | -20.7969 | -20.7969 | 540.4 | 3651.64 | 3677.6 | 3677.6 | 3677.6 | 538.1 | 57.0724 | -6.16932 | -6.16932 | 538.2 | -55.9718 | -12.0032 | -12.0032 | 540 | 106.946 | 3.36709 | 3.36709 | 3.36709 | 540.1 | 27.9596 | -1.94145 | -1.94145 | -1.94145 | 540.1 | 108.05 | -3.8984 | -3.8984 | -3.8984
540.2 | -14.9411 | -1.34626 | -1.34626 | -1.34626 | 537.9 | -65.6755 | -20.7476 | -20.7476 | -20.7476 | 540.3 | 3685.69 | 3676.92 | 3676.92 | 3676.92 | 538 | 45.6649 | -6.2022 | -6.2022 | 538.1 | -59.0066 | -12.0448 | -12.0448 | 539.9 | 55.8827 | 3.1952 | 3.1952 | 3.1952 | 540 | 175.764 | -1.94324 | -1.94324 | -1.94324 | 540 | -64.1976 | -3.88062 | -3.88062 | -3.88062
540.1 | 20.5377 | -1.38392 | -1.38392 | -1.38392 | 537.8 | -34.2035 | -20.6983 | -20.6983 | -20.6983 | 540.2 | 3679.36 | 3676.37 | 3676.37 | 3676.37 | 537.9 | 42.6282 | -6.22756 | -6.22756 | 538 | -32.4774 | -12.1009 | -12.1009 | 539.8 | 66.1827 | 2.9843 | 2.9843 | 2.9843 | 539.9 | 121.963 | -1.94523 | -1.94523 | -1.94523 | 539.9 | 63.7515 | -3.86283 | -3.86283 | -3.86283
540 | 72.3014 | -1.41151 | -1.41151 | -1.41151 | 537.7 | -25.5655 | -20.6491 | -20.6491 | -20.6491 | 540.1 | 3706.56 | 3676.32 | 3676.32 | 3676.32 | 537.8 | 29.6532 | -6.25836 | -6.25836 | 537.9 | 120.835 | -12.1641 | -12.1641 | 539.7 | 8.44272 | 2.79751 | 2.79751 | 2.79751 | 539.8 | 23.4122 | -1.94734 | -1.94734 | -1.94734 | 539.8 | 34.345 | -3.84505 | -3.84505 | -3.84505
539.9 | 112.939 | -1.42496 | -1.42496 | -1.42496 | 537.6 | 15.3677 | -20.5998 | -20.5998 | -20.5998 | 540 | 3651.71 | 3676.13 | 3676.13 | 3676.13 | 537.7 | 44.7318 | -6.28671 | -6.28671 | 537.8 | 63.1905 | -12.2454 | -12.2454 | 539.6 | -51.4032 | 2.6097 | 2.6097 | 2.6097 | 539.7 | 64.3876 | -1.94963 | -1.94963 | -1.94963 | 539.7 | 6.56483 | -3.82726 | -3.82726 | -3.82726
539.8 | -18.9204 | -1.43788 | -1.43788 | -1.43788 | 537.5 | 24.8695 | -20.5505 | -20.5505 | -20.5505 | 539.9 | 3548.5 | 3675.93 | 3675.93 | 3675.93 | 537.6 | -134.208 | -6.30019 | -6.30019 | 537.7 | 55.7452 | -12.2874 | -12.2874 | 539.5 | 65.5657 | 2.45211 | 2.45211 | 2.45211 | 539.6 | 106.686 | -1.95176 | -1.95176 | -1.95176 | 539.6 | -63.7049 | -3.80948 | -3.80948 | -3.80948
539.7 | 33.8357 | -1.44603 | -1.44603 | -1.44603 | 537.4 | 82.2061 | -20.5012 | -20.5012 | -20.5012 | 539.8 | 3661.18 | 3675.38 | 3675.38 | 3675.38 | 537.5 | 20.809 | -6.30898 | -6.30898 | 537.6 | 64.4699 | -12.3559 | -12.3559 | 539.4 | 130.334 | 2.3495 | 2.3495 | 2.3495 | 539.5 | 142.206 | -1.95395 | -1.95395 | -1.95395 | 539.5 | 68.7213 | -3.79169 | -3.79169 | -3.79169
539.6 | 34.9688 | -1.46185 | -1.46185 | -1.46185 | 537.3 | 40.6844 | -20.452 | -20.452 | -20.452 | 539.7 | 3729.31 | 3674.55 | 3674.55 | 3674.55 | 537.4 | 50.2075 | -6.31502 | -6.31502 | 537.5 | 33.4672 | -12.4356 | -12.4356 | 539.3 | 2.62587 | 2.29089 | 2.29089 | 2.29089 | 539.4 | 55.5838 | -1.9563 | -1.9563 | -1.9563 | 539.4 | 0.80148 | -3.7739 | -3.7739 | -3.7739
539.5 | -110.577 | -1.48235 | -1.48235 | -1.48235 | 537.2 | -18.6421 | -20.4027 | -20.4027 | -20.4027 | 539.6 | 3789.96 | 3673.46 | 3673.46 | 3673.46 | 537.3 | 34.6094 | -6.33155 | -6.33155 | 537.4 | 21.2907 | -12.5359 | -12.5359 | 539.2 | 40.9717 | 2.22589 | 2.22589 | 2.22589 | 539.3 | 129.604 | -1.95825 | -1.95825 | -1.95825 | 539.3 | -49.0348 | -3.75612 | -3.75612 | -3.75612
539.4 | -37.6116 | -1.50645 | -1.50645 | -1.50645 | 537.1 | -38.8721 | -20.3534 | -20.3534 | -20.3534 | 539.5 | 3720.83 | 3672.35 | 3672.35 | 3672.35 | 537.2 | -96.4992 | -6.34756 | -6.34756 | 537.3 | -109.805 | -12.6616 | -12.6616 | 539.1 | 12.7248 | 2.15998 | 2.15998 | 2.15998 | 539.2 | 65.2717 | -1.95999 | -1.95999 | -1.95999 | 539.2 | 32.3423 | -3.73833 | -3.73833 | -3.73833
539.3 | -23.6929 | -1.53005 | -1.53005 | -1.53005 | 537 | -1.89451 | -20.3041 | -20.3041 | -20.3041 | 539.4 | 3810.95 | 3671.54 | 3671.54 | 3671.54 | 537.1 | -33.8954 | -6.36152 | -6.36152 | 537.2 | -4.92478 | -12.7512 | -12.7512 | 539 | -53.4608 | 2.06158 | 2.06158 | 2.06158 | 539.1 | 113.529 | -1.96186 | -1.96186 | -1.96186 | 539.1 | 58.6035 | -3.72055 | -3.72055 | -3.72055
539.2 | 40.3876 | -1.54488 | -1.54488 | -1.54488 | 536.9 | -24.7491 | -20.2548 | -20.2548 | -20.2548 | 539.3 | 3763.82 | 3670.66 | 3670.66 | 3670.66 | 537 | 16.3013 | -6.37702 | -6.37702 | 537.1 | -18.9666 | -12.8265 | -12.8265 | 538.9 | -48.9976 | 1.93838 | 1.93838 | 1.93838 | 539 | 108.711 | -1.96371 | -1.96371 | -1.96371 | 539 | 41.861 | -3.70276 | -3.70276 | -3.70276
539.1 | 22.0006 | -1.56892 | -1.56892 | -1.56892 | 536.8 | 8.15381 | -20.2056 | -20.2055 | -20.2055 | 539.2 | 3782.5 | 3669.38 | 3669.38 | 3669.38 | 536.9 | 201.22 | -6.39709 | -6.39709 | 537 | 10.1892 | -12.8787 | -12.8787 | 538.8 | 77.7909 | 1.81112 | 1.81112 | 1.81112 | 538.9 | -17.8185 | -1.96541 | -1.96541 | -1.96541 | 538.9 | -7.5988 | -3.68498 | -3.68498 | -3.68498
539 | 48.8222 | -1.58371 | -1.58371 | -1.58371 | 536.7 | 55.4199 | -20.1563 | -20.1562 | -20.1562 | 539.1 | 3674.19 | 3667.92 | 3667.92 | 3667.92 | 536.8 | 34.6878 | -6.41593 | -6.41593 | 536.9 | 52.8242 | -12.8904 | -12.8904 | 538.7 | 68.6768 | 1.71086 | 1.71086 | 1.71086 | 538.8 | 20.5619 | -1.96678 | -1.96678 | -1.96678 | 538.8 | 41.3441 | -3.66719 | -3.66719 | -3.66719
538.9 | 68.0409 | -1.53845 | -1.53845 | -1.53845 | 536.6 | 141.586 | -20.107 | -20.1069 | -20.1069 | 539 | 3570.22 | 3666.74 | 3666.74 | 3666.74 | 536.7 | -0.91158 | -6.42944 | -6.42944 | 536.8 | -3.19672 | -12.8941 | -12.8941 | 538.6 | 122.131 | 1.58819 | 1.58819 | 1.58819 | 538.7 | 91.1861 | -1.9683 | -1.9683 | -1.9683 | 538.7 | 22.772 | -3.64941 | -3.64941 | -3.64941
538.8 | 43.3038 | -1.49319 | -1.49319 | -1.49319 | 536.5 | -9.97451 | -20.0577 | -20.0575 | -20.0575 | 538.9 | 3669.16 | 3665.8 | 3665.8 | 3665.8 | 536.6 | 67.375 | -6.44194 | -6.44194 | 536.7 | 14.0333 | -12.837 | -12.837 | 538.5 | 34.8913 | 1.4384 | 1.4384 | 1.4384 | 538.6 | 50.0955 | -1.96964 | -1.96964 | -1.96964 | 538.6 | 105.594 | -3.63162 | -3.63162 | -3.63162
538.7 | 53.9208 | -1.44792 | -1.44792 | -1.44792 | 536.4 | -40.8367 | -20.0085 | -20.0081 | -20.0081 | 538.8 | 3709.27 | 3664.8 | 3664.8 | 3664.8 | 536.5 | -66.5741 | -6.46154 | -6.46154 | 536.6 | -23.3321 | -12.78 | -12.78 | 538.4 | 78.6056 | 1.29336 | 1.29336 | 1.29336 | 538.5 | 31.0783 | -1.97118 | -1.97118 | -1.97118 | 538.5 | 29.7825 | -3.61384 | -3.61384 | -3.61384
538.6 | -39.7338 | -1.40266 | -1.40266 | -1.40266 | 536.3 | -54.9229 | -19.9592 | -19.9585 | -19.9585 | 538.7 | 3720.19 | 3664.17 | 3664.17 | 3664.17 | 536.4 | 2.41953 | -6.47986 | -6.47986 | 536.5 | -73.5078 | -12.723 | -12.723 | 538.3 | 33.9992 | 1.14711 | 1.14711 | 1.14711 | 538.4 | -9.79489 | -1.97264 | -1.97264 | -1.97264 | 538.4 | 7.89503 | -3.59605 | -3.59605 | -3.59605
538.5 | -82.2815 | -1.3574 | -1.3574 | -1.3574 | 536.2 | 77.6201 | -19.9099 | -19.9087 | -19.9087 | 538.6 | 3599.63 | 3663.89 | 3663.89 | 3663.89 | 536.3 | -28.8524 | -6.49527 | -6.49527 | 536.4 | 6.02742 | -12.6659 | -12.6659 | 538.2 | 80.4748 | 0.97294 | 0.97294 | 0.97294 | 538.3 | 125.044 | -1.97378 | -1.97378 | -1.97378 | 538.3 | -130.898 | -3.57826 | -3.57826 | -3.57826
538.4 | -23.1223 | -1.31213 | -1.31213 | -1.31213 | 536.1 | -58.9661 | -19.8606 | -19.8585 | -19.8585 | 538.5 | 3674.83 | 3663.52 | 3663.52 | 3663.52 | 536.2 | 19.4237 | -6.49755 | -6.49755 | 536.3 | 8.82375 | -12.6088 | -12.6088 | 538.1 | 135.157 | 0.78925 | 0.78925 | 0.78925 | 538.2 | 40.9209 | -1.97486 | -1.97486 | -1.97486 | 538.2 | 13.5294 | -3.56048 | -3.56048 | -3.56048
538.3 | 53.438 | -1.26687 | -1.26687 | -1.26687 | 536 | 46.5822 | -19.8113 | -19.8076 | -19.8076 | 538.4 | 3733.42 | 3663.18 | 3663.18 | 3663.18 | 536.1 | 8.88861 | -6.50212 | -6.50212 | 536.2 | -24.5864 | -12.5518 | -12.5518 | 538 | -5.5108 | 0.6313 | 0.6313 | 0.6313 | 538.1 | 166.406 | -1.9758 | -1.9758 | -1.9758 | 538.1 | 90.6556 | -3.54269 | -3.54269 | -3.54269
538.2 | 93.0139 | -1.22161 | -1.22161 | -1.22161 | 535.9 | -43.7409 | -19.7621 | -19.7554 | -19.7554 | 538.3 | 3647.53 | 3662.7 | 3662.7 | 3662.7 | 536 | -52.8042 | -6.51429 | -6.51429 | 536.1 | 65.4261 | -12.4947 | -12.4947 | 537.9 | -50.6438 | 0.45425 | 0.45425 | 0.45425 | 538 | 71.2332 | -1.97672 | -1.97671 | -1.97671 | 538 | 80.2049 | -3.52491 | -3.52491 | -3.52491
538.1 | 71.0363 | -1.17635 | -1.17634 | -1.17634 | 535.8 | 10.9599 | -19.7128 | -19.7013 | -19.7013 | 538.2 | 3605.76 | 3662.02 | 3662.02 | 3662.02 | 535.9 | -26.5239 | -6.50246 | -6.50246 | 536 | 64.0591 | -12.4376 | -12.4376 | 537.8 | 47.7831 | 0.28122 | 0.28122 | 0.28122 | 537.9 | -45.2635 | -1.97746 | -1.97746 | -1.97746 | 537.9 | 90.7229 | -3.50712 | -3.50712 | -3.50712
538 | -91.5487 | -1.13108 | -1.13108 | -1.13108 | 535.7 | 0.82006 | -19.6635 | -19.6438 | -19.6438 | 538.1 | 3818.56 | 3661.38 | 3661.38 | 3661.38 | 535.8 | 6.9653 | -6.49031 | -6.49031 | 535.9 | 74.1231 | -12.3805 | -12.3805 | 537.7 | 109.514 | 0.14698 | 0.14698 | 0.14698 | 537.8 | -41.5745 | -1.97818 | -1.97818 | -1.97818 | 537.8 | 132.244 | -3.48934 | -3.48934 | -3.48934
537.9 | 70.7657 | -1.08582 | -1.08581 | -1.08581 | 535.6 | 1.217 | -19.6142 | -19.5809 | -19.5808 | 538 | 3656.75 | 3660.4 | 3660.4 | 3660.4 | 535.7 | 69.9912 | -6.47765 | -6.47765 | 535.8 | 33.1981 | -12.3233 | -12.3233 | 537.6 | -23.7552 | -0.01561 | -0.01561 | -0.01561 | 537.7 | -49.6147 | -1.97905 | -1.97904 | -1.97904 | 537.7 | 76.1141 | -3.47155 | -3.47155 | -3.47155
537.8 | 23.7071 | -1.04056 | -1.04054 | -1.04054 | 535.5 | 59.3895 | -19.5649 | -19.5091 | -19.509 | 537.9 | 3623.73 | 3659.05 | 3659.05 | 3659.05 | 535.6 | 113.432 | -6.46419 | -6.46419 | 535.7 | 68.3965 | -12.266 | -12.266 | 537.5 | 187.746 | -0.18246 | -0.18246 | -0.18246 | 537.6 | 77.5292 | -1.9797 | -1.97968 | -1.97968 | 537.6 | -35.6046 | -3.45377 | -3.45376 | -3.45376
537.7 | -7.15492 | -0.9953 | -0.99527 | -0.99527 | 535.4 | 93.7939 | -19.5156 | -19.4231 | -19.4231 | 537.8 | 3748.25 | 3657.63 | 3657.63 | 3657.63 | 535.5 | -118.032 | -6.44948 | -6.44948 | 535.6 | 53.7274 | -12.2085 | -12.2085 | 537.4 | 18.9599 | -0.31972 | -0.31972 | -0.31972 | 537.5 | -31.3895 | -1.98027 | -1.98024 | -1.98024 | 537.5 | 54.0714 | -3.43598 | -3.43598 | -3.43598
537.6 | 127.459 | -0.95003 | -0.94998 | -0.94998 | 535.3 | 25.9399 | -19.4663 | -19.3148 | -19.3148 | 537.7 | 3681.58 | 3656.4 | 3656.4 | 3656.4 | 535.4 | -14.0784 | -6.43288 | -6.43288 | 535.5 | -65.0765 | -12.1507 | -12.1507 | 537.3 | -59.6773 | -0.45647 | -0.45647 | -0.45647 | 537.4 | 23.0006 | -1.98046 | -1.9804 | -1.9804 | 537.4 | 69.6276 | -3.4182 | -3.41818 | -3.41818
537.5 | 14.9294 | -0.90477 | -0.90468 | -0.90468 | 535.2 | 142.217 | -19.417 | -19.1718 | -19.1717 | 537.6 | 3857.77 | 3654.81 | 3654.81 | 3654.81 | 535.3 | 56.2243 | -6.41338 | -6.41338 | 535.4 | 23.2314 | -12.0924 | -12.0924 | 537.2 | 132.443 | -0.61951 | -0.6195 | -0.6195 | 537.3 | 57.8052 | -1.80997 | -1.80986 | -1.80986 | 537.3 | 102.818 | -3.40041 | -3.40039 | -3.40039
537.4 | -7.61143 | -0.85951 | -0.85934 | -0.85934 | 535.1 | -34.166 | -19.3676 | -18.9753 | -18.975 | 537.5 | 3741.65 | 3652.88 | 3652.88 | 3652.88 | 535.2 | 77.1942 | -6.38952 | -6.38952 | 535.3 | 44.6752 | -12.0334 | -12.0334 | 537.1 | 93.8409 | -0.79699 | -0.79698 | -0.79698 | 537.2 | 18.384 | -1.63948 | -1.63927 | -1.63927 | 537.2 | 4.93654 | -3.38262 | -3.38258 | -3.38258
537.3 | 39.7282 | -0.81424 | -0.81395 | -0.81395 | 535 | -88.6865 | -19.318 | -18.6975 | -18.6969 | 537.4 | 3688.87 | 3651.37 | 3651.37 | 3651.37 | 535.1 | -37.6518 | -6.35914 | -6.35914 | 535.2 | -10.6562 | -11.9731 | -11.9731 | 537 | 29.2868 | -0.93287 | -0.93285 | -0.93285 | 537.1 | 6.94135 | -1.46899 | -1.46861 | -1.46861 | 537.1 | 11.7619 | -3.36484 | -3.36476 | -3.36476
537.2 | -48.8327 | -0.76898 | -0.76846 | -0.76846 | 534.9 | -0.06613 | -19.2683 | -18.2977 | -18.2967 | 537.3 | 3641.39 | 3649.57 | 3649.57 | 3649.57 | 535 | 77.0707 | -6.31906 | -6.31906 | 535.1 | -98.8889 | -11.9108 | -11.9108 | 536.9 | -8.69474 | -1.06463 | -1.0646 | -1.0646 | 537 | -15.5663 | -1.2985 | -1.29781 | -1.29781 | 537 | 29.4164 | -3.34705 | -3.3469 | -3.3469
537.1 | -6.00391 | -0.72372 | -0.72279 | -0.72279 | 534.8 | -41.3915 | -19.2183 | -17.7172 | -17.7155 | 537.2 | 3781.03 | 3647.67 | 3647.67 | 3647.67 | 534.9 | 47.4636 | -6.26473 | -6.26473 | 535 | 11.1491 | -11.8455 | -11.8455 | 536.8 | 40.537 | -1.18594 | -1.18589 | -1.18589 | 536.9 | -22.037 | -1.12801 | -1.12677 | -1.12677 | 536.9 | 40.3811 | -3.32927 | -3.32897 | -3.32897
537 | -0.70887 | -0.67846 | -0.67684 | -0.67684 | 534.7 | 6.20769 | -19.1677 | -16.8725 | -16.8694 | 537.1 | 3734.5 | 3645.69 | 3645.69 | 3645.69 | 534.8 | -30.6128 | -6.1896 | -6.1896 | 534.9 | -86.4741 | -11.7753 | -11.7753 | 536.7 | 96.9715 | -1.27803 | -1.27792 | -1.27792 | 536.8 | -7.98263 | -0.95752 | -0.95534 | -0.95534 | 536.8 | 118.797 | -3.31148 | -3.31094 | -3.31094
536.9 | 37.3898 | -0.63319 | -0.63041 | -0.63041 | 534.6 | 101.232 | -19.1161 | -15.6463 | -15.6409 | 537 | 3621.13 | 3643.48 | 3643.48 | 3643.48 | 534.7 | -59.1323 | -6.08436 | -6.08436 | 534.8 | 53.6649 | -11.6979 | -11.6979 | 536.6 | -38.712 | -1.35148 | -1.35126 | -1.35126 | 536.7 | -48.3092 | -0.78703 | -0.78321 | -0.78321 | 536.7 | 30.1026 | -3.2937 | -3.29269 | -3.29269
536.8 | -28.7051 | -0.58793 | -0.58317 | -0.58317 | 534.5 | -92.4506 | -19.0628 | -13.8763 | -13.8669 | 536.9 | 3763.78 | 3641.41 | 3641.41 | 3641.41 | 534.6 | 4.68811 | -5.93592 | -5.93592 | 534.7 | 110.814 | -11.6092 | -11.6092 | 536.5 | -39.5905 | -1.37936 | -1.37893 | -1.37893 | 536.6 | 166.273 | -0.61654 | -0.60992 | -0.60992 | 536.6 | -64.6838 | -3.27591 | -3.27409 | -3.27409
536.7 | 9.70368 | -0.54267 | -0.53462 | -0.53462 | 534.4 | -79.2405 | -19.0068 | -11.3416 | -11.3255 | 536.8 | 3650.13 | 3639.61 | 3639.61 | 3639.61 | 534.5 | 23.8083 | -5.72601 | -5.72601 | 534.6 | 16.6632 | -11.5036 | -11.5036 | 536.4 | 149.619 | -1.37936 | -1.37853 | -1.37853 | 536.5 | 87.1828 | -0.44605 | -0.43472 | -0.43472 | 536.5 | -135.564 | -3.25813 | -3.25486 | -3.25486
536.6 | 12.1589 | -0.4974 | -0.48394 | -0.48394 | 534.3 | 67.8218 | -18.9463 | -7.74567 | -7.71838 | 536.7 | 3759.91 | 3637.76 | 3637.76 | 3637.76 | 534.4 | 27.548 | -5.42934 | -5.42934 | 534.5 | -13.3492 | -11.3727 | -11.3727 | 536.3 | -85.1273 | -1.37938 | -1.37779 | -1.37779 | 536.4 | -27.5663 | -0.27556 | -0.25637 | -0.25637 | 536.4 | -74.5805 | -3.24034 | -3.23455 | -3.23455
536.5 | 22.2075 | -0.45214 | -0.42984 | -0.42984 | 534.2 | 60.735 | -18.8786 | -2.69666 | -2.6509 | 536.6 | 3760.17 | 3636.03 | 3636.03 | 3636.03 | 534.3 | 62.6054 | -5.01132 | -5.01132 | 534.4 | 99.9377 | -11.2043 | -11.2043 | 536.2 | -126.19 | -1.37942 | -1.37644 | -1.37644 | 536.3 | 61.9246 | -0.10507 | -0.0729 | -0.0729 | 536.3 | -76.0293 | -3.22256 | -3.2124 | -3.2124
536.4 | -31.5906 | -0.40688 | -0.3703 | -0.3703 | 534.1 | 90.226 | -18.7992 | 4.31451 | 4.39035 | 536.5 | 3773.84 | 3635.03 | 3635.03 | 3635.03 | 534.2 | -71.243 | -4.42492 | -4.42492 | 534.3 | -25.2626 | -10.981 | -10.981 | 536.1 | -28.6721 | -1.37949 | -1.37395 | -1.37395 | 536.2 | -15.965 | 0.06542 | 0.11877 | 0.11877 | 536.2 | 168.098 | -3.20477 | -3.18717 | -3.18717
536.3 | 76.7555 | -0.36162 | -0.30224 | -0.30224 | 534 | 149.522 | -18.7015 | 13.9382 | 14.0625 | 536.4 | 3610.59 | 3634.28 | 3634.28 | 3634.28 | 534.1 | 19.6821 | -3.60696 | -3.60696 | 534.2 | -12.1802 | -10.6779 | -10.6779 | 536 | -4.60045 | -1.37957 | -1.36941 | -1.36941 | 536.1 | 94.711 | 0.23591 | 0.32346 | 0.32346 | 536.1 | 58.2768 | -3.18698 | -3.15682 | -3.15682
536.2 | -25.1126 | -0.31635 | -0.22096 | -0.22096 | 533.9 | 205.194 | -18.5752 | 26.9903 | 27.1916 | 536.3 | 3689.87 | 3633.03 | 3633.03 | 3633.03 | 534 | -18.1622 | -2.47322 | -2.47322 | 534.1 | -31.2544 | -10.26 | -10.26 | 535.9 | 88.6986 | -1.37964 | -1.36128 | -1.36128 | 536 | 58.3903 | 0.4064 | 0.54858 | 0.54858 | 536 | 18.1073 | -3.1692 | -3.11812 | -3.11812
536.1 | -28.7037 | -0.27109 | -0.11936 | -0.11936 | 533.8 | 174.387 | -18.4048 | 44.4745 | 44.797 | 536.2 | 3576.26 | 3631.82 | 3631.82 | 3631.82 | 533.9 | -16.3555 | -0.91259 | -0.91259 | 534 | -20.9169 | -9.67834 | -9.67834 | 535.8 | 132.584 | -1.37972 | -1.34695 | -1.34695 | 535.9 | -39.1078 | 0.57689 | 0.80538 | 0.80538 | 535.9 | 122.894 | -3.15141 | -3.06588 | -3.06588
536 | -7.63437 | -0.22583 | 0.01306 | 0.01306 | 533.7 | 161.487 | -18.1673 | 67.6002 | 68.1109 | 536.1 | 3458.87 | 3630.5 | 3630.5 | 3630.5 | 533.8 | 99.3413 | 1.22012 | 1.22012 | 533.9 | -65.0597 | -8.86569 | -8.86569 | 535.7 | 171.89 | -1.37979 | -1.3221 | -1.3221 | 535.8 | 32.948 | 0.74738 | 1.11074 | 1.11074 | 535.8 | 37.1905 | -3.13363 | -2.99204 | -2.99204
535.9 | 128.593 | -0.18056 | 0.19175 | 0.19175 | 533.6 | 80.8027 | -17.8292 | 97.7906 | 98.5901 | 536 | 3617.57 | 3629.49 | 3629.49 | 3629.49 | 533.7 | 6.44862 | 4.11277 | 4.11277 | 533.8 | -21.6603 | -7.73013 | -7.73013 | 535.6 | 158.536 | -1.37988 | -1.27967 | -1.27967 | 535.7 | 25.2288 | 0.91787 | 1.48969 | 1.48969 | 535.7 | -94.9778 | -3.11584 | -2.88412 | -2.88412
535.8 | 56.0315 | -0.1353 | 0.43911 | 0.43911 | 533.5 | 199.961 | -17.3418 | 136.677 | 137.914 | 535.9 | 3824.02 | 3628.73 | 3628.73 | 3628.73 | 533.6 | 112.869 | 8.00597 | 8.00597 | 533.7 | 106.723 | -6.14761 | -6.14761 | 535.5 | -92.153 | -1.37998 | -1.2082 | -1.2082 | 535.6 | 15.0895 | 1.08836 | 1.97887 | 1.97887 | 535.6 | 23.0853 | -3.09806 | -2.72313 | -2.72313
535.7 | 58.6469 | -0.09004 | 0.78727 | 0.78727 | 533.4 | 302.251 | -16.6357 | 186.071 | 187.966 | 535.8 | 3734.8 | 3628.19 | 3628.19 | 3628.19 | 533.5 | -5.82002 | 13.2047 | 13.2047 | 533.6 | 41.9611 | -3.9525 | -3.9525 | 535.4 | 9.32632 | -1.38012 | -1.08954 | -1.08954 | 535.5 | 12.6716 | 1.25885 | 2.63126 | 2.63126 | 535.5 | 86.712 | -3.08027 | -2.48048 | -2.48048
535.6 | -45.5902 | -0.04478 | 1.28167 | 1.28167 | 533.3 | 374.831 | -15.6138 | 247.913 | 250.78 | 535.7 | 3681.32 | 3627.66 | 3627.66 | 3627.66 | 533.4 | 50.3865 | 20.0916 | 20.0916 | 533.5 | -72.8003 | -0.92612 | -0.92612 | 535.3 | 62.4991 | -1.38025 | -0.89522 | -0.89522 | 535.4 | 40.3336 | 1.42935 | 3.52249 | 3.52249 | 535.4 | -34.4506 | -3.06249 | -2.11381 | -2.11381
535.5 | -53.1902 | 0.000487413 | 1.98587 | 1.98587 | 533.2 | 495.058 | -14.1412 | 324.177 | 328.468 | 535.6 | 3620.39 | 3627.02 | 3627.02 | 3627.02 | 533.3 | 27.7851 | 29.141 | 29.141 | 533.4 | 83.0579 | 3.21699 | 3.21699 | 535.2 | 59.6431 | -1.38038 | -0.58141 | -0.58141 | 535.3 | -15.9642 | 1.59984 | 4.75916 | 4.75916 | 535.3 | -36.4647 | -3.0447 | -1.56111 | -1.56111
535.4 | -43.117 | 0.04575 | 2.98762 | 2.98762 | 533.1 | 503.884 | -12.0341 | 416.747 | 423.095 | 535.5 | 3647.63 | 3626.29 | 3626.29 | 3626.29 | 533.2 | 100.015 | 40.935 | 40.935 | 533.3 | 23.9281 | 8.84517 | 8.84517 | 535.1 | -62.0906 | -1.3805 | -0.08168 | -0.08168 | 535.2 | -51.8527 | 1.77033 | 6.48953 | 6.48953 | 535.2 | 20.139 | -3.02692 | -0.73294 | -0.73294
535.3 | 117.92 | 0.09101 | 4.40646 | 4.40646 | 533 | 721.586 | -9.04548 | 527.23 | 536.518 | 535.4 | 3671.23 | 3625.16 | 3625.16 | 3625.16 | 533.1 | 143.749 | 56.1788 | 56.1788 | 533.2 | 136.481 | 16.428 | 16.428 | 535 | 84.614 | -1.38061 | 0.70307 | 0.70307 | 535.1 | 8.75169 | 1.94082 | 8.91715 | 8.91715 | 535.1 | 27.9539 | -3.00913 | 0.49799 | 0.49799
535.2 | -19.7621 | 0.13628 | 6.4032 | 6.4032 | 532.9 | 802.445 | -4.84874 | 656.741 | 670.176 | 535.3 | 3602.38 | 3623.97 | 3623.98 | 3623.98 | 533 | 117.15 | 75.7164 | 75.7164 | 533.1 | 133.042 | 26.5566 | 26.5566 | 534.9 | 15.9285 | -1.38068 | 1.91833 | 1.91833 | 535 | 208.225 | 2.11131 | 12.3177 | 12.3177 | 535 | -15.0471 | -2.99134 | 2.31021 | 2.31021
535.1 | 59.6459 | 0.18154 | 9.19118 | 9.19118 | 532.8 | 869.372 | 0.98121 | 805.631 | 824.847 | 535.2 | 3726.48 | 3623.22 | 3623.24 | 3623.24 | 532.9 | 257.009 | 100.544 | 100.544 | 533 | 5.84149 | 39.9658 | 39.9658 | 534.8 | 92.2117 | -1.38077 | 3.77403 | 3.77403 | 534.9 | 102.001 | 2.2818 | 17.0593 | 17.0593 | 534.9 | 86.3677 | -2.97356 | 4.95055 | 4.95055
535 | 68.7439 | 0.2268 | 13.0496 | 13.0496 | 532.7 | 1115.86 | 8.9881 | 973.206 | 1000.38 | 535.1 | 3611.88 | 3622.96 | 3623 | 3623 | 532.8 | 205.709 | 131.823 | 131.823 | 532.9 | 40.1955 | 57.5567 | 57.5567 | 534.7 | 57.7166 | -1.38088 | 6.56824 | 6.56824 | 534.8 | 1.88093 | 2.45229 | 23.6268 | 23.6268 | 534.8 | 62.8522 | -2.95577 | 8.75517 | 8.75518
534.9 | 103.064 | 0.27206 | 18.3386 | 18.3386 | 532.6 | 1267.91 | 19.855 | 1157.44 | 1195.43 | 535 | 3619.45 | 3622.76 | 3622.83 | 3622.83 | 532.7 | 162.066 | 170.883 | 170.883 | 532.8 | 99.0635 | 80.4185 | 80.4185 | 534.6 | 111.692 | -1.38101 | 10.7168 | 10.7168 | 534.7 | 126.344 | 2.62278 | 32.6492 | 32.6492 | 534.7 | 25.7464 | -2.93799 | 14.175 | 14.175
534.8 | 155.956 | 0.31733 | 25.516 | 25.516 | 532.5 | 1540.21 | 34.4238 | 1354.72 | 1407.23 | 534.9 | 3629.22 | 3622.55 | 3622.68 | 3622.68 | 532.6 | 188.028 | 219.221 | 219.221 | 532.7 | 168.848 | 109.848 | 109.848 | 534.5 | -41.8441 | -1.38115 | 16.7896 | 16.7896 | 534.6 | 144.82 | 2.79327 | 44.9302 | 44.9302 | 534.6 | -53.6191 | -2.9202 | 21.8055 | 21.8056
534.7 | 105.19 | 0.36259 | 35.1542 | 35.1542 | 532.4 | 1644.89 | 53.7102 | 1559.76 | 1631.51 | 534.8 | 3631.54 | 3622.55 | 3622.79 | 3622.79 | 532.5 | 424.878 | 278.494 | 278.494 | 532.6 | 264.817 | 147.363 | 147.363 | 534.4 | 42.1137 | -1.38134 | 25.5532 | 25.5532 | 534.5 | 150.283 | 2.96376 | 61.4803 | 61.4803 | 534.5 | 40.1489 | -2.90241 | 32.4202 | 32.4202
534.6 | 64.0734 | 0.40785 | 47.9579 | 47.9579 | 532.3 | 1842.17 | 78.9119 | 1765.54 | 1862.44 | 534.7 | 3522.2 | 3622.54 | 3622.97 | 3622.97 | 532.4 | 383.804 | 350.49 | 350.49 | 532.5 | 274.398 | 194.71 | 194.71 | 534.3 | 76.4335 | -1.38156 | 38.0192 | 38.0193 | 534.4 | 164.105 | 3.13425 | 83.5484 | 83.5484 | 534.4 | 242.707 | -2.88461 | 47.0064 | 47.0064
534.5 | 72.7165 | 0.45312 | 64.7788 | 64.7788 | 532.2 | 2039.09 | 111.405 | 1963.62 | 2092.96 | 534.6 | 3654.48 | 3622.52 | 3623.29 | 3623.29 | 532.3 | 478.713 | 437.093 | 437.093 | 532.4 | 346.681 | 253.857 | 253.857 | 534.2 | 188.032 | -1.38184 | 55.4957 | 55.4957 | 534.3 | 256.984 | 3.30474 | 112.651 | 112.651 | 534.3 | 270.281 | -2.86681 | 66.8025 | 66.8025
534.4 | 291.892 | 0.49838 | 86.6267 | 86.6267 | 532.1 | 2211.81 | 152.722 | 2144.55 | 2315.16 | 534.5 | 3620.48 | 3622.51 | 3623.84 | 3623.84 | 532.2 | 595.221 | 540.219 | 540.219 | 532.3 | 503.716 | 326.97 | 326.97 | 534.1 | 104.675 | -1.38216 | 79.6375 | 79.6376 | 534.2 | 277.381 | 3.47523 | 150.591 | 150.591 | 534.2 | 122.05 | -2.84897 | 93.331 | 93.3311
534.3 | 187.689 | 0.54364 | 114.674 | 114.674 | 532 | 2451.11 | 204.507 | 2298.66 | 2521.01 | 534.4 | 3558.71 | 3622.49 | 3624.74 | 3624.74 | 532.1 | 726.309 | 661.738 | 661.738 | 532.2 | 498.841 | 416.37 | 416.37 | 534 | 203.628 | -1.38248 | 112.49 | 112.49 | 534.1 | 273.815 | 3.64572 | 199.468 | 199.468 | 534.1 | 149.142 | -2.83107 | 128.425 | 128.426
534.2 | 308.298 | 0.58891 | 150.247 | 150.247 | 531.9 | 2743.7 | 268.446 | 2416.92 | 2703.16 | 534.3 | 3836.53 | 3622.47 | 3626.22 | 3626.22 | 532 | 888.74 | 803.367 | 803.367 | 532.1 | 733.91 | 524.462 | 524.462 | 533.9 | 242.506 | -1.38278 | 156.514 | 156.515 | 534 | 387.829 | 3.81621 | 261.666 | 261.666 | 534 | 511.825 | -2.81303 | 174.241 | 174.242
534.1 | 346.398 | 0.63417 | 194.808 | 194.808 | 531.8 | 2856.04 | 346.15 | 2491.92 | 2855.82 | 534.2 | 3670.62 | 3622.45 | 3628.59 | 3628.59 | 531.9 | 1021.68 | 966.54 | 966.54 | 532 | 713.357 | 653.628 | 653.628 | 533.8 | 374.976 | -1.38293 | 214.589 | 214.591 | 533.9 | 535.342 | 3.98671 | 339.813 | 339.813 | 533.9 | 355.954 | -2.79471 | 233.248 | 233.249
534 | 331.861 | 0.67944 | 249.914 | 249.914 | 531.7 | 3014.01 | 439.015 | 2518.76 | 2975.47 | 534.1 | 3733.06 | 3622.44 | 3632.28 | 3632.28 | 531.8 | 1010.56 | 1152.25 | 1152.25 | 531.9 | 861.587 | 806.094 | 806.094 | 533.7 | 431.736 | -1.38252 | 289.966 | 289.968 | 533.8 | 602.611 | 4.15721 | 436.705 | 436.705 | 533.8 | 451.84 | -2.77581 | 308.187 | 308.189
533.9 | 328.844 | 0.72473 | 317.148 | 317.148 | 531.6 | 3098.32 | 548.029 | 2495.64 | 3061.31 | 534 | 3756.32 | 3622.41 | 3637.89 | 3637.9 | 531.7 | 1201.18 | 1360.89 | 1360.89 | 531.8 | 1105.89 | 983.749 | 983.749 | 533.6 | 490.523 | -1.38077 | 386.16 | 386.166 | 533.7 | 666.126 | 4.32774 | 555.187 | 555.187 | 533.7 | 530.853 | -2.75574 | 401.987 | 401.991
533.8 | 498.196 | 0.77004 | 398.032 | 398.032 | 531.5 | 3252.86 | 673.55 | 2424.11 | 3115.26 | 533.9 | 3643.64 | 3622.38 | 3646.28 | 3646.29 | 531.6 | 1520.19 | 1592.02 | 1592.02 | 531.7 | 1288.73 | 1187.93 | 1187.93 | 533.5 | 825.022 | -1.37615 | 506.774 | 506.786 | 533.6 | 781.983 | 4.49832 | 697.976 | 697.976 | 533.6 | 597.486 | -2.73336 | 517.628 | 517.637
533.7 | 625.102 | 0.81541 | 493.9 | 493.9 | 531.4 | 3092.52 | 815.066 | 2308.88 | 3141.49 | 533.8 | 3476.81 | 3622.34 | 3658.54 | 3658.55 | 531.5 | 1732.29 | 1844.25 | 1844.25 | 531.6 | 1475.12 | 1419.18 | 1419.18 | 533.4 | 960.547 | -1.36571 | 655.218 | 655.242 | 533.5 | 838.853 | 4.66902 | 867.431 | 867.431 | 533.5 | 728.939 | -2.70653 | 657.942 | 657.96
533.6 | 612.539 | 0.86094 | 605.744 | 605.745 | 531.3 | 3277.32 | 970.943 | 2157.19 | 3145.62 | 533.7 | 3648.52 | 3622.3 | 3676.06 | 3676.08 | 531.4 | 1988.08 | 2114.99 | 2114.99 | 531.5 | 1781.57 | 1676.99 | 1676.99 | 533.3 | 1094.72 | -1.34385 | 834.323 | 834.371 | 533.4 | 979.435 | 4.84001 | 1065.26 | 1065.26 | 533.4 | 943.417 | -2.67127 | 825.342 | 825.377
533.5 | 688.886 | 0.90678 | 734.029 | 734.03 | 531.2 | 3250.08 | 1138.23 | 1977.98 | 3133.65 | 533.6 | 3825.42 | 3622.27 | 3700.56 | 3700.59 | 531.3 | 2251.17 | 2400.4 | 2400.4 | 531.4 | 1981.06 | 1959.48 | 1959.48 | 533.2 | 1122.18 | -1.30024 | 1045.86 | 1045.95 | 533.3 | 1399.27 | 5.01168 | 1292.17 | 1292.17 | 533.3 | 1162.1 | -2.62036 | 1021.48 | 1021.55
533.4 | 966.906 | 0.95333 | 878.491 | 878.493 | 531.1 | 3121.77 | 1312.51 | 1780.93 | 3110.84 | 533.5 | 3693.51 | 3622.24 | 3733.98 | 3734.05 | 531.2 | 2766.47 | 2695.22 | 2695.22 | 531.3 | 2207.65 | 2263.25 | 2263.25 | 533.1 | 1465.76 | -1.21631 | 1289.94 | 1290.13 | 533.2 | 1501.65 | 5.18484 | 1547.49 | 1547.49 | 533.2 | 1394.32 | -2.54103 | 1246.85 | 1246.98
533.3 | 1019.75 | 1.00132 | 1037.93 | 1037.93 | 531 | 3251.36 | 1487.95 | 1575.5 | 3080.8 | 533.4 | 3767.79 | 3622.22 | 3778.5 | 3778.63 | 531.1 | 2980.99 | 2992.87 | 2992.87 | 531.2 | 2402.26 | 2583.11 | 2583.11 | 533 | 1730.24 | -1.05956 | 1564.46 | 1564.8 | 533.1 | 2049.5 | 5.36122 | 1828.8 | 1828.81 | 533.1 | 1617.15 | -2.41107 | 1500.36 | 1500.61
533.2 | 1087.75 | 1.0523 | 1210.01 | 1210.02 | 530.9 | 3174.23 | 1657.41 | 1370.25 | 3044.96 | 533.3 | 3789.94 | 3622.23 | 3836.27 | 3836.52 | 531 | 3295.57 | 3285.55 | 3285.55 | 531.1 | 2966.78 | 2912.04 | 2912.04 | 532.9 | 1939.1 | -0.7743 | 1864.43 | 1865.06 | 533 | 2186.05 | 5.54439 | 2131.59 | 2131.61 | 533 | 2147.21 | -2.19277 | 1778.89 | 1779.33
533.1 | 1281.68 | 1.10925 | 1391.17 | 1391.19 | 530.8 | 2965.52 | 1812.92 | 1172.3 | 3002.47 | 533.2 | 3778.05 | 3622.31 | 3909.17 | 3909.65 | 530.9 | 3577.64 | 3564.5 | 3564.5 | 531 | 3152.18 | 3241.24 | 3241.24 | 532.8 | 2203.35 | -0.26719 | 2181.65 | 2182.79 | 532.9 | 2546.97 | 5.74149 | 2449 | 2449.05 | 532.9 | 2266.52 | -1.82351 | 2076.93 | 2077.73
533 | 1475.08 | 1.17781 | 1576.49 | 1576.54 | 530.7 | 3087.66 | 1946.21 | 987.077 | 2950.49 | 533.1 | 4041.01 | 3622.51 | 3998.41 | 3999.29 | 530.8 | 3946.31 | 3820.4 | 3820.4 | 530.9 | 3708.14 | 3560.4 | 3560.4 | 532.7 | 2296.98 | 0.61434 | 2504.52 | 2506.55 | 532.8 | 2973.06 | 5.96635 | 2771.83 | 2771.94 | 532.8 | 2692.49 | -1.20152 | 2386.41 | 2387.81
532.9 | 1845.64 | 1.26852 | 1759.87 | 1759.96 | 530.6 | 2972.11 | 2049.53 | 818.301 | 2884.99 | 533 | 4110.94 | 3622.96 | 4104.1 | 4105.68 | 530.7 | 4127.48 | 4043.88 | 4043.88 | 530.8 | 3841.48 | 3858.12 | 3858.12 | 532.6 | 2584.42 | 2.11382 | 2818.35 | 2821.89 | 532.7 | 3131.95 | 6.24513 | 3088.68 | 3088.89 | 532.7 | 2984.24 | -0.16517 | 2696.7 | 2699.12
532.8 | 1823.96 | 1.40038 | 1934.19 | 1934.37 | 530.5 | 2610.02 | 2116.44 | 668.111 | 2801.66 | 532.9 | 4324.35 | 3623.89 | 4224.63 | 4227.43 | 530.6 | 4498.32 | 4226.16 | 4226.16 | 530.7 | 4163.2 | 4122.57 | 4122.57 | 532.5 | 2953.98 | 4.61058 | 3106.28 | 3112.32 | 532.6 | 3482.39 | 6.62572 | 3386.47 | 3386.9 | 532.6 | 3122.44 | 1.53635 | 2994.99 | 2999.09
532.7 | 2043.68 | 1.60686 | 2091.77 | 2092.11 | 530.4 | 2474.8 | 2142.57 | 537.288 | 2696.91 | 532.8 | 4399.91 | 3625.62 | 4356.23 | 4361.1 | 530.5 | 4663.29 | 4359.62 | 4359.62 | 530.6 | 4459.97 | 4342.29 | 4342.29 | 532.4 | 3183.86 | 8.68105 | 3350.63 | 3360.74 | 532.5 | 3757.72 | 7.19342 | 3651.3 | 3652.12 | 532.5 | 3204.86 | 4.28314 | 3267.02 | 3273.85
532.6 | 2190.07 | 1.9454 | 2224.89 | 2225.53 | 530.3 | 2398.68 | 2126.18 | 425.548 | 2568.73 | 532.7 | 4686.1 | 3628.66 | 4492.68 | 4500.99 | 530.4 | 4728.68 | 4438.49 | 4438.49 | 530.5 | 4685.03 | 4507.1 | 4507.1 | 532.3 | 3379.35 | 15.1786 | 3534.83 | 3551.45 | 532.4 | 3817.3 | 8.09551 | 3869.5 | 3871.05 | 532.4 | 3619.3 | 8.63743 | 3498.19 | 3509.36
532.5 | 2246.48 | 2.51189 | 2326.5 | 2327.65 | 530.2 | 2326.9 | 2068.36 | 331.822 | 2417.14 | 532.6 | 4583.2 | 3633.82 | 4625.46 | 4639.38 | 530.3 | 4587.46 | 4459.22 | 4459.22 | 530.4 | 4725.98 | 4608.98 | 4608.98 | 532.2 | 3497.67 | 25.3329 | 3645.44 | 3672.22 | 532.3 | 4160.97 | 9.57878 | 4028.9 | 4031.77 | 532.3 | 3819.13 | 15.4101 | 3674.93 | 3692.85
532.4 | 2456.77 | 3.46218 | 2390.86 | 2392.92 | 530.1 | 2171.16 | 1972.93 | 254.53 | 2244.36 | 532.5 | 4649.53 | 3642.32 | 4744.31 | 4767.24 | 530.2 | 4445.42 | 4420.89 | 4420.89 | 530.3 | 4915.93 | 4642.8 | 4642.8 | 532.1 | 3685.91 | 40.8672 | 3674.01 | 3716.33 | 532.2 | 4150.81 | 12.0438 | 4120.15 | 4125.3 | 532.2 | 3942.28 | 25.7399 | 3786.15 | 3814.38
532.3 | 2515.32 | 5.04251 | 2414.22 | 2417.81 | 530 | 2018.7 | 1845.91 | 191.803 | 2054.57 | 532.4 | 4833.94 | 3655.9 | 4838.57 | 4875.65 | 530.1 | 4469.62 | 4325.23 | 4325.23 | 530.2 | 4777.88 | 4606.84 | 4606.84 | 532 | 3558.52 | 64.1238 | 3618.31 | 3683.89 | 532.1 | 3978.17 | 16.1203 | 4137.67 | 4146.74 | 532.1 | 3784.64 | 41.1826 | 3824.56 | 3868.22
532.2 | 2343.16 | 7.63093 | 2395.17 | 2401.31 | 529.9 | 1848.37 | 1694.84 | 141.667 | 1853.32 | 532.3 | 5000.58 | 3677.1 | 4898.75 | 4957.63 | 530 | 4453.7 | 4176.48 | 4176.48 | 530.1 | 4673.01 | 4502.93 | 4502.93 | 531.9 | 3375.93 | 98.1849 | 3482.67 | 3582.32 | 532 | 3986.58 | 22.7651 | 4080.41 | 4095.95 | 532 | 3914.45 | 63.7999 | 3787.59 | 3853.84
532.1 | 2194.33 | 11.7906 | 2334.86 | 2345.11 | 529.8 | 1653.61 | 1527.94 | 102.177 | 1646.87 | 532.2 | 4883.16 | 3709.4 | 4918.34 | 5010.17 | 529.9 | 4028.71 | 3981.03 | 3981.03 | 530 | 4426.86 | 4336.31 | 4336.31 | 531.8 | 3505.22 | 146.961 | 3277.32 | 3425.76 | 531.9 | 4010.52 | 33.3814 | 3951.9 | 3977.88 | 531.9 | 3960.25 | 96.2359 | 3677.71 | 3776.39
532 | 2205.19 | 18.3346 | 2236.84 | 2253.59 | 529.7 | 1519.41 | 1353.3 | 71.5094 | 1441.51 | 532.1 | 4990.94 | 3757.52 | 4895.09 | 5035.73 | 529.8 | 3889.35 | 3746.91 | 3746.91 | 529.9 | 4005.84 | 4115.09 | 4115.09 | 531.7 | 3212.73 | 215.209 | 3016.94 | 3233.64 | 531.8 | 3872.95 | 49.9493 | 3759.85 | 3802.23 | 531.8 | 3546.94 | 141.757 | 3502.14 | 3646.32
531.9 | 2142.51 | 28.3977 | 2106.66 | 2133.43 | 529.6 | 1213.8 | 1178.28 | 48.0184 | 1242.96 | 532 | 5101.52 | 3827.65 | 4831.51 | 5042.99 | 529.7 | 3438.14 | 3483.15 | 3483.15 | 529.8 | 3732.68 | 3849.5 | 3849.5 | 531.6 | 3056.21 | 308.432 | 2718.69 | 3028.61 | 531.7 | 3477.74 | 75.1488 | 3515.27 | 3582.69 | 531.7 | 3591.48 | 204.227 | 3271.9 | 3478.53
531.8 | 2099.13 | 43.5072 | 1951.27 | 1993.11 | 529.5 | 1145.6 | 1009.06 | 30.2652 | 1055.94 | 531.9 | 5098.54 | 3927.62 | 4734.32 | 5046.53 | 529.6 | 2957.84 | 3199.15 | 3199.15 | 529.7 | 3360.84 | 3551.01 | 3551.01 | 531.5 | 2987.42 | 432.596 | 2400.15 | 2834.24 | 531.6 | 3430.72 | 112.437 | 3231.31 | 3335.84 | 531.6 | 3243.93 | 287.973 | 3000.53 | 3290.89
531.7 | 1903.49 | 65.6364 | 1778.36 | 1842.28 | 529.4 | 1016.8 | 850.373 | 17.0252 | 883.958 | 531.8 | 5051.64 | 4067.01 | 4613.11 | 5065.51 | 529.5 | 2675.86 | 2904.12 | 2904.12 | 529.6 | 2964.16 | 3231.46 | 3231.46 | 531.4 | 2744.52 | 593.598 | 2077.63 | 2672.73 | 531.5 | 3251.51 | 166.03 | 2921.92 | 3079.87 | 531.5 | 3264.03 | 397.508 | 2702.64 | 3102.52
531.6 | 1631.77 | 97.2171 | 1595.65 | 1691.1 | 529.3 | 834.561 | 705.496 | 7.28008 | 729.286 | 531.7 | 5307.04 | 4257.02 | 4478.56 | 5121.83 | 529.4 | 2423.8 | 2606.57 | 2606.57 | 529.5 | 2623.81 | 2902.23 | 2902.23 | 531.3 | 2751.32 | 796.44 | 1764.87 | 2562.83 | 531.4 | 2972.75 | 240.705 | 2600.66 | 2833.12 | 531.4 | 3069.61 | 537.062 | 2392.49 | 2931.9
531.5 | 1530.23 | 141.078 | 1410.31 | 1549.58 | 529.2 | 711.028 | 576.348 | 0.20102 | 593.009 | 531.6 | 5266.42 | 4510.02 | 4340.83 | 5238.05 | 529.3 | 2089.64 | 2313.96 | 2313.96 | 529.4 | 2219.55 | 2573.58 | 2573.58 | 531.2 | 2793.08 | 1044.08 | 1472.39 | 2517.99 | 531.3 | 2668.99 | 341.361 | 2279.8 | 2612.74 | 531.3 | 2822.91 | 709.884 | 2082.92 | 2795.14
531.4 | 1425.06 | 200.27 | 1228.59 | 1427.01 | 529.1 | 500.182 | 463.676 | -4.87359 | 475.213 | 531.5 | 5449.42 | 4838.75 | 4208.31 | 5435.32 | 529.2 | 1750.83 | 2032.48 | 2032.48 | 529.3 | 1921.14 | 2254.26 | 2254.26 | 531.1 | 2767.24 | 1336.04 | 1207.32 | 2544.88 | 531.2 | 2453.21 | 472.231 | 1969.6 | 2433.24 | 531.2 | 2698.13 | 917.348 | 1784.62 | 2704.28
531.3 | 1476.93 | 277.735 | 1055.51 | 1331.34 | 529 | 364.912 | 367.298 | -8.46231 | 375.198 | 531.4 | 5586.19 | 5254.89 | 4087.04 | 5731.37 | 529.1 | 1509.03 | 1766.96 | 1766.96 | 529.2 | 1728.09 | 1951.22 | 1951.22 | 531 | 2728.35 | 1666.87 | 973.651 | 2642.05 | 531.1 | 2533.08 | 635.739 | 1678 | 2304.98 | 531.1 | 2666.45 | 1157.9 | 1505.7 | 2665.9
531.2 | 1345.88 | 375.786 | 894.774 | 1268.61 | 528.9 | 437.595 | 286.35 | -10.9647 | 291.698 | 531.3 | 6165.55 | 5767.04 | 3980.63 | 6138.48 | 529 | 1460.82 | 1520.85 | 1520.85 | 529.1 | 1484.99 | 1669.59 | 1669.59 | 530.9 | 2778.44 | 2024.91 | 772.71 | 2799.16 | 531 | 2491.36 | 831.036 | 1410.58 | 2232.69 | 531 | 2680.75 | 1425.99 | 1251.73 | 2680
531.1 | 1237.34 | 495.399 | 748.835 | 1242.24 | 528.8 | 272.543 | 219.511 | -12.6835 | 223.09 | 531.2 | 6717.92 | 6378.27 | 3890.52 | 6661.17 | 528.9 | 1149.02 | 1296.37 | 1296.37 | 529 | 1380.23 | 1412.75 | 1412.75 | 530.8 | 2886.43 | 2391.67 | 603.777 | 2997 | 530.9 | 2245.6 | 1052.46 | 1170.7 | 2214.06 | 530.9 | 2797.19 | 1711.32 | 1025.85 | 2739.43
531 | 1318.57 | 635.373 | 618.998 | 1252.33 | 528.7 | 214.257 | 165.202 | -13.8447 | 167.572 | 531.1 | 7035.9 | 7083.05 | 3816.53 | 7293.78 | 528.8 | 985.416 | 1094.62 | 1094.62 | 528.9 | 1189.41 | 1182.48 | 1182.48 | 530.7 | 3110.11 | 2742.44 | 464.679 | 3208.67 | 530.8 | 2262.13 | 1288.35 | 959.791 | 2238.87 | 530.8 | 2873.91 | 1998.58 | 829.199 | 2830.02
530.9 | 1238.47 | 791.491 | 505.612 | 1295.02 | 528.6 | 282.873 | 121.747 | -14.6142 | 123.297 | 531 | 7902.15 | 7864.53 | 3757.33 | 8018.16 | 528.7 | 909.653 | 915.745 | 915.745 | 528.8 | 951.462 | 979.289 | 979.289 | 530.6 | 3280.34 | 3048.44 | 352.35 | 3402.35 | 530.7 | 2349.6 | 1520.87 | 777.725 | 2289.15 | 530.7 | 2792.28 | 2268.23 | 661.311 | 2931.76
530.8 | 1273.52 | 955.939 | 408.274 | 1362.09 | 528.5 | 245.91 | 87.4817 | -15.1122 | 88.4851 | 530.9 | 8772.49 | 8692.34 | 3710.98 | 8802.04 | 528.6 | 711.808 | 759.169 | 759.169 | 528.7 | 920.175 | 802.59 | 802.59 | 530.5 | 3314.22 | 3280.7 | 263.28 | 3545.55 | 530.6 | 2202.62 | 1727.39 | 623.213 | 2340.99 | 530.6 | 3023.25 | 2498.35 | 520.547 | 3021.1
530.7 | 1468.44 | 1117.3 | 326.039 | 1441.17 | 528.4 | 189.97 | 60.8445 | -15.4243 | 61.4864 | 530.8 | 9470.41 | 9522.3 | 3675.31 | 9599.06 | 528.5 | 637.785 | 623.747 | 623.747 | 528.6 | 757.257 | 651.025 | 651.025 | 530.4 | 3191.61 | 3414.9 | 193.871 | 3610.35 | 530.5 | 2471.17 | 1883.95 | 494.16 | 2368.32 | 530.5 | 3053.13 | 2667.62 | 404.506 | 3074.32
530.6 | 1592.16 | 1261.46 | 257.597 | 1516.84 | 528.3 | 213.149 | 40.421 | -15.6109 | 40.827 | 530.7 | 10218 | 10298.6 | 3648.17 | 10351.2 | 528.4 | 683.424 | 507.944 | 507.944 | 528.5 | 592.253 | 522.693 | 522.693 | 530.3 | 3593.79 | 3436.08 | 140.675 | 3578.34 | 530.4 | 2419.99 | 1970.01 | 387.981 | 2348.04 | 530.4 | 2953.84 | 2758.89 | 310.361 | 3071.42
530.5 | 1537.93 | 1373.48 | 201.441 | 1572.66 | 528.2 | 22.6179 | 24.9718 | -15.7138 | 25.2258 | 530.6 | 11265.8 | 10959 | 3627.65 | 10994.4 | 528.3 | 529.941 | 409.986 | 409.986 | 528.4 | 562.614 | 415.36 | 415.36 | 530.2 | 3536.87 | 3341.81 | 100.554 | 3443.96 | 530.3 | 2304.68 | 1973.47 | 301.865 | 2265.21 | 530.3 | 3175.71 | 2762.38 | 235.133 | 2999.67
530.4 | 1598.95 | 1440.33 | 155.987 | 1594 | 528.1 | 217.346 | 13.4402 | -15.7614 | 13.5972 | 530.5 | 11887.7 | 11443.5 | 3612.11 | 11466.9 | 528.2 | 377.776 | 327.977 | 327.977 | 528.3 | 516.729 | 326.64 | 326.64 | 530.1 | 3368.13 | 3142.75 | 70.7631 | 3215.11 | 530.2 | 2061.97 | 1893.85 | 232.976 | 2116.54 | 530.2 | 3072.26 | 2677.71 | 175.89 | 2855.74
530.3 | 1513.45 | 1453.64 | 119.674 | 1570.95 | 528 | 117.044 | 4.94575 | -15.7732 | 5.04176 | 530.4 | 11841.9 | 11703.9 | 3600.21 | 11719 | 528.1 | 277.589 | 260.005 | 260.005 | 528.2 | 352.596 | 254.129 | 254.129 | 530 | 3095.37 | 2860.31 | 48.976 | 2910.89 | 530.1 | 1821.55 | 1742.45 | 178.595 | 1910.58 | 530.1 | 2724.56 | 2513.98 | 129.887 | 2645.99
530.2 | 1502.16 | 1411.69 | 91.0271 | 1500.32 | 527.9 | 128.685 | -1.22909 | -15.7619 | -1.17106 | 530.3 | 11830.5 | 11712.6 | 3590.98 | 11722.2 | 528 | 337.314 | 204.209 | 204.209 | 528.1 | 299.514 | 195.512 | 195.512 | 529.9 | 2700.54 | 2522.37 | 33.2783 | 2557.25 | 530 | 1654.89 | 1539.29 | 136.22 | 1664.88 | 530 | 2383.67 | 2287.88 | 94.6484 | 2384.63
530.1 | 1360.39 | 1319.86 | 68.7055 | 1386.12 | 527.8 | 86.5041 | -5.65803 | -15.7359 | -5.62335 | 530.2 | 11593.5 | 11468.5 | 3583.66 | 11474.5 | 527.9 | 187.821 | 158.837 | 158.837 | 528 | 269.569 | 148.628 | 148.628 | 529.8 | 2317.57 | 2158.27 | 22.1326 | 2182.01 | 529.9 | 1502.13 | 1308.28 | 103.616 | 1401.09 | 529.9 | 2290.63 | 2020.54 | 68.0132 | 2090.63
530 | 1233.58 | 1189.28 | 51.5207 | 1238.31 | 527.7 | 129.422 | -8.79134 | -15.7008 | -8.77086 | 530.1 | 11136.5 | 10996.7 | 3577.71 | 11000.4 | 527.8 | 256.513 | 122.278 | 122.278 | 527.9 | 254.296 | 111.515 | 111.515 | 529.7 | 1884.67 | 1794.55 | 14.3325 | 1810.5 | 529.8 | 1165.04 | 1072.28 | 78.8429 | 1140.15 | 529.8 | 1960.24 | 1733.93 | 48.1418 | 1784.14
529.9 | 1043.34 | 1034.33 | 38.4469 | 1070.24 | 527.6 | 87.2925 | -10.9764 | -15.6601 | -10.9644 | 530 | 10280.5 | 10344 | 3572.78 | 10346.2 | 527.7 | 317.445 | 93.0841 | 93.0841 | 527.8 | 188.091 | 82.4356 | 82.4356 | 529.6 | 1548.23 | 1452.12 | 8.9514 | 1462.69 | 529.7 | 1007.79 | 849.576 | 60.2543 | 898.683 | 529.7 | 1400 | 1447.88 | 33.5061 | 1483.44
529.8 | 774.757 | 869.819 | 28.6168 | 895.856 | 527.5 | 129.161 | -12.4768 | -15.6159 | -12.4699 | 529.9 | 9248.19 | 9569.96 | 3568.64 | 9571.25 | 527.6 | 288.688 | 69.9759 | 69.9759 | 527.7 | 235.105 | 59.8781 | 59.8781 | 529.5 | 1202.37 | 1145.09 | 5.2914 | 1152.01 | 529.6 | 712.151 | 652.322 | 46.4805 | 687.484 | 529.6 | 1022.88 | 1178.05 | 22.8626 | 1202.95
529.7 | 773.276 | 708.623 | 21.3118 | 727.309 | 527.4 | 43.6402 | -13.4895 | -15.5696 | -13.4855 | 529.8 | 8422.54 | 8736.9 | 3565.14 | 8737.64 | 527.5 | 230.065 | 51.8432 | 51.8432 | 527.6 | 193.069 | 42.5529 | 42.5529 | 529.4 | 748.723 | 881.057 | 2.83684 | 885.524 | 529.5 | 658.563 | 486.608 | 36.4047 | 511.525 | 529.5 | 827.783 | 935.152 | 15.2197 | 952.385
529.6 | 525.312 | 560.318 | 15.9469 | 573.593 | 527.3 | 90.9325 | -14.1592 | -15.522 | -14.1569 | 529.7 | 7690.95 | 7901.64 | 3562.17 | 7902.06 | 527.4 | 107.688 | 37.7363 | 37.7363 | 527.5 | 103.938 | 29.3774 | 29.3774 | 529.3 | 662.569 | 662.121 | 1.21361 | 664.968 | 529.4 | 469.734 | 353.603 | 29.1316 | 371.076 | 529.4 | 767.698 | 725.059 | 9.80006 | 736.855
529.5 | 519.806 | 430.787 | 12.0536 | 440.125 | 527.2 | 108.881 | -14.5909 | -15.4737 | -14.5896 | 529.6 | 7128.98 | 7109.66 | 3559.66 | 7109.9 | 527.3 | 31.4686 | 26.8542 | 26.8542 | 527.4 | 86.6325 | 19.4561 | 19.4561 | 529.2 | 376.299 | 486.407 | 0.15501 | 488.198 | 529.3 | 406.096 | 251.083 | 23.9553 | 263.209 | 529.3 | 407.381 | 549.606 | 6.00537 | 557.589
529.4 | 348.2 | 322.573 | 9.26296 | 329.074 | 527.1 | 155.958 | -14.8596 | -15.425 | -14.8589 | 529.5 | 6249.78 | 6392.67 | 3557.57 | 6392.8 | 527.2 | 129.526 | 18.5304 | 18.5304 | 527.3 | 198.38 | 12.0594 | 12.0594 | 529.1 | 380.238 | 349.506 | -0.52582 | 350.617 | 529.2 | 183.272 | 174.907 | 20.3282 | 183.236 | 529.2 | 391.061 | 407.608 | 3.38226 | 412.95
529.3 | 319.019 | 235.626 | 7.28823 | 240.108 | 527 | 233.908 | -15.018 | -15.376 | -15.0176 | 529.4 | 5944.82 | 5768.72 | 3555.86 | 5768.79 | 527.1 | 128.644 | 12.2166 | 12.2166 | 527.2 | 147.455 | 6.60023 | 6.60023 | 529 | 318.11 | 245.733 | -0.95766 | 246.414 | 529.1 | 262.422 | 120.198 | 17.8312 | 125.859 | 529.1 | 310.841 | 295.925 | 1.59265 | 299.46
529.2 | 241.022 | 168.17 | 5.91016 | 171.228 | 526.9 | 113.038 | -15.1028 | -15.3269 | -15.1026 | 529.3 | 5268.42 | 5244.22 | 3554.45 | 5244.26 | 527 | 25.8199 | 7.46742 | 7.46742 | 527.1 | 99.4212 | 2.61271 | 2.61271 | 528.9 | 231.653 | 169.071 | -1.2278 | 169.482 | 529 | 138.983 | 82.1468 | 16.1488 | 85.9549 | 529 | 283.975 | 210.377 | 0.38825 | 212.69
529.1 | 193.502 | 117.486 | 4.96322 | 119.552 | 526.8 | 76.9301 | -15.139 | -15.2777 | -15.1389 | 529.2 | 4920.79 | 4816.75 | 3553.3 | 4816.77 | 526.9 | 51.12 | 3.92503 | 3.92503 | 527 | 36.8246 | -0.26853 | -0.26853 | 528.8 | 161.456 | 113.805 | -1.39449 | 114.05 | 528.9 | 213.746 | 56.4852 | 15.0463 | 59.0203 | 528.9 | 218.814 | 146.454 | -0.41056 | 147.95
529 | 91.4935 | 80.5235 | 4.32421 | 81.9051 | 526.7 | 99.9533 | -15.1436 | -15.2285 | -15.1435 | 529.1 | 4553.61 | 4478.04 | 3552.38 | 4478.05 | 526.8 | 52.8827 | 1.30499 | 1.30499 | 526.9 | 27.7786 | -2.32656 | -2.32656 | 528.7 | 54.9957 | 74.8866 | -1.49598 | 75.0311 | 528.8 | -9.78492 | 39.6948 | 14.3519 | 41.365 | 528.8 | 68.3947 | 99.7998 | -0.93191 | 100.757
528.9 | 114.729 | 54.3165 | 3.90257 | 55.2313 | 526.6 | 41.9284 | -15.1279 | -15.1792 | -15.1278 | 529 | 4242.47 | 4216.56 | 3551.63 | 4216.56 | 526.7 | 104.676 | -0.61637 | -0.61637 | 526.8 | 60.9125 | -3.77815 | -3.77815 | 528.6 | 11.4686 | 48.095 | -1.55692 | 48.1789 | 528.7 | 216.163 | 29.0374 | 13.9412 | 30.1263 | 528.7 | -23.4278 | 66.5101 | -1.26585 | 67.1151
528.8 | 127.273 | 36.2311 | 3.63262 | 36.8306 | 526.5 | 118.969 | -15.0993 | -15.13 | -15.0992 | 528.9 | 4300.46 | 4019.55 | 3551.06 | 4019.55 | 526.6 | 139.702 | -2.01315 | -2.01315 | 526.7 | 188.335 | -4.78739 | -4.78739 | 528.5 | 47.1578 | 30.0546 | -1.59307 | 30.1027 | 528.6 | 80.9094 | 22.4825 | 13.7253 | 23.1852 | 528.6 | -25.5825 | 43.2698 | -1.4748 | 43.6481
528.7 | 17.0722 | 24.0736 | 3.46734 | 24.4626 | 526.4 | 184.263 | -15.0625 | -15.0807 | -15.0625 | 528.8 | 4122.98 | 3874.51 | 3550.6 | 3874.51 | 526.5 | 189.025 | -3.01952 | -3.01952 | 526.6 | 152.495 | -5.47716 | -5.47716 | 528.4 | 117.913 | 18.1671 | -1.61423 | 18.1943 | 528.5 | 128.881 | 18.5871 | 13.6418 | 19.0358 | 528.5 | 21.4585 | 27.3875 | -1.60146 | 27.6213
528.6 | 48.6531 | 16.1093 | 3.37346 | 16.3591 | 526.3 | 77.3871 | -15.0208 | -15.0314 | -15.0208 | 528.7 | 3966.4 | 3770.06 | 3550.26 | 3770.06 | 526.4 | 53.4844 | -3.73784 | -3.73784 | 526.5 | 52.9433 | -5.93845 | -5.93845 | 528.3 | 89.7719 | 10.4993 | -1.62647 | 10.5145 | 528.4 | 142.069 | 16.3642 | 13.6472 | 16.6477 | 528.4 | -31.9499 | 16.7585 | -1.67459 | 16.9014
528.5 | 3.52542 | 11.0247 | 3.32773 | 11.1836 | 526.2 | 57.9041 | -14.976 | -14.9822 | -14.976 | 528.6 | 3879.49 | 3696.42 | 3549.99 | 3696.42 | 526.3 | 88.9502 | -4.24547 | -4.24547 | 526.4 | 9.68738 | -6.2379 | -6.2379 | 528.2 | 11.1144 | 5.65631 | -1.63348 | 5.66467 | 528.3 | -77.9384 | 15.1626 | 13.7114 | 15.3398 | 528.3 | 75.7749 | 9.7913 | -1.71337 | 9.87765
528.4 | 63.1956 | 7.86293 | 3.31412 | 7.96291 | 526.1 | -12.5898 | -14.9294 | -14.9329 | -14.9294 | 528.5 | 3714.98 | 3645.56 | 3549.78 | 3645.56 | 526.2 | 93.1582 | -4.60031 | -4.60031 | 526.3 | 86.7597 | -6.42384 | -6.42384 | 528.1 | 134.27 | 2.66069 | -1.63748 | 2.66523 | 528.2 | 6.93971 | 14.5668 | 13.8143 | 14.6765 | 528.2 | 112.324 | 5.31784 | -1.73035 | 5.36942
528.3 | -35.2189 | 5.95044 | 3.32169 | 6.01273 | 526 | 90.9181 | -14.8816 | -14.8836 | -14.8816 | 528.4 | 3656.35 | 3611.14 | 3549.61 | 3611.14 | 526.1 | 72.485 | -4.84529 | -4.84529 | 526.2 | 67.5736 | -6.53091 | -6.53091 | 528 | 37.5453 | 0.84574 | -1.63974 | 0.84818 | 528.1 | -8.37713 | 14.3205 | 13.9423 | 14.3876 | 528.1 | -18.7025 | 2.50488 | -1.73369 | 2.53534
528.2 | 56.0704 | 4.8285 | 3.34308 | 4.86691 | 525.9 | 57.0035 | -14.8332 | -14.8343 | -14.8332 | 528.3 | 3675.6 | 3588.29 | 3549.48 | 3588.29 | 526 | 87.1941 | -5.01194 | -5.01194 | 526.1 | 20.0319 | -6.58372 | -6.58372 | 527.9 | 108.109 | -0.23144 | -1.64102 | -0.23015 | 528 | 118.672 | 14.27 | 14.0863 | 14.3107 | 528 | 20.9502 | 0.7735 | -1.72858 | 0.79128
528.1 | -61.0883 | 4.19402 | 3.37338 | 4.21746 | 525.8 | 19.6485 | -14.7844 | -14.7851 | -14.7844 | 528.2 | 3702.7 | 3573.42 | 3549.38 | 3573.42 | 525.9 | 144.278 | -5.12323 | -5.12323 | 526 | 90.6459 | -6.59954 | -6.59954 | 527.8 | 137.952 | -0.85778 | -1.64178 | -0.85711 | 527.9 | 10.735 | 14.3264 | 14.2405 | 14.3508 | 527.9 | 173.435 | -0.26848 | -1.71831 | -0.25822
528 | 64.3462 | 3.85256 | 3.40937 | 3.86672 | 525.7 | 35.788 | -14.7354 | -14.7358 | -14.7354 | 528.1 | 3659.97 | 3563.92 | 3549.29 | 3563.92 | 525.8 | 140.024 | -5.19571 | -5.19571 | 525.9 | 174.07 | -6.59039 | -6.59039 | 527.7 | 73.8731 | -1.2146 | -1.64223 | -1.21425 | 527.8 | -112.988 | 14.4395 | 14.4011 | 14.454 | 527.8 | 170.528 | -0.88031 | -1.70494 | -0.87445
527.9 | 42.4283 | 3.68286 | 3.44893 | 3.69133 | 525.6 | 157.968 | -14.6863 | -14.6865 | -14.6863 | 528 | 3524.19 | 3557.96 | 3549.22 | 3557.96 | 525.7 | 72.2908 | -5.24122 | -5.24122 | 525.8 | 92.7416 | -6.56455 | -6.56455 | 527.6 | -43.4188 | -1.41376 | -1.64249 | -1.41358 | 527.7 | -31.7553 | 14.5818 | 14.5656 | 14.5903 | 527.7 | -45.2189 | -1.22932 | -1.6897 | -1.22602
527.8 | 20.1912 | 3.61138 | 3.49074 | 3.6164 | 525.5 | 219.425 | -14.6371 | -14.6372 | -14.6371 | 527.9 | 3590.03 | 3554.3 | 3549.17 | 3554.3 | 525.6 | -12.0555 | -5.26813 | -5.26813 | 525.7 | 51.324 | -6.52765 | -6.52765 | 527.5 | -81.3153 | -1.5227 | -1.64267 | -1.52261 | 527.6 | 50.2047 | 14.7389 | 14.7325 | 14.7438 | 527.6 | 76.3781 | -1.42111 | -1.67338 | -1.41927
527.7 | 137.671 | 3.5947 | 3.53393 | 3.59764 | 525.4 | 121.385 | -14.5879 | -14.5879 | -14.5879 | 527.8 | 3789.44 | 3552.08 | 3549.12 | 3552.08 | 525.5 | 124.239 | -5.28233 | -5.28233 | 525.6 | 155.783 | -6.48349 | -6.48349 | 527.4 | 55.2352 | -1.58109 | -1.6428 | -1.58105 | 527.5 | 61.5315 | 14.9031 | 14.9009 | 14.9059 | 527.5 | -75.6894 | -1.52074 | -1.65642 | -1.51973
527.6 | 101.469 | 3.60784 | 3.57795 | 3.60955 | 525.3 | 146.727 | -14.5386 | -14.5387 | -14.5386 | 527.7 | 3691.3 | 3550.75 | 3549.08 | 3550.75 | 525.4 | 86.8067 | -5.28791 | -5.28791 | 525.5 | 112.591 | -6.43461 | -6.43461 | 527.3 | 51.1624 | -1.61177 | -1.64289 | -1.61175 | 527.4 | -2.02412 | 15.0708 | 15.0702 | 15.0724 | 527.4 | 98.5525 | -1.56748 | -1.6391 | -1.56693
527.5 | 159.251 | 3.63683 | 3.62249 | 3.63781 | 525.2 | 137.921 | -14.4894 | -14.4894 | -14.4894 | 527.6 | 3609.97 | 3549.97 | 3549.04 | 3549.97 | 525.3 | 142.144 | -5.2877 | -5.2877 | 525.4 | -22.2786 | -6.3827 | -6.3827 | 527.2 | -43.879 | -1.6276 | -1.64298 | -1.62759 | 527.3 | -18.5548 | 15.24 | 15.24 | 15.2409 | 527.3 | 205.958 | -1.58447 | -1.62157 | -1.58417
527.4 | 118.336 | 3.67404 | 3.66733 | 3.6746 | 525.1 | 122.515 | -14.4401 | -14.4401 | -14.4401 | 527.5 | 3618.88 | 3549.52 | 3549.01 | 3549.52 | 525.2 | 120.375 | -5.28363 | -5.28363 | 525.3 | 28.1678 | -6.32885 | -6.32885 | 527.1 | -8.08219 | -1.63558 | -1.64304 | -1.63558 | 527.2 | 27.8338 | 15.4099 | 15.4101 | 15.4104 | 527.2 | 168.948 | -1.58506 | -1.60392 | -1.5849
527.3 | 97.4895 | 3.71541 | 3.71235 | 3.71572 | 525 | 106.223 | -14.3908 | -14.3908 | -14.3908 | 527.4 | 3494.91 | 3549.26 | 3548.98 | 3549.26 | 525.1 | 111.718 | -5.27701 | -5.27701 | 525.2 | 16.4505 | -6.27378 | -6.27378 | 527 | 78.4777 | -1.63955 | -1.6431 | -1.63955 | 527.1 | 135.382 | 15.5802 | 15.5803 | 15.5805 | 527.1 | -91.4881 | -1.5768 | -1.58621 | -1.57672
527.2 | 38.2866 | 3.75883 | 3.75748 | 3.759 | 524.9 | 116.537 | -14.3416 | -14.3416 | -14.3416 | 527.3 | 3589.56 | 3549.1 | 3548.96 | 3549.1 | 525 | 84.2332 | -5.26872 | -5.26872 | 525.1 | 179.534 | -6.21794 | -6.21794 | 526.9 | 0.01727 | -1.64153 | -1.64319 | -1.64153 | 527 | 141.116 | 15.7506 | 15.7507 | 15.7508 | 527 | 67.659 | -1.56386 | -1.56846 | -1.56382
527.1 | 90.988 | 3.80324 | 3.80266 | 3.80334 | 524.8 | 130.421 | -14.2923 | -14.2923 | -14.2923 | 527.2 | 3570.24 | 3549.01 | 3548.93 | 3549.01 | 524.9 | 139.755 | -5.25933 | -5.25933 | 525 | 117.496 | -6.16162 | -6.16162 | 526.8 | 164.044 | -1.64252 | -1.64327 | -1.64252 | 526.9 | -115.74 | 15.9211 | 15.9211 | 15.9211 | 526.9 | -47.1958 | -1.54849 | -1.5507 | -1.54847
527 | 124.272 | 3.84812 | 3.84788 | 3.84817 | 524.7 | 104.726 | -14.243 | -14.243 | -14.243 | 527.1 | 3514.96 | 3548.95 | 3548.92 | 3548.95 | 524.8 | 36.1329 | -5.24925 | -5.24925 | 524.9 | 130.775 | -6.10502 | -6.10502 | 526.7 | -12.7524 | -1.64302 | -1.64336 | -1.64302 | 526.8 | 84.1586 | 16.0915 | 16.0916 | 16.0916 | 526.8 | 8.70749 | -1.53188 | -1.53293 | -1.53187
526.9 | 33.9391 | 3.89321 | 3.89312 | 3.89324 | 524.6 | 61.0312 | -14.1937 | -14.1937 | -14.1937 | 527 | 3586.18 | 3548.92 | 3548.9 | 3548.92 | 524.7 | 141.398 | -5.23871 | -5.23871 | 524.8 | 108.652 | -6.04823 | -6.04823 | 526.6 | 86.4728 | -1.6433 | -1.64344 | -1.6433 | 526.7 | 21.4005 | 16.262 | 16.262 | 16.262 | 526.7 | -38.2112 | -1.51466 | -1.51515 | -1.51466
526.8 | 25.4269 | 3.9384 | 3.93837 | 3.93842 | 524.5 | 83.0767 | -14.1445 | -14.1445 | -14.1445 | 526.9 | 3569.38 | 3548.9 | 3548.89 | 3548.9 | 524.6 | 99.7161 | -5.2279 | -5.2279 | 524.7 | -7.17286 | -5.99134 | -5.99134 | 526.5 | 99.8528 | -1.64349 | -1.64355 | -1.64349 | 526.6 | -9.21387 | 16.4325 | 16.4325 | 16.4325 | 526.6 | -11.051 | -1.49715 | -1.49736 | -1.49714
526.7 | 18.9275 | 3.98364 | 3.98362 | 3.98364 | 524.4 | 83.081 | -14.0952 | -14.0952 | -14.0952 | 526.8 | 3513.15 | 3548.88 | 3548.88 | 3548.88 | 524.5 | 93.0951 | -5.2169 | -5.2169 | 524.6 | 89.2086 | -5.93439 | -5.93439 | 526.4 | -73.4309 | -1.64366 | -1.64369 | -1.64366 | 526.5 | 138.16 | 16.603 | 16.603 | 16.603 | 526.5 | 147.964 | -1.47948 | -1.47958 | -1.47948
526.6 | 11.861 | 4.02889 | 4.02888 | 4.02889 | 524.3 | 9.46547 | -14.0459 | -14.0459 | -14.0459 | 526.7 | 3593.32 | 3548.87 | 3548.87 | 3548.87 | 524.4 | 181.182 | -5.20579 | -5.20579 | 524.5 | 59.4108 | -5.87739 | -5.87739 | 526.3 | 37.3409 | -1.64382 | -1.64383 | -1.64382 | 526.4 | 70.8091 | 16.7735 | 16.7735 | 16.7735 | 526.4 | 132.032 | -1.46175 | -1.46179 | -1.46175
526.5 | -18.162 | 4.07414 | 4.07414 | 4.07415 | 524.2 | 110.434 | -13.9966 | -13.9966 | -13.9966 | 526.6 | 3662.81 | 3548.86 | 3548.86 | 3548.86 | 524.3 | 57.6676 | -5.19461 | -5.19461 | 524.4 | -88.3759 | -5.82038 | -5.82038 | 526.2 | 70.6974 | -1.64398 | -1.64398 | -1.64398 | 526.3 | 47.1745 | 16.944 | 16.944 | 16.944 | 526.3 | 34.4861 | -1.44399 | -1.44401 | -1.44399
526.4 | 48.8004 | 4.11941 | 4.11941 | 4.11941 | 524.1 | 166.703 | -13.9473 | -13.9473 | -13.9473 | 526.5 | 3620.15 | 3548.84 | 3548.84 | 3548.84 | 524.2 | 112.735 | -5.18339 | -5.18339 | 524.3 | 64.1201 | -5.76335 | -5.76335 | 526.1 | 62.0441 | -1.64411 | -1.64411 | -1.64411 | 526.2 | 122.319 | 17.1145 | 17.1145 | 17.1145 | 526.2 | 101.813 | -1.42622 | -1.42622 | -1.42622
526.3 | 117.91 | 4.16467 | 4.16467 | 4.16467 | 524 | 169.6 | -13.8981 | -13.8981 | -13.8981 | 526.4 | 3496.09 | 3548.83 | 3548.83 | 3548.83 | 524.1 | 154.251 | -5.17214 | -5.17214 | 524.2 | 89.1726 | -5.70631 | -5.70631 | 526 | 134.605 | -1.64424 | -1.64424 | -1.64424 | 526.1 | 61.7283 | 17.285 | 17.285 | 17.285 | 526.1 | 26.0755 | -1.40844 | -1.40844 | -1.40844
526.2 | -89.3912 | 4.20993 | 4.20993 | 4.20993 | 523.9 | 205.793 | -13.8488 | -13.8488 | -13.8488 | 526.3 | 3546.08 | 3548.81 | 3548.81 | 3548.81 | 524 | -10.7948 | -5.16088 | -5.16088 | 524.1 | 14.2033 | -5.64927 | -5.64927 | 525.9 | 90.8701 | -1.64435 | -1.64435 | -1.64435 | 526 | 105.539 | 17.4554 | 17.4554 | 17.4554 | 526 | 154.25 | -1.39065 | -1.39065 | -1.39065
526.1 | -55.5274 | 4.25519 | 4.25519 | 4.25519 | 523.8 | -75.2062 | -13.7995 | -13.7995 | -13.7995 | 526.2 | 3626.21 | 3548.8 | 3548.8 | 3548.8 | 523.9 | 116.836 | -5.14961 | -5.14961 | 524 | 9.65499 | -5.59223 | -5.59223 | 525.8 | 46.1374 | -1.64445 | -1.64445 | -1.64445 | 525.9 | 116.472 | 17.6259 | 17.6259 | 17.6259 | 525.9 | 87.8828 | -1.37287 | -1.37287 | -1.37287
526 | 36.347 | 4.30046 | 4.30046 | 4.30046 | 523.7 | 11.7748 | -13.7502 | -13.7502 | -13.7502 | 526.1 | 3636.45 | 3548.79 | 3548.79 | 3548.79 | 523.8 | 41.3219 | -5.13833 | -5.13833 | 523.9 | 115.447 | -5.53518 | -5.53518 | 525.7 | 54.4706 | -1.64459 | -1.64459 | -1.64459 | 525.8 | 51.6932 | 17.7964 | 17.7964 | 17.7964 | 525.8 | -86.2821 | -1.35508 | -1.35508 | -1.35508
525.9 | 52.4577 | 4.34572 | 4.34572 | 4.34572 | 523.6 | 163.34 | -13.701 | -13.701 | -13.701 | 526 | 3500.58 | 3548.78 | 3548.78 | 3548.78 | 523.7 | 158.761 | -5.12705 | -5.12705 | 523.8 | 128.64 | -5.47814 | -5.47814 | 525.6 | -21.7935 | -1.64473 | -1.64473 | -1.64473 | 525.7 | 45.4032 | 17.9669 | 17.9669 | 17.9669 | 525.7 | -38.5733 | -1.3373 | -1.3373 | -1.3373
525.8 | 16.994 | 4.39098 | 4.39098 | 4.39098 | 523.5 | 104.729 | -13.6517 | -13.6517 | -13.6517 | 525.9 | 3539.36 | 3548.77 | 3548.77 | 3548.77 | 523.6 | 51.2178 | -5.11577 | -5.11577 | 523.7 | 148.96 | -5.42109 | -5.42109 | 525.5 | 31.7472 | -1.64485 | -1.64485 | -1.64485 | 525.6 | 109.124 | 18.1374 | 18.1374 | 18.1374 | 525.6 | -17.6929 | -1.31951 | -1.31951 | -1.31951
525.7 | 52.0087 | 4.43624 | 4.43624 | 4.43624 | 523.4 | 42.9064 | -13.6024 | -13.6024 | -13.6024 | 525.8 | 3546.96 | 3551.8 | 3551.8 | 3551.8 | 523.5 | 67.6641 | -5.10448 | -5.10448 | 523.6 | 89.4153 | -5.36405 | -5.36405 | 525.4 | 30.8725 | -1.64496 | -1.64496 | -1.64496 | 525.5 | 26.6439 | 18.3079 | 18.3079 | 18.3079 | 525.5 | -31.5199 | -1.30173 | -1.30173 | -1.30173
525.6 | 7.72917 | 4.48151 | 4.48151 | 4.48151 | 523.3 | 188.097 | -13.5531 | -13.5531 | -13.5531 | 525.7 | 3506.06 | 3554.82 | 3554.82 | 3554.82 | 523.4 | 111.592 | -5.0932 | -5.0932 | 523.5 | 30.3776 | -5.307 | -5.307 | 525.3 | 104.347 | -1.64506 | -1.64506 | -1.64506 | 525.4 | 11.576 | 18.4784 | 18.4784 | 18.4784 | 525.4 | -29.3423 | -1.28394 | -1.28394 | -1.28394
525.5 | 69.2902 | 4.52677 | 4.52677 | 4.52677 | 523.2 | 174.639 | -13.5038 | -13.5038 | -13.5038 | 525.6 | 3593.4 | 3557.85 | 3557.85 | 3557.85 | 523.3 | 54.6434 | -5.08191 | -5.08191 | 523.4 | -56.8983 | -5.24996 | -5.24996 | 525.2 | 55.2025 | -1.64513 | -1.64513 | -1.64513 | 525.3 | -42.3874 | 18.6489 | 18.6489 | 18.6489 | 525.3 | 44.2481 | -1.26616 | -1.26616 | -1.26616
525.4 | 122.383 | 4.57203 | 4.57203 | 4.57203 | 523.1 | 164.529 | -13.4546 | -13.4546 | -13.4546 | 525.5 | 3578.75 | 3560.88 | 3560.88 | 3560.88 | 523.2 | 162.432 | -5.07063 | -5.07063 | 523.3 | 54.0785 | -5.19291 | -5.19291 | 525.1 | -44.9195 | -1.6452 | -1.6452 | -1.6452 | 525.2 | 54.9123 | 18.8194 | 18.8194 | 18.8194 | 525.2 | -54.773 | -1.10415 | -1.10415 | -1.10415
525.3 | -41.5583 | 4.61729 | 4.61729 | 4.61729 | 523 | 96.6568 | -13.4053 | -13.4053 | -13.4053 | 525.4 | 3466.56 | 3563.9 | 3563.9 | 3563.9 | 523.1 | 87.9074 | -5.05934 | -5.05934 | 523.2 | 87.275 | -5.13586 | -5.13586 | 525 | 47.8179 | -1.64525 | -1.64525 | -1.64525 | 525.1 | 144.836 | 18.9899 | 18.9899 | 18.9899 | 525.1 | 120.45 | -0.94214 | -0.94214 | -0.94214
525.2 | -45.8539 | 4.66256 | 4.66256 | 4.66256 | 522.9 | 175.108 | -13.356 | -13.356 | -13.356 | 525.3 | 3703.64 | 3566.93 | 3566.93 | 3566.93 | 523 | 106.472 | -5.04806 | -5.04806 | 523.1 | 78.3864 | -5.07882 | -5.07882 | 524.9 | 66.4397 | -1.6453 | -1.6453 | -1.6453 | 525 | 55.3343 | 19.1604 | 19.1604 | 19.1604 | 525 | 85.1102 | -0.78014 | -0.78014 | -0.78014
525.1 | 40.2425 | 4.70782 | 4.70782 | 4.70782 | 522.8 | 116.119 | -13.3067 | -13.3067 | -13.3067 | 525.2 | 3662.62 | 3569.95 | 3569.95 | 3569.95 | 522.9 | 94.3262 | -5.03677 | -5.03677 | 523 | 80.7753 | -5.02177 | -5.02177 | 524.8 | -61.0603 | -1.64535 | -1.64535 | -1.64535 | 524.9 | 107.44 | 19.3308 | 19.3308 | 19.3308 | 524.9 | 60.3668 | -0.61813 | -0.61813 | -0.61813
525 | 11.2045 | 4.75308 | 4.75308 | 4.75308 | 522.7 | 129.294 | -13.2575 | -13.2575 | -13.2575 | 525.1 | 3444.71 | 3572.98 | 3572.98 | 3572.98 | 522.8 | 118.981 | -5.02549 | -5.02549 | 522.9 | 79.3457 | -4.96473 | -4.96473 | 524.7 | 27.5833 | -1.64538 | -1.64538 | -1.64538 | 524.8 | 33.6534 | 19.5013 | 19.5013 | 19.5013 | 524.8 | -65.9196 | -0.45612 | -0.45612 | -0.45612
524.9 | 107.526 | 4.79835 | 4.79835 | 4.79835 | 522.6 | 90.4494 | -13.2082 | -13.2082 | -13.2082 | 525 | 3645.35 | 3576.01 | 3576.01 | 3576.01 | 522.7 | 52.3848 | -5.0142 | -5.0142 | 522.8 | 89.7044 | -4.90768 | -4.90768 | 524.6 | -10.6939 | -1.64542 | -1.64542 | -1.64542 | 524.7 | 180.292 | 19.6718 | 19.6718 | 19.6718 | 524.7 | -25.0249 | -0.29411 | -0.29411 | -0.29411
524.8 | 31.0728 | 4.84361 | 4.84361 | 4.84361 | 522.5 | 104.627 | -13.1589 | -13.1589 | -13.1589 | 524.9 | 3714.26 | 3579.03 | 3579.03 | 3579.03 | 522.6 | 69.9086 | -5.00292 | -5.00292 | 522.7 | 117.556 | -4.85063 | -4.85063 | 524.5 | 0.95122 | -1.64546 | -1.64546 | -1.64546 | 524.6 | 45.262 | 19.8423 | 19.8423 | 19.8423 | 524.6 | 26.7434 | -0.13211 | -0.13211 | -0.13211
524.7 | -106.848 | 4.88887 | 4.88887 | 4.88887 | 522.4 | 95.3248 | -13.1096 | -13.1096 | -13.1096 | 524.8 | 3637 | 3582.06 | 3582.06 | 3582.06 | 522.5 | 100.398 | -4.99163 | -4.99163 | 522.6 | 2.25727 | -4.79359 | -4.79359 | 524.4 | -24.3733 | -1.64548 | -1.64548 | -1.64548 | 524.5 | 14.306 | 20.0128 | 20.0128 | 20.0128 | 524.5 | 99.284 | 0.0299 | 0.0299 | 0.0299
524.6 | 11.5757 | 4.93413 | 4.93413 | 4.93413 | 522.3 | 95.0572 | -13.0603 | -13.0603 | -13.0603 | 524.7 | 3505.64 | 3585.08 | 3585.08 | 3585.08 | 522.4 | 150.613 | -4.98035 | -4.98035 | 522.5 | 12.7082 | -4.73654 | -4.73654 | 524.3 | 3.61352 | -1.61865 | -1.61865 | -1.61865 | 524.4 | -25.5844 | 20.1833 | 20.1833 | 20.1833 | 524.4 | -37.3134 | 0.19191 | 0.19191 | 0.19191
524.5 | 63.536 | 4.9794 | 4.9794 | 4.9794 | 522.2 | 78.6861 | -13.0111 | -13.0111 | -13.0111 | 524.6 | 3516.56 | 3588.11 | 3588.11 | 3588.11 | 522.3 | 252.518 | -4.96906 | -4.96906 | 522.4 | -27.0389 | -4.6795 | -4.6795 | 524.2 | 70.5714 | -1.59181 | -1.59181 | -1.59181 | 524.3 | 54.9542 | 20.3538 | 20.3538 | 20.3538 | 524.3 | 80.3225 | 0.35391 | 0.35391 | 0.35391
524.4 | 6.35274 | 5.02466 | 5.02466 | 5.02466 | 522.1 | 174.126 | -12.9618 | -12.9618 | -12.9618 | 524.5 | 3532.62 | 3591.13 | 3591.13 | 3591.13 | 522.2 | 263.926 | -4.95778 | -4.95778 | 522.3 | -52.4474 | -4.62245 | -4.62245 | 524.1 | 97.6682 | -1.56497 | -1.56497 | -1.56497 | 524.2 | 135.234 | 20.5243 | 20.5243 | 20.5243 | 524.2 | 168.801 | 0.51592 | 0.51592 | 0.51592
524.3 | 60.2082 | 5.06992 | 5.06992 | 5.06992 | 522 | 181.234 | -12.9125 | -12.9125 | -12.9125 | 524.4 | 3649.81 | 3594.16 | 3594.16 | 3594.16 | 522.1 | 175.813 | -4.94649 | -4.94649 | 522.2 | 164.38 | -4.56541 | -4.56541 | 524 | -97.8606 | -1.53814 | -1.53814 | -1.53814 | 524.1 | 189.258 | 20.6948 | 20.6948 | 20.6948 | 524.1 | 116.46 | 0.67793 | 0.67793 | 0.67793
524.2 | 22.3676 | 5.11519 | 5.11519 | 5.11519 | 521.9 | 59.3894 | -12.8632 | -12.8632 | -12.8632 | 524.3 | 3670.46 | 3597.19 | 3597.19 | 3597.19 | 522 | 123.083 | -4.93521 | -4.93521 | 522.1 | 52.2911 | -4.50836 | -4.50836 | 523.9 | -90.9394 | -1.5113 | -1.5113 | -1.5113 | 524 | 18.364 | 20.8653 | 20.8653 | 20.8653 | 524 | -99.9534 | 0.83993 | 0.83993 | 0.83993
524.1 | -10.2124 | 5.16045 | 5.16045 | 5.16045 | 521.8 | 147.029 | -12.814 | -12.814 | -12.814 | 524.2 | 3716.46 | 3600.21 | 3600.21 | 3600.21 | 521.9 | 9.23356 | -4.92392 | -4.92392 | 522 | 17.0795 | -4.45131 | -4.45131 | 523.8 | 67.975 | -1.48446 | -1.48446 | -1.48446 | 523.9 | 17.0066 | 21.0357 | 21.0357 | 21.0357 | 523.9 | -24.8814 | 1.00194 | 1.00194 | 1.00194
524 | -9.35279 | 5.20571 | 5.20571 | 5.20571 | 521.7 | 132.39 | -12.7647 | -12.7647 | -12.7647 | 524.1 | 3680.07 | 3603.24 | 3603.24 | 3603.24 | 521.8 | 127.259 | -4.91264 | -4.91264 | 521.9 | -72.4936 | -4.39427 | -4.39427 | 523.7 | 90.7041 | -1.45763 | -1.45763 | -1.45763 | 523.8 | 117.395 | 21.2062 | 21.2062 | 21.2062 | 523.8 | 86.0944 | 1.16395 | 1.16395 | 1.16395
523.9 | 65.3403 | 5.25097 | 5.25097 | 5.25097 | 521.6 | 138.078 | -12.7154 | -12.7154 | -12.7154 | 524 | 3696.25 | 3606.26 | 3606.26 | 3606.26 | 521.7 | 206.48 | -4.90135 | -4.90135 | 521.8 | 88.8352 | -4.33722 | -4.33722 | 523.6 | -36.0792 | -1.43079 | -1.43079 | -1.43079 | 523.7 | 157.041 | 21.3767 | 21.3767 | 21.3767 | 523.7 | 116.044 | 1.32596 | 1.32596 | 1.32596
523.8 | 22.0088 | 5.29624 | 5.29624 | 5.29624 | 521.5 | 152.201 | -12.6661 | -12.6661 | -12.6661 | 523.9 | 3646.55 | 3609.29 | 3609.29 | 3609.29 | 521.6 | 181.214 | -4.89007 | -4.89007 | 521.7 | 125.097 | -4.28018 | -4.28018 | 523.5 | 69.9744 | -1.40396 | -1.40396 | -1.40396 | 523.6 | 106.321 | 21.5472 | 21.5472 | 21.5472 | 523.6 | 31.6283 | 1.48796 | 1.48796 | 1.48796
523.7 | 30.6431 | 5.3415 | 5.3415 | 5.3415 | 521.4 | 162.831 | -12.6169 | -12.6169 | -12.6169 | 523.8 | 3638.21 | 3612.31 | 3612.31 | 3612.31 | 521.5 | 104.477 | -4.87878 | -4.87878 | 521.6 | 173.203 | -4.22313 | -4.22313 | 523.4 | -67.6124 | -1.37712 | -1.37712 | -1.37712 | 523.5 | -117.931 | 21.7177 | 21.7177 | 21.7177 | 523.5 | -87.7874 | 1.64997 | 1.64997 | 1.64997
523.6 | 40.2216 | 5.38676 | 5.38676 | 5.38676 | 521.3 | 176.792 | -12.5676 | -12.5676 | -12.5676 | 523.7 | 3520.41 | 3615.34 | 3615.34 | 3615.34 | 521.4 | 75.0075 | -4.8675 | -4.8675 | 521.5 | 66.2948 | -4.16609 | -4.16609 | 523.3 | 57.838 | -1.35028 | -1.35028 | -1.35028 | 523.4 | 96.1047 | 21.8882 | 21.8882 | 21.8882 | 523.4 | 137.404 | 1.81198 | 1.81198 | 1.81198
523.5 | 105.722 | 5.43203 | 5.43203 | 5.43203 | 521.2 | 33.0793 | -12.5183 | -12.5183 | -12.5183 | 523.6 | 3488.57 | 3618.37 | 3618.37 | 3618.37 | 521.3 | 154.231 | -4.85621 | -4.85621 | 521.4 | 59.4541 | -4.10904 | -4.10904 | 523.2 | 27.9564 | -1.32345 | -1.32345 | -1.32345 | 523.3 | 97.2527 | 22.0587 | 22.0587 | 22.0587 | 523.3 | -29.8292 | 1.97398 | 1.97398 | 1.97398
523.4 | 189.114 | 5.47729 | 5.47729 | 5.47729 | 521.1 | 69.499 | -12.469 | -12.469 | -12.469 | 523.5 | 3597.63 | 3621.39 | 3621.39 | 3621.39 | 521.2 | 85.0381 | -4.84493 | -4.84493 | 521.3 | 60.7433 | -4.05199 | -4.05199 | 523.1 | 114.425 | -1.29661 | -1.29661 | -1.29661 | 523.2 | 18.1362 | 22.2292 | 22.2292 | 22.2292 | 523.2 | 8.93161 | 2.13599 | 2.13599 | 2.13599
523.3 | 97.2225 | 5.52255 | 5.52255 | 5.52255 | 521 | 44.4504 | -12.4197 | -12.4197 | -12.4197 | 523.4 | 3653.76 | 3628.56 | 3628.56 | 3628.56 | 521.1 | 9.70165 | -4.83364 | -4.83364 | 521.2 | 74.3334 | -3.99495 | -3.99495 | 523 | 37.9344 | -1.26977 | -1.26977 | -1.26977 | 523.1 | 184.622 | 22.3997 | 22.3997 | 22.3997 | 523.1 | 6.30298 | 2.298 | 2.298 | 2.298
523.2 | 89.1424 | 5.56781 | 5.56781 | 5.56781 | 520.9 | 71.3521 | -12.3705 | -12.3705 | -12.3705 | 523.3 | 3635.58 | 3635.72 | 3635.72 | 3635.72 | 521 | 152.084 | -4.82236 | -4.82236 | 521.1 | 94.72 | -3.9379 | -3.9379 | 522.9 | 53.0081 | -1.24294 | -1.24294 | -1.24294 | 523 | 115.084 | 22.5702 | 22.5702 | 22.5702 | 523 | 28.8077 | 2.46 | 2.46 | 2.46
523.1 | 72.1376 | 5.61308 | 5.61308 | 5.61308 | 520.8 | 192.973 | -12.3212 | -12.3212 | -12.3212 | 523.2 | 3656.37 | 3642.88 | 3642.88 | 3642.88 | 520.9 | 177.215 | -4.81107 | -4.81107 | 521 | 196.455 | -3.88086 | -3.88086 | 522.8 | 33.4168 | -1.2161 | -1.2161 | -1.2161 | 522.9 | 173.401 | 22.7407 | 22.7407 | 22.7407 | 522.9 | 76.7304 | 2.62201 | 2.62201 | 2.62201
523 | -58.8398 | 5.65834 | 5.65834 | 5.65834 | 520.7 | 134.985 | -12.2719 | -12.2719 | -12.2719 | 523.1 | 3675.21 | 3650.05 | 3650.05 | 3650.05 | 520.8 | 42.354 | -4.79978 | -4.79978 | 520.9 | 117.845 | -3.82381 | -3.82381 | 522.7 | 96.4038 | -1.18926 | -1.18926 | -1.18926 | 522.8 | -38.6873 | 22.9111 | 22.9111 | 22.9111 | 522.8 | -32.4547 | 2.78402 | 2.78402 | 2.78402
522.9 | -1.10992 | 5.7036 | 5.7036 | 5.7036 | 520.6 | 135.287 | -12.2226 | -12.2226 | -12.2226 | 523 | 3626.79 | 3657.21 | 3657.21 | 3657.21 | 520.7 | 63.4184 | -4.7885 | -4.7885 | 520.8 | 49.195 | -3.76676 | -3.76676 | 522.6 | 57.2354 | -1.16243 | -1.16243 | -1.16243 | 522.7 | 59.8058 | 23.0816 | 23.0816 | 23.0816 | 522.7 | -55.3294 | 2.94603 | 2.94603 | 2.94603
522.8 | 118.314 | 5.74887 | 5.74887 | 5.74887 | 520.5 | 141.248 | -12.1734 | -12.1734 | -12.1734 | 522.9 | 3790.7 | 3664.38 | 3664.38 | 3664.38 | 520.6 | 137.536 | -4.77721 | -4.77721 | 520.7 | -76.8563 | -3.70972 | -3.70972 | 522.5 | 83.5465 | -1.13559 | -1.13559 | -1.13559 | 522.6 | 100.887 | 23.2521 | 23.2521 | 23.2521 | 522.6 | 29.3125 | 3.10803 | 3.10803 | 3.10803
522.7 | 106.381 | 5.79413 | 5.79413 | 5.79413 | 520.4 | 31.9159 | -12.1241 | -12.1241 | -12.1241 | 522.8 | 3712.45 | 3671.54 | 3671.54 | 3671.54 | 520.5 | 221.286 | -4.76593 | -4.76593 | 520.6 | 54.7612 | -3.65267 | -3.65267 | 522.4 | 62.0617 | -1.10875 | -1.10875 | -1.10875 | 522.5 | 56.8908 | 23.4226 | 23.4226 | 23.4226 | 522.5 | 82.3585 | 3.27004 | 3.27004 | 3.27004
522.6 | 114.615 | 5.83939 | 5.83939 | 5.83939 | 520.3 | 130.669 | -12.0748 | -12.0748 | -12.0748 | 522.7 | 3808.95 | 3678.71 | 3678.71 | 3678.71 | 520.4 | 199.963 | -4.75464 | -4.75464 | 520.5 | 125.385 | -3.59563 | -3.59563 | 522.3 | 117.945 | -1.08192 | -1.08192 | -1.08192 | 522.4 | 176.763 | 23.5931 | 23.5931 | 23.5931 | 522.4 | 123.256 | 3.43205 | 3.43205 | 3.43205
522.5 | 112.321 | 5.88465 | 5.88465 | 5.88465 | 520.2 | 109.274 | -12.0255 | -12.0255 | -12.0255 | 522.6 | 3914.33 | 3685.87 | 3685.87 | 3685.87 | 520.3 | 99.4789 | -4.74336 | -4.74336 | 520.4 | 37.4641 | -3.53858 | -3.53858 | 522.2 | 20.2597 | -1.05508 | -1.05508 | -1.05508 | 522.3 | 103.704 | 23.7636 | 23.7636 | 23.7636 | 522.3 | 40.8371 | 3.59405 | 3.59405 | 3.59405
522.4 | 86.4769 | 5.92992 | 5.92992 | 5.92992 | 520.1 | 159.98 | -11.9762 | -11.9762 | -11.9762 | 522.5 | 3609.87 | 3693.03 | 3693.03 | 3693.03 | 520.2 | 92.4396 | -4.73207 | -4.73207 | 520.3 | 112.954 | -3.48154 | -3.48154 | 522.1 | 52.2949 | -1.02824 | -1.02824 | -1.02824 | 522.2 | 55.9356 | 23.9341 | 23.9341 | 23.9341 | 522.2 | 21.9133 | 3.75606 | 3.75606 | 3.75606
522.3 | 73.3523 | 5.97518 | 5.97518 | 5.97518 | 520 | 126.515 | -11.927 | -11.927 | -11.927 | 522.4 | 3774.33 | 3700.2 | 3700.2 | 3700.2 | 520.1 | 68.1267 | -4.72079 | -4.72079 | 520.2 | -5.69932 | -3.42449 | -3.42449 | 522 | 75.4011 | -1.00141 | -1.00141 | -1.00141 | 522.1 | 279.637 | 24.1046 | 24.1046 | 24.1046 | 522.1 | 153.595 | 3.91807 | 3.91807 | 3.91807
522.2 | 193.521 | 6.02044 | 6.02044 | 6.02044 | 519.9 | 160.276 | -11.8777 | -11.8777 | -11.8777 | 522.3 | 3619.81 | 3707.36 | 3707.36 | 3707.36 | 520 | 148.6 | -4.7095 | -4.7095 | 520.1 | 71.4807 | -3.36744 | -3.36744 | 521.9 | 65.7806 | -0.97457 | -0.97457 | -0.97457 | 522 | 83.9211 | 24.2751 | 24.2751 | 24.2751 | 522 | 149.21 | 4.08007 | 4.08007 | 4.08007
522.1 | 29.4449 | 6.06571 | 6.06571 | 6.06571 | 519.8 | 142.831 | -11.8284 | -11.8284 | -11.8284 | 522.2 | 3568.88 | 3714.53 | 3714.53 | 3714.53 | 519.9 | 183.278 | -4.69822 | -4.69822 | 520 | 44.9869 | -3.3104 | -3.3104 | 521.8 | 52.9539 | -0.94773 | -0.94773 | -0.94773 | 521.9 | 46.41 | 24.4456 | 24.4456 | 24.4456 | 521.9 | 54.8518 | 4.24208 | 4.24208 | 4.24208
522 | 133.172 | 6.11097 | 6.11097 | 6.11097 | 519.7 | 227.473 | -11.7791 | -11.7791 | -11.7791 | 522.1 | 3631.19 | 3721.69 | 3721.69 | 3721.69 | 519.8 | 89.9815 | -4.68693 | -4.68693 | 519.9 | 7.37328 | -3.25335 | -3.25335 | 521.7 | 98.2334 | -0.9209 | -0.9209 | -0.9209 | 521.8 | 124.238 | 24.616 | 24.616 | 24.616 | 521.8 | 6.74605 | 4.40409 | 4.40409 | 4.40409
521.9 | 22.3723 | 6.15623 | 6.15623 | 6.15623 | 519.6 | 74.715 | -11.7299 | -11.7299 | -11.7299 | 522 | 3721.54 | 3728.85 | 3728.85 | 3728.85 | 519.7 | 59.8916 | -4.67565 | -4.67565 | 519.8 | 61.7558 | -3.19631 | -3.19631 | 521.6 | -45.8381 | -0.89406 | -0.89406 | -0.89406 | 521.7 | 103.24 | 24.7865 | 24.7865 | 24.7865 | 521.7 | 189.039 | 4.56609 | 4.56609 | 4.56609
521.8 | 16.8507 | 6.20149 | 6.20149 | 6.20149 | 519.5 | 14.6939 | -11.6806 | -11.6806 | -11.6806 | 521.9 | 3762.93 | 3736.02 | 3736.02 | 3736.02 | 519.6 | 174.766 | -4.66436 | -4.66436 | 519.7 | -68.8793 | -3.13926 | -3.13926 | 521.5 | 60.4657 | -0.86722 | -0.86722 | -0.86722 | 521.6 | 118.349 | 24.957 | 24.957 | 24.957 | 521.6 | 101.864 | 4.7281 | 4.7281 | 4.7281
521.7 | 37.5841 | 6.24676 | 6.24676 | 6.24676 | 519.4 | 50.6393 | -11.6313 | -11.6313 | -11.6313 | 521.8 | 3739.42 | 3743.18 | 3743.18 | 3743.18 | 519.5 | 38.811 | -4.65308 | -4.65308 | 519.6 | 40.916 | -3.08221 | -3.08221 | 521.4 | 195.899 | -0.84039 | -0.84039 | -0.84039 | 521.5 | 159.77 | 25.1275 | 25.1275 | 25.1275 | 521.5 | -89.944 | 4.89011 | 4.89011 | 4.89011
521.6 | 29.2182 | 6.29202 | 6.29202 | 6.29202 | 519.3 | 234.447 | -11.582 | -11.582 | -11.582 | 521.7 | 3817.39 | 3750.35 | 3750.35 | 3750.35 | 519.4 | 114.805 | -4.64179 | -4.64179 | 519.5 | 82.1128 | -3.02517 | -3.02517 | 521.3 | 108.155 | -0.81355 | -0.81355 | -0.81355 | 521.4 | 164.835 | 25.298 | 25.298 | 25.298 | 521.4 | 15.0134 | 5.05212 | 5.05212 | 5.05212
521.5 | -19.7624 | 6.33728 | 6.33728 | 6.33728 | 519.2 | 131.072 | -11.5327 | -11.5327 | -11.5327 | 521.6 | 3818.61 | 3757.51 | 3757.51 | 3757.51 | 519.3 | 235.943 | -4.63051 | -4.63051 | 519.4 | 53.3744 | -2.96812 | -2.96812 | 521.2 | 130.535 | -0.78671 | -0.78671 | -0.78671 | 521.3 | 120.538 | 25.4685 | 25.4685 | 25.4685 | 521.3 | 20.549 | 5.21412 | 5.21412 | 5.21412
521.4 | 48.856 | 6.38254 | 6.38254 | 6.38254 | 519.1 | -57.7463 | -11.4835 | -11.4835 | -11.4835 | 521.5 | 3862.72 | 3764.67 | 3764.67 | 3764.67 | 519.2 | 66.0603 | -4.61922 | -4.61922 | 519.3 | 139.539 | -2.91108 | -2.91108 | 521.1 | 250.365 | -0.75988 | -0.75988 | -0.75988 | 521.2 | -8.02727 | 25.639 | 25.639 | 25.639 | 521.2 | 32.4172 | 5.37613 | 5.37613 | 5.37613
521.3 | -16.7137 | 6.42781 | 6.42781 | 6.42781 | 519 | -13.8808 | -11.4342 | -11.4342 | -11.4342 | 521.4 | 3829.16 | 3771.84 | 3771.84 | 3771.84 | 519.1 | 194.828 | -4.60794 | -4.60794 | 519.2 | 34.7809 | -2.85403 | -2.85403 | 521 | 172.174 | -0.73304 | -0.73304 | -0.73304 | 521.1 | 86.5476 | 25.8095 | 25.8095 | 25.8095 | 521.1 | 112.077 | 5.53814 | 5.53814 | 5.53814
521.2 | 21.0641 | 6.47307 | 6.47307 | 6.47307 | 518.9 | 4.63455 | -11.3849 | -11.3849 | -11.3849 | 521.3 | 3822.35 | 3779 | 3779 | 3779 | 519 | 246.068 | -4.59665 | -4.59665 | 519.1 | 21.5916 | -2.79699 | -2.79699 | 520.9 | 158.516 | -0.7062 | -0.7062 | -0.7062 | 521 | 153.695 | 25.98 | 25.98 | 25.98 | 521 | 54.1247 | 5.70014 | 5.70014 | 5.70014
521.1 | 153.359 | 6.51833 | 6.51833 | 6.51833 | 518.8 | 139.011 | -11.3356 | -11.3356 | -11.3356 | 521.2 | 3754.64 | 3786.17 | 3786.17 | 3786.17 | 518.9 | 178.728 | -4.58537 | -4.58537 | 519 | 86.4343 | -2.73994 | -2.73994 | 520.8 | 188.997 | -0.67937 | -0.67937 | -0.67937 | 520.9 | 13.141 | 26.1505 | 26.1505 | 26.1505 | 520.9 | 73.3146 | 5.86215 | 5.86215 | 5.86215
521 | 107.322 | 6.5636 | 6.5636 | 6.5636 | 518.7 | -5.85486 | -11.2864 | -11.2864 | -11.2864 | 521.1 | 3783.47 | 3793.33 | 3793.33 | 3793.33 | 518.8 | 144.878 | -4.57408 | -4.57408 | 518.9 | 8.38883 | -2.68289 | -2.68289 | 520.7 | 204.908 | -0.65253 | -0.65253 | -0.65253 | 520.8 | 27.8913 | 26.321 | 26.321 | 26.321 | 520.8 | 87.7756 | 6.02416 | 6.02416 | 6.02416
520.9 | 59.3588 | 6.60886 | 6.60886 | 6.60886 | 518.6 | 21.2383 | -11.2371 | -11.2371 | -11.2371 | 521 | 3792.39 | 3800.49 | 3800.49 | 3800.49 | 518.7 | 184.849 | -4.5628 | -4.5628 | 518.8 | 37.8133 | -2.62585 | -2.62585 | 520.6 | 103.855 | -0.6257 | -0.6257 | -0.6257 | 520.7 | 220.543 | 26.4914 | 26.4914 | 26.4914 | 520.7 | 57.4324 | 6.18616 | 6.18616 | 6.18616
520.8 | 43.8124 | 6.65412 | 6.65412 | 6.65412 | 518.5 | 89.1572 | -11.1878 | -11.1878 | -11.1878 | 520.9 | 3718.32 | 3807.66 | 3807.66 | 3807.66 | 518.6 | 85.2152 | -4.55151 | -4.55151 | 518.7 | 125.787 | -2.5688 | -2.5688 | 520.5 | 58.353 | -0.59886 | -0.59886 | -0.59886 | 520.6 | 101.886 | 26.6619 | 26.6619 | 26.6619 | 520.6 | 147.71 | 6.34817 | 6.34817 | 6.34817
520.7 | 15.7173 | 6.69938 | 6.69938 | 6.69938 | 518.4 | 10.7537 | -11.1385 | -11.1385 | -11.1385 | 520.8 | 3911.02 | 3814.82 | 3814.82 | 3814.82 | 518.5 | 103.784 | -4.54023 | -4.54023 | 518.6 | 45.984 | -2.51176 | -2.51176 | 520.4 | 56.1062 | -0.57202 | -0.57202 | -0.57202 | 520.5 | 72.0576 | 26.8324 | 26.8324 | 26.8324 | 520.5 | 159.868 | 6.51018 | 6.51018 | 6.51018
520.6 | 129.723 | 6.74465 | 6.74465 | 6.74465 | 518.3 | 230.508 | -11.0893 | -11.0893 | -11.0893 | 520.7 | 3862.69 | 3821.99 | 3821.99 | 3821.99 | 518.4 | 106.095 | -4.52894 | -4.52894 | 518.5 | -80.3433 | -2.45471 | -2.45471 | 520.3 | 35.0239 | -0.54519 | -0.54519 | -0.54519 | 520.4 | 95.0548 | 27.0029 | 27.0029 | 27.0029 | 520.4 | 30.057 | 6.67218 | 6.67218 | 6.67218
520.5 | 115.104 | 6.78991 | 6.78991 | 6.78991 | 518.2 | 72.4949 | -11.04 | -11.04 | -11.04 | 520.6 | 3815.65 | 3829.15 | 3829.15 | 3829.15 | 518.3 | 52.7848 | -4.51766 | -4.51766 | 518.4 | 123.026 | -2.39766 | -2.39766 | 520.2 | 130.395 | -0.51835 | -0.51835 | -0.51835 | 520.3 | 80.6222 | 27.1734 | 27.1734 | 27.1734 | 520.3 | 120.411 | 6.83419 | 6.83419 | 6.83419
520.4 | 142.454 | 6.83517 | 6.83517 | 6.83517 | 518.1 | 178.891 | -10.9907 | -10.9907 | -10.9907 | 520.5 | 3812.63 | 3836.32 | 3836.32 | 3836.32 | 518.2 | 120.739 | -4.50637 | -4.50637 | 518.3 | 91.2659 | -2.34062 | -2.34062 | 520.1 | 157.67 | -0.49151 | -0.49151 | -0.49151 | 520.2 | 68.969 | 27.3439 | 27.3439 | 27.3439 | 520.2 | 57.5958 | 6.9962 | 6.9962 | 6.9962
520.3 | 67.7623 | 6.88044 | 6.88044 | 6.88044 | 518 | 65.5455 | -10.9414 | -10.9414 | -10.9414 | 520.4 | 3856.62 | 3843.48 | 3843.48 | 3843.48 | 518.1 | 81.7665 | -4.49509 | -4.49509 | 518.2 | 147.012 | -2.28357 | -2.28357 | 520 | 93.9492 | -0.46468 | -0.46468 | -0.46468 | 520.1 | -6.58 | 27.5144 | 27.5144 | 27.5144 | 520.1 | -3.9108 | 7.15821 | 7.15821 | 7.15821
520.2 | 104.025 | 6.9257 | 6.9257 | 6.9257 | 517.9 | 145.243 | -10.8921 | -10.8921 | -10.8921 | 520.3 | 3915.34 | 3850.64 | 3850.64 | 3850.64 | 518 | -19.4007 | -4.4838 | -4.4838 | 518.1 | 120.656 | -2.22653 | -2.22653 | 519.9 | 104.744 | -0.43784 | -0.43784 | -0.43784 | 520 | 76.2444 | 27.6849 | 27.6849 | 27.6849 | 520 | 73.109 | 7.32021 | 7.32021 | 7.32021
520.1 | 97.0996 | 6.97096 | 6.97096 | 6.97096 | 517.8 | 80.9114 | -10.8429 | -10.8429 | -10.8429 | 520.2 | 3944.52 | 3857.81 | 3857.81 | 3857.81 | 517.9 | -14.9092 | -4.47252 | -4.47252 | 518 | 90.1958 | -2.16948 | -2.16948 | 519.8 | 165.001 | -0.411 | -0.411 | -0.411 | 519.9 | 104.473 | 27.8554 | 27.8554 | 27.8554 | 519.9 | -122.641 | 7.48222 | 7.48222 | 7.48222
520 | -15.9893 | 7.01622 | 7.01622 | 7.01622 | 517.7 | 36.2643 | -10.7936 | -10.7936 | -10.7936 | 520.1 | 3904.15 | 3864.97 | 3864.97 | 3864.97 | 517.8 | 143.231 | -4.46123 | -4.46123 | 517.9 | -16.3182 | -2.11244 | -2.11244 | 519.7 | 144.18 | -0.38417 | -0.38417 | -0.38417 | 519.8 | 19.091 | 28.0259 | 28.0259 | 28.0259 | 519.8 | -87.8465 | 7.64423 | 7.64423 | 7.64423
519.9 | 51.2277 | 7.06149 | 7.06149 | 7.06149 | 517.6 | 37.9877 | -10.7443 | -10.7443 | -10.7443 | 520 | 3933.41 | 3872.14 | 3872.14 | 3872.14 | 517.7 | 152.962 | -4.44994 | -4.44994 | 517.8 | -7.64205 | -2.05539 | -2.05539 | 519.6 | 17.5606 | -0.35733 | -0.35733 | -0.35733 | 519.7 | 135.091 | 28.1963 | 28.1963 | 28.1963 | 519.7 | -68.8817 | 7.80623 | 7.80623 | 7.80623
519.8 | 106.212 | 7.10675 | 7.10675 | 7.10675 | 517.5 | 87.9448 | -10.695 | -10.695 | -10.695 | 519.9 | 3756.55 | 3879.3 | 3879.3 | 3879.3 | 517.6 | 106.754 | -4.43866 | -4.43866 | 517.7 | 1.71086 | -1.99834 | -1.99834 | 519.5 | -29.6549 | -0.33049 | -0.33049 | -0.33049 | 519.6 | 281.595 | 28.3668 | 28.3668 | 28.3668 | 519.6 | 168.973 | 7.96824 | 7.96824 | 7.96824
519.7 | 26.3528 | 7.15201 | 7.15201 | 7.15201 | 517.4 | 122.087 | -10.6458 | -10.6458 | -10.6458 | 519.8 | 3831.74 | 3886.46 | 3886.46 | 3886.46 | 517.5 | 141.448 | -4.42737 | -4.42737 | 517.6 | 121.735 | -1.9413 | -1.9413 | 519.4 | 11.8961 | -0.30366 | -0.30366 | -0.30366 | 519.5 | 165.552 | 28.5373 | 28.5373 | 28.5373 | 519.5 | 22.5916 | 8.13025 | 8.13025 | 8.13025
519.6 | 55.7048 | 7.19728 | 7.19728 | 7.19728 | 517.3 | 145.917 | -10.5965 | -10.5965 | -10.5965 | 519.7 | 4023.94 | 3893.63 | 3893.63 | 3893.63 | 517.4 | 14.8124 | -4.41609 | -4.41609 | 517.5 | 13.0294 | -1.88425 | -1.88425 | 519.3 | 56.8212 | -0.27682 | -0.27682 | -0.27682 | 519.4 | 140.911 | 28.7078 | 28.7078 | 28.7078 | 519.4 | 82.2174 | 8.29225 | 8.29225 | 8.29225
519.5 | 131.897 | 7.24254 | 7.24254 | 7.24254 | 517.2 | 139.516 | -10.5472 | -10.5472 | -10.5472 | 519.6 | 4039.93 | 3900.79 | 3900.79 | 3900.79 | 517.3 | 115.17 | -4.4048 | -4.4048 | 517.4 | -31.6104 | -1.82721 | -1.82721 | 519.2 | -19.2593 | -0.24998 | -0.24998 | -0.24998 | 519.3 | 71.4054 | 28.8783 | 28.8783 | 28.8783 | 519.3 | 61.4298 | 8.45426 | 8.45426 | 8.45426
519.4 | 114.984 | 7.2878 | 7.2878 | 7.2878 | 517.1 | 100.224 | -10.4979 | -10.4979 | -10.4979 | 519.5 | 3887.51 | 3907.96 | 3907.96 | 3907.96 | 517.2 | 20.912 | -4.39352 | -4.39352 | 517.3 | 62.7864 | -1.77016 | -1.77016 | 519.1 | 127.964 | -0.22315 | -0.22315 | -0.22315 | 519.2 | 15.4187 | 29.0488 | 29.0488 | 29.0488 | 519.2 | 24.3086 | 8.61627 | 8.61627 | 8.61627
519.3 | 115.881 | 7.33306 | 7.33306 | 7.33306 | 517 | 177.542 | -10.4486 | -10.4486 | -10.4486 | 519.4 | 3953.36 | 3915.12 | 3915.12 | 3915.12 | 517.1 | 19.7544 | -4.38223 | -4.38223 | 517.2 | 46.4927 | -1.71311 | -1.71311 | 519 | 125.045 | -0.19631 | -0.19631 | -0.19631 | 519.1 | 126.975 | 29.2193 | 29.2193 | 29.2193 | 519.1 | -56.9866 | 8.77828 | 8.77828 | 8.77828
519.2 | 81.0768 | 7.37833 | 7.37833 | 7.37833 | 516.9 | 61.5522 | -10.3994 | -10.3994 | -10.3994 | 519.3 | 3868.16 | 3922.28 | 3922.28 | 3922.28 | 517 | 156.108 | -4.37095 | -4.37095 | 517.1 | 31.6321 | -1.65607 | -1.65607 | 518.9 | 173.43 | -0.16947 | -0.16947 | -0.16947 | 519 | -40.9477 | 29.3898 | 29.3898 | 29.3898 | 519 | 77.4337 | 8.94028 | 8.94028 | 8.94028
519.1 | 65.7447 | 7.42359 | 7.42359 | 7.42359 | 516.8 | 133.868 | -10.3501 | -10.3501 | -10.3501 | 519.2 | 3859.65 | 3929.45 | 3929.45 | 3929.45 | 516.9 | 113.692 | -4.35966 | -4.35966 | 517 | 64.0125 | -1.59902 | -1.59902 | 518.8 | 89.1224 | -0.14264 | -0.14264 | -0.14264 | 518.9 | 161.533 | 29.5603 | 29.5603 | 29.5603 | 518.9 | 91.6878 | 9.10229 | 9.10229 | 9.10229
519 | 23.878 | 7.46885 | 7.46885 | 7.46885 | 516.7 | 34.4608 | -10.3008 | -10.3008 | -10.3008 | 519.1 | 3952.11 | 3936.61 | 3936.61 | 3936.61 | 516.8 | 116.339 | -4.34838 | -4.34838 | 516.9 | 54.1642 | -1.54198 | -1.54198 | 518.7 | 139.156 | -0.1158 | -0.1158 | -0.1158 | 518.8 | -8.05195 | 29.7308 | 29.7308 | 29.7308 | 518.8 | 23.6847 | 9.2643 | 9.2643 | 9.2643
518.9 | -47.1539 | 7.51412 | 7.51412 | 7.51412 | 516.6 | 7.05271 | -10.2515 | -10.2515 | -10.2515 | 519 | 4002.12 | 3943.78 | 3943.78 | 3943.78 | 516.7 | 82.9218 | -4.33709 | -4.33709 | 516.8 | 54.885 | -1.48493 | -1.48493 | 518.6 | 102.059 | -0.08896 | -0.08896 | -0.08896 | 518.7 | -56.4585 | 29.9013 | 29.9013 | 29.9013 | 518.7 | 25.0997 | 9.4263 | 9.4263 | 9.4263
518.8 | -1.64591 | 7.55938 | 7.55938 | 7.55938 | 516.5 | 116.555 | -10.2023 | -10.2023 | -10.2023 | 518.9 | 3959.44 | 3950.94 | 3950.94 | 3950.94 | 516.6 | 109.233 | -4.32581 | -4.32581 | 516.7 | 16.8033 | -1.42789 | -1.42789 | 518.5 | 162.573 | -0.06213 | -0.06213 | -0.06213 | 518.6 | 110.878 | 30.0717 | 30.0717 | 30.0717 | 518.6 | 68.4744 | 9.58831 | 9.58831 | 9.58831
518.7 | 165.114 | 7.60464 | 7.60464 | 7.60464 | 516.4 | 77.0336 | -10.153 | -10.153 | -10.153 | 518.8 | 3924.98 | 3958.11 | 3958.11 | 3958.11 | 516.5 | 122.258 | -4.31452 | -4.31452 | 516.6 | 85.7378 | -1.37084 | -1.37084 | 518.4 | 141.081 | -0.03529 | -0.03529 | -0.03529 | 518.5 | 57.0317 | 30.2422 | 30.2422 | 30.2422 | 518.5 | 75.8112 | 9.75032 | 9.75032 | 9.75032
518.6 | 99.1784 | 7.6499 | 7.6499 | 7.6499 | 516.3 | 12.8022 | -10.1037 | -10.1037 | -10.1037 | 518.7 | 4005.26 | 3965.27 | 3965.27 | 3965.27 | 516.4 | 76.4373 | -4.30324 | -4.30324 | 516.5 | 32.3789 | -1.31379 | -1.31379 | 518.3 | 106.976 | -0.00845 | -0.00845 | -0.00845 | 518.4 | 56.9202 | 30.4127 | 30.4127 | 30.4127 | 518.4 | 185.264 | 9.91232 | 9.91232 | 9.91232
518.5 | 137.694 | 7.69517 | 7.69517 | 7.69517 | 516.2 | 135.635 | -10.0544 | -10.0544 | -10.0544 | 518.6 | 4049.05 | 3972.43 | 3972.43 | 3972.43 | 516.3 | 38.3561 | -4.29195 | -4.29195 | 516.4 | 130.442 | -1.25675 | -1.25675 | 518.2 | 112.871 | 0.01838 | 0.01838 | 0.01838 | 518.3 | 131.524 | 30.5832 | 30.5832 | 30.5832 | 518.3 | 141.999 | 10.0743 | 10.0743 | 10.0743
518.4 | 97.5538 | 7.74043 | 7.74043 | 7.74043 | 516.1 | 57.3914 | -10.0052 | -10.0052 | -10.0052 | 518.5 | 4035.35 | 3979.6 | 3979.6 | 3979.6 | 516.2 | 55.6677 | -4.28067 | -4.28067 | 516.3 | 76.2956 | -1.1997 | -1.1997 | 518.1 | 34.8684 | 0.04522 | 0.04522 | 0.04522 | 518.2 | 194.19 | 30.7537 | 30.7537 | 30.7537 | 518.2 | 48.8357 | 10.2363 | 10.2363 | 10.2363
518.3 | 188.969 | 7.78569 | 7.78569 | 7.78569 | 516 | 15.2646 | -9.95587 | -9.95587 | -9.95587 | 518.4 | 4070.16 | 3986.76 | 3986.76 | 3986.76 | 516.1 | 114.968 | -4.26938 | -4.26938 | 516.2 | 25.1778 | -1.14266 | -1.14266 | 518 | 63.997 | 0.07206 | 0.07206 | 0.07206 | 518.1 | 80.1298 | 30.9242 | 30.9242 | 30.9242 | 518.1 | 134.208 | 10.3983 | 10.3983 | 10.3983
518.2 | 88.3774 | 7.83096 | 7.83096 | 7.83096 | 515.9 | 13.1799 | -9.9066 | -9.9066 | -9.9066 | 518.3 | 3984.51 | 3993.93 | 3993.93 | 3993.93 | 516 | 148.426 | -4.2581 | -4.2581 | 516.1 | 21.4878 | -1.08561 | -1.08561 | 517.9 | 180.748 | 0.09889 | 0.09889 | 0.09889 | 518 | 37.4571 | 31.0947 | 31.0947 | 31.0947 | 518 | 101.996 | 10.5604 | 10.5604 | 10.5604
518.1 | 60.1656 | 7.87622 | 7.87622 | 7.87622 | 515.8 | 150.828 | -9.85732 | -9.85732 | -9.85732 | 518.2 | 4128.22 | 4001.09 | 4001.09 | 4001.09 | 515.9 | 85.8575 | -4.24681 | -4.24681 | 516 | -4.52129 | -1.02856 | -1.02856 | 517.8 | 64.6885 | 0.12573 | 0.12573 | 0.12573 | 517.9 | 128.304 | 31.2652 | 31.2652 | 31.2652 | 517.9 | 18.1016 | 10.7224 | 10.7224 | 10.7224
518 | 227.32 | 7.92148 | 7.92148 | 7.92148 | 515.7 | 83.0182 | -9.80804 | -9.80804 | -9.80804 | 518.1 | 4033.7 | 4008.25 | 4008.25 | 4008.25 | 515.8 | -23.2174 | -4.23553 | -4.23553 | 515.9 | -39.5224 | -0.97152 | -0.97152 | 517.7 | 99.0172 | 0.15257 | 0.15257 | 0.15257 | 517.8 | 27.0573 | 31.4357 | 31.4357 | 31.4357 | 517.8 | 121.199 | 10.8844 | 10.8844 | 10.8844
517.9 | 163.002 | 7.96674 | 7.96674 | 7.96674 | 515.6 | 36.4518 | -9.75876 | -9.75876 | -9.75876 | 518 | 3980.9 | 4015.42 | 4015.42 | 4015.42 | 515.7 | 109.03 | -4.22424 | -4.22424 | 515.8 | 28.6304 | -0.91447 | -0.91447 | 517.6 | 155.07 | 0.1794 | 0.1794 | 0.1794 | 517.7 | 155.046 | 31.6062 | 31.6062 | 31.6062 | 517.7 | 3.25065 | 11.0464 | 11.0464 | 11.0464
517.8 | 73.0046 | 8.01201 | 8.01201 | 8.01201 | 515.5 | 111.94 | -9.70949 | -9.70949 | -9.70949 | 517.9 | 3940.33 | 4022.58 | 4022.58 | 4022.58 | 515.6 | 114.203 | -4.21296 | -4.21296 | 515.7 | 53.1295 | -0.85743 | -0.85743 | 517.5 | 34.1635 | 0.20624 | 0.20624 | 0.20624 | 517.6 | 152.964 | 31.7766 | 31.7766 | 31.7766 | 517.6 | -77.3355 | 11.2084 | 11.2084 | 11.2084
517.7 | 12.8851 | 8.05727 | 8.05727 | 8.05727 | 515.4 | 116.047 | -9.66021 | -9.66021 | -9.66021 | 517.8 | 3988.46 | 4029.75 | 4029.75 | 4029.75 | 515.5 | -14.2144 | -4.20167 | -4.20167 | 515.6 | 101.303 | -0.80038 | -0.80038 | 517.4 | 71.5267 | 0.23308 | 0.23308 | 0.23308 | 517.5 | 22.4111 | 31.9471 | 31.9471 | 31.9471 | 517.5 | -21.0841 | 11.3704 | 11.3704 | 11.3704
517.6 | 109.481 | 8.10253 | 8.10253 | 8.10253 | 515.3 | -51.7785 | -9.61093 | -9.61093 | -9.61093 | 517.7 | 4098.79 | 4036.91 | 4036.91 | 4036.91 | 515.4 | 63.0488 | -4.19039 | -4.19039 | 515.5 | 91.5391 | -0.74333 | -0.74333 | 517.3 | 110.952 | 0.25991 | 0.25991 | 0.25991 | 517.4 | 88.5784 | 32.1176 | 32.1176 | 32.1176 | 517.4 | 20.8016 | 11.5324 | 11.5324 | 11.5324
517.5 | 96.1606 | 8.14779 | 8.14779 | 8.14779 | 515.2 | 54.5327 | -9.56165 | -9.56165 | -9.56165 | 517.6 | 4055.64 | 4044.07 | 4044.07 | 4044.07 | 515.3 | -41.6577 | -4.1791 | -4.1791 | 515.4 | 72.0461 | -0.68629 | -0.68629 | 517.2 | 102.042 | 0.28675 | 0.28675 | 0.28675 | 517.3 | 51.9969 | 32.2881 | 32.2881 | 32.2881 | 517.3 | -60.5251 | 11.9474 | 11.9474 | 11.9474
517.4 | 123.388 | 8.19306 | 8.19306 | 8.19306 | 515.1 | 87.0619 | -9.51238 | -9.51238 | -9.51238 | 517.5 | 4034.96 | 4051.24 | 4051.24 | 4051.24 | 515.2 | 65.048 | -4.16782 | -4.16782 | 515.3 | 38.6122 | -0.62924 | -0.62924 | 517.1 | 3.36548 | 0.31358 | 0.31358 | 0.31358 | 517.2 | 114.286 | 32.4586 | 32.4586 | 32.4586 | 517.2 | 120.638 | 12.3623 | 12.3623 | 12.3623
517.3 | 6.63394 | 8.23832 | 8.23832 | 8.23832 | 515 | 16.6739 | -9.4631 | -9.4631 | -9.4631 | 517.4 | 4148.57 | 4058.4 | 4058.4 | 4058.4 | 515.1 | 83.5392 | -4.15653 | -4.15653 | 515.2 | 52.2845 | -0.5722 | -0.5722 | 517 | 39.1238 | 0.34042 | 0.34042 | 0.34042 | 517.1 | 137.209 | 32.6291 | 32.6291 | 32.6291 | 517.1 | 6.58885 | 12.7773 | 12.7773 | 12.7773
517.2 | 63.6927 | 8.28358 | 8.28358 | 8.28358 | 514.9 | 2.92411 | -9.41382 | -9.41382 | -9.41382 | 517.3 | 4142.87 | 4065.57 | 4065.57 | 4065.57 | 515 | -36.2803 | -4.14525 | -4.14525 | 515.1 | 30.7692 | -0.51515 | -0.51515 | 516.9 | 148.272 | 0.36726 | 0.36726 | 0.36726 | 517 | 145.855 | 32.7996 | 32.7996 | 32.7996 | 517 | -80.6579 | 13.1923 | 13.1923 | 13.1923
517.1 | 40.3026 | 8.32885 | 8.32885 | 8.32885 | 514.8 | 37.5825 | -9.36454 | -9.36454 | -9.36454 | 517.2 | 4171.31 | 4072.73 | 4072.73 | 4072.73 | 514.9 | 20.9899 | -4.13396 | -4.13396 | 515 | 69.2759 | -0.45811 | -0.45811 | 516.8 | 46.9525 | 0.39409 | 0.39409 | 0.39409 | 516.9 | 7.81487 | 32.9701 | 32.9701 | 32.9701 | 516.9 | 75.8796 | 13.6072 | 13.6072 | 13.6072
517 | 184.205 | 8.37411 | 8.37411 | 8.37411 | 514.7 | 55.2548 | -9.31527 | -9.31527 | -9.31527 | 517.1 | 4257.27 | 4079.9 | 4079.9 | 4079.9 | 514.8 | 4.04287 | -4.12267 | -4.12267 | 514.9 | 5.22244 | -0.40106 | -0.40106 | 516.7 | 64.7885 | 0.42093 | 0.42093 | 0.42093 | 516.8 | 103.181 | 33.1406 | 33.1406 | 33.1406 | 516.8 | 100.522 | 14.0222 | 14.0222 | 14.0222
516.9 | 43.5616 | 8.41937 | 8.41937 | 8.41937 | 514.6 | 37.0646 | -9.26599 | -9.26599 | -9.26599 | 517 | 4114.93 | 4087.06 | 4087.06 | 4087.06 | 514.7 | 109.754 | -4.11139 | -4.11139 | 514.8 | -15.9301 | -0.34402 | -0.34402 | 516.6 | -3.2944 | 0.44777 | 0.44777 | 0.44777 | 516.7 | 79.5138 | 33.3111 | 33.3111 | 33.3111 | 516.7 | 219.819 | 14.4372 | 14.4372 | 14.4372
516.8 | 90.342 | 8.46463 | 8.46463 | 8.46463 | 514.5 | -31.9566 | -9.21671 | -9.21671 | -9.21671 | 516.9 | 4167.96 | 4094.22 | 4094.22 | 4094.22 | 514.6 | -2.56237 | -4.1001 | -4.1001 | 514.7 | -51.2467 | -0.28697 | -0.28697 | 516.5 | -20.2075 | 0.4746 | 0.4746 | 0.4746 | 516.6 | -68.2877 | 33.4816 | 33.4816 | 33.4816 | 516.6 | 53.2534 | 14.8522 | 14.8522 | 14.8522
516.7 | 55.3373 | 8.5099 | 8.5099 | 8.5099 | 514.4 | 16.3533 | -9.16743 | -9.16743 | -9.16743 | 516.8 | 4126.42 | 4101.39 | 4101.39 | 4101.39 | 514.5 | 40.8799 | -4.08882 | -4.08882 | 514.6 | 42.7718 | -0.22992 | -0.22992 | 516.4 | 102.81 | 0.50144 | 0.50144 | 0.50144 | 516.5 | -53.0871 | 33.652 | 33.652 | 33.652 | 516.5 | -16.5045 | 15.2671 | 15.2671 | 15.2671
516.6 | 96.6899 | 8.55516 | 8.55516 | 8.55516 | 514.3 | 29.3696 | -9.11816 | -9.11816 | -9.11816 | 516.7 | 4047.15 | 4108.55 | 4108.55 | 4108.55 | 514.4 | -0.93288 | -4.07753 | -4.07753 | 514.5 | 29.808 | -0.17288 | -0.17288 | 516.3 | 39.1645 | 0.52828 | 0.52828 | 0.52828 | 516.4 | -20.9311 | 33.8225 | 33.8225 | 33.8225 | 516.4 | 54.3078 | 15.6821 | 15.6821 | 15.6821
516.5 | 35.0356 | 8.60042 | 8.60042 | 8.60042 | 514.2 | -47.4819 | -9.06888 | -9.06888 | -9.06888 | 516.6 | 4137.77 | 4115.72 | 4115.72 | 4115.72 | 514.3 | -63.8942 | -4.06625 | -4.06625 | 514.4 | -13.5003 | -0.11583 | -0.11583 | 516.2 | -1.69733 | 0.55511 | 0.55511 | 0.55511 | 516.3 | 116.167 | 33.993 | 33.993 | 33.993 | 516.3 | 64.9462 | 16.0971 | 16.0971 | 16.0971
516.4 | 8.54578 | 8.64569 | 8.64569 | 8.64569 | 514.1 | 31.8574 | -9.0196 | -9.0196 | -9.0196 | 516.5 | 4031.93 | 4122.88 | 4122.88 | 4122.88 | 514.2 | 26.0313 | -4.05496 | -4.05496 | 514.3 | 34.6636 | -0.05879 | -0.05879 | 516.1 | -47.2493 | 0.58195 | 0.58195 | 0.58195 | 516.2 | 34.9234 | 34.1635 | 34.1635 | 34.1635 | 516.2 | 18.0824 | 16.512 | 16.512 | 16.512
516.3 | 23.33 | 8.69095 | 8.69095 | 8.69095 | 514 | 1.56038 | -8.97033 | -8.97033 | -8.97033 | 516.4 | 4170.12 | 4130.04 | 4130.04 | 4130.04 | 514.1 | 0.14155 | -4.04368 | -4.04368 | 514.2 | -26.9777 | 0.09882 | 0.09882 | 516 | 41.3111 | 0.60879 | 0.60879 | 0.60879 | 516.1 | -5.58484 | 34.334 | 34.334 | 34.334 | 516.1 | -39.9036 | 16.927 | 16.927 | 16.927
[5 empty] | 513.9 | -21.8171 | 0 | 0 | -21.8171 | 516.3 | 4180.37 | 0 | 0 | 4180.37 | 514 | 21.5466 | 0 | 21.5466 | 514.1 | -6.91651 | 0.25643 | 0.25643 | 515.9 | 10.0706 | 0 | 0 | 10.0706 | 516 | -8.16987 | 0 | 0 | -8.16987 | 516 | 24.583 | 0 | 0 | 24.583

## Figure 7
Binding Energy | Intensity | Intensity | Binding Energy | Intensity | Intensity | Binding Energy | Intensity | Intensity | Binding Energy | Intensity | Intensity | Binding Energy | Intensity | Intensity
eV | a.u. | a.u. | eV | a.u. | a.u. | eV | a.u. | a.u. | eV | a.u. | a.u. | eV | a.u. | a.u.
| exp | Zn=O |  | exp | Zn=O |  | exp | Zn=O |  | exp | Zn=O |  | exp | Zn=O
1051 | 158.723 | 0 | 1052.7 | 39.7864 | 0 | 1052 | 12.4196 | 0 | 1052 | -34.5074 | 0 | 1052 | 60.9402 | 0
1050.9 | 56.2523 | 4.98993 | 1052.6 | 35.5694 | -27.8774 | 1051.9 | -86.2955 | 32.2489 | 1051.9 | -8.85848 | -48.7159 | 1051.9 | 27.6462 | -2.74438
1050.8 | -58.4245 | 5.0173 | 1052.5 | -67.5951 | -27.8099 | 1051.8 | 76.4313 | 31.0168 | 1051.8 | 62.1815 | -48.6559 | 1051.8 | -54.9263 | -3.2256
1050.7 | -136.591 | 5.04467 | 1052.4 | -119.27 | -27.7424 | 1051.7 | 126.44 | 29.6381 | 1051.7 | -213.679 | -48.596 | 1051.7 | -44.6376 | -4.35737
1050.6 | 127.1 | 5.07204 | 1052.3 | -163.806 | -27.675 | 1051.6 | 82.8192 | 28.5481 | 1051.6 | -94.2879 | -48.536 | 1051.6 | 130.701 | -5.71392
1050.5 | -80.0874 | 5.09942 | 1052.2 | 253.64 | -27.6075 | 1051.5 | 173.728 | 27.8159 | 1051.5 | -35.1188 | -48.476 | 1051.5 | 96.68 | -6.50374
1050.4 | -105.144 | 5.12679 | 1052.1 | 21.1763 | -27.54 | 1051.4 | 204.861 | 27.0397 | 1051.4 | -24.1165 | -48.416 | 1051.4 | -137.118 | -7.63227
1050.3 | -18.6143 | 5.15416 | 1052 | -17.9953 | -27.4725 | 1051.3 | 142.762 | 26.3 | 1051.3 | 3.24585 | -48.3561 | 1051.3 | 58.8461 | -8.95966
1050.2 | 8.71316 | 5.18153 | 1051.9 | 11.5082 | -27.405 | 1051.2 | -31.3281 | 25.2401 | 1051.2 | 42.7708 | -48.2961 | 1051.2 | 25.6631 | -9.91255
1050.1 | 79.0839 | 5.2089 | 1051.8 | -77.1522 | -27.3375 | 1051.1 | -95.9142 | 24.0965 | 1051.1 | -12.127 | -48.2361 | 1051.1 | -65.5232 | -11.2069
1050 | 19.7694 | 5.23627 | 1051.7 | 120.014 | -27.27 | 1051 | 82.0553 | 22.6223 | 1051 | -57.496 | -48.1761 | 1051 | 40.6249 | -12.4364
1049.9 | 57.1091 | 5.26364 | 1051.6 | -11.3125 | -27.2026 | 1050.9 | 37.2948 | 21.0335 | 1050.9 | 59.5499 | -48.1162 | 1050.9 | 24.6045 | -12.4096
1049.8 | 84.2366 | 5.29101 | 1051.5 | 117.374 | -27.1351 | 1050.8 | 93.9505 | 19.4583 | 1050.8 | -32.0064 | -48.0562 | 1050.8 | -39.8107 | -12.3828
1049.7 | 43.2593 | 5.31838 | 1051.4 | 92.4799 | -27.0676 | 1050.7 | 114.185 | 17.9728 | 1050.7 | -31.189 | -47.9962 | 1050.7 | -15.5725 | -12.3561
1049.6 | 37.1108 | 5.34575 | 1051.3 | 35.9887 | -27.0001 | 1050.6 | 308.791 | 16.5439 | 1050.6 | -180.9 | -47.9362 | 1050.6 | -66.8955 | -12.3293
1049.5 | -95.6 | 5.37312 | 1051.2 | -5.44525 | -26.9326 | 1050.5 | 134.797 | 14.6569 | 1050.5 | 49.431 | -47.8763 | 1050.5 | -58.299 | -12.3025
1049.4 | 111.751 | 5.4005 | 1051.1 | 2.04994 | -26.8651 | 1050.4 | 149.159 | 12.5615 | 1050.4 | 6.52611 | -47.8163 | 1050.4 | 146.385 | -12.2757
1049.3 | 193.347 | 5.42787 | 1051 | 31.3077 | -26.7976 | 1050.3 | 135.703 | 10.6397 | 1050.3 | 48.9073 | -47.7563 | 1050.3 | -108.896 | -12.2489
1049.2 | 69.2527 | 5.45524 | 1050.9 | -38.9261 | -26.7302 | 1050.2 | 93.9768 | 8.63517 | 1050.2 | 128.705 | -47.6963 | 1050.2 | 161.437 | -12.2221
1049.1 | -30.8223 | 5.48261 | 1050.8 | -81.1042 | -26.6627 | 1050.1 | 223.552 | 6.71993 | 1050.1 | 53.0249 | -47.6364 | 1050.1 | 50.9333 | -12.1954
1049 | 9.58412 | 5.50998 | 1050.7 | 44.504 | -26.5952 | 1050 | 7.37066 | 5.02305 | 1050 | -21.8673 | -47.5764 | 1050 | 56.783 | -12.1686
1048.9 | 38.6647 | 5.53735 | 1050.6 | -35.7138 | -26.5277 | 1049.9 | -41.4049 | 3.78392 | 1049.9 | 65.9445 | -47.5164 | 1049.9 | 169.35 | -12.1418
1048.8 | 70.4748 | 5.56472 | 1050.5 | 16.3193 | -26.4602 | 1049.8 | 66.5361 | 2.4766 | 1049.8 | -59.5251 | -47.4564 | 1049.8 | 94.383 | -12.115
1048.7 | 194.897 | 5.59209 | 1050.4 | 77.7029 | -26.3927 | 1049.7 | 21.1175 | 1.36126 | 1049.7 | 24.8217 | -47.3964 | 1049.7 | 69.5262 | -12.0882
1048.6 | 123.205 | 5.61946 | 1050.3 | 25.0288 | -26.3252 | 1049.6 | -33.643 | 0.57871 | 1049.6 | 70.7593 | -47.3365 | 1049.6 | 113.146 | -12.0614
1048.5 | 59.9262 | 5.64683 | 1050.2 | -28.6521 | -26.2578 | 1049.5 | 22.2917 | -0.02624 | 1049.5 | 100.205 | -47.2765 | 1049.5 | 29.5849 | -12.0347
1048.4 | 258.879 | 5.6742 | 1050.1 | 229.674 | -26.1903 | 1049.4 | 162.475 | -0.17771 | 1049.4 | -120.217 | -47.2165 | 1049.4 | -10.5189 | -12.0079
1048.3 | 104.202 | 5.70157 | 1050 | -73.0615 | -26.1228 | 1049.3 | 23.0645 | -0.17771 | 1049.3 | -91.2365 | -47.1565 | 1049.3 | 87.1158 | -11.9811
1048.2 | 108.411 | 5.72895 | 1049.9 | -56.3663 | -26.0553 | 1049.2 | -71.331 | -0.17773 | 1049.2 | -103.121 | -47.0966 | 1049.2 | 140.299 | -11.9543
1048.1 | 211.481 | 5.75632 | 1049.8 | 134.457 | -25.9878 | 1049.1 | -18.3616 | -0.17775 | 1049.1 | 65.7432 | -47.0366 | 1049.1 | 148.433 | -11.9275
1048 | 206.072 | 5.78369 | 1049.7 | 189.381 | -25.9203 | 1049 | -49.4031 | -0.17777 | 1049 | 123.93 | -46.9766 | 1049 | 45.4328 | -11.9007
1047.9 | 223.928 | 5.81106 | 1049.6 | 17.9789 | -25.8528 | 1048.9 | -83.2958 | -0.1778 | 1048.9 | 106.518 | -46.9166 | 1048.9 | -24.0853 | -11.874
1047.8 | 317.886 | 5.83843 | 1049.5 | -64.1433 | -25.7854 | 1048.8 | 87.0535 | -0.17785 | 1048.8 | 51.6939 | -46.8567 | 1048.8 | -23.4429 | -11.8472
1047.7 | 393.143 | 5.8658 | 1049.4 | 13.6845 | -25.7179 | 1048.7 | 83.6538 | -0.1779 | 1048.7 | 42.5818 | -46.7967 | 1048.7 | 209.788 | -11.8204
1047.6 | 120.09 | 5.89317 | 1049.3 | 116.088 | -25.6504 | 1048.6 | 1.81625 | -0.17796 | 1048.6 | 136.776 | -46.7367 | 1048.6 | 150.223 | -11.7936
1047.5 | 182.106 | 5.92054 | 1049.2 | -89.6333 | -25.5829 | 1048.5 | 68.2432 | -0.17801 | 1048.5 | -8.92857 | -46.6767 | 1048.5 | 201.072 | -11.7668
1047.4 | 292.352 | 5.94791 | 1049.1 | -8.97185 | -25.5154 | 1048.4 | 129.057 | -0.17807 | 1048.4 | -74.12 | -46.6168 | 1048.4 | 111.726 | -11.7401
1047.3 | 164.996 | 5.97528 | 1049 | 49.0176 | -25.4479 | 1048.3 | 135.525 | -0.17815 | 1048.3 | 82.1911 | -46.5568 | 1048.3 | 93.3854 | -11.7133
1047.2 | 231.707 | 6.00265 | 1048.9 | -113.024 | -25.3805 | 1048.2 | 145.808 | -0.17825 | 1048.2 | 81.4262 | -46.4968 | 1048.2 | 78.2464 | -11.6865
1047.1 | 317.732 | 6.03003 | 1048.8 | 13.4085 | -25.313 | 1048.1 | -153.756 | -0.17833 | 1048.1 | 154.022 | -46.4368 | 1048.1 | 158.924 | -11.6597
1047 | 549.358 | 6.0574 | 1048.7 | 12.51 | -25.2455 | 1048 | 20.9025 | -0.17844 | 1048 | 190.549 | -46.3769 | 1048 | -3.89042 | -11.6329
1046.9 | 367.651 | 6.08477 | 1048.6 | 11.9322 | -25.178 | 1047.9 | 156.918 | -0.17858 | 1047.9 | 228.549 | -46.3169 | 1047.9 | 57.2153 | -11.6061
1046.8 | 393.722 | 6.11214 | 1048.5 | 92.0483 | -25.1105 | 1047.8 | 1.59999 | -0.17873 | 1047.8 | 260.9 | -46.2569 | 1047.8 | 78.9608 | -11.5794
1046.7 | 411.454 | 6.13951 | 1048.4 | 113.149 | -25.043 | 1047.7 | -15.8005 | -0.17889 | 1047.7 | 251.611 | -46.1969 | 1047.7 | 84.2158 | -11.5526
1046.6 | 446.202 | 6.16688 | 1048.3 | 122.035 | -24.9755 | 1047.6 | 267.687 | -0.17908 | 1047.6 | 168.777 | -46.1369 | 1047.6 | 186.105 | -11.5258
1046.5 | 602.662 | 6.19425 | 1048.2 | 144.076 | -24.9081 | 1047.5 | 196.779 | -0.17929 | 1047.5 | 284.22 | -46.077 | 1047.5 | 209.807 | -11.499
1046.4 | 914.328 | 6.22162 | 1048.1 | 61.5289 | -24.8406 | 1047.4 | 132.06 | -0.17954 | 1047.4 | 376.156 | -46.017 | 1047.4 | 230.362 | -11.4722
1046.3 | 903.309 | 6.24899 | 1048 | 109.2 | -24.7731 | 1047.3 | 244.419 | -0.17983 | 1047.3 | 243.988 | -45.957 | 1047.3 | 165.638 | -11.4454
1046.2 | 958.562 | 6.27636 | 1047.9 | 311.283 | -24.7056 | 1047.2 | 308.539 | -0.18016 | 1047.2 | 475.612 | -45.897 | 1047.2 | 259.431 | -11.4187
1046.1 | 975.16 | 6.30373 | 1047.8 | 276.682 | -24.6381 | 1047.1 | 250.64 | -0.18054 | 1047.1 | 444.948 | -45.8371 | 1047.1 | 388.64 | -11.3919
1046 | 1220.76 | 6.33111 | 1047.7 | 65.3702 | -24.5706 | 1047 | 162.55 | -0.18101 | 1047 | 457.564 | -45.7771 | 1047 | 432.888 | -11.3651
1045.9 | 1410.87 | 6.35848 | 1047.6 | 266.588 | -24.5031 | 1046.9 | 315.905 | -0.18148 | 1046.9 | 410.16 | -45.7171 | 1046.9 | 236.082 | -11.3383
1045.8 | 1762.17 | 6.38585 | 1047.5 | 113.665 | -24.4357 | 1046.8 | 399.512 | -0.18201 | 1046.8 | 456.262 | -45.6571 | 1046.8 | 329.156 | -11.3115
1045.7 | 1919.32 | 6.41322 | 1047.4 | 285.305 | -24.3682 | 1046.7 | 430.786 | -0.18261 | 1046.7 | 673.249 | -45.5972 | 1046.7 | 358.163 | -11.2847
1045.6 | 2265.35 | 6.44059 | 1047.3 | 269.558 | -24.3007 | 1046.6 | 480.101 | -0.18326 | 1046.6 | 498.221 | -45.5372 | 1046.6 | 626.642 | -11.258
1045.5 | 2323.85 | 6.46796 | 1047.2 | 234.928 | -24.2332 | 1046.5 | 378.654 | -0.18399 | 1046.5 | 700.947 | -45.4772 | 1046.5 | 686.37 | -11.2312
1045.4 | 2638.4 | 6.49533 | 1047.1 | 331.157 | -24.1657 | 1046.4 | 573.137 | -0.18483 | 1046.4 | 636.562 | -45.4172 | 1046.4 | 809.85 | -11.2044
1045.3 | 2844.37 | 6.5227 | 1047 | 276.929 | -24.0982 | 1046.3 | 553.248 | -0.18583 | 1046.3 | 823.348 | -45.3573 | 1046.3 | 716.121 | -11.1776
1045.2 | 3392.08 | 6.55007 | 1046.9 | 314.557 | -24.0307 | 1046.2 | 679.862 | -0.18698 | 1046.2 | 946.025 | -45.2973 | 1046.2 | 754.759 | -11.1508
1045.1 | 3591.55 | 6.57744 | 1046.8 | 318.771 | -23.9633 | 1046.1 | 843.081 | -0.18828 | 1046.1 | 1117.76 | -45.2373 | 1046.1 | 1038.01 | -11.124
1045 | 3768.38 | 6.60481 | 1046.7 | 637.75 | -23.8958 | 1046 | 971.539 | -0.1898 | 1046 | 1315.58 | -45.1773 | 1046 | 1070.55 | -11.0973
1044.9 | 3959.62 | 6.63219 | 1046.6 | 586.56 | -23.8283 | 1045.9 | 1283.84 | -0.19156 | 1045.9 | 1471.89 | -45.1174 | 1045.9 | 1501.5 | -11.0705
1044.8 | 4212.43 | 6.65956 | 1046.5 | 481.53 | -23.7608 | 1045.8 | 1360.41 | -0.19361 | 1045.8 | 1682.12 | -45.0574 | 1045.8 | 1498.76 | -11.0437
1044.7 | 4513.97 | 6.68693 | 1046.4 | 693.925 | -23.6933 | 1045.7 | 1474.71 | -0.19595 | 1045.7 | 2160.12 | -44.9974 | 1045.7 | 1562.34 | -11.0169
1044.6 | 4393.57 | 6.7143 | 1046.3 | 745.548 | -23.6258 | 1045.6 | 1885.73 | -0.19865 | 1045.6 | 2297.18 | -44.9374 | 1045.6 | 1993.4 | -10.9901
1044.5 | 4276.08 | 6.74167 | 1046.2 | 822.615 | -23.5583 | 1045.5 | 2199.56 | -0.2017 | 1045.5 | 2629.27 | -44.8775 | 1045.5 | 2497.81 | -10.9634
1044.4 | 4409.06 | 6.76904 | 1046.1 | 1092 | -23.4909 | 1045.4 | 2322.66 | -0.20514 | 1045.4 | 3006.99 | -44.8175 | 1045.4 | 2753.07 | -10.9366
1044.3 | 4293.38 | 6.79641 | 1046 | 1381.09 | -23.4234 | 1045.3 | 2672.82 | -0.20901 | 1045.3 | 3367.24 | -44.7575 | 1045.3 | 3073.17 | -10.9098
1044.2 | 3904.83 | 6.82378 | 1045.9 | 1420.67 | -23.3559 | 1045.2 | 2957.83 | -0.21326 | 1045.2 | 3830.57 | -44.6975 | 1045.2 | 3509.68 | -10.883
1044.1 | 3967.79 | 6.85115 | 1045.8 | 1370.66 | -23.2884 | 1045.1 | 3131.75 | -0.21786 | 1045.1 | 3898.23 | -44.6375 | 1045.1 | 3558.07 | -10.8562
1044 | 3781.91 | 6.87852 | 1045.7 | 1702.04 | -23.2209 | 1045 | 3583.67 | -0.22287 | 1045 | 4375.56 | -44.5776 | 1045 | 3908.05 | -10.8294
1043.9 | 3468.34 | 6.90589 | 1045.6 | 1872.56 | -23.1534 | 1044.9 | 3860.9 | -0.22817 | 1044.9 | 4537.01 | -44.5176 | 1044.9 | 4294.41 | -10.8027
1043.8 | 3282.76 | 6.93326 | 1045.5 | 1914.78 | -23.0859 | 1044.8 | 3954.89 | -0.23371 | 1044.8 | 4593.95 | -44.4576 | 1044.8 | 4503.14 | -10.7759
1043.7 | 2855.79 | 6.96064 | 1045.4 | 2176.27 | -23.0185 | 1044.7 | 3834.92 | -0.23945 | 1044.7 | 4563.17 | -44.3976 | 1044.7 | 4864.09 | -10.7491
1043.6 | 2659.96 | 6.98801 | 1045.3 | 2281.47 | -22.951 | 1044.6 | 4210.63 | -0.24534 | 1044.6 | 4742.17 | -44.3377 | 1044.6 | 4805.71 | -10.7223
1043.5 | 2444.54 | 7.01538 | 1045.2 | 2709.65 | -22.8835 | 1044.5 | 4007.51 | -0.25129 | 1044.5 | 4527.34 | -44.2777 | 1044.5 | 4697.79 | -10.6955
1043.4 | 2275.52 | 7.04275 | 1045.1 | 2733.84 | -22.816 | 1044.4 | 3757.35 | -0.25726 | 1044.4 | 4638.27 | -44.2177 | 1044.4 | 4776.5 | -10.6687
1043.3 | 2155.99 | 7.07012 | 1045 | 2711.05 | -22.7485 | 1044.3 | 3784.46 | -0.26313 | 1044.3 | 4269.29 | -44.1577 | 1044.3 | 4418.35 | -10.642
1043.2 | 1903.32 | 7.09749 | 1044.9 | 3016.55 | -22.681 | 1044.2 | 3639.06 | -0.26883 | 1044.2 | 3983.01 | -44.0978 | 1044.2 | 4393.48 | -10.6152
1043.1 | 1608.36 | 7.12486 | 1044.8 | 3076.27 | -22.6136 | 1044.1 | 3435.39 | -0.27432 | 1044.1 | 3787.93 | -44.0378 | 1044.1 | 4123.19 | -10.5884
1043 | 1391.41 | 7.15223 | 1044.7 | 3476.35 | -22.5461 | 1044 | 3234.6 | -0.27957 | 1044 | 3477.26 | -43.9778 | 1044 | 3731.1 | -10.5616
1042.9 | 1326.84 | 7.1796 | 1044.6 | 3378.3 | -22.4786 | 1043.9 | 2952.97 | -0.28449 | 1043.9 | 3133.32 | -43.9178 | 1043.9 | 3466.56 | -10.5348
1042.8 | 1328.6 | 7.20697 | 1044.5 | 3799.53 | -22.4111 | 1043.8 | 2603.62 | -0.28906 | 1043.8 | 2691.39 | -43.8579 | 1043.8 | 3304.21 | -10.508
1042.7 | 1274.09 | 7.23434 | 1044.4 | 3739 | -22.3436 | 1043.7 | 2579.28 | -0.29332 | 1043.7 | 2379.16 | -43.7979 | 1043.7 | 2769.48 | -10.4813
1042.6 | 1022.39 | 7.26172 | 1044.3 | 3577.29 | -22.2761 | 1043.6 | 2084.68 | -0.29727 | 1043.6 | 2178.52 | -43.7379 | 1043.6 | 2464.03 | -10.4545
1042.5 | 983.58 | 7.28909 | 1044.2 | 3186.38 | -22.2086 | 1043.5 | 1956.88 | -0.30088 | 1043.5 | 1972.86 | -43.6779 | 1043.5 | 2246.99 | -10.4277
1042.4 | 917.185 | 7.31646 | 1044.1 | 3292.65 | -22.1412 | 1043.4 | 1595.8 | -0.30417 | 1043.4 | 1770.22 | -43.618 | 1043.4 | 1850.52 | -10.4009
1042.3 | 883.686 | 7.34383 | 1044 | 3248.37 | -22.0737 | 1043.3 | 1654.15 | -0.30716 | 1043.3 | 1411.69 | -43.558 | 1043.3 | 1529.85 | -10.3741
1042.2 | 880.472 | 7.3712 | 1043.9 | 2959.31 | -22.0062 | 1043.2 | 1602.51 | -0.30987 | 1043.2 | 1250.78 | -43.498 | 1043.2 | 1489.07 | -10.3474
1042.1 | 729.563 | 7.39857 | 1043.8 | 2807.59 | -21.9387 | 1043.1 | 1265.13 | -0.31237 | 1043.1 | 1321.27 | -43.438 | 1043.1 | 1444.85 | -10.3206
1042 | 794.948 | 7.42594 | 1043.7 | 2594.74 | -21.8712 | 1043 | 1243.46 | -0.31463 | 1043 | 1276.2 | -43.3781 | 1043 | 1264.14 | -10.2938
1041.9 | 844.897 | 7.45331 | 1043.6 | 2214.69 | -21.8037 | 1042.9 | 1108.03 | -0.31671 | 1042.9 | 1027.43 | -43.3181 | 1042.9 | 1129.8 | -10.267
1041.8 | 954.815 | 7.48068 | 1043.5 | 2171.09 | -21.7362 | 1042.8 | 1102.18 | -0.31861 | 1042.8 | 942.295 | -43.2581 | 1042.8 | 1160.05 | -10.2402
1041.7 | 950.074 | 7.50805 | 1043.4 | 1809.88 | -21.6688 | 1042.7 | 1081.43 | -0.32038 | 1042.7 | 881.554 | -43.1981 | 1042.7 | 1177.94 | -10.2134
1041.6 | 771.294 | 7.53542 | 1043.3 | 1559.47 | -21.6013 | 1042.6 | 987.068 | -0.32203 | 1042.6 | 896.289 | -43.1381 | 1042.6 | 997.468 | -10.1867
1041.5 | 774.512 | 7.5628 | 1043.2 | 1451.06 | -21.5338 | 1042.5 | 798.648 | -0.32356 | 1042.5 | 1021.99 | -43.0782 | 1042.5 | 801.411 | -10.1599
1041.4 | 583.355 | 7.59017 | 1043.1 | 1257.6 | -21.4663 | 1042.4 | 682.627 | -0.32502 | 1042.4 | 865.635 | -43.0182 | 1042.4 | 639.469 | -10.1331
1041.3 | 644.936 | 7.61754 | 1043 | 1295.28 | -21.3988 | 1042.3 | 719.769 | -0.3264 | 1042.3 | 884.868 | -42.9582 | 1042.3 | 870.068 | -10.1063
1041.2 | 784.927 | 7.64491 | 1042.9 | 1059.76 | -21.3313 | 1042.2 | 814.055 | -0.32774 | 1042.2 | 782.616 | -42.8982 | 1042.2 | 858.172 | -10.0795
1041.1 | 574.636 | 7.67228 | 1042.8 | 1134.11 | -21.2638 | 1042.1 | 780.269 | -0.32902 | 1042.1 | 855.545 | -42.8383 | 1042.1 | 772.308 | -10.0527
1041 | 728.444 | 7.69965 | 1042.7 | 935.686 | -21.1964 | 1042 | 792.132 | -0.33025 | 1042 | 761.611 | -42.7783 | 1042 | 705.395 | -10.026
1040.9 | 689.656 | 7.72702 | 1042.6 | 1026.09 | -21.1289 | 1041.9 | 683.062 | -0.33142 | 1041.9 | 634.03 | -42.7183 | 1041.9 | 544.177 | -9.99918
1040.8 | 848.722 | 7.75439 | 1042.5 | 1001.2 | -21.0614 | 1041.8 | 806.505 | -0.33255 | 1041.8 | 593.067 | -42.6583 | 1041.8 | 565.72 | -9.9724
1040.7 | 696.958 | 7.78176 | 1042.4 | 1038.79 | -20.9939 | 1041.7 | 708.307 | -0.33369 | 1041.7 | 671.429 | -42.5984 | 1041.7 | 730.64 | -9.94561
1040.6 | 694.958 | 7.80913 | 1042.3 | 940.009 | -20.9264 | 1041.6 | 742.286 | -0.33481 | 1041.6 | 519.163 | -42.5384 | 1041.6 | 549.466 | -9.91883
1040.5 | 671.625 | 7.8365 | 1042.2 | 841.584 | -20.8589 | 1041.5 | 569.741 | -0.33589 | 1041.5 | 843.323 | -42.4784 | 1041.5 | 602.526 | -9.89205
1040.4 | 792.3 | 7.86388 | 1042.1 | 790.135 | -20.7914 | 1041.4 | 578.639 | -0.33692 | 1041.4 | 604.05 | -42.4184 | 1041.4 | 659.477 | -9.86526
1040.3 | 719.736 | 7.89125 | 1042 | 876.807 | -20.724 | 1041.3 | 683.865 | -0.33793 | 1041.3 | 746.164 | -42.3585 | 1041.3 | 628.069 | -9.83848
1040.2 | 687.864 | 7.91862 | 1041.9 | 837.603 | -20.6565 | 1041.2 | 566.548 | -0.33893 | 1041.2 | 807.2 | -42.2985 | 1041.2 | 571.655 | -9.8117
1040.1 | 824.522 | 7.94599 | 1041.8 | 607.962 | -20.589 | 1041.1 | 527.598 | -0.33991 | 1041.1 | 690.267 | -42.2385 | 1041.1 | 502.99 | -9.78492
1040 | 723.717 | 7.97336 | 1041.7 | 548.387 | -20.5215 | 1041 | 522.218 | -0.34088 | 1041 | 821.029 | -42.1785 | 1041 | 654.716 | -9.75813
1039.9 | 604.451 | 8.00073 | 1041.6 | 784.764 | -20.454 | 1040.9 | 585.374 | -0.34184 | 1040.9 | 610.378 | -42.1186 | 1040.9 | 801.198 | -9.73135
1039.8 | 634.355 | 8.0281 | 1041.5 | 771.426 | -20.3865 | 1040.8 | 613.813 | -0.34283 | 1040.8 | 628.572 | -42.0586 | 1040.8 | 532.403 | -9.70457
1039.7 | 683.871 | 8.05547 | 1041.4 | 703.201 | -20.319 | 1040.7 | 669.068 | -0.34384 | 1040.7 | 573.035 | -41.9986 | 1040.7 | 652.894 | -9.67779
1039.6 | 593.331 | 8.08284 | 1041.3 | 700.779 | -20.2516 | 1040.6 | 656.628 | -0.34485 | 1040.6 | 594.686 | -41.9386 | 1040.6 | 618.74 | -9.651
1039.5 | 630.45 | 8.11021 | 1041.2 | 754.845 | -20.1841 | 1040.5 | 660.724 | -0.34586 | 1040.5 | 535.998 | -41.8786 | 1040.5 | 660.197 | -9.62422
1039.4 | 874.462 | 8.13758 | 1041.1 | 808.753 | -20.1166 | 1040.4 | 804.906 | -0.3469 | 1040.4 | 649.047 | -41.8187 | 1040.4 | 737.218 | -9.59744
1039.3 | 699.454 | 8.16496 | 1041 | 694.457 | -20.0491 | 1040.3 | 690.968 | -0.34796 | 1040.3 | 640.995 | -41.7587 | 1040.3 | 605.898 | -9.57066
1039.2 | 644.593 | 8.19233 | 1040.9 | 678.841 | -19.9816 | 1040.2 | 685.877 | -0.34904 | 1040.2 | 599.359 | -41.6987 | 1040.2 | 783.612 | -9.54387
1039.1 | 731.859 | 8.2197 | 1040.8 | 769.033 | -19.9141 | 1040.1 | 587.726 | -0.35013 | 1040.1 | 452.002 | -41.6387 | 1040.1 | 704.545 | -9.51709
1039 | 753.756 | 8.24707 | 1040.7 | 687.095 | -19.8466 | 1040 | 683.114 | -0.35121 | 1040 | 577.942 | -41.5788 | 1040 | 597.707 | -9.49031
1038.9 | 759.061 | 8.27444 | 1040.6 | 756.238 | -19.7792 | 1039.9 | 724.368 | -0.3523 | 1039.9 | 547.234 | -41.5188 | 1039.9 | 635.706 | -9.46352
1038.8 | 739.471 | 8.30181 | 1040.5 | 688.629 | -19.7117 | 1039.8 | 707.702 | -0.35336 | 1039.8 | 675.891 | -41.4588 | 1039.8 | 548.578 | -9.43674
1038.7 | 657.717 | 8.32918 | 1040.4 | 542.92 | -19.6442 | 1039.7 | 633.626 | -0.35435 | 1039.7 | 595.654 | -41.3988 | 1039.7 | 662.495 | -9.40996
1038.6 | 574.794 | 8.35655 | 1040.3 | 678.251 | -19.5767 | 1039.6 | 655.886 | -0.35534 | 1039.6 | 716.451 | -41.3389 | 1039.6 | 605.024 | -9.38318
1038.5 | 583.806 | 8.38392 | 1040.2 | 784.159 | -19.5092 | 1039.5 | 667.564 | -0.35632 | 1039.5 | 644.28 | -41.2789 | 1039.5 | 661.453 | -9.35639
1038.4 | 745.472 | 8.41129 | 1040.1 | 654.097 | -19.4417 | 1039.4 | 474.951 | -0.35732 | 1039.4 | 666.358 | -41.2189 | 1039.4 | 490.412 | -9.32961
1038.3 | 772.962 | 8.43866 | 1040 | 868.958 | -19.3743 | 1039.3 | 367.414 | -0.35831 | 1039.3 | 695.687 | -41.1589 | 1039.3 | 580.83 | -9.30283
1038.2 | 629.144 | 8.46603 | 1039.9 | 855.062 | -19.3068 | 1039.2 | 645.781 | -0.3593 | 1039.2 | 601.121 | -41.099 | 1039.2 | 513.482 | -9.27605
1038.1 | 532.866 | 8.49341 | 1039.8 | 810.18 | -19.2393 | 1039.1 | 642.606 | -0.36027 | 1039.1 | 528.339 | -41.039 | 1039.1 | 568.379 | -9.24926
1038 | 554.015 | 8.52078 | 1039.7 | 691.619 | -19.1718 | 1039 | 722.298 | -0.36125 | 1039 | 656.869 | -40.979 | 1039 | 549.144 | -9.22248
1037.9 | 697.367 | 8.54815 | 1039.6 | 653.141 | -19.1043 | 1038.9 | 623.609 | -0.36225 | 1038.9 | 657.654 | -40.919 | 1038.9 | 579.215 | -9.1957
1037.8 | 808.81 | 8.57552 | 1039.5 | 848.41 | -19.0368 | 1038.8 | 681.974 | -0.36324 | 1038.8 | 618.091 | -40.8591 | 1038.8 | 527.58 | -9.16892
1037.7 | 572.712 | 8.60289 | 1039.4 | 619.18 | -18.9693 | 1038.7 | 590.443 | -0.36427 | 1038.7 | 586.266 | -40.7991 | 1038.7 | 571.203 | -9.14213
1037.6 | 713.205 | 8.63026 | 1039.3 | 760.683 | -18.9019 | 1038.6 | 738.958 | -0.36533 | 1038.6 | 777.322 | -40.7391 | 1038.6 | 595.432 | -9.11535
1037.5 | 584.265 | 8.65763 | 1039.2 | 875.168 | -18.8344 | 1038.5 | 718.546 | -0.36639 | 1038.5 | 727.263 | -40.6791 | 1038.5 | 620.029 | -9.08857
1037.4 | 661.548 | 8.685 | 1039.1 | 858.987 | -18.7669 | 1038.4 | 677.734 | -0.36743 | 1038.4 | 579.423 | -40.6192 | 1038.4 | 598.865 | -9.06179
1037.3 | 829.234 | 8.71237 | 1039 | 762.052 | -18.6994 | 1038.3 | 676.913 | -0.36845 | 1038.3 | 551.159 | -40.5592 | 1038.3 | 713.19 | -9.035
1037.2 | 608.262 | 8.73974 | 1038.9 | 722.36 | -18.6319 | 1038.2 | 617.171 | -0.36949 | 1038.2 | 400.014 | -40.4992 | 1038.2 | 741.607 | -9.00822
1037.1 | 563.928 | 8.76711 | 1038.8 | 623.31 | -18.5644 | 1038.1 | 660.746 | -0.37052 | 1038.1 | 718.89 | -40.4392 | 1038.1 | 598.928 | -8.98144
1037 | 499.94 | 8.79449 | 1038.7 | 677.273 | -18.4969 | 1038 | 486.415 | -0.37155 | 1038 | 682.123 | -40.3792 | 1038 | 438.842 | -8.95465
1036.9 | 638.567 | 8.82186 | 1038.6 | 714.03 | -18.4295 | 1037.9 | 596.393 | -0.37253 | 1037.9 | 643.256 | -40.3193 | 1037.9 | 599.542 | -8.92787
1036.8 | 555.128 | 8.84923 | 1038.5 | 715.261 | -18.362 | 1037.8 | 722.774 | -0.37349 | 1037.8 | 504.72 | -40.2593 | 1037.8 | 743.189 | -8.90109
1036.7 | 737.77 | 8.8766 | 1038.4 | 547.107 | -18.2945 | 1037.7 | 678.219 | -0.37443 | 1037.7 | 552.56 | -40.1993 | 1037.7 | 607.092 | -8.87431
1036.6 | 710.961 | 8.90397 | 1038.3 | 667.324 | -18.227 | 1037.6 | 540.578 | -0.37535 | 1037.6 | 413.283 | -40.1393 | 1037.6 | 761.787 | -8.84752
1036.5 | 600.599 | 8.93134 | 1038.2 | 590.536 | -18.1595 | 1037.5 | 399.619 | -0.37628 | 1037.5 | 426.149 | -40.0794 | 1037.5 | 596.062 | -8.82074
1036.4 | 532.015 | 8.95871 | 1038.1 | 663.679 | -18.092 | 1037.4 | 528.047 | -0.37718 | 1037.4 | 428.691 | -40.0194 | 1037.4 | 383.879 | -8.79396
1036.3 | 637.675 | 8.98608 | 1038 | 805.907 | -18.0245 | 1037.3 | 620.17 | -0.37809 | 1037.3 | 582.549 | -39.9594 | 1037.3 | 568.747 | -8.76718
1036.2 | 627.553 | 9.01345 | 1037.9 | 625.041 | -17.9571 | 1037.2 | 553.305 | -0.37899 | 1037.2 | 601.149 | -39.8994 | 1037.2 | 583.758 | -8.74039
1036.1 | 493.796 | 9.04082 | 1037.8 | 819.797 | -17.8896 | 1037.1 | 626.825 | -0.37986 | 1037.1 | 392.574 | -39.8395 | 1037.1 | 599.654 | -8.71361
1036 | 616.185 | 9.06819 | 1037.7 | 627.026 | -17.8221 | 1037 | 471.533 | -0.38072 | 1037 | 394.279 | -39.7795 | 1037 | 436.123 | -8.68683
1035.9 | 546.392 | 9.09557 | 1037.6 | 611.026 | -17.7546 | 1036.9 | 524.624 | -0.38161 | 1036.9 | 363.598 | -39.7195 | 1036.9 | 367.768 | -8.66005
1035.8 | 593.96 | 9.12294 | 1037.5 | 594.543 | -17.6871 | 1036.8 | 564.428 | -0.38252 | 1036.8 | 370.967 | -39.6595 | 1036.8 | 587.05 | -8.63326
1035.7 | 641.029 | 9.15031 | 1037.4 | 598.506 | -17.6196 | 1036.7 | 515.926 | -0.38343 | 1036.7 | 413.515 | -39.5996 | 1036.7 | 453.732 | -8.60648
1035.6 | 670.885 | 9.17768 | 1037.3 | 526.684 | -17.5521 | 1036.6 | 618.714 | -0.38434 | 1036.6 | 473.704 | -39.5396 | 1036.6 | 539.863 | -8.5797
1035.5 | 464.301 | 9.20505 | 1037.2 | 547.681 | -17.4847 | 1036.5 | 711.179 | -0.38525 | 1036.5 | 541.369 | -39.4796 | 1036.5 | 515.501 | -8.55291
1035.4 | 398.981 | 9.23242 | 1037.1 | 610.519 | -17.4172 | 1036.4 | 564.434 | -0.38613 | 1036.4 | 562.203 | -39.4196 | 1036.4 | 558.54 | -8.52613
1035.3 | 444.642 | 9.25979 | 1037 | 540.32 | -17.3497 | 1036.3 | 528.447 | -0.38702 | 1036.3 | 396.219 | -39.3597 | 1036.3 | 516.521 | -8.49935
1035.2 | 492.689 | 9.28716 | 1036.9 | 630.478 | -17.2822 | 1036.2 | 634.471 | -0.3879 | 1036.2 | 469.422 | -39.2997 | 1036.2 | 610.5 | -8.47257
1035.1 | 644.661 | 9.31453 | 1036.8 | 664.937 | -17.2147 | 1036.1 | 502.394 | -0.38877 | 1036.1 | 494.64 | -39.2397 | 1036.1 | 506.345 | -8.44578
1035 | 595.372 | 9.3419 | 1036.7 | 584.928 | -17.1472 | 1036 | 492.309 | -0.38965 | 1036 | 518.315 | -39.1797 | 1036 | 362.659 | -8.419
1034.9 | 405.794 | 9.36927 | 1036.6 | 605.957 | -17.0797 | 1035.9 | 479.566 | -0.39052 | 1035.9 | 635.264 | -39.1198 | 1035.9 | 715.086 | -8.39222
1034.8 | 459.249 | 9.39665 | 1036.5 | 562.718 | -17.0123 | 1035.8 | 480.681 | -0.39135 | 1035.8 | 402.623 | -39.0598 | 1035.8 | 600.325 | -8.36544
1034.7 | 503.17 | 9.42402 | 1036.4 | 495.501 | -16.9448 | 1035.7 | 491.506 | -0.39216 | 1035.7 | 472.812 | -38.9998 | 1035.7 | 476.022 | -8.33865
1034.6 | 479.825 | 9.45139 | 1036.3 | 496.073 | -16.8773 | 1035.6 | 597.042 | -0.39296 | 1035.6 | 448.114 | -38.9398 | 1035.6 | 643.439 | -8.31187
1034.5 | 397.034 | 9.47876 | 1036.2 | 585.303 | -16.8098 | 1035.5 | 480.911 | -0.39375 | 1035.5 | 468.377 | -38.8798 | 1035.5 | 517.117 | -8.28509
1034.4 | 509.485 | 9.50613 | 1036.1 | 606.877 | -16.7423 | 1035.4 | 495.338 | -0.39456 | 1035.4 | 520.788 | -38.8199 | 1035.4 | 609.456 | -8.25831
1034.3 | 407.503 | 9.5335 | 1036 | 539.85 | -16.6748 | 1035.3 | 423.556 | -0.39539 | 1035.3 | 676.021 | -38.7599 | 1035.3 | 490.238 | -8.23152
1034.2 | 510.329 | 9.56087 | 1035.9 | 537.099 | -16.6073 | 1035.2 | 464.294 | -0.39622 | 1035.2 | 540.431 | -38.6999 | 1035.2 | 593.901 | -8.20474
1034.1 | 512.297 | 9.58824 | 1035.8 | 470.129 | -16.5399 | 1035.1 | 544.915 | -0.39705 | 1035.1 | 449.809 | -38.6399 | 1035.1 | 606.226 | -8.17796
1034 | 460.963 | 9.61561 | 1035.7 | 358.918 | -16.4724 | 1035 | 649.131 | -0.39789 | 1035 | 275.653 | -38.58 | 1035 | 301.152 | -8.15117
1033.9 | 334.569 | 9.64298 | 1035.6 | 508.541 | -16.4049 | 1034.9 | 635.781 | -0.39869 | 1034.9 | 482.558 | -38.52 | 1034.9 | 535.614 | -8.12439
1033.8 | 558.149 | 9.67035 | 1035.5 | 653.85 | -16.3374 | 1034.8 | 507.513 | -0.39949 | 1034.8 | 461.504 | -38.46 | 1034.8 | 428.243 | -8.09761
1033.7 | 456.132 | 9.69772 | 1035.4 | 593.421 | -16.2699 | 1034.7 | 424.926 | -0.40026 | 1034.7 | 442.775 | -38.4 | 1034.7 | 487.112 | -8.07083
1033.6 | 272.67 | 9.7251 | 1035.3 | 375.494 | -16.2024 | 1034.6 | 562.321 | -0.40102 | 1034.6 | 434.769 | -38.3401 | 1034.6 | 380.85 | -8.04404
1033.5 | 390.636 | 9.75247 | 1035.2 | 404.638 | -16.135 | 1034.5 | 402.391 | -0.40176 | 1034.5 | 352.26 | -38.2801 | 1034.5 | 398.603 | -8.01726
1033.4 | 410.678 | 9.77984 | 1035.1 | 574.768 | -16.0675 | 1034.4 | 407.024 | -0.4025 | 1034.4 | 404.106 | -38.2201 | 1034.4 | 446.274 | -7.99048
1033.3 | 406.861 | 9.80721 | 1035 | 584.32 | -16 | 1034.3 | 314.607 | -0.4032 | 1034.3 | 466.053 | -38.1601 | 1034.3 | 402.437 | -7.9637
1033.2 | 394.926 | 9.83458 | 1034.9 | 418.617 | -15.9325 | 1034.2 | 339.192 | -0.40386 | 1034.2 | 315.316 | -38.1002 | 1034.2 | 349.92 | -7.93691
1033.1 | 420.155 | 9.86195 | 1034.8 | 370.044 | -15.865 | 1034.1 | 342.158 | -0.40451 | 1034.1 | 343.804 | -38.0402 | 1034.1 | 389.23 | -7.91013
1033 | 324.342 | 9.88932 | 1034.7 | 525.499 | -15.7975 | 1034 | 468.456 | -0.40517 | 1034 | 374.016 | -37.9802 | 1034 | 401.897 | -7.88335
1032.9 | 451.889 | 9.91669 | 1034.6 | 517.481 | -15.73 | 1033.9 | 461.972 | -0.4058 | 1033.9 | 383.301 | -37.9202 | 1033.9 | 418.129 | -7.85657
1032.8 | 514.73 | 9.94406 | 1034.5 | 405.347 | -15.6626 | 1033.8 | 314.659 | -0.40641 | 1033.8 | 403.056 | -37.8603 | 1033.8 | 515.815 | -7.82978
1032.7 | 449.716 | 9.97143 | 1034.4 | 437.404 | -15.5951 | 1033.7 | 481.208 | -0.40703 | 1033.7 | 353.091 | -37.8003 | 1033.7 | 608.837 | -7.803
1032.6 | 387.361 | 9.9988 | 1034.3 | 512.585 | -15.5276 | 1033.6 | 446.756 | -0.40766 | 1033.6 | 244.528 | -37.7403 | 1033.6 | 510.851 | -7.77622
1032.5 | 384.387 | 10.0262 | 1034.2 | 430.455 | -15.4601 | 1033.5 | 365.295 | -0.40829 | 1033.5 | 266.28 | -37.6803 | 1033.5 | 383.282 | -7.74943
1032.4 | 216.034 | 10.0535 | 1034.1 | 376.383 | -15.3926 | 1033.4 | 290.963 | -0.40894 | 1033.4 | 555.855 | -37.6204 | 1033.4 | 590.815 | -7.72265
1032.3 | 255.868 | 10.0809 | 1034 | 468.835 | -15.3251 | 1033.3 | 458.894 | -0.40959 | 1033.3 | 299.397 | -37.5604 | 1033.3 | 252.03 | -7.69587
1032.2 | 321.891 | 10.1083 | 1033.9 | 471.108 | -15.2576 | 1033.2 | 387.858 | -0.41022 | 1033.2 | 389.208 | -37.5004 | 1033.2 | 296.054 | -7.66909
1032.1 | 282.853 | 10.1357 | 1033.8 | 380.346 | -15.1902 | 1033.1 | 357.206 | -0.41085 | 1033.1 | 504.01 | -37.4404 | 1033.1 | 473.253 | -7.6423
1032 | 321.208 | 10.163 | 1033.7 | 432.95 | -15.1227 | 1033 | 443.392 | -0.41148 | 1033 | 377.005 | -37.3804 | 1033 | 444.378 | -7.61552
1031.9 | 304.992 | 10.1904 | 1033.6 | 325.556 | -15.0552 | 1032.9 | 483.408 | -0.41209 | 1032.9 | 329.524 | -37.3205 | 1032.9 | 365.519 | -7.58874
1031.8 | 440.682 | 10.2178 | 1033.5 | 359.058 | -14.9877 | 1032.8 | 325.714 | -0.41272 | 1032.8 | 385.687 | -37.2605 | 1032.8 | 335.891 | -7.56196
1031.7 | 384.801 | 10.2451 | 1033.4 | 339.768 | -14.9202 | 1032.7 | 354.663 | -0.41336 | 1032.7 | 368.715 | -37.2005 | 1032.7 | 248.685 | -7.53517
1031.6 | 323.73 | 10.2725 | 1033.3 | 387.186 | -14.8527 | 1032.6 | 426.677 | -0.414 | 1032.6 | 366.482 | -37.1405 | 1032.6 | 305.249 | -7.50839
1031.5 | 467.085 | 10.2999 | 1033.2 | 518.792 | -14.7852 | 1032.5 | 318.241 | -0.41464 | 1032.5 | 394.53 | -37.0806 | 1032.5 | 390.222 | -7.48161
1031.4 | 306.954 | 10.3273 | 1033.1 | 386.422 | -14.7178 | 1032.4 | 533.636 | -0.41528 | 1032.4 | 273.041 | -37.0206 | 1032.4 | 308.174 | -7.45483
1031.3 | 240.97 | 10.3546 | 1033 | 314.24 | -14.6503 | 1032.3 | 339.173 | -0.41592 | 1032.3 | 316.654 | -36.9606 | 1032.3 | 332.115 | -7.42804
1031.2 | 254.377 | 10.382 | 1032.9 | 361.815 | -14.5828 | 1032.2 | 411.041 | -0.41654 | 1032.2 | 353.618 | -36.9006 | 1032.2 | 428.706 | -7.40126
1031.1 | 358.437 | 10.4094 | 1032.8 | 449.779 | -14.5153 | 1032.1 | 437.977 | -0.41717 | 1032.1 | 493.118 | -36.8407 | 1032.1 | 326.357 | -7.37448
1031 | 232.467 | 10.4367 | 1032.7 | 286.795 | -14.4478 | 1032 | 367.188 | -0.4178 | 1032 | 344.193 | -36.7807 | 1032 | 250.16 | -7.34769
1030.9 | 402.017 | 10.4641 | 1032.6 | 306.991 | -14.3803 | 1031.9 | 433.134 | -0.41841 | 1031.9 | 240.923 | -36.7207 | 1031.9 | 161.029 | -7.32091
1030.8 | 290.363 | 10.4915 | 1032.5 | 368.8 | -14.3128 | 1031.8 | 333.306 | -0.41902 | 1031.8 | 205.224 | -36.6607 | 1031.8 | 374.335 | -7.29413
1030.7 | 234.821 | 10.5189 | 1032.4 | 344.77 | -14.2454 | 1031.7 | 377.901 | -0.41959 | 1031.7 | 215.111 | -36.6008 | 1031.7 | 330.779 | -7.26735
1030.6 | 193.058 | 10.5462 | 1032.3 | 398.36 | -14.1779 | 1031.6 | 397.528 | -0.42016 | 1031.6 | 214.891 | -36.5408 | 1031.6 | 349.746 | -7.24056
1030.5 | 289.738 | 10.5736 | 1032.2 | 234.659 | -14.1104 | 1031.5 | 266.85 | -0.42071 | 1031.5 | 485.878 | -36.4808 | 1031.5 | 408.94 | -7.21378
1030.4 | 248.856 | 10.601 | 1032.1 | 444.73 | -14.0429 | 1031.4 | 314.726 | -0.42122 | 1031.4 | 294.303 | -36.4208 | 1031.4 | 346.386 | -7.187
1030.3 | 415.922 | 10.6283 | 1032 | 362.099 | -13.9754 | 1031.3 | 262.204 | -0.4217 | 1031.3 | 403.494 | -36.3609 | 1031.3 | 422.667 | -7.16022
1030.2 | 202.396 | 10.6557 | 1031.9 | 384.331 | -13.9079 | 1031.2 | 317.151 | -0.42213 | 1031.2 | 405.603 | -36.3009 | 1031.2 | 421.775 | -7.13343
1030.1 | 345.867 | 10.6831 | 1031.8 | 136.422 | -13.8404 | 1031.1 | 296.549 | -0.42255 | 1031.1 | 236.15 | -36.2409 | 1031.1 | 278.56 | -7.10665
1030 | 289.538 | 10.7104 | 1031.7 | 298.462 | -13.773 | 1031 | 174.858 | -0.42295 | 1031 | 227.488 | -36.1809 | 1031 | 44.6434 | -7.07987
1029.9 | 182.36 | 10.7378 | 1031.6 | 439.076 | -13.7055 | 1030.9 | 159.988 | -0.42333 | 1030.9 | 243.706 | -36.1209 | 1030.9 | 272.244 | -7.05309
1029.8 | 332.799 | 10.7652 | 1031.5 | 319.566 | -13.638 | 1030.8 | 66.5778 | -0.42369 | 1030.8 | 365.27 | -36.061 | 1030.8 | 250.567 | -7.0263
1029.7 | 192.846 | 10.7926 | 1031.4 | 152.061 | -13.5705 | 1030.7 | 223.669 | -0.42404 | 1030.7 | 273.276 | -36.001 | 1030.7 | 318.61 | -6.99952
1029.6 | 71.3443 | 10.8199 | 1031.3 | 269.265 | -13.503 | 1030.6 | 294.369 | -0.42437 | 1030.6 | 346.687 | -35.941 | 1030.6 | 247.941 | -6.97274
1029.5 | 209.947 | 10.8473 | 1031.2 | 327.838 | -13.4355 | 1030.5 | 233.255 | -0.42469 | 1030.5 | 196.536 | -35.881 | 1030.5 | 344.226 | -6.94595
1029.4 | 170.845 | 10.8747 | 1031.1 | 182.154 | -13.3681 | 1030.4 | 203.465 | -0.42504 | 1030.4 | 127.452 | -35.8211 | 1030.4 | 191.813 | -6.91917
1029.3 | 247.586 | 10.902 | 1031 | 317.454 | -13.3006 | 1030.3 | 151.666 | -0.42538 | 1030.3 | 161.023 | -35.7611 | 1030.3 | 229.613 | -6.89239
1029.2 | 207.926 | 10.9294 | 1030.9 | 246.187 | -13.2331 | 1030.2 | 138.066 | -0.42573 | 1030.2 | 446.876 | -35.7011 | 1030.2 | 177.413 | -6.86561
1029.1 | 200.716 | 10.9568 | 1030.8 | 328.365 | -13.1656 | 1030.1 | 318.657 | -0.42609 | 1030.1 | 252.364 | -35.6411 | 1030.1 | 31.8873 | -6.83882
1029 | 57.375 | 10.9842 | 1030.7 | 175.27 | -13.0981 | 1030 | 392.3 | -0.42644 | 1030 | 298.094 | -35.5812 | 1030 | 144.906 | -6.81204
1028.9 | 128.457 | 11.0115 | 1030.6 | 373.299 | -13.0306 | 1029.9 | 182.225 | -0.42676 | 1029.9 | 291.651 | -35.5212 | 1029.9 | 353.198 | -6.78526
1028.8 | 222.093 | 11.0389 | 1030.5 | 319.828 | -12.9631 | 1029.8 | 196.488 | -0.42708 | 1029.8 | 280.88 | -35.4612 | 1029.8 | 288.789 | -6.75848
1028.7 | 113.367 | 11.0663 | 1030.4 | 298.097 | -12.8957 | 1029.7 | 202.446 | -0.42741 | 1029.7 | 123.202 | -35.4012 | 1029.7 | 337.105 | -6.73169
1028.6 | -41.8629 | 11.0936 | 1030.3 | 146.067 | -12.8282 | 1029.6 | 105.836 | -0.42777 | 1029.6 | 155.184 | -35.3413 | 1029.6 | 282.028 | -6.70491
1028.5 | 88.6601 | 11.121 | 1030.2 | 295.395 | -12.7607 | 1029.5 | 100.421 | -0.42817 | 1029.5 | -17.2023 | -35.2813 | 1029.5 | 448.431 | -6.67813
1028.4 | 105.661 | 11.1484 | 1030.1 | 120.505 | -12.6932 | 1029.4 | 187.453 | -0.42854 | 1029.4 | 206.883 | -35.2213 | 1029.4 | 222.604 | -6.65135
1028.3 | 62.6157 | 11.1758 | 1030 | 167.423 | -12.6257 | 1029.3 | 335.072 | -0.42887 | 1029.3 | 303.634 | -35.1613 | 1029.3 | 297.394 | -6.62456
1028.2 | 53.1768 | 11.2031 | 1029.9 | 302.651 | -12.5582 | 1029.2 | 311.904 | -0.42918 | 1029.2 | 274.256 | -35.1014 | 1029.2 | 331.113 | -6.59778
1028.1 | 136.685 | 11.2305 | 1029.8 | 150.38 | -12.4907 | 1029.1 | 402.944 | -0.4295 | 1029.1 | 128.473 | -35.0414 | 1029.1 | 326.507 | -6.571
1028 | 49.9951 | 11.2579 | 1029.7 | 176.85 | -12.4233 | 1029 | 116.927 | -0.42981 | 1029 | 203.619 | -34.9814 | 1029 | 157.653 | -6.54421
1027.9 | 137.856 | 11.2853 | 1029.6 | 232.666 | -12.3558 | 1028.9 | 136.762 | -0.43014 | 1028.9 | 211.339 | -34.9214 | 1028.9 | 91.1091 | -6.51743
1027.8 | 23.3883 | 11.3126 | 1029.5 | 144.387 | -12.2883 | 1028.8 | 81.2466 | -0.43047 | 1028.8 | 73.5871 | -34.8615 | 1028.8 | 164.268 | -6.49065
1027.7 | 54.6215 | 11.34 | 1029.4 | 245.777 | -12.2208 | 1028.7 | 234.625 | -0.43079 | 1028.7 | 332.374 | -34.8015 | 1028.7 | 38.4986 | -6.46387
1027.6 | 127.933 | 11.3674 | 1029.3 | 245.935 | -12.1533 | 1028.6 | 151.123 | -0.43108 | 1028.6 | 161.996 | -34.7415 | 1028.6 | 128.902 | -6.43708
1027.5 | 101.055 | 11.3949 | 1029.2 | 268.408 | -12.0858 | 1028.5 | 206.726 | -0.43136 | 1028.5 | -8.03728 | -34.6815 | 1028.5 | 101.76 | -6.4103
1027.4 | 23.7775 | 11.4223 | 1029.1 | 105.05 | -12.0183 | 1028.4 | 79.2982 | -0.43161 | 1028.4 | 113.505 | -34.6215 | 1028.4 | 191.814 | -6.38352
1027.3 | 71.6446 | 11.4499 | 1029 | -17.7932 | -11.9509 | 1028.3 | 182.608 | -0.43185 | 1028.3 | 119.55 | -34.5616 | 1028.3 | 40.8923 | -6.35674
1027.2 | 131.989 | 11.4775 | 1028.9 | 223.639 | -11.8834 | 1028.2 | 80.3171 | -0.43208 | 1028.2 | -15.9808 | -34.5016 | 1028.2 | 135.757 | -6.32995
1027.1 | 78.6148 | 11.5053 | 1028.8 | 145.141 | -11.8159 | 1028.1 | 266.482 | -0.43232 | 1028.1 | 12.7239 | -34.4416 | 1028.1 | 71.2608 | -6.30317
1027 | 173.193 | 11.5334 | 1028.7 | 158.645 | -11.7484 | 1028 | 170.163 | -0.43255 | 1028 | 20.9102 | -34.3816 | 1028 | 79.804 | -6.27639
1026.9 | 189.62 | 11.5619 | 1028.6 | 100.651 | -11.6809 | 1027.9 | 74.1369 | -0.43276 | 1027.9 | 8.44794 | -34.3217 | 1027.9 | 121.672 | -6.2496
1026.8 | 141.074 | 11.5912 | 1028.5 | 236.903 | -11.6134 | 1027.8 | 84.4943 | -0.43299 | 1027.8 | 6.21385 | -34.2617 | 1027.8 | 165.631 | -6.22282
1026.7 | 124.014 | 11.6216 | 1028.4 | 43.1623 | -11.5459 | 1027.7 | 111.515 | -0.43321 | 1027.7 | 60.9717 | -34.2017 | 1027.7 | 46.8934 | -6.19604
1026.6 | -1.63083 | 11.6538 | 1028.3 | 148.018 | -11.4785 | 1027.6 | 183.585 | -0.43343 | 1027.6 | 25.3928 | -34.1417 | 1027.6 | 14.4173 | -6.16925
1026.5 | 122.569 | 11.6888 | 1028.2 | 109.349 | -11.411 | 1027.5 | 36.3565 | -0.43365 | 1027.5 | -13.5284 | -34.0817 | 1027.5 | 66.0302 | -6.14246
1026.4 | 179.348 | 11.7279 | 1028.1 | 137.798 | -11.3435 | 1027.4 | 298.61 | -0.43385 | 1027.4 | 100.41 | -34.0217 | 1027.4 | 82.7791 | -6.11567
1026.3 | 37.8953 | 11.7736 | 1028 | 76.008 | -11.276 | 1027.3 | 49.1795 | -0.43402 | 1027.3 | 83.6411 | -33.9617 | 1027.3 | -29.7395 | -6.08887
1026.2 | 48.7263 | 11.829 | 1027.9 | -0.69655 | -11.2085 | 1027.2 | 139.577 | -0.43418 | 1027.2 | 6.50773 | -33.9016 | 1027.2 | 59.1763 | -6.06205
1026.1 | -46.6612 | 11.8991 | 1027.8 | 159.283 | -11.141 | 1027.1 | 106.045 | -0.43434 | 1027.1 | 30.9954 | -33.8415 | 1027.1 | 37.9497 | -6.0352
1026 | -111.965 | 11.991 | 1027.7 | -6.47193 | -11.0735 | 1027 | 160.424 | -0.43449 | 1027 | -77.3636 | -33.7813 | 1027 | -56.7698 | -6.0083
1025.9 | 80.425 | 12.115 | 1027.6 | 47.5177 | -11.006 | 1026.9 | -75.2958 | -0.43459 | 1026.9 | -3.49003 | -33.7208 | 1026.9 | -15.9707 | -5.98132
1025.8 | -35.4811 | 12.2859 | 1027.5 | -4.44915 | -10.9385 | 1026.8 | 13.9229 | -0.43468 | 1026.8 | 54.6698 | -33.6601 | 1026.8 | -34.1138 | -5.95419
1025.7 | 54.2022 | 12.5247 | 1027.4 | -29.0398 | -10.871 | 1026.7 | 152.334 | -0.43467 | 1026.7 | 2.23631 | -33.5988 | 1026.7 | -42.401 | -5.92681
1025.6 | -78.2545 | 12.8611 | 1027.3 | 31.5695 | -10.8035 | 1026.6 | 67.9334 | -0.43456 | 1026.6 | 10.1715 | -33.5366 | 1026.6 | 3.46382 | -5.89901
1025.5 | -69.2596 | 13.3363 | 1027.2 | 116.534 | -10.7359 | 1026.5 | 11.367 | -0.43428 | 1026.5 | -0.90586 | -33.473 | 1026.5 | -6.05622 | -5.8705
1025.4 | 118.047 | 14.0075 | 1027.1 | 45.9935 | -10.6683 | 1026.4 | 79.5792 | -0.43372 | 1026.4 | 144.898 | -33.4071 | 1026.4 | 27.7813 | -5.84083
1025.3 | 6.0054 | 14.9529 | 1027 | -27.9947 | -10.6006 | 1026.3 | -0.60506 | -0.43267 | 1026.3 | -30.1484 | -33.3375 | 1026.3 | 91.1142 | -5.80926
1025.2 | 33.664 | 16.2785 | 1026.9 | 129.113 | -10.5326 | 1026.2 | -61.1585 | -0.43085 | 1026.2 | -89.6006 | -33.262 | 1026.2 | 195.505 | -5.77463
1025.1 | 98.8963 | 18.1269 | 1026.8 | 173.387 | -10.4645 | 1026.1 | -28.7719 | -0.42768 | 1026.1 | 35.9183 | -33.1774 | 1026.1 | 9.13739 | -5.73508
1025 | 228.408 | 20.6877 | 1026.7 | 132.764 | -10.3958 | 1026 | 87.5944 | -0.42227 | 1026 | 27.6851 | -33.0786 | 1026 | -172.513 | -5.68775
1024.9 | 311.607 | 24.2103 | 1026.6 | 130.743 | -10.3265 | 1025.9 | 34.4861 | -0.41317 | 1025.9 | -14.9579 | -32.958 | 1025.9 | -53.0161 | -5.62821
1024.8 | 225.444 | 29.0205 | 1026.5 | -23.6508 | -10.256 | 1025.8 | -17.7887 | -0.39809 | 1025.8 | 71.1982 | -32.8042 | 1025.8 | 15.8135 | -5.5497
1024.7 | 154.207 | 35.5383 | 1026.4 | -110.778 | -10.1837 | 1025.7 | -73.8487 | -0.37335 | 1025.7 | 228.579 | -32.6004 | 1025.7 | 16.219 | -5.44201
1024.6 | 213.709 | 44.3004 | 1026.3 | -158.941 | -10.1085 | 1025.6 | 21.0408 | -0.33321 | 1025.6 | -197.832 | -32.3219 | 1025.6 | 114.901 | -5.2899
1024.5 | 153.426 | 55.9846 | 1026.2 | 6.73863 | -10.0288 | 1025.5 | -53.5402 | -0.26876 | 1025.5 | 34.9505 | -31.9333 | 1025.5 | 134.443 | -5.07087
1024.4 | 40.5438 | 71.4378 | 1026.1 | 34.0856 | -9.94236 | 1025.4 | 90.9482 | -0.16637 | 1025.4 | 23.8814 | -31.3834 | 1025.4 | 194.236 | -4.75199
1024.3 | 124.649 | 91.7064 | 1026 | -87.1229 | -9.84544 | 1025.3 | 36.2013 | -0.00543 | 1025.3 | -90.8997 | -30.6 | 1025.3 | -32.622 | -4.28566
1024.2 | 343.048 | 118.067 | 1025.9 | 155.388 | -9.73274 | 1025.2 | 71.9324 | 0.24486 | 1025.2 | 54.7759 | -29.4818 | 1025.2 | 68.8659 | -3.60382
1024.1 | 397.478 | 152.058 | 1025.8 | 105.183 | -9.59638 | 1025.1 | 64.3518 | 0.62993 | 1025.1 | 43.4258 | -27.8882 | 1025.1 | 127.165 | -2.6102
1024 | 334.395 | 195.508 | 1025.7 | 103.262 | -9.42492 | 1025 | 11.2738 | 1.2161 | 1025 | -34.5729 | -25.6265 | 1025 | 69.0198 | -1.17012
1023.9 | 558.063 | 250.562 | 1025.6 | 11.6179 | -9.20182 | 1024.9 | 192.644 | 2.09884 | 1024.9 | -26.3693 | -22.4352 | 1024.9 | -58.8921 | 0.90266
1023.8 | 534.066 | 319.696 | 1025.5 | -37.4075 | -8.90345 | 1024.8 | 69.7361 | 3.41407 | 1024.8 | 67.5329 | -17.9639 | 1024.8 | -76.2136 | 3.86275
1023.7 | 356.49 | 405.716 | 1025.4 | 60.8749 | -8.49638 | 1024.7 | 103.232 | 5.3528 | 1024.7 | 144.219 | -11.7477 | 1024.7 | 127.175 | 8.05425
1023.6 | 615.614 | 511.75 | 1025.3 | 14.3195 | -7.93379 | 1024.6 | 3.99806 | 8.17998 | 1024.6 | 18.3533 | -3.17784 | 1024.6 | 90.7365 | 13.9367
1023.5 | 769.633 | 641.201 | 1025.2 | 9.64612 | -7.15071 | 1024.5 | 199.797 | 12.2586 | 1024.5 | 172.822 | 8.53364 | 1024.5 | -12.3719 | 22.1163
1023.4 | 1002 | 797.683 | 1025.1 | 67.8558 | -6.05797 | 1024.4 | 123.851 | 18.0792 | 1024.4 | 161.667 | 24.394 | 1024.4 | 194.168 | 33.3832
1023.3 | 1122.65 | 984.91 | 1025 | 169.785 | -4.53438 | 1024.3 | 46.1047 | 26.2961 | 1024.3 | 122.561 | 45.6743 | 1024.3 | 139.494 | 48.7537
1023.2 | 1421.76 | 1206.55 | 1024.9 | 58.6833 | -2.41695 | 1024.2 | 214.505 | 37.7701 | 1024.2 | 300.502 | 73.9567 | 1024.2 | 283.238 | 69.5185
1023.1 | 1441.73 | 1466.02 | 1024.8 | 78.8753 | 0.51126 | 1024.1 | 193.998 | 53.6171 | 1024.1 | 149.209 | 111.184 | 1024.1 | 400.608 | 97.2935
1023 | 1774.35 | 1766.24 | 1024.7 | 140.86 | 4.53582 | 1024 | 265.186 | 75.2626 | 1024 | 225.522 | 159.705 | 1024 | 256.787 | 134.074
1022.9 | 2149.11 | 2109.35 | 1024.6 | 176.576 | 10.0287 | 1023.9 | 288.57 | 104.5 | 1023.9 | 411.563 | 222.314 | 1023.9 | 399.996 | 182.285
1022.8 | 2600.58 | 2496.34 | 1024.5 | 73.057 | 17.4689 | 1023.8 | 315.317 | 143.548 | 1023.8 | 518.097 | 302.283 | 1023.8 | 477.967 | 244.827
1022.7 | 2846.11 | 2926.7 | 1024.4 | 254.97 | 27.4662 | 1023.7 | 408.734 | 195.105 | 1023.7 | 609.759 | 403.363 | 1023.7 | 499.416 | 325.108
1022.6 | 3496.02 | 3398.04 | 1024.3 | 160.931 | 40.7877 | 1023.6 | 299.335 | 262.388 | 1023.6 | 593.57 | 529.764 | 1023.6 | 443.866 | 427.054
1022.5 | 3990.16 | 3905.74 | 1024.2 | -2.13218 | 58.3869 | 1023.5 | 586.126 | 349.157 | 1023.5 | 774.511 | 686.102 | 1023.5 | 691.339 | 555.092
1022.4 | 4714.01 | 4442.66 | 1024.1 | 228.758 | 81.4333 | 1023.4 | 644.856 | 459.702 | 1023.4 | 802.116 | 877.277 | 1023.4 | 761.874 | 714.084
1022.3 | 5131.39 | 4998.99 | 1024 | 207.789 | 111.342 | 1023.3 | 832.382 | 598.787 | 1023.3 | 1099.5 | 1108.31 | 1023.3 | 924.393 | 909.212
1022.2 | 5912.9 | 5562.26 | 1023.9 | 325.628 | 149.803 | 1023.2 | 779.477 | 771.532 | 1023.2 | 1243.77 | 1384.09 | 1023.2 | 1091.84 | 1145.79
1022.1 | 6334.53 | 6117.54 | 1023.8 | 381.878 | 198.799 | 1023.1 | 1112.88 | 983.219 | 1023.1 | 1613.91 | 1709.05 | 1023.1 | 1317.83 | 1429.02
1022 | 6899.09 | 6647.99 | 1023.7 | 476.406 | 260.622 | 1023 | 1382.51 | 1239.01 | 1023 | 1887.55 | 2086.77 | 1023 | 1519.45 | 1763.58
1021.9 | 7489.2 | 7135.57 | 1023.6 | 578.074 | 337.871 | 1022.9 | 1752.49 | 1543.54 | 1022.9 | 2304.81 | 2519.46 | 1022.9 | 1882.52 | 2153.24
1021.8 | 7716 | 7562.11 | 1023.5 | 1033.41 | 433.429 | 1022.8 | 2034.11 | 1900.46 | 1022.8 | 2730.92 | 3007.44 | 1022.8 | 2247.97 | 2600.31
1021.7 | 7999.07 | 7910.45 | 1023.4 | 1012.98 | 550.42 | 1022.7 | 2399.09 | 2311.8 | 1022.7 | 3212.65 | 3548.54 | 1022.7 | 2750.27 | 3105.02
1021.6 | 8166.03 | 8165.74 | 1023.3 | 875.521 | 692.132 | 1022.6 | 3129.53 | 2777.32 | 1022.6 | 3866.18 | 4137.54 | 1022.6 | 3128.42 | 3664.88
1021.5 | 8455.94 | 8316.63 | 1023.2 | 1059.47 | 861.894 | 1022.5 | 3454.16 | 3293.82 | 1022.5 | 4287.52 | 4765.69 | 1022.5 | 3806.61 | 4274.1
1021.4 | 8251.73 | 8356.2 | 1023.1 | 1347.26 | 1062.92 | 1022.4 | 4036.26 | 3854.48 | 1022.4 | 5227.54 | 5420.43 | 1022.4 | 4381.18 | 4923.06
1021.3 | 8440.21 | 8282.62 | 1023 | 1821.59 | 1298.1 | 1022.3 | 4758.24 | 4448.32 | 1022.3 | 5829.97 | 6085.33 | 1022.3 | 4997.96 | 5598.01
1021.2 | 8046.99 | 8099.3 | 1022.9 | 1749.45 | 1569.72 | 1022.2 | 5269.86 | 5060.02 | 1022.2 | 6504.29 | 6740.38 | 1022.2 | 5861.08 | 6281.05
1021.1 | 7308.53 | 7814.58 | 1022.8 | 2060.64 | 1879.19 | 1022.1 | 5871.97 | 5670.05 | 1022.1 | 7499.25 | 7362.79 | 1022.1 | 6885.21 | 6950.52
1021 | 6998.71 | 7440.97 | 1022.7 | 2524.23 | 2226.68 | 1022 | 6389.53 | 6255.34 | 1022 | 7948.72 | 7928.16 | 1022 | 7501.57 | 7581.94
1020.9 | 6366.31 | 6994.17 | 1022.6 | 2959.82 | 2610.76 | 1021.9 | 6957.53 | 6790.54 | 1021.9 | 8337.98 | 8412.06 | 1021.9 | 8127.13 | 8149.32
1020.8 | 6091.37 | 6491.76 | 1022.5 | 3382.17 | 3028.04 | 1021.8 | 7607.75 | 7249.79 | 1021.8 | 8509.15 | 8791.92 | 1021.8 | 8846.41 | 8626.99
1020.7 | 5827.69 | 5952 | 1022.4 | 3729.19 | 3472.9 | 1021.7 | 7789.49 | 7608.91 | 1021.7 | 8932.67 | 9048.95 | 1021.7 | 8987.68 | 8991.67
1020.6 | 4850.43 | 5392.66 | 1022.3 | 4070.55 | 3937.27 | 1021.6 | 7889.24 | 7847.74 | 1021.6 | 9338.76 | 9169.94 | 1021.6 | 9147.79 | 9224.6
1020.5 | 4609.81 | 4830.07 | 1022.2 | 4569.4 | 4410.59 | 1021.5 | 8056.62 | 7952.29 | 1021.5 | 9110.62 | 9148.51 | 1021.5 | 9242.9 | 9313.32
1020.4 | 3973.99 | 4278.46 | 1022.1 | 4848.13 | 4879.98 | 1021.4 | 8027.81 | 7916.26 | 1021.4 | 8944.31 | 8985.8 | 1021.4 | 9457.57 | 9253.02
1020.3 | 3405.31 | 3749.51 | 1022 | 5095.64 | 5330.64 | 1021.3 | 7570.39 | 7741.84 | 1021.3 | 8634.46 | 8690.34 | 1021.3 | 9551.53 | 9046.98
1020.2 | 2836.18 | 3252.22 | 1021.9 | 5480.82 | 5746.53 | 1021.2 | 7323.66 | 7439.39 | 1021.2 | 8087.2 | 8277.19 | 1021.2 | 8718.07 | 8706.26
1020.1 | 2462.26 | 2792.93 | 1021.8 | 5980.41 | 6111.31 | 1021.1 | 6740.2 | 7026.31 | 1021.1 | 7609.53 | 7766.46 | 1021.1 | 8335.36 | 8248.56
1020 | 2390.4 | 2375.57 | 1021.7 | 6222.85 | 6409.46 | 1021 | 6300.19 | 6525.09 | 1021 | 6907.64 | 7181.49 | 1021 | 7612.99 | 7696.45
1019.9 | 1874.93 | 2001.92 | 1021.6 | 6311.92 | 6627.48 | 1020.9 | 5884.22 | 5961.05 | 1020.9 | 6149.58 | 6546.88 | 1020.9 | 6645.5 | 7075.3
1019.8 | 1679.89 | 1671.99 | 1021.5 | 6641.42 | 6755.05 | 1020.8 | 4937.36 | 5360.05 | 1020.8 | 5578.91 | 5886.71 | 1020.8 | 5892.19 | 6411.19
1019.7 | 1272.74 | 1384.4 | 1021.4 | 6419.73 | 6785.96 | 1020.7 | 4423.79 | 4746.47 | 1020.7 | 4828.73 | 5223.04 | 1020.7 | 5395.99 | 5729.03
1019.6 | 1062.69 | 1136.75 | 1021.3 | 6474.92 | 6718.68 | 1020.6 | 3977.38 | 4141.68 | 1020.6 | 4117.23 | 4574.84 | 1020.6 | 4586.25 | 5051.08
1019.5 | 1173.13 | 925.934 | 1021.2 | 6602.81 | 6556.52 | 1020.5 | 3270.73 | 3563.13 | 1020.5 | 3417.24 | 3957.42 | 1020.5 | 4071.52 | 4396.01
1019.4 | 873.828 | 748.442 | 1021.1 | 6321.99 | 6307.33 | 1020.4 | 2897.25 | 3023.91 | 1020.4 | 2860.09 | 3382.17 | 1020.4 | 3234.08 | 3778.37
1019.3 | 778.327 | 600.57 | 1021 | 6053.26 | 5982.73 | 1020.3 | 2363.84 | 2532.81 | 1020.3 | 2528.64 | 2856.74 | 1020.3 | 2825.65 | 3208.57
1019.2 | 771.554 | 478.621 | 1020.9 | 5764.27 | 5597.13 | 1020.2 | 2309.67 | 2094.74 | 1020.2 | 2271.63 | 2385.37 | 1020.2 | 2591.84 | 2693.08
1019.1 | 585.831 | 379.035 | 1020.8 | 5388.53 | 5166.48 | 1020.1 | 1667.56 | 1711.31 | 1020.1 | 1627.04 | 1969.44 | 1020.1 | 2080.57 | 2234.99
1019 | 416.718 | 298.487 | 1020.7 | 4859.12 | 4707.14 | 1020 | 1337.12 | 1381.5 | 1020 | 1377.56 | 1607.98 | 1020 | 1750.73 | 1834.52
1018.9 | 509.788 | 233.943 | 1020.6 | 4200.65 | 4234.77 | 1019.9 | 1172.6 | 1102.37 | 1019.9 | 1326.72 | 1298.32 | 1019.9 | 1561.48 | 1489.74
1018.8 | 402.134 | 182.694 | 1020.5 | 3632.74 | 3763.53 | 1019.8 | 898.122 | 869.721 | 1019.8 | 1010.94 | 1036.59 | 1019.8 | 1123.34 | 1197.09
1018.7 | 500.434 | 142.368 | 1020.4 | 3225.9 | 3305.48 | 1019.7 | 859.119 | 678.571 | 1019.7 | 819.939 | 818.167 | 1019.7 | 924.559 | 952.039
1018.6 | 498.876 | 110.916 | 1020.3 | 2773.26 | 2870.24 | 1019.6 | 751.742 | 523.662 | 1019.6 | 758.734 | 638.096 | 1019.6 | 871.137 | 749.449
1018.5 | 253.887 | 86.6 | 1020.2 | 2440 | 2464.95 | 1019.5 | 707.74 | 399.766 | 1019.5 | 756.096 | 491.369 | 1019.5 | 738.371 | 584.009
1018.4 | 360.378 | 67.9643 | 1020.1 | 1847 | 2094.38 | 1019.4 | 572.673 | 301.924 | 1019.4 | 548.203 | 373.157 | 1019.4 | 682.449 | 450.494
1018.3 | 422.258 | 53.805 | 1020 | 1557.02 | 1761.14 | 1019.3 | 485.763 | 225.604 | 1019.3 | 426.052 | 278.957 | 1019.3 | 621.681 | 343.969
1018.2 | 237.715 | 43.1393 | 1019.9 | 1258.06 | 1466.02 | 1019.2 | 495.512 | 166.784 | 1019.2 | 474.981 | 204.691 | 1019.2 | 432.653 | 259.919
1018.1 | 58.9888 | 35.1745 | 1019.8 | 1076.97 | 1208.36 | 1019.1 | 443.485 | 121.98 | 1019.1 | 428.127 | 146.752 | 1019.1 | 419.834 | 194.318
1018 | 120.449 | 29.2781 | 1019.7 | 888.411 | 986.366 | 1019 | 215.995 | 88.2454 | 1019 | 403.079 | 102.014 | 1019 | 401.632 | 143.66
1017.9 | 243.182 | 24.9512 | 1019.6 | 875.606 | 797.503 | 1018.9 | 398.617 | 63.1318 | 1018.9 | 415.1 | 67.8197 | 1018.9 | 419.55 | 104.949
1017.8 | 248.05 | 21.8044 | 1019.5 | 720.415 | 638.731 | 1018.8 | 323.009 | 44.6452 | 1018.8 | 123.207 | 41.9459 | 1018.8 | 281.659 | 75.6726
1017.7 | 45.307 | 19.5369 | 1019.4 | 664.698 | 506.77 | 1018.7 | 209.337 | 31.1873 | 1018.7 | 109.601 | 22.5637 | 1018.7 | 308.012 | 53.7569
1017.6 | 243.939 | 17.9187 | 1019.3 | 411.976 | 398.29 | 1018.6 | 248.004 | 21.4975 | 1018.6 | 171.278 | 8.1893 | 1018.6 | 241.372 | 37.5176
1017.5 | 148.843 | 16.7759 | 1019.2 | 452.775 | 310.054 | 1018.5 | 177.176 | 14.5967 | 1018.5 | 379.12 | -2.36415 | 1018.5 | 174.012 | 25.6059
1017.4 | 195.194 | 15.9778 | 1019.1 | 423.025 | 239.021 | 1018.4 | 250.679 | 9.73542 | 1018.4 | 277.874 | -10.0336 | 1018.4 | 243.093 | 16.957
1017.3 | 126.812 | 15.4277 | 1019 | 486.446 | 182.407 | 1018.3 | 311.04 | 6.34765 | 1018.3 | 222.157 | -15.5493 | 1018.3 | 265.759 | 10.7409
1017.2 | 231.606 | 15.0544 | 1018.9 | 309.57 | 137.729 | 1018.2 | 116.449 | 4.0121 | 1018.2 | 207.686 | -19.4733 | 1018.2 | 210.732 | 6.31917
1017.1 | 197.254 | 14.806 | 1018.8 | 307.368 | 102.811 | 1018.1 | 247.218 | 2.41917 | 1018.1 | 82.8475 | -22.2333 | 1018.1 | 163.114 | 3.20695
1017 | 190.257 | 14.6451 | 1018.7 | 257.632 | 75.7805 | 1018 | 158.143 | 1.34431 | 1018 | 91.221 | -24.1505 | 1018 | 288.626 | 1.0402
1016.9 | 146.197 | 14.545 | 1018.6 | 324.813 | 55.0538 | 1017.9 | 147.391 | 0.62674 | 1017.9 | 134.868 | -25.4639 | 1017.9 | 344.693 | -0.45105
1016.8 | 83.4892 | 14.4868 | 1018.5 | 363.936 | 39.3105 | 1017.8 | 210.999 | 0.15278 | 1017.8 | 24.8378 | -26.3489 | 1017.8 | 272.692 | -1.46468
1016.7 | 12.3401 | 14.4572 | 1018.4 | 187.911 | 27.4655 | 1017.7 | 207.005 | -0.15697 | 1017.7 | 287.39 | -26.9331 | 1017.7 | 219.114 | -2.1441
1016.6 | 239.122 | 14.4469 | 1018.3 | 155.984 | 18.6382 | 1017.6 | -13.8988 | -0.35726 | 1017.6 | 246.18 | -27.3081 | 1017.6 | 122.812 | -2.59206
1016.5 | 80.6857 | 14.4496 | 1018.2 | 60.4322 | 12.1235 | 1017.5 | 14.1713 | -0.48543 | 1017.5 | 103.896 | -27.5392 | 1017.5 | 201.443 | -2.88135
1016.4 | 49.9107 | 14.4609 | 1018.1 | 220.163 | 7.36334 | 1017.4 | 62.0364 | -0.56658 | 1017.4 | 105.033 | -27.6721 | 1017.4 | 178.587 | -3.06298
1016.3 | 182.071 | 14.4779 | 1018 | 223.306 | 3.92137 | 1017.3 | 61.9736 | -0.61744 | 1017.3 | 59.1974 | -27.7388 | 1017.3 | 115.554 | -3.17231
1016.2 | 28.3636 | 14.4987 | 1017.9 | 138.592 | 1.4601 | 1017.2 | 86.2549 | -0.64901 | 1017.2 | 186.07 | -27.7612 | 1017.2 | 196.234 | -3.23356
1016.1 | 95.4492 | 14.5219 | 1017.8 | 276.972 | -0.27855 | 1017.1 | 157.34 | -0.6684 | 1017.1 | 176.245 | -27.7543 | 1017.1 | 233.977 | -3.26317
1016 | 48.2212 | 14.5466 | 1017.7 | 58.1737 | -1.48979 | 1017 | 8.40666 | -0.6802 | 1017 | 136.674 | -27.7282 | 1017 | 111.502 | -3.27216
1015.9 | 25.2519 | 14.5723 | 1017.6 | 106.011 | -2.31972 | 1016.9 | 170.675 | -0.68731 | 1016.9 | 41.8536 | -27.6897 | 1016.9 | 258.858 | -3.26786
1015.8 | 131.859 | 14.5987 | 1017.5 | 252.196 | -2.87656 | 1016.8 | 153.612 | -0.69159 | 1016.8 | 124.621 | -27.6431 | 1016.8 | 104.693 | -3.25507
1015.7 | -8.67218 | 14.6254 | 1017.4 | 79.8896 | -3.23963 | 1016.7 | 93.6962 | -0.69417 | 1016.7 | 240.889 | -27.5915 | 1016.7 | 115.525 | -3.23691
1015.6 | 142.914 | 14.6524 | 1017.3 | 149.93 | -3.46649 | 1016.6 | 39.9888 | -0.69574 | 1016.6 | 128.623 | -27.5366 | 1016.6 | 183.269 | -3.21539
1015.5 | 154.498 | 14.6796 | 1017.2 | 88.9782 | -3.59848 | 1016.5 | -56.0836 | -0.69671 | 1016.5 | 89.122 | -27.4798 | 1016.5 | 112.943 | -3.19179
1015.4 | 115.835 | 14.7068 | 1017.1 | 29.3392 | -3.66501 | 1016.4 | 66.5949 | -0.69732 | 1016.4 | 33.9246 | -27.4217 | 1016.4 | 193.892 | -3.16691
1015.3 | 131.019 | 14.7341 | 1017 | 110.991 | -3.68677 | 1016.3 | 179.563 | -0.69774 | 1016.3 | -49.1846 | -27.3629 | 1016.3 | 24.6543 | -3.14126
1015.2 | -50.2617 | 14.7614 | 1016.9 | 180.399 | -3.67821 | 1016.2 | 156.673 | -0.69801 | 1016.2 | 116.752 | -27.3035 | 1016.2 | 105.83 | -3.11514
1015.1 | 35.975 | 14.7887 | 1016.8 | 18.8721 | -3.64929 | 1016.1 | 73.8432 | -0.69821 | 1016.1 | 96.3723 | -27.244 | 1016.1 | 120.292 | -3.08874
1015 | 19.1846 | 14.8161 | 1016.7 | 142 | -3.60682 | 1016 | 134.254 | -0.69837 | 1016 | 66.0444 | -27.1842 | 1016 | 152.232 | -3.06218
1014.9 | 142.316 | 14.8435 | 1016.6 | 190.192 | -3.55543 | 1015.9 | 80.9265 | -0.69854 | 1015.9 | 140.116 | -27.1244 | 1015.9 | 344.48 | -3.03553
1014.8 | 146.535 | 14.8708 | 1016.5 | 220.526 | -3.4982 | 1015.8 | -66.2914 | -0.69875 | 1015.8 | 46.3754 | -27.0645 | 1015.8 | 8.44187 | -3.00882
1014.7 | 182.313 | 14.8982 | 1016.4 | 74.1978 | -3.4372 | 1015.7 | 69.7654 | -0.69898 | 1015.7 | -25.9498 | -27.0045 | 1015.7 | 85.4139 | -2.98207
1014.6 | 87.1383 | 14.9256 | 1016.3 | 142.938 | -3.37378 | 1015.6 | 167.023 | -0.69918 | 1015.6 | 174.803 | -26.9446 | 1015.6 | 303.442 | -2.95531
1014.5 | 139.495 | 14.9529 | 1016.2 | 140.394 | -3.30882 | 1015.5 | 211.057 | -0.69938 | 1015.5 | 109.072 | -26.8846 | 1015.5 | 159.835 | -2.92854
1014.4 | 94.3322 | 14.9803 | 1016.1 | 83.5308 | -3.24288 | 1015.4 | 280.883 | -0.69956 | 1015.4 | 96.2643 | -26.8247 | 1015.4 | -36.0459 | -2.90177
1014.3 | 15.7638 | 15.0077 | 1016 | 74.4633 | -3.17635 | 1015.3 | 200.05 | -0.69972 | 1015.3 | -33.9438 | -26.7647 | 1015.3 | -43.6523 | -2.87499
1014.2 | -24.2344 | 15.035 | 1015.9 | 128.362 | -3.10944 | 1015.2 | 92.6088 | -0.69986 | 1015.2 | 171.795 | -26.7047 | 1015.2 | 160.014 | -2.84821
1014.1 | 6.84048 | 15.0624 | 1015.8 | 85.2894 | -3.04229 | 1015.1 | 79.786 | -0.70002 | 1015.1 | 116.647 | -26.6447 | 1015.1 | 37.9546 | -2.82142
1014 | 33.2783 | 15.0898 | 1015.7 | 55.3737 | -2.97501 | 1015 | -9.60475 | -0.70018 | 1015 | 40.1695 | -26.5848 | 1015 | 28.7849 | -2.79464
1013.9 | 19.5081 | 15.1172 | 1015.6 | 86.3264 | -2.90765 | 1014.9 | -27.1525 | -0.70033 | 1014.9 | -52.1888 | -26.5248 | 1014.9 | -16.313 | -2.76786
1013.8 | 59.0024 | 15.1445 | 1015.5 | 50.1392 | -2.84023 | 1014.8 | -13.2193 | -0.70046 | 1014.8 | 95.8039 | -26.4648 | 1014.8 | -45.5374 | -2.74108
1013.7 | 164.957 | 15.1719 | 1015.4 | 105.239 | -2.77279 | 1014.7 | 72.1107 | -0.70057 | 1014.7 | 88.3951 | -26.4048 | 1014.7 | 179.555 | -2.71429
1013.6 | 116.56 | 15.1993 | 1015.3 | -1.50328 | -2.70533 | 1014.6 | 47.929 | -0.70065 | 1014.6 | 16.2498 | -26.3449 | 1014.6 | 136.185 | -2.68751
1013.5 | 153.926 | 15.2266 | 1015.2 | 79.0284 | -2.63785 | 1014.5 | 48.1946 | -0.70072 | 1014.5 | 162.175 | -26.2849 | 1014.5 | 142.179 | -2.66073
1013.4 | 74.01 | 15.254 | 1015.1 | 129.947 | -2.57038 | 1014.4 | 151.819 | -0.70078 | 1014.4 | -1.57263 | -26.2249 | 1014.4 | 160.082 | -2.63395
1013.3 | 269.826 | 15.2814 | 1015 | 13.7432 | -2.5029 | 1014.3 | 75.5832 | -0.70085 | 1014.3 | 94.7024 | -26.1649 | 1014.3 | 33.5631 | -2.60716
1013.2 | 146.657 | 15.3088 | 1014.9 | 154.149 | -2.43541 | 1014.2 | 45.6679 | -0.70092 | 1014.2 | -93.3114 | -26.1049 | 1014.2 | 76.6702 | -2.58038
1013.1 | 121.55 | 15.3361 | 1014.8 | 70.1949 | -2.36793 | 1014.1 | 8.39064 | -0.701 | 1014.1 | -66.7163 | -26.045 | 1014.1 | 97.7064 | -2.5536
1013 | 116.964 | 15.3635 | 1014.7 | 22.3709 | -2.30044 | 1014 | 15.3939 | -0.7011 | 1014 | 159.994 | -25.985 | 1014 | 119.915 | -2.52682
1012.9 | 187.399 | 15.3909 | 1014.6 | 38.9148 | -2.23296 | 1013.9 | 36.678 | -0.70121 | 1013.9 | -143.447 | -25.925 | 1013.9 | 151.863 | -2.50003
1012.8 | 69.6737 | 15.4182 | 1014.5 | -37.5858 | -2.16547 | 1013.8 | 15.6818 | -0.7013 | 1013.8 | -12.6341 | -25.865 | 1013.8 | 110.417 | -2.47325
1012.7 | 132.005 | 15.4456 | 1014.4 | 166.865 | -2.09799 | 1013.7 | 52.2429 | -0.70138 | 1013.7 | 94.428 | -25.8051 | 1013.7 | 423.939 | -2.44647
1012.6 | 2.4052 | 15.473 | 1014.3 | 35.2182 | -2.0305 | 1013.6 | 136.715 | -0.70145 | 1013.6 | -97.5306 | -25.7451 | 1013.6 | -2.84012 | -2.41969
1012.5 | 33.7078 | 15.5004 | 1014.2 | 87.2384 | -1.96302 | 1013.5 | 201.807 | -0.70151 | 1013.5 | -11.448 | -25.6851 | 1013.5 | -17.3811 | -2.3929
1012.4 | 83.8992 | 15.5277 | 1014.1 | 108.4 | -1.89553 | 1013.4 | -132.255 | -0.70157 | 1013.4 | 75.9364 | -25.6251 | 1013.4 | 144.076 | -2.36612
1012.3 | 103.677 | 15.5551 | 1014 | 59.3201 | -1.82805 | 1013.3 | 76.7151 | -0.70164 | 1013.3 | 97.3774 | -25.5652 | 1013.3 | 183.855 | -2.33934
1012.2 | 5.55854 | 15.5825 | 1013.9 | 10.5134 | -1.76056 | 1013.2 | 9.60292 | -0.70171 | 1013.2 | 7.55277 | -25.5052 | 1013.2 | 111.197 | -2.31255
1012.1 | 53.9403 | 15.6098 | 1013.8 | 78.1306 | -1.69308 | 1013.1 | -7.47257 | -0.7018 | 1013.1 | 38.8974 | -25.4452 | 1013.1 | -61.4218 | -2.28577
1012 | 86.1188 | 15.6372 | 1013.7 | 101.162 | -1.62559 | 1013 | 11.8309 | -0.70189 | 1013 | 38.1556 | -25.3852 | 1013 | 42.2134 | -2.25899
1011.9 | 124.367 | 15.6646 | 1013.6 | -45.5034 | -1.55811 | 1012.9 | 67.6501 | -0.70198 | 1012.9 | -13.8274 | -25.3253 | 1012.9 | 144.358 | -2.23221
1011.8 | 148.488 | 15.692 | 1013.5 | 85.5573 | -1.49062 | 1012.8 | 48.2725 | -0.70205 | 1012.8 | 51.3774 | -25.2653 | 1012.8 | 40.4171 | -2.20542
1011.7 | 12.7394 | 15.7193 | 1013.4 | -38.8373 | -1.42313 | 1012.7 | 139.993 | -0.70213 | 1012.7 | -73.977 | -25.2053 | 1012.7 | 44.47 | -2.17864
1011.6 | 177.892 | 15.7467 | 1013.3 | 83.9994 | -1.35565 | 1012.6 | 88.0481 | -0.70221 | 1012.6 | -29.5217 | -25.1453 | 1012.6 | 155.397 | -2.15186
1011.5 | 235.998 | 15.7741 | 1013.2 | 51.6087 | -1.28816 | 1012.5 | 120.466 | -0.7023 | 1012.5 | 93.9666 | -25.0854 | 1012.5 | 166.777 | -2.12508
1011.4 | 80.9697 | 15.8014 | 1013.1 | 217.665 | -1.22068 | 1012.4 | 42.9031 | -0.70239 | 1012.4 | 69.6309 | -25.0254 | 1012.4 | 153.291 | -2.09829
1011.3 | 211.849 | 15.8288 | 1013 | 212.199 | -1.15319 | 1012.3 | -77.0744 | -0.70244 | 1012.3 | 20.1327 | -24.9654 | 1012.3 | 76.5298 | -2.07151
1011.2 | 98.7858 | 15.8562 | 1012.9 | 53.1524 | -1.08571 | 1012.2 | 137.961 | -0.70247 | 1012.2 | -7.02322 | -24.9054 | 1012.2 | 114.263 | -2.04473
1011.1 | 57.7544 | 15.8835 | 1012.8 | 58.7706 | -1.01822 | 1012.1 | 43.9554 | -0.7025 | 1012.1 | 52.456 | -24.8455 | 1012.1 | 40.3143 | -2.01795
1011 | 31.1804 | 15.9109 | 1012.7 | 52.8039 | -0.95074 | 1012 | -52.9413 | -0.70254 | 1012 | 39.1109 | -24.7855 | 1012 | 206.167 | -1.99116
1010.9 | 60.656 | 15.9383 | 1012.6 | -26.5284 | -0.88325 | 1011.9 | -189.6 | -0.70256 | 1011.9 | 148.976 | -24.7255 | 1011.9 | 27.4772 | -1.96438
1010.8 | 119.516 | 15.9657 | 1012.5 | 173.904 | -0.81577 | 1011.8 | -92.3573 | -0.70259 | 1011.8 | 26.9422 | -24.6655 | 1011.8 | 188.921 | -1.9376
1010.7 | -15.1737 | 15.993 | 1012.4 | 74.7325 | -0.74828 | 1011.7 | 32.1631 | -0.7026 | 1011.7 | 87.5958 | -24.6055 | 1011.7 | 115.146 | -1.91081
1010.6 | 87.4605 | 16.0204 | 1012.3 | 19.133 | -0.6808 | 1011.6 | 195.852 | -0.70262 | 1011.6 | -5.59501 | -24.5456 | 1011.6 | 212.026 | -1.88403
1010.5 | 122.748 | 16.0478 | 1012.2 | 75.5098 | -0.61331 | 1011.5 | -15.0883 | -0.70263 | 1011.5 | 77.5789 | -24.4856 | 1011.5 | 87.4102 | -1.85725
1010.4 | -16.2619 | 16.0751 | 1012.1 | 64.168 | -0.54582 | 1011.4 | 129.604 | -0.70265 | 1011.4 | 74.6225 | -24.4256 | 1011.4 | 87.4828 | -1.83047
1010.3 | 114.391 | 16.1025 | 1012 | -18.5109 | -0.47834 | 1011.3 | -45.8312 | -0.70269 | 1011.3 | 8.3074 | -24.3656 | 1011.3 | 75.5119 | -1.80368
1010.2 | 52.3091 | 16.1299 | 1011.9 | 83.366 | -0.41085 | 1011.2 | 2.26077 | -0.70274 | 1011.2 | 203.211 | -24.3057 | 1011.2 | 103.585 | -1.7769
1010.1 | 156.435 | 16.1573 | 1011.8 | 68.7654 | -0.34337 | 1011.1 | 57.0412 | -0.70279 | 1011.1 | 224.352 | -24.2457 | 1011.1 | 59.1153 | -1.75012
1010 | 134.877 | 16.1846 | 1011.7 | 98.5432 | -0.27588 | 1011 | 99.9205 | -0.70281 | 1011 | 73.2833 | -24.1857 | 1011 | 51.207 | -1.72334
1009.9 | 215.487 | 16.212 | 1011.6 | -7.07213 | -0.2084 | 1010.9 | 104.723 | -0.70282 | 1010.9 | 49.8601 | -24.1257 | 1010.9 | 68.8649 | -1.69655
1009.8 | 143.344 | 16.2394 | 1011.5 | -179.298 | 0.08244 | 1010.8 | -129.356 | -0.70286 | 1010.8 | -75.184 | -24.0658 | 1010.8 | 202.962 | -1.66977
1009.7 | 86.7187 | 16.2667 | 1011.4 | -30.6911 | 0.37328 | 1010.7 | -105.22 | -0.70288 | 1010.7 | 45.1388 | -24.0058 | 1010.7 | 61.628 | -1.64299
1009.6 | 72.6446 | 16.2941 | 1011.3 | -50.5019 | 0.66412 | 1010.6 | -132.631 | -0.70292 | 1010.6 | -2.63667 | -23.9458 | 1010.6 | 3.7232 | -1.61621
1009.5 | 162.071 | 16.3215 | 1011.2 | -36.3527 | 0.95497 | 1010.5 | 57.7783 | -0.70298 | 1010.5 | -32.6761 | -23.8858 | 1010.5 | -17.2333 | -1.58942
1009.4 | 31.1697 | 16.3489 | 1011.1 | 5.29161 | 1.24581 | 1010.4 | 221.575 | -0.70303 | 1010.4 | -26.4174 | -23.8259 | 1010.4 | -86.2013 | -1.56264
1009.3 | -19.1341 | 16.3762 | 1011 | 88.4602 | 1.53665 | 1010.3 | 35.6021 | -0.70307 | 1010.3 | -11.5125 | -23.7659 | 1010.3 | 2.49544 | -1.53586
1009.2 | -139.938 | 16.4036 | 1010.9 | 207.68 | 1.82749 | 1010.2 | 77.954 | -0.7031 | 1010.2 | -17.519 | -23.7059 | 1010.2 | -16.5863 | -1.50907
1009.1 | 146.019 | 16.431 | 1010.8 | 205.873 | 2.11833 | 1010.1 | 77.1526 | -0.70314 | 1010.1 | 139.075 | -23.6459 | 1010.1 | 52.3229 | -1.24328
1009 | 173.016 | 16.4583 | 1010.7 | 130.047 | 2.40917 | 1010 | 89.3523 | -0.70322 | 1010 | -15.9687 | -23.586 | 1010 | -45.6825 | -0.97748
1008.9 | 88.5443 | 16.4857 | 1010.6 | 61.0763 | 2.70001 | 1009.9 | -63.8972 | -0.70332 | 1009.9 | 116.785 | -23.526 | 1009.9 | -20.0113 | -0.71168
1008.8 | 42.9954 | 16.5131 | 1010.5 | 119.332 | 2.99085 | 1009.8 | 42.718 | -0.70342 | 1009.8 | 4.40774 | -23.466 | 1009.8 | -115.538 | -0.44588
1008.7 | -19.605 | 16.5404 | 1010.4 | -60.0498 | 3.28169 | 1009.7 | 24.532 | -0.70349 | 1009.7 | 9.26285 | -23.406 | 1009.7 | 164.483 | -0.18008
1008.6 | -178.179 | 16.5678 | 1010.3 | -107.001 | 3.57253 | 1009.6 | 56.5755 | -0.70356 | 1009.6 | 163.637 | -23.3461 | 1009.6 | 204.896 | 0.08572
1008.5 | 44.7689 | 16.5952 | 1010.2 | -21.9581 | 3.86337 | 1009.5 | 130.108 | -0.7036 | 1009.5 | 55.8989 | -23.2861 | 1009.5 | 93.9332 | 0.35152
1008.4 | -96.4866 | 16.6226 | 1010.1 | 49.8352 | 4.15421 | 1009.4 | -13.4661 | -0.70364 | 1009.4 | 77.186 | -23.2261 | 1009.4 | -33.787 | 0.61732
1008.3 | 112.485 | 16.6499 | 1010 | -1.49455 | 4.44505 | 1009.3 | -32.5735 | -0.70366 | 1009.3 | 18.403 | -23.1661 | 1009.3 | 42.168 | 0.88312
1008.2 | -31.9789 | 16.6773 | 1009.9 | -68.4275 | 4.73589 | 1009.2 | 93.6834 | -0.70369 | 1009.2 | -64.8207 | -23.1061 | 1009.2 | 137.854 | 1.14892
1008.1 | -14.4075 | 16.7047 | 1009.8 | 55.1379 | 5.0769 | 1009.1 | -87.6774 | -0.7037 | 1009.1 | 11.8986 | -23.0462 | 1009.1 | 60.8537 | 1.41472
1008 | 48.0282 | 16.732 | 1009.7 | 184.244 | 5.41791 | 1009 | -23.8492 | -0.70372 | 1009 | 107.09 | -22.9862 | 1009 | 68.1874 | 1.68051
1007.9 | -14.0513 | 16.7594 | 1009.6 | 86.8089 | 5.75892 | 1008.9 | -0.20079 | -0.70375 | 1008.9 | 40.0784 | -22.9262 | 1008.9 | 66.3557 | 1.94631
1007.8 | 154.483 | 16.7868 | 1009.5 | -178.666 | 6.09992 | 1008.8 | 12.9959 | -0.70377 | 1008.8 | 21.4598 | -22.8662 | 1008.8 | 113.817 | 2.21211
1007.7 | 50.6616 | 16.8142 | 1009.4 | 113.667 | 6.44093 | 1008.7 | -71.1134 | -0.70383 | 1008.7 | 24.9592 | -22.8063 | 1008.7 | 147.778 | 2.47791
1007.6 | 34.3184 | 16.8415 | 1009.3 | 43.4089 | 6.78194 | 1008.6 | 55.6176 | -0.70388 | 1008.6 | 216.708 | -22.7463 | 1008.6 | 277.551 | 2.74371
1007.5 | 157.1 | 16.8689 | 1009.2 | 88.0188 | 7.12294 | 1008.5 | 125.896 | -0.70391 | 1008.5 | 98.9809 | -22.6863 | 1008.5 | 122.408 | 3.00951
1007.4 | 24.3008 | 16.8963 | 1009.1 | 17.9384 | 7.46395 | 1008.4 | 110.13 | -0.70396 | 1008.4 | -35.1284 | -22.6263 | 1008.4 | 7.3212 | 3.27531
1007.3 | 40.2765 | 16.9236 | 1009 | 130.195 | 7.80496 | 1008.3 | 202.306 | -0.704 | 1008.3 | -7.24501 | -22.5664 | 1008.3 | 47.6411 | 3.54111
1007.2 | 26.1216 | 16.951 | 1008.9 | 112.25 | 8.14597 | 1008.2 | -55.5568 | -0.70404 | 1008.2 | 27.2301 | -22.5064 | 1008.2 | 32.3609 | 3.80691
1007.1 | -8.97539 | 16.9784 | 1008.8 | 188.055 | 8.48697 | 1008.1 | -78.136 | -0.70411 | 1008.1 | 31.2179 | -22.4464 | 1008.1 | 169.248 | 4.07271
1007 | -40.0629 | 17.0058 | 1008.7 | 161.457 | 8.82798 | 1008 | 28.8432 | -0.70419 | 1008 | 69.0845 | -22.3864 | 1008 | 43.7963 | 4.33851
1006.9 | -65.6793 | 17.0331 | 1008.6 | -19.3063 | 9.16899 | 1007.9 | -51.6638 | -0.70427 | 1007.9 | 61.038 | -22.3265 | 1007.9 | -49.7169 | 4.6043
1006.8 | 7.47917 | 17.0605 | 1008.5 | 124.081 | 9.50999 | 1007.8 | 14.3467 | -0.70435 | 1007.8 | -22.3233 | -22.2665 | 1007.8 | -36.2027 | 4.8701
1006.7 | -8.67883 | 17.0879 | 1008.4 | -50.4214 | 9.851 | 1007.7 | 170.453 | -0.70445 | 1007.7 | -21.0054 | -22.2065 | 1007.7 | 82.2982 | 5.1359
1006.6 | 34.3758 | 17.1152 | 1008.3 | -44.8867 | 10.192 | 1007.6 | 20.0358 | -0.70451 | 1007.6 | 14.2929 | -22.1465 | 1007.6 | 34.4612 | 5.4017
1006.5 | 53.6067 | 17.1426 | 1008.2 | 109.258 | 10.533 | 1007.5 | 77.1917 | -0.70458 | 1007.5 | 190.868 | -22.0866 | 1007.5 | -5.65228 | 5.6675
1006.4 | 156.033 | 17.17 | 1008.1 | 24.4988 | 10.874 | 1007.4 | 98.4224 | -0.70465 | 1007.4 | -10.7305 | -22.0266 | 1007.4 | 146.626 | 5.9333
1006.3 | 121.148 | 17.1973 | 1008 | 7.99987 | 11.215 | 1007.3 | 244.62 | -0.70472 | 1007.3 | 51.8507 | -21.9666 | 1007.3 | 94.1562 | 6.1991
1006.2 | -45.1725 | 17.2247 | 1007.9 | 65.9514 | 11.556 | 1007.2 | -24.3647 | -0.70481 | 1007.2 | 4.19986 | -21.9066 | 1007.2 | 6.12426 | 6.4649
1006.1 | 40.801 | 17.2521 | 1007.8 | 5.53851 | 11.897 | 1007.1 | -13.0891 | -0.70489 | 1007.1 | 116.187 | -21.8466 | 1007.1 | 261.589 | 6.7307
1006 | -14.8255 | 17.2795 | 1007.7 | 98.9437 | 12.2381 | 1007 | -93.0756 | -0.70492 | 1007 | 82.3214 | -21.7867 | 1007 | 114.787 | 6.9965
1005.9 | 65.2074 | 17.3068 | 1007.6 | 120.474 | 12.5791 | 1006.9 | 20.7302 | -0.70496 | 1006.9 | -18.5457 | -21.7267 | 1006.9 | 141.413 | 7.2623
1005.8 | -42.1093 | 17.3342 | 1007.5 | 129.023 | 12.9201 | 1006.8 | 85.6903 | -0.705 | 1006.8 | 58.6877 | -21.6667 | 1006.8 | 188.959 | 7.52809
1005.7 | -163.164 | 17.3616 | 1007.4 | -15.3897 | 13.2611 | 1006.7 | -40.9355 | -0.70502 | 1006.7 | -115.574 | -21.6067 | 1006.7 | 118.858 | 7.79389
1005.6 | -62.1417 | 17.3889 | 1007.3 | 142.283 | 13.6021 | 1006.6 | -165.054 | 1.0021 | 1006.6 | 8.79188 | -21.5468 | 1006.6 | 16.6061 | 8.05969
1005.5 | 156.458 | 17.4163 | 1007.2 | 1.253 | 13.9431 | 1006.5 | 109.069 | 2.70922 | 1006.5 | -14.7553 | -21.4868 | 1006.5 | -14.516 | 8.32549
1005.4 | 52.9128 | 17.4437 | 1007.1 | 60.6943 | 14.2841 | 1006.4 | 13.5955 | 4.41634 | 1006.4 | -102.359 | -21.4268 | 1006.4 | 154.56 | 8.59129
1005.3 | 16.1893 | 17.4711 | 1007 | 100.208 | 14.6251 | 1006.3 | -22.2624 | 6.12346 | 1006.3 | -122.658 | -21.3668 | 1006.3 | 45.5878 | 8.85709
1005.2 | -54.556 | 17.4984 | 1006.9 | 148.733 | 14.9661 | 1006.2 | 121.941 | 7.83058 | 1006.2 | 62.9653 | -21.3069 | 1006.2 | -172.82 | 9.12289
1005.1 | 77.7884 | 17.5258 | 1006.8 | 5.1297 | 15.3071 | 1006.1 | 48.871 | 9.53769 | 1006.1 | 151.921 | -21.2469 | 1006.1 | -22.0507 | 9.38869
1005 | 8.99322 | 17.5532 | 1006.7 | 133.416 | 15.6481 | 1006 | 42.8288 | 11.2448 | 1006 | 103.384 | -21.1869 | 1006 | -28.1593 | 9.65449
1004.9 | -40.8886 | 17.5805 | 1006.6 | -152.502 | 15.9891 | 1005.9 | 83.6817 | 12.9519 | 1005.9 | -4.0301 | -21.1269 | 1005.9 | 116.963 | 12.309
1004.8 | 138.667 | 17.6079 | 1006.5 | -3.28318 | 16.3301 | 1005.8 | 167.738 | 14.659 | 1005.8 | -99.3515 | -21.067 | 1005.8 | 175.768 | 14.9634
1004.7 | 52.9178 | 17.6353 | 1006.4 | 89.0269 | 16.6711 | 1005.7 | 26.4122 | 16.3662 | 1005.7 | -16.3895 | -21.007 | 1005.7 | -37.665 | 17.6179
1004.6 | 44.456 | 17.6627 | 1006.3 | 144.582 | 17.0122 | 1005.6 | 171.177 | 18.0733 | 1005.6 | 120.535 | -20.947 | 1005.6 | -49.4434 | 20.2724
1004.5 | 78.4656 | 17.69 | 1006.2 | -18.023 | 17.3532 | 1005.5 | 147.359 | 19.7804 | 1005.5 | -109.034 | -20.887 | 1005.5 | -62.0249 | 22.9269
1004.4 | -6.28876 | 17.7174 | 1006.1 | -43.764 | 17.6942 | 1005.4 | -79.8256 | 21.4875 | 1005.4 | 29.636 | -20.8271 | 1005.4 | 86.6001 | 25.5814
1004.3 | 57.5824 | 17.7448 | 1006 | 128.647 | 22.5493 | 1005.3 | 104.917 | 23.1946 | 1005.3 | -57.0301 | -20.7671 | 1005.3 | 130.902 | 28.2358
1004.2 | 81.349 | 17.7721 | 1005.9 | -3.13082 | 27.4045 | 1005.2 | 52.2273 | 24.9018 | 1005.2 | -13.7356 | -16.1812 | 1005.2 | 167.344 | 30.8903
1004.1 | -8.65511 | 17.7995 | 1005.8 | 55.3204 | 32.2597 | 1005.1 | -33.4959 | 26.6089 | 1005.1 | -40.6172 | -11.5954 | 1005.1 | 5.18784 | 33.5448
1004 | -59.0783 | 0 | 1005.7 | -51.7975 | 0 | 1005 | -17.2131 | 0 | 1005 | 65.0015 | 0 | 1005 | -169.255 | 0

## Figure 8
Proportion of hydroxyl group related peak (O\-(B)) | Resistivity |  | Carrier density
% | \g(W\(a215))cm |  | cm\+(-3)
76.33588 | 0.00313 | 0.000176307 | 1.1184e+21 | 8.5176e+20
70.92199 | 0.00582 | 0.00026695 | 4.2095e+20 | 9.6268e+19
63.69427 | 0.00825 | 0.000462454 | 1.4038e+20 | 1.237e+19
56.49718 | 0.03238 | 0.0076 | 8.2414e+19 | 8.9769e+18
54.05405 | 1.02355 | 0.28705 | 4.7262e+18 | 3.1786e+18
13.7931 | 13.92179 | 6.82158 | 1.9588e+17 | 1.32e+17
0 | 77.37195 | 29.10406 | 13529600000000000 | 9162350000000000
0 | 397.28143 | 226.47146 | 5218940000000000 | 4249540000000000
| -- | -- | -- | --
| -- | -- | -- | --
| -- | -- | -- | --
| -- | -- | -- | --
| -- | -- | -- | --
| -- | -- | -- | --
| -- | -- | -- | --
| -- | -- | -- | --
| -- | -- | -- | --
| -- | -- | -- | --
| -- | -- | -- | --
| -- | -- | -- | --
| -- | -- | -- | --
| -- | -- | -- | --