## Sheet1
Measured (and extracted) data included in Figure 1
Temperature (K) | Thermal conductivity(W/m.K)
2.228425 | 10.90388
2.769996 | 19.54194
3.545579 | 37.07434
4.249371 | 55.20708
5.586118 | 87.88834
7.472478 | 93.02331
10.0702 | 216.2648
12.63758 | 262.9781
14.14725 | 313.265
15.85337 | 302.5291
17.80424 | 329.078
20.0176 | 362.2843
22.53905 | 368.507
25.39719 | 356.9328
30.3834 | 286.6293
34.68648 | 234.9944
39.62308 | 185.2163
45.27517 | 150.2258
51.7456 | 117.4486
59.13544 | 92.37605
67.58281 | 71.59065
77.27449 | 55.62144
88.41148 | 43.34296
101.1643 | 34.37751
105.7671 | 31.56187
120.5889 | 26.23232
137.5241 | 21.88921
156.7991 | 18.73302
178.8614 | 16.21601
298.15 | 9.6
348.15 | 8.68
398.15 | 7.78
473.15 | 6.79