## Figure 2
Wavelength, um | Maximum single mode waveguide width (TE0 mode), um | TE0 mode waveguide loss at maximum single mode waveguide width (FZ silicon), dB | TE0 mode waveguide loss at maximum single mode waveguide width (CZ silicon), dB
2 | 3.29933 | 21.0047 | 18.41128
2.25 | 3.31777 | 0 | -1.58156
2.5 | 3.3394 | 0 | -0.85312
2.75 | 3.36422 | 0 | -0.47445
3 | 3.39223 | 0 | -0.26913
3.25 | 3.49329 | 0 | -0.15413
3.5 | 3.52839 | 0 | -0.09141
3.75 | 3.56673 | 0 | -0.05511
4 | 3.60833 | 0 | -0.0337
4.25 | 3.65319 | 0 | -0.02081
4.5 | 3.7013 | 0 | -0.01321
4.75 | 3.75267 | 0 | -0.00833
5 | 3.80729 | 0 | -0.00518
5.25 | 3.86517 | 0 | -0.00178
5.5 | 4.00483 | 0 | -0.000291046
5.75 | 4.0705 | 0 | 0.00237
6 | 4.1395 | 0 | 0.00331
6.25 | 4.12923 | 0 | 0.00319
6.5 | 4.20339 | 0 | 0.00473
6.75 | 4.28079 | 0 | 0.04769
7 | 4.36146 | 0.10951 | 0.13925
7.25 | 4.44538 | 0.12173 | 0.12999
7.5 | 4.53255 | 0.13674 | 0.13428
7.75 | 4.62298 | 0.14419 | 0.15536
8 | 4.71667 | 0.11665 | 0.13902
8.25 | 4.81361 | 0.15354 | 0.14194
8.5 | 4.9138 | 0.20199 | 0.19821
8.75 | 5.01725 | 0.26369 | 0.28251
9 | 5.12396 | 0.3729 | 1.01103
9.25 | 5.23392 | 0.38508 | 0.50098
9.5 | 5.34714 | 0.37729 | 0.24488
9.75 | 5.46361 | 0.41854 | 0.31643
10 | 5.58333 | 0.41108 | 0.42473
10.25 | 5.59219 | 0.58891 | 0.60008
10.5 | 5.7159 | 0.63641 | 0.66732
10.75 | 5.8428 | 0.76132 | 0.78862
11 | 5.9729 | 0.98916 | 1.01765
11.25 | 6.10618 | 1.21754 | 1.19324
11.5 | 6.24265 | 1.26019 | 1.31032
11.75 | 6.38231 | 1.479 | 1.51292
12 | 6.52517 | 1.5714 | 1.61553
12.25 | 6.67121 | 1.64415 | 1.76151
12.5 | 6.82044 | 1.80294 | 1.65866
12.75 | 6.97287 | 1.92748 | 1.86015
13 | 7.12848 | 2.19925 | 2.14598
13.25 | 7.28728 | 2.50224 | 2.47277
13.5 | 7.44928 | 2.5347 | 2.79919
13.75 | 7.61446 | 2.29438 | 2.58179
14 | 7.78283 | 1.79236 | 1.93135
14.25 | 8.11673 | 1.49381
14.5 | 8.29505 | 1.70992
14.75 | 8.47663 | 2.25304
15 | 8.66146 | 2.92247
15.25 | 8.84954 | 3.29693
15.5 | 9.04089 | 3.80664
15.75 | 9.42019 | 4.50764
16 | 9.622 | 6.12443

## Figure 3a
Wavelength, um | P (upwards), fraction | P (reflected), fraction
9.60784 | 0.36371 | 0.00495
9.48387 | 0.38374 | 0.00545
9.36306 | 0.38259 | 0.00557
9.24528 | 0.37683 | 0.00538
9.13043 | 0.37414 | 0.00498
9.0184 | 0.37125 | 0.00453
8.90909 | 0.3708 | 0.00407
8.8024 | 0.37198 | 0.00366
8.69822 | 0.37281 | 0.00332
8.59649 | 0.37562 | 0.00303
8.49711 | 0.37809 | 0.0028
8.4 | 0.38095 | 0.00259
8.30508 | 0.38477 | 0.0024
8.21229 | 0.38816 | 0.00227
8.12155 | 0.39273 | 0.00217
8.03279 | 0.39767 | 0.00216
7.94595 | 0.40323 | 0.00233
7.86096 | 0.40999 | 0.00278
7.77778 | 0.4168 | 0.00384
7.69634 | 0.42371 | 0.0064
7.61658 | 0.42577 | 0.01524
7.53846 | 0.34332 | 0.13553
7.46193 | 0.44309 | 0.01708
7.38693 | 0.46814 | 0.00509
7.31343 | 0.48066 | 0.00663
7.24138 | 0.48823 | 0.01265
7.17073 | 0.43988 | 0.0197
7.10145 | 0.40218 | 0.01337
7.03349 | 0.40406 | 0.00983
6.96682 | 0.4221 | 0.00798
6.90141 | 0.43123 | 0.00906
6.83721 | 0.43678 | 0.01236
6.77419 | 0.43521 | 0.01642
6.71233 | 0.42904 | 0.01755
6.65158 | 0.42209 | 0.01766
6.59193 | 0.41085 | 0.01764
6.53333 | 0.39465 | 0.01798
6.47577 | 0.37891 | 0.01836
6.41921 | 0.36363 | 0.01899
6.36364 | 0.34856 | 0.0197
6.30901 | 0.33516 | 0.02025
6.25532 | 0.32325 | 0.02077
6.20253 | 0.31243 | 0.02118
6.15063 | 0.30151 | 0.02125
6.09959 | 0.29089 | 0.02112
6.04938 | 0.28313 | 0.02073
6 | 0.27656 | 0.02006

## Figure 6a
Wavelength, nm | Measured propagation loss, dB
7500 | 3.04008
7525 | 2.96474
7550 | 3.56962
7575 | 2.54712
7600 | 3.89192
7625 | 3.40608
7650 | 3.93452
7675 | 5.35548
7700 | 5.77431
7725 | 7.26146
7750 | 8.19898
7775 | 7.08595
7800 | 6.71805
7825 | 7.7932
7850 | 8.52684
7875 | 9.21965
7900 | 8.76816
7925 | 8.37368
7950 | 7.11124
7975 | 6.57431
8000 | 9.82418
8025 | 8.10916
8050 | 6.43482
8100 | 6.60021
8125 | 11.22388
8175 | 7.78312
8200 | 12.21965
8225 | 8.13752
8250 | 10.57732
8275 | 14.18351
8300 | 10.41083
8325 | 12.2338
8350 | 15.15654
8375 | 10.63097
8400 | 18.12452
8425 | 11.56505
8450 | 19.18203
8475 | 19.46725
8500 | 15.73783
8525 | 12.6052
8550 | 8.04405
8575 | 28.03608
8600 | 16.28684

## Figure 6b
Experimental measurement |  | Fitted linear curve to experimental points
Waveguide length, cm | Normalized transmission, dB | Waveguide length, cm | Normalized transmission, dB
0.1 | 0 | 0 | 0.826
0.2 | -0.41199 | 0.01 | 0.74807
0.3 | -1.96919 | 0.02 | 0.67014
0.4 | -2.62306 | 0.03 | 0.5922
0.5 | -2.96982 | 0.04 | 0.51427
0.6 | -2.92551 | 0.05 | 0.43634
0.7 | -4.77217 | 0.06 | 0.35841
0.8 | -5.77804 | 0.07 | 0.28048
|  | 0.08 | 0.20254
|  | 0.09 | 0.12461
|  | 0.1 | 0.04668
|  | 0.11 | -0.03125
|  | 0.12 | -0.10918
|  | 0.13 | -0.18712
|  | 0.14 | -0.26505
|  | 0.15 | -0.34298
|  | 0.16 | -0.42091
|  | 0.17 | -0.49884
|  | 0.18 | -0.57678
|  | 0.19 | -0.65471
|  | 0.2 | -0.73264
|  | 0.21 | -0.81057
|  | 0.22 | -0.8885
|  | 0.23 | -0.96644
|  | 0.24 | -1.04437
|  | 0.25 | -1.1223
|  | 0.26 | -1.20023
|  | 0.27 | -1.27816
|  | 0.28 | -1.3561
|  | 0.29 | -1.43403
|  | 0.3 | -1.51196
|  | 0.31 | -1.58989
|  | 0.32 | -1.66782
|  | 0.33 | -1.74576
|  | 0.34 | -1.82369
|  | 0.35 | -1.90162
|  | 0.36 | -1.97955
|  | 0.37 | -2.05748
|  | 0.38 | -2.13542
|  | 0.39 | -2.21335
|  | 0.4 | -2.29128
|  | 0.41 | -2.36921
|  | 0.42 | -2.44714
|  | 0.43 | -2.52508
|  | 0.44 | -2.60301
|  | 0.45 | -2.68094
|  | 0.46 | -2.75887
|  | 0.47 | -2.8368
|  | 0.48 | -2.91474
|  | 0.49 | -2.99267
|  | 0.5 | -3.0706
|  | 0.51 | -3.14853
|  | 0.52 | -3.22646
|  | 0.53 | -3.3044
|  | 0.54 | -3.38233
|  | 0.55 | -3.46026
|  | 0.56 | -3.53819
|  | 0.57 | -3.61612
|  | 0.58 | -3.69406
|  | 0.59 | -3.77199
|  | 0.6 | -3.84992
|  | 0.61 | -3.92785
|  | 0.62 | -4.00578
|  | 0.63 | -4.08372
|  | 0.64 | -4.16165
|  | 0.65 | -4.23958
|  | 0.66 | -4.31751
|  | 0.67 | -4.39544
|  | 0.68 | -4.47338
|  | 0.69 | -4.55131
|  | 0.7 | -4.62924
|  | 0.71 | -4.70717
|  | 0.72 | -4.7851
|  | 0.73 | -4.86304
|  | 0.74 | -4.94097
|  | 0.75 | -5.0189
|  | 0.76 | -5.09683
|  | 0.77 | -5.17476
|  | 0.78 | -5.2527
|  | 0.79 | -5.33063
|  | 0.8 | -5.40856
|  | 0.81 | -5.48649
|  | 0.82 | -5.56442
|  | 0.83 | -5.64236
|  | 0.84 | -5.72029
|  | 0.85 | -5.79822
|  | 0.86 | -5.87615
|  | 0.87 | -5.95408
|  | 0.88 | -6.03202
|  | 0.89 | -6.10995
|  | 0.9 | -6.18788

## Figure 6c
Experimental measurement |  | Fitted linear curve to experimental points
Number of MMIs | Normalized transmission, dB | Number of MMIs | Normalized transmission, dB
0 | 0 | 0 | -0.488
2 | -0.94502 | 0.1 | -0.51134
4 |  | 0.2 | -0.53468
6 | -2.33153 | 0.3 | -0.55802
8 | -3.15899 | 0.4 | -0.58136
10 | -2.6494 | 0.5 | -0.6047
12 | -2.92106 | 0.6 | -0.62804
14 | -3.54475 | 0.7 | -0.65138
|  | 0.8 | -0.67472
|  | 0.9 | -0.69806
|  | 1 | -0.7214
|  | 1.1 | -0.74474
|  | 1.2 | -0.76808
|  | 1.3 | -0.79142
|  | 1.4 | -0.81476
|  | 1.5 | -0.8381
|  | 1.6 | -0.86144
|  | 1.7 | -0.88478
|  | 1.8 | -0.90812
|  | 1.9 | -0.93146
|  | 2 | -0.9548
|  | 2.1 | -0.97814
|  | 2.2 | -1.00148
|  | 2.3 | -1.02482
|  | 2.4 | -1.04816
|  | 2.5 | -1.0715
|  | 2.6 | -1.09484
|  | 2.7 | -1.11818
|  | 2.8 | -1.14152
|  | 2.9 | -1.16486
|  | 3 | -1.1882
|  | 3.1 | -1.21154
|  | 3.2 | -1.23488
|  | 3.3 | -1.25822
|  | 3.4 | -1.28156
|  | 3.5 | -1.3049
|  | 3.6 | -1.32824
|  | 3.7 | -1.35158
|  | 3.8 | -1.37492
|  | 3.9 | -1.39826
|  | 4 | -1.4216
|  | 4.1 | -1.44494
|  | 4.2 | -1.46828
|  | 4.3 | -1.49162
|  | 4.4 | -1.51496
|  | 4.5 | -1.5383
|  | 4.6 | -1.56164
|  | 4.7 | -1.58498
|  | 4.8 | -1.60832
|  | 4.9 | -1.63166
|  | 5 | -1.655
|  | 5.1 | -1.67834
|  | 5.2 | -1.70168
|  | 5.3 | -1.72502
|  | 5.4 | -1.74836
|  | 5.5 | -1.7717
|  | 5.6 | -1.79504
|  | 5.7 | -1.81838
|  | 5.8 | -1.84172
|  | 5.9 | -1.86506
|  | 6 | -1.8884
|  | 6.1 | -1.91174
|  | 6.2 | -1.93508
|  | 6.3 | -1.95842
|  | 6.4 | -1.98176
|  | 6.5 | -2.0051
|  | 6.6 | -2.02844
|  | 6.7 | -2.05178
|  | 6.8 | -2.07512
|  | 6.9 | -2.09846
|  | 7 | -2.1218
|  | 7.1 | -2.14514
|  | 7.2 | -2.16848
|  | 7.3 | -2.19182
|  | 7.4 | -2.21516
|  | 7.5 | -2.2385
|  | 7.6 | -2.26184
|  | 7.7 | -2.28518
|  | 7.8 | -2.30852
|  | 7.9 | -2.33186
|  | 8 | -2.3552
|  | 8.1 | -2.37854
|  | 8.2 | -2.40188
|  | 8.3 | -2.42522
|  | 8.4 | -2.44856
|  | 8.5 | -2.4719
|  | 8.6 | -2.49524
|  | 8.7 | -2.51858
|  | 8.8 | -2.54192
|  | 8.9 | -2.56526
|  | 9 | -2.5886
|  | 9.1 | -2.61194
|  | 9.2 | -2.63528
|  | 9.3 | -2.65862
|  | 9.4 | -2.68196
|  | 9.5 | -2.7053
|  | 9.6 | -2.72864
|  | 9.7 | -2.75198
|  | 9.8 | -2.77532
|  | 9.9 | -2.79866
|  | 10 | -2.822
|  | 10.1 | -2.84534
|  | 10.2 | -2.86868
|  | 10.3 | -2.89202
|  | 10.4 | -2.91536
|  | 10.5 | -2.9387
|  | 10.6 | -2.96204
|  | 10.7 | -2.98538
|  | 10.8 | -3.00872
|  | 10.9 | -3.03206
|  | 11 | -3.0554
|  | 11.1 | -3.07874
|  | 11.2 | -3.10208
|  | 11.3 | -3.12542
|  | 11.4 | -3.14876
|  | 11.5 | -3.1721
|  | 11.6 | -3.19544
|  | 11.7 | -3.21878
|  | 11.8 | -3.24212
|  | 11.9 | -3.26546
|  | 12 | -3.2888
|  | 12.1 | -3.31214
|  | 12.2 | -3.33548
|  | 12.3 | -3.35882
|  | 12.4 | -3.38216
|  | 12.5 | -3.4055
|  | 12.6 | -3.42884
|  | 12.7 | -3.45218
|  | 12.8 | -3.47552
|  | 12.9 | -3.49886
|  | 13 | -3.5222
|  | 13.1 | -3.54554
|  | 13.2 | -3.56888
|  | 13.3 | -3.59222
|  | 13.4 | -3.61556
|  | 13.5 | -3.6389
|  | 13.6 | -3.66224
|  | 13.7 | -3.68558
|  | 13.8 | -3.70892
|  | 13.9 | -3.73226
|  | 14 | -3.7556
|  | 14.1 | -3.77894
|  | 14.2 | -3.80228
|  | 14.3 | -3.82562
|  | 14.4 | -3.84896
|  | 14.5 | -3.8723
|  | 14.6 | -3.89564
|  | 14.7 | -3.91898
|  | 14.8 | -3.94232
|  | 14.9 | -3.96566
|  | 15 | -3.989

## Figure 7
Wavelength, um | Sidewall scattering loss, dB/cm
| Lc=50nm | Lc=100nm | Lc=200nm | Lc=400nm
3.5 | 0.09254 | 0.1389 | 0.14233 | 0.09808
3.6 | 0.10875 | 0.16525 | 0.17248 | 0.1205
3.7 | 0.11439 | 0.17585 | 0.18685 | 0.13235
3.8 | 0.12545 | 0.19497 | 0.2108 | 0.15137
3.9 | 0.13451 | 0.21123 | 0.23225 | 0.16906
4 | 0.13655 | 0.21654 | 0.242 | 0.17857
4.1 | 0.14005 | 0.22414 | 0.25444 | 0.19029
4.2 | 0.13533 | 0.2185 | 0.25189 | 0.19095
4.3 | 0.13975 | 0.22752 | 0.26621 | 0.20453
4.4 | 0.1387 | 0.22759 | 0.27014 | 0.21033
4.5 | 0.14583 | 0.24109 | 0.29017 | 0.22891
4.6 | 0.14358 | 0.23905 | 0.29161 | 0.23309
4.7 | 0.14116 | 0.23661 | 0.29242 | 0.23678
4.8 | 0.13671 | 0.23061 | 0.28863 | 0.23673
4.9 | 0.13956 | 0.23686 | 0.3001 | 0.24929
5 | 0.13486 | 0.23022 | 0.29516 | 0.2483
5.1 | 0.12822 | 0.22007 | 0.28538 | 0.24307
5.2 | 0.12825 | 0.2213 | 0.29017 | 0.25021
5.3 | 0.13106 | 0.22729 | 0.30129 | 0.26302
5.4 | 0.12665 | 0.22069 | 0.29561 | 0.2612
5.5 | 0.1253 | 0.21934 | 0.29678 | 0.26538
5.6 | 0.12492 | 0.21963 | 0.3001 | 0.27154
5.7 | 0.12073 | 0.21314 | 0.29401 | 0.26914
5.8 | 0.11585 | 0.20535 | 0.28587 | 0.26472
5.9 | 0.11535 | 0.20523 | 0.28827 | 0.26999
6 | 0.11084 | 0.19794 | 0.28045 | 0.26562
6.1 | 0.11323 | 0.20292 | 0.28991 | 0.27764
6.2 | 0.1061 | 0.19077 | 0.27478 | 0.26604
6.3 | 0.10649 | 0.19209 | 0.27887 | 0.27292
6.4 | 0.10161 | 0.18386 | 0.26897 | 0.26604
6.5 | 0.09946 | 0.18048 | 0.266 | 0.26587
6.6 | 0.09969 | 0.18142 | 0.26931 | 0.27197
6.7 | 0.09533 | 0.17396 | 0.26004 | 0.2653
6.8 | 0.09335 | 0.17079 | 0.25704 | 0.26488
6.9 | 0.09025 | 0.16554 | 0.25078 | 0.261
7 | 0.09036 | 0.16613 | 0.2533 | 0.26619
7.1 | 0.08851 | 0.16311 | 0.25024 | 0.26551
7.2 | 0.08394 | 0.15504 | 0.23929 | 0.2563
7.3 | 0.08303 | 0.15369 | 0.23861 | 0.25796
7.4 | 0.08141 | 0.151 | 0.23577 | 0.25724
7.5 | 0.07983 | 0.14837 | 0.23294 | 0.25646
7.6 | 0.07747 | 0.14426 | 0.2277 | 0.25293
7.7 | 0.076 | 0.14179 | 0.22497 | 0.25209
7.8 | 0.07383 | 0.13798 | 0.22003 | 0.24869
7.9 | 0.07246 | 0.13567 | 0.21741 | 0.24782
8 | 0.07113 | 0.13339 | 0.21479 | 0.24689
8.1 | 0.06918 | 0.12994 | 0.21021 | 0.24361
8.2 | 0.06725 | 0.12652 | 0.20561 | 0.24021
8.3 | 0.06539 | 0.12319 | 0.20107 | 0.23677
8.4 | 0.06434 | 0.1214 | 0.19901 | 0.2362
8.5 | 0.06273 | 0.11852 | 0.1951 | 0.23335
8.6 | 0.06165 | 0.11665 | 0.19279 | 0.23235
8.7 | 0.05962 | 0.11295 | 0.18743 | 0.22757
8.8 | 0.05862 | 0.1112 | 0.18523 | 0.22655
8.9 | 0.05719 | 0.10862 | 0.18161 | 0.22374
9 | 0.05582 | 0.10615 | 0.17812 | 0.22101