## Readme
This file contains experimentally measured data for Ge metamaterial samples, as plotted in Figures 3, 4, 5, and 6 of the Advanced Materials article "Ultrafast All-Optical Switching of Germanium-Based Flexible Metaphotonic Devices" by Lim, et al.
Other data are derived from analytical and/or numerical models, details of which are provided in the article.

## Figure 3
200 mW |  | 600 mW |  | 1200 mW
Delay, ps | -ΔT/T | Delay, ps | -ΔT/T | Delay, ps | -ΔT/T
-5.4285 | -0.001 | -5.83275 | 0 | -5.0325 | -0.0004
-5.28825 | -0.0008 | -5.68425 | -0.0002 | -4.89225 | -0.0006
-5.13975 | -0.0003 | -5.53575 | -0.0002 | -4.74375 | -0.0002
-4.983 | -0.0008 | -5.412 | -0.0001 | -4.587 | 0.0011
-4.89225 | -0.0006 | -5.27175 | 0.0002 | -4.49625 | 0.0027
-4.74375 | -0.0009 | -5.13975 | 0.0005 | -4.34775 | 0.0028
-4.62825 | -0.0016 | -5.02425 | 0.0002 | -4.23225 | 0.0015
-4.47975 | -0.0007 | -4.74375 | -0.0002 | -4.08375 | -0.0006
-4.356 | -0.0007 | -4.752 | -0.0002 | -3.96 | -0.0011
-4.224 | -0.0009 | -4.62 | -0.0003 | -3.828 | 0.0004
-4.092 | 0.0006 | -4.34775 | -0.001 | -3.696 | 0.0011
-3.96 | 0.0011 | -4.356 | -0.0013 | -3.564 | 0.0011
-3.81975 | 0.0006 | -4.21575 | -0.0007 | -3.42375 | 0.001
-3.696 | 0.0013 | -4.092 | -0.0002 | -3.3 | 0.0017
-3.5475 | 0.0022 | -3.96 | 0.0002 | -3.1515 | 0.0041
-3.432 | 0.0015 | -3.828 | -0.0004 | -3.036 | 0.0047
-3.3 | 0 | -3.696 | -0.0013 | -2.904 | 0.0049
-3.15975 | -0.0014 | -3.564 | -0.001 | -2.76375 | 0.0046
-3.036 | -0.0006 | -3.40725 | 0.0001 | -2.64 | 0.0039
-2.904 | 0.0009 | -3.3 | 0.0007 | -2.508 | 0.0031
-2.772 | 0.0012 | -3.168 | 0.0006 | -2.376 | 0.0012
-2.64 | 0.0014 | -3.04425 | 0.0011 | -2.244 | -0.0015
-2.49975 | 0.0006 | -2.89575 | 0.0014 | -2.10375 | -0.0021
-2.376 | -0.001 | -2.772 | 0.0018 | -1.98 | -0.0013
-2.244 | -0.002 | -2.64 | 0.0021 | -1.848 | -0.0007
-2.112 | -0.002 | -2.508 | 0.0017 | -1.716 | 0.0002
-1.98 | -0.0012 | -2.376 | 0.001 | -1.584 | 0.0004
-1.848 | -0.0004 | -2.23575 | 0.0006 | -1.452 | -0.0003
-1.716 | 0.0002 | -2.112 | 0.0005 | -1.32 | -0.0012
-1.584 | 0.0006 | -1.98 | 0.0004 | -1.188 | -0.0021
-1.452 | 0.0012 | -1.83975 | 0.0009 | -1.056 | -0.0033
-1.32 | 0.0015 | -1.716 | 0.0013 | -0.924 | -0.0042
-1.17975 | 0.0016 | -1.4355 | 0.0011 | -0.78375 | -0.0046
-1.056 | 0.0018 | -1.44375 | 0.0006 | -0.66 | -0.0055
-0.78375 | 0.0014 | -1.32825 | 0.0005 | -0.38775 | -0.0056
-0.792 | 0.0006 | -1.17975 | 0.0005 | -0.396 | -0.0049
-0.66 | 0.0005 | -1.056 | 0 | -0.264 | -0.0031
-0.51975 | 0.0015 | -0.91575 | 0.0004 | -0.12375 | -0.0011
-0.396 | 0.0019 | -0.792 | 0.0013 | 4.44089e-16 | 0.0015
-0.264 | 0.0021 | -0.66 | 0.0021 | 0.132 | 0.0038
-0.132 | 0.0027 | -0.4785 | 0.0025 | 0.264 | 0.006
0 | 0.0023 | -0.396 | 0.0022 | 0.396 | 0.01
0.132 | 0.0028 | -0.25575 | 0.0013 | 0.528 | 0.0156
0.264 | 0.0031 | -0.12375 | 0.0011 | 0.66 | 0.0213
0.396 | 0.0035 | 0 | 0.0011 | 0.792 | 0.0287
0.528 | 0.0061 | 0.132 | 0.0012 | 0.924 | 0.0362
0.66 | 0.0085 | 0.33825 | 0.0021 | 1.056 | 0.0435
0.80025 | 0.0099 | 0.40425 | 0.0042 | 1.19625 | 0.0512
0.93225 | 0.0109 | 0.528 | 0.0067 | 1.32825 | 0.0592
1.056 | 0.0127 | 0.65175 | 0.0093 | 1.452 | 0.0664
1.188 | 0.0155 | 0.80025 | 0.0128 | 1.584 | 0.0737
1.46025 | 0.0174 | 0.924 | 0.018 | 1.85625 | 0.0814
1.46025 | 0.0186 | 1.06425 | 0.0235 | 1.85625 | 0.0912
1.584 | 0.0215 | 1.188 | 0.0294 | 1.98 | 0.1002
1.716 | 0.0245 | 1.4355 | 0.036 | 2.112 | 0.107
1.848 | 0.0258 | 1.46025 | 0.0433 | 2.244 | 0.113
2.02125 | 0.0279 | 1.584 | 0.0503 | 2.41725 | 0.1187
2.12025 | 0.029 | 1.72425 | 0.056 | 2.51625 | 0.1229
2.244 | 0.0299 | 1.848 | 0.0611 | 2.64 | 0.1253
2.4255 | 0.0307 | 1.98 | 0.0657 | 2.8215 | 0.1281
2.508 | 0.0313 | 2.12025 | 0.0701 | 2.904 | 0.1318
2.64 | 0.0313 | 2.244 | 0.0732 | 3.036 | 0.1329
2.78025 | 0.0314 | 2.376 | 0.0747 | 3.17625 | 0.1325
2.904 | 0.031 | 2.51625 | 0.0757 | 3.3 | 0.1302
3.036 | 0.0303 | 2.63175 | 0.0762 | 3.432 | 0.1253
3.168 | 0.0312 | 2.7885 | 0.0767 | 3.564 | 0.1235
3.3 | 0.0308 | 2.89575 | 0.0762 | 3.696 | 0.1226
3.531 | 0.0291 | 3.04425 | 0.0751 | 3.927 | 0.1198
3.564 | 0.0279 | 3.168 | 0.0735 | 3.96 | 0.1164
3.696 | 0.0263 | 3.3 | 0.0709 | 4.092 | 0.112
3.828 | 0.0256 | 3.432 | 0.068 | 4.224 | 0.1055
3.96 | 0.0237 | 3.564 | 0.0646 | 4.356 | 0.0982
4.092 | 0.0206 | 3.70425 | 0.0602 | 4.488 | 0.0917
4.224 | 0.0182 | 3.828 | 0.0551 | 4.62 | 0.0852
4.356 | 0.0173 | 3.96 | 0.051 | 4.752 | 0.0775
4.5375 | 0.0169 | 4.092 | 0.0475 | 4.9335 | 0.0703
4.62 | 0.0155 | 4.3725 | 0.0439 | 5.016 | 0.0646
4.7603 | 0.0142 | 4.36425 | 0.0401 | 5.1563 | 0.0594
4.884 | 0.0134 | 4.488 | 0.0365 | 5.28 | 0.0539
5.016 | 0.0108 | 4.62 | 0.0331 | 5.412 | 0.0496
5.1893 | 0.0081 | 4.752 | 0.0296 | 5.5853 | 0.0462
5.28 | 0.0082 | 4.92525 | 0.0271 | 5.676 | 0.042
5.4203 | 0.0098 | 5.02425 | 0.0244 | 5.8163 | 0.0362
5.544 | 0.0096 | 5.148 | 0.0214 | 5.94 | 0.0312
5.676 | 0.0076 | 5.42025 | 0.0185 | 6.072 | 0.0272
5.808 | 0.0076 | 5.412 | 0.0168 | 6.204 | 0.0259
5.94 | 0.0072 | 5.544 | 0.0154 | 6.336 | 0.0264
6.0803 | 0.0058 | 5.68425 | 0.0136 | 6.4763 | 0.0244
6.204 | 0.0041 | 5.808 | 0.0127 | 6.6 | 0.022
6.336 | 0.0043 | 5.94 | 0.0117 | 6.732 | 0.0197
6.468 | 0.0047 | 6.072 | 0.0099 | 6.864 | 0.0152
6.6 | 0.0044 | 6.204 | 0.009 | 6.996 | 0.0126
6.7403 | 0.0045 | 6.44325 | 0.0086 | 7.1363 | 0.0109
6.864 | 0.0038 | 6.468 | 0.0083 | 7.26 | 0.0091
7.062 | 0.0029 | 6.6 | 0.007 | 7.458 | 0.0089
7.128 | 0.0017 | 6.732 | 0.0068 | 7.524 | 0.0089
7.26 | 0.0009 | 6.864 | 0.0073 | 7.656 | 0.0084
7.4002 | 0.0013 | 6.996 | 0.0067 | 7.7962 | 0.0075
7.524 | 0.001 | 7.128 | 0.0053 | 7.92 | 0.0054
7.656 | 0.0009 | 7.26 | 0.0045 | 8.052 | 0.0061
7.788 | 0.0015 | 7.41675 | 0.0042 | 8.184 | 0.0066
7.92 | 0.0029 | 7.524 | 0.0038 | 8.316 | 0.005
8.052 | 0.0044 | 7.66425 | 0.0042 | 8.448 | 0.0044
8.184 | 0.0044 | 7.8375 | 0.0043 | 8.58 | 0.0042
8.316 | 0.0031 | 7.92 | 0.0034 | 8.712 | 0.0052
8.4563 | 0.0022 | 8.052 | 0.0029 | 8.8523 | 0.0061
8.58 | 0.0012 | 8.32425 | 0.0027 | 8.976 | 0.0072
8.7202 | 0.0011 | 8.32425 | 0.0028 | 9.1162 | 0.0081
8.9843 | 0.0011 | 8.448 | 0.0028 | 9.3803 | 0.0053
8.976 | 0.0022 | 8.58 | 0.0025 | 9.372 | 0.0027
9.108 | 0.0037 | 8.712 | 0.0027 | 9.504 | 0.0028
9.24 | 0.0047 | 8.844 | 0.0027 | 9.636 | 0.0017
9.372 | 0.0047 | 8.98425 | 0.0029 | 9.768 | 0.0013
9.504 | 0.0025 | 9.108 | 0.0028 | 9.9 | 0.0021
9.6278 | 0.0018 | 9.36375 | 0.0027 | 10.0238 | 0.0022
9.7763 | 0.0016 | 9.372 | 0.0024 | 10.1723 | 0.0021
9.9 | 0.0011 | 9.504 | 0.002 | 10.296 | 0.0007
10.0403 | 0.0006 | 9.7845 | 0.0015 | 10.4363 | 0.0003
10.1722 | 0.0003 | 9.768 | 0.001 | 10.5682 | 0.0015
10.2878 | 0 | 9.9 | 0.0014 | 10.6838 | 0.0016
10.4363 | 0.0005 | 10.164 | 0.0023 | 10.8323 | 0.002
10.5518 | 0.0012 | 10.164 | 0.0025 | 10.9478 | 0.0022
10.7085 | 0.0018 | 10.296 | 0.0024 | 11.1045 | 0.0029
10.8323 | 0.001 | 10.428 | 0.0021 | 11.2283 | 0.0033
10.9478 | 0.0004 | 10.56 | 0.0022 | 11.3438 | 0.0033
11.1375 | 0.0017 | 10.692 | 0.0027 | 11.5335 | 0.002
11.2118 | 0.0017 | 10.824 | 0.002 | 11.6078 | 0.003
11.3603 | 0.0016 | 10.96425 | 0.0015 | 11.7563 | 0.0029
11.4923 | 0.0016 | 11.088 | 0.0018 | 11.8883 | 0.003
11.6078 | 0.0012 | 11.22 | 0.0019 | 12.0038 | 0.0029
11.7562 | 0.0014 | 11.352 | 0.0022 | 12.1522 | 0.0009
11.8718 | 0.0012 | 11.5665 | 0.0025 | 12.2678 | -0.0011
12.0202 | 0.0016 | 11.62425 | 0.0025 | 12.4162 | -0.001
12.144 | 0.0021 | 11.748 | 0.0021 | 12.54 | -0.0006
12.2678 | 0.0017 | 12.02025 | 0.0016 | 12.6638 | 0.0012
12.4162 | 0.0011 | 12.012 | 0.0012 | 12.8122 | 0.0031
12.5648 | 0.0024 | 12.144 | 0.0006 | 12.9608 | 0.0036
12.6802 | 0.0031 | 12.28425 | 0.0005 | 13.0762 | 0.0026
12.804 | 0.0032 | 12.408 | 0.0009 | 13.2 | 0.0006
13.0762 | 0.0033 | 12.54 | 0.0014 | 13.4722 | -0.0008
13.068 | 0.0024 | 12.672 | 0.0012 | 13.464 | -0.0001
13.2 | 0.0006 | 12.804 | 0.001 | 13.596 | -0.0003
13.3733 | -0.0001 | 12.94425 | 0.0014 | 13.7693 | 0.0008
13.464 | 0.0008 | 13.068 | 0.001 | 13.86 | 0.0011
13.596 | 0.002 | 13.2 | 0.0004 | 13.992 | 0.0005
13.728 | 0.002 | 13.42275 | 0.0001 | 14.124 | 0
13.86 | 0.0024 | 13.464 | 0.0001 | 14.256 | 0.0005
13.992 | 0.0038 | 13.60425 | 0.0007 | 14.388 | 0.0004
14.124 | 0.0037 | 13.8105 | 0.0013 | 14.52 | 0
14.256 | 0.0022 | 13.86 | 0.0017 | 14.652 | 0.001
14.388 | 0.001 | 13.992 | 0.0019 | 14.784 | 0.002
14.52 | 0.0009 | 14.2725 | 0.0017 | 14.916 | 0.0022
14.652 | 0.0012 | 14.26425 | 0.001 | 15.048 | 0.001
14.7923 | 0.0017 | 14.388 | 0.0005 | 15.1883 | -0.0026
14.916 | 0.0011 | 14.52 | 0.0005 | 15.312 | -0.0037
15.048 | 0.0008 | 14.652 | 0.0011 | 15.444 | -0.0005
15.312 | 0 | 14.784 | 0.0016 | 15.708 | 0.0002
15.3202 | -0.0019 | 14.92425 | 0.0014 | 15.7162 | 0.0006
15.444 | -0.0026 | 15.048 | 0.001 | 15.84 | 0.0015
15.576 | -0.0017 | 15.2625 | 0.0007 | 15.972 | 0.0024
15.708 | -0.0006 | 15.312 | 0.0008 | 16.104 | 0.0012
15.84 | 0.0007 | 15.444 | 0.0005 | 16.236 | 0.0021
15.9802 | 0.0012 | 15.68325 | 0.0008 | 16.3762 | 0.0041
16.104 | 0.0009 | 15.708 | 0.0009 | 16.5 | 0.005
16.2442 | 0.0006 | 15.84 | -0.0001 | 16.6402 | 0.0036
16.368 | 0.0004 | 15.972 | 0 | 16.764 | 0.0037
16.5 | 0.0002 | 16.104 | 0 | 16.896 | 0.0023
16.6402 | -0.0001 | 16.236 | 0.0005 | 17.0362 | 0.0021
16.764 | 0.001 | 16.368 | 0.0005 | 17.16 | 0.0018
16.896 | 0.001 | 16.5 | 0.0004 | 17.292 | 0.0007
17.1683 | 0.0009 | 16.632 | 0.0004 | 17.5643 | 0.001
17.16 | 0.0008 | 16.90425 | 0.001 | 17.556 | 0.0016
17.292 | 0.0011 | 16.896 | 0.001 | 17.688 | 0.0018
17.5642 | 0.002 | 17.13525 | 0.0005 | 17.9602 | 0.0004
17.556 | 0.0023 | 17.16 | 0.0007 | 17.952 | -0.0006
17.688 | 0.0018 | 17.292 | 0.0008 | 18.084 | -0.0014
17.82 | 0.0009 | 17.424 | 0.0005 | 18.216 | -0.0001
17.952 | 0.0005 | 17.56425 | 0.001 | 18.348 | 0.0023
18.084 | 0 | 17.688 | 0.0018 | 18.48 | 0.0032
18.216 | -0.0002 | 17.82 | 0.002 | 18.612 | 0.0028
18.348 | 0.0003 | 17.952 | 0.0018 | 18.744 | 0.0013
18.48 | 0.0012 | 18.084 | 0.0012 | 18.876 | -0.0002
18.6203 | 0.0023 | 18.22425 | 0.001 | 19.0163 | -0.0005
18.744 | 0.0028 | 18.348 | 0.0014 | 19.14 | 0.0013
18.876 | 0.0021 | 18.48 | 0.0012 | 19.272 | 0.0018
19.008 | 0.0001 | 18.612 | 0.0013 | 19.404 | 0.0013
19.14 | -0.0013 | 18.744 | 0.0011 | 19.536 | 0.0009
19.2885 | -0.0012 | 18.876 | 0.0007 | 19.6845 | 0.0004
19.404 | 0.0004 | 19.008 | 0.0002 | 19.8 | -0.0003
19.536 | 0.0011 | 19.14 | 0.0004 | 19.932 | -0.0018
19.8082 | 0.0018 | 19.404 | 0.001 | 20.2042 | -0.0022
19.8 | 0.001 | 19.404 | 0.0006 | 20.196 | 0.0009
19.9403 | 0.0011 | 19.54425 | 0.0011 | 20.3363 | 0.0035
20.064 | 0.0014 | 19.8 | 0.0015 | 20.46 | 0.0032
20.196 | 0.0009 | 19.8 | 0.0013 | 20.592 | 0.0016
20.328 | 0.0007 | 19.932 | 0.0007 | 20.724 | 0
20.46 | 0.0003 | 20.20425 | 0.0004 | 20.856 | -0.0004
20.6003 | -0.0005 | 20.20425 | -0.0001 | 20.9963 | -0.0004
20.757 | -0.0008 | 20.328 | 0 | 21.153 | 0
20.856 | 0 | 20.46 | 0.0006 | 21.252 | 0.0013
20.988 | 0.0011 | 20.592 | 0.0012 | 21.384 | 0.0006
21.2603 | 0.0012 | 20.724 | 0.001 | 21.6563 | -0.0013
21.2603 | 0.0013 | 20.86425 | 0.0005 | 21.6563 | -0.0009
21.384 | 0.0016 | 20.988 | 0.0001 | 21.78 | -0.0018
21.6563 | 0.0025 | 21.2025 | 0 | 22.0523 | -0.0024
21.648 | 0.0035 | 21.252 | 0.0004 | 22.044 | 0.0001
21.78 | 0.0046 | 21.384 | 0 | 22.176 | 0.0023
21.9203 | 0.0045 | 21.52425 | -0.0013 | 22.3163 | 0.0016
22.044 | 0.003 | 21.648 | -0.0014 | 22.44 | 0.0012
22.176 | 0.0014 | 21.78 | -0.0004 | 22.572 | -0.0001
22.308 | 0.0005 | 21.912 | 0.0006 | 22.704 | -0.0009
22.44 | 0.0003 | 22.044 | 0.0004 | 22.836 | -0.0011
22.572 | -0.0005 | 22.18425 | -0.0002 | 22.968 | -0.0011
22.704 | -0.0002 | 22.308 | -0.0001 | 23.1 | 0.0001
22.836 | 0.0012 | 22.44 | -0.0002 | 23.232 | 0.001
23.0258 | 0.0027 | 22.572 | -0.0003 | 23.4218 | 0.0014
23.1 | 0.0027 | 22.704 | -0.0006 | 23.496 | 0.0012
23.232 | 0.0018 | 22.836 | -0.0003 | 23.628 | -0.0001
23.4547 | 0.0005 | 22.99275 | -0.0001 | 23.8507 | -0.0007
23.496 | 0.0001 | 23.1 | -0.0002 | 23.892 | -0.0004
23.628 | -0.0005 | 23.232 | 0 | 24.024 | -0.0002
23.8838 | -0.0008 | 23.50425 | 0.0008 | 24.2798 | -0.001
23.9003 | -0.001 | 23.50425 | 0.0014 | 24.2963 | 0.0008
24.024 | 0.0009 | 23.628 | 0.0017 | 24.42 | 0.0036
24.156 | 0.0018 | 23.76 | 0.0005 | 24.552 | 0.0063
24.288 | 0.0022 | 23.892 | 0.0002 | 24.684 | 0.005
24.42 | 0.0006 | 24.024 | 0.0009 | 24.816 | 0.0025
24.5603 | -0.0005 | 24.16425 | 0.001 | 24.9563 | 0.0018
24.684 | -0.0005 | 24.29625 | 0.0008 | 25.08 | 0.0011
24.816 | -0.0009 | 24.552 | 0.0005 | 25.212 | 0.0004
24.948 | -0.0003 | 24.56025 | 0.0007 | 25.344 | 0.0001
25.08 | 0.0011 | 24.67575 | 0.0009 | 25.476 | 0.0007
25.2367 | 0.0018 | 24.882 | 0.0002 | 25.6327 | 0.0025
25.344 | 0.0011 | 24.95625 | 0 | 25.74 | 0.0033
25.476 | 0.001 | 25.07175 | 0.0007 | 25.872 | 0.0033
25.674 | 0.0021 | 25.3275 | 0.0012 | 26.07 | 0.0024
25.74 | 0.002 | 25.33575 | 0.0014 | 26.136 | 0.001
25.872 | 0.0008 | 25.48425 | 0.0019 | 26.268 | -0.0003
26.004 | 0.0012 | 25.7235 | 0.0009 | 26.4 | -0.0005
26.136 | 0.0015 | 25.73175 | -0.0001 | 26.532 | -0.0004
26.268 | 0.001 | 25.88025 | 0.0004 | 26.664 | -0.0002
26.4 | 0.0006 | 25.99575 | 0.001 | 26.796 | 0
26.5403 | 0 | 26.14425 | 0.0008 | 26.9363 | -0.0011
26.664 | -0.0001 | 26.27625 | 0.0007 | 27.06 | -0.0006
26.796 | -0.0003 | 26.39175 | 0.0006 | 27.192 | -0.0006
26.928 | -0.0019 | 26.54025 | 0.0007 | 27.324 | 0.0011
27.06 | -0.0023 | 26.67225 | 0.0015 | 27.456 | 0.0034
27.2002 | -0.0002 | 26.80425 | 0.0014 | 27.5962 | 0.0037
27.324 | 0.0015 | 26.928 | 0.0012 | 27.72 | 0.0035
27.456 | 0.0027 | 27.06 | 0.0007 | 27.852 | 0.0021
27.588 | 0.0033 | 27.20025 | 0.0009 | 27.984 | 0.0001
27.72 | 0.0026 | 27.31575 | 0.0009 | 28.116 | 0.0006
27.9427 | 0.0002 | 27.46425 | 0.0011 | 28.3387 | 0.0024
27.984 | -0.0018 | 27.588 | 0.0007 | 28.38 | 0.0025
28.116 | -0.0019 | 27.72 | 0.0003 | 28.512 | 0.0014
28.248 | -0.0016 | 27.86025 | 0.0002 | 28.644 | 0.0008
28.38 | -0.0013 | 27.984 | 0.0009 | 28.776 | -0.0004
28.512 | -0.0016 | 28.12425 | 0.0018 | 28.908 | -0.0013
28.644 | -0.0006 | 28.248 | 0.0019 | 29.04 | -0.0002
28.776 | 0.0011 | 28.38 | 0.0016 | 29.172 | 0.0006
28.908 | 0.0014 | 28.52025 | 0.0005 | 29.304 | 0.0011
29.04 | 0.0007 | 28.644 | 0.0002 | 29.436 | 0.0009
29.1803 | 0.0006 | 28.78425 | 0.0009 | 29.5763 | 0.0006
29.3948 | 0.0006 | 29.04 | 0.0015 | 29.7908 | -0.0005
29.436 | 0.0012 | 29.04 | 0.002 | 29.832 | -0.0002
29.568 | 0.0012 | 29.172 | 0.0012 | 29.964 | -0.0007
29.8485 | 0.0013 | 29.304 | 0.0004 | 30.2445 | -0.0031
29.8402 | 0.001 | 29.44425 | 0.0003 | 30.2362 | -0.0031
29.964 | 0.0001 | 29.568 | 0 | 30.36 | -0.0025
30.096 | -0.0006 | 29.7 | -0.0002 | 30.492 | -0.0016
30.228 | -0.0001 | 29.832 | -0.0003 | 30.624 | -0.002
30.36 | 0.0015 | 29.964 | -0.0001 | 30.756 | -0.0015
30.5003 | 0.002 | 30.10425 | 0.0005 | 30.8963 | 0.0007
30.624 | 0.001 | 30.228 | 0.0002 | 31.02 | 0.0026
30.756 | -0.0004 | 30.36825 | -0.0001 | 31.152 | 0.0027
30.888 | -0.0014 | 30.492 | -0.0005 | 31.284 | 0.0013
31.02 | -0.001 | 30.624 | -0.0005 | 31.416 | 0.0014
31.185 | -0.0004 | 30.888 | -0.0009 | 31.581 | 0.0008
31.284 | -0.0004 | 30.888 | -0.0012 | 31.68 | 0.0003
31.416 | 0.0003 | 31.02 | -0.0006 | 31.812 | 0.001
31.6882 | 0.0013 | 31.29225 | -0.0003 | 32.0842 | 0.0013
31.68 | 0.0021 | 31.284 | -0.0001 | 32.076 | 0.0016
31.8203 | 0.002 | 31.42425 | 0.0005 | 32.2163 | 0.0021
31.944 | 0.0012 | 31.548 | 0.0014 | 32.34 | 0.0011
32.076 | 0.0007 | 31.68 | 0.0015 | 32.472 | -0.0005
32.208 | 0.0011 | 31.812 | 0.0007 | 32.604 | -0.0007
32.34 | 0.001 | 31.944 | -0.0001 | 32.736 | 0.0013
32.4802 | -0.0003 | 32.08425 | -0.0005 | 32.8762 | 0.0016
32.736 | -0.0016 | 32.208 | -0.0001 | 33.132 | 0.0013
32.736 | -0.002 | 32.34 | 0.0005 | 33.132 | 0.0003
32.868 | -0.0024 | 32.472 | 0.0007 | 33.264 | 0.0004
33 | -0.001 | 32.604 | -0.0001 | 33.396 | 0.0015
33.1403 | 0.0008 | 32.74425 | -0.0004 | 33.5363 | 0.0004
33.264 | 0.0015 | 32.868 | -0.0004 | 33.66 | -0.0019
33.396 | 0.001 | 33.14025 | -0.0002 | 33.792 | -0.0023
33.528 | 0.0001 | 33.132 | -0.0004 | 33.924 | -0.0009
33.66 | 0.0003 | 33.264 | -0.0006 | 34.056 | -0.0001
33.8002 | 0.001 | 33.40425 | -0.0004 | 34.1962 | 0.0012
33.924 | 0.0008 | 33.528 | 0.0005 | 34.32 | 0.0019
34.0643 | 0.0001 | 33.66 | 0.0017 | 34.4603 | 0.0019
34.188 | 0.0003 | 33.792 | 0.0019 | 34.584 | 0.0018
34.32 | 0.0018 | 33.924 | 0.001 | 34.716 | 0.0016
34.5262 | 0.0022 | 34.089 | 0.0003 | 34.9222 | 0.0026
34.584 | 0.0018 | 34.188 | 0.0005 | 34.98 | 0.0028
34.716 | 0.0011 | 34.32 | 0.0006 | 35.112 | 0.0038
34.9553 | 0 | 34.5345 | 0.001 | 35.3513 | 0.0047
34.98 | -0.0004 | 34.584 | 0.0013 | 35.376 | 0.0036
35.1203 | 0.001 | 34.72425 | 0.0014 | 35.5163 | 0.0019
35.244 | 0.0009 | 34.98 | 0.0017 | 35.64 | 0.0027
35.376 | 0 | 34.98 | 0.0016 | 35.772 | 0.0014
35.508 | -0.0002 | 35.112 | 0.001 | 35.904 | -0.0006
35.64 | 0.0003 | 35.244 | 0.0002 | 36.036 | -0.0005
35.7803 | 0.0016 | 35.38425 | 0 | 36.1763 | 0.0004
35.904 | 0.0022 | 35.508 | 0.0002 | 36.3 | -0.0004
36.036 | 0.0015 | 35.64 | 0.0002 | 36.432 | 0.0001
36.168 | 0.0007 | 35.772 | 0.0003 | 36.564 | 0.0009
36.3 | 0.0003 | 35.904 | -0.0002 | 36.696 | 0.002
36.4403 | 0.0008 | 36.04425 | 0.0001 | 36.8363 | 0.0024
36.564 | 0.0005 | 36.168 | 0.0004 | 36.96 | 0.003
36.8363 | -0.0004 | 36.3825 | 0.0007 | 37.2323 | 0.0042
36.828 | 0.0003 | 36.432 | 0.0006 | 37.224 | 0.0019
36.96 | 0.0014 | 36.564 | 0.0005 | 37.356 | 0.0028
37.1002 | 0.0022 | 36.70425 | 0.0009 | 37.4962 | 0.003
37.224 | 0.0015 | 36.828 | 0.0012 | 37.62 | 0.0031
37.356 | 0.0004 | 36.96 | 0.0011 | 37.752 | 0.0031
37.488 | 0.0003 | 37.23225 | 0.0004 | 37.884 | 0.0014
37.62 | 0.0011 | 37.224 | 0.0001 | 38.016 | 0.0001
37.785 | -0.0002 | 37.36425 | -0.0002 | 38.181 | -0.0004
37.884 | -0.0005 | 37.62 | -0.0002 | 38.28 | -0.0007
38.016 | 0.0004 | 37.62 | -0.0002 | 38.412 | -0.0009
38.2552 | 0.001 | 37.752 | 0.0002 | 38.6512 | -0.0005
38.28 | 0.0011 | 37.884 | 0.0003 | 38.676 | 0
38.4202 | 0.0017 | 38.02425 | 0.0003 | 38.8162 | -0.0005
38.676 | 0.0017 | 38.148 | 0.0001 | 39.072 | 0.0002
38.676 | 0.002 | 38.28 | 0.0001 | 39.072 | 0.001
38.808 | 0.0023 | 38.412 | 0.0004 | 39.204 | -0.0003
38.94 | 0.0022 | 38.544 | -0.0001 | 39.336 | -0.0001
39.0803 | 0.0013 | 38.68425 | -0.0001 | 39.4763 | 0.0003
39.204 | -0.001 | 38.808 | 0.0004 | 39.6 | 0.0003
39.336 | -0.001 | 39.039 | 0.0004 | 39.732 | 0.0004
39.468 | 0.0014 | 39.072 | 0.0002 | 39.864 | 0.0002
39.6 | 0.0016 | 39.204 | -0.0003 | 39.996 | -0.0013
39.7402 | 0.0014 | 39.402 | -0.0002 | 40.1362 | -0.0031
39.864 | 0.001 | 39.468 | 0.0002 | 40.26 | -0.0035
40.0208 | 0.0014 | 39.6 | 0.0003 | 40.4168 | -0.0022
40.128 | 0.0023 | 39.85575 | 0.0008 | 40.524 | -0.0003
40.26 | 0.0019 | 39.864 | 0.0009 | 40.656 | -0.0008
40.458 | 0.0007 | 40.00425 | 0 | 40.854 | -0.0004
40.524 | -0.0001 | 40.128 | -0.0003 | 40.92 | 0.0015
40.656 | -0.0007 | 40.26 | 0.0003 | 41.052 | 0.0024
40.8952 | -0.0013 | 40.392 | 0.0014 | 41.2912 | 0.0024
40.92 | -0.0016 | 40.524 | 0.0017 | 41.316 | 0.0019
41.0602 | -0.0011 | 40.66425 | 0.0015 | 41.4562 | 0.0024
41.316 | 0.0007 | 40.788 | 0.0009 | 41.712 | 0.0013
41.316 | 0.0011 | 40.92 | 0.0004 | 41.712 | 0.0005
41.448 | -0.0021 | 41.052 | 0.0001 | 41.844 | 0
41.58 | -0.0035 | 41.32425 | -0.0001 | 41.976 | -0.0002
41.7203 | -0.0025 | 41.32425 | 0.0002 | 42.1163 | 0.0009
41.844 | -0.0019 | 41.448 | 0.0004 | 42.24 | 0.001
41.976 | -0.0033 | 41.58 | 0.0002 | 42.372 | 0.0008
42.108 | -0.003 | 41.712 | -0.0001 | 42.504 | -0.0001
42.24 | -0.0035 | 41.844 | -0.0011 | 42.636 | -0.0008
42.3802 | -0.0032 | 41.98425 | -0.0008 | 42.7762 | -0.0001
42.504 | -0.0016 | 42.108 | 0 | 42.9 | 0.0003
42.735 | -0.0009 | 42.24 | 0.0005 | 43.131 | -0.0005
42.768 | -0.0004 | 42.372 | 0.0005 | 43.164 | -0.001
42.9 | -0.0001 | 42.504 | 0 | 43.296 | 0
43.0403 | 0 | 42.702 | -0.0009 | 43.4363 | -0.0005
43.164 | -0.0009 | 42.768 | -0.0011 | 43.56 | -0.0016
43.296 | 0.0001 | 42.9 | -0.0007 | 43.692 | -0.0014
43.428 | 0.0016 | 43.032 | -0.0001 | 43.824 | 0.0003
43.56 | 0.0021 | 43.164 | -0.0004 | 43.956 | 0.0028
43.7002 | 0.0026 | 43.30425 | -0.0003 | 44.0962 | 0.0036
43.824 | 0.0008 | 43.428 | 0.0001 | 44.22 | 0.0026
43.956 | 0.0002 | 43.56 | 0.0005 | 44.352 | 0.0018
44.0962 | 0.0004 | 43.692 | 0.0005 | 44.4922 | 0.0007
44.22 | 0.0011 | 43.824 | 0.0007 | 44.616 | 0.0001
44.3603 | 0.0015 | 43.96425 | 0.0004 | 44.7563 | -0.0007
44.5005 | 0.0002 | 44.088 | -0.0001 | 44.8965 | -0.0007
44.616 | -0.0011 | 44.22 | 0.0001 | 45.012 | -0.0006
44.748 | -0.0005 | 44.352 | -0.0001 | 45.144 | -0.0001
45.0285 | 0.0005 | 44.49225 | -0.0003 | 45.4245 | 0.0012
45.0202 | 0.0013 | 44.62425 | -0.001 | 45.4162 | 0.0007
45.144 | 0.0008 | 44.748 | -0.0014 | 45.54 | 0
45.276 | 0.0002 | 45.02025 | -0.0008 | 45.672 | -0.0008
45.408 | 0.0002 | 45.012 | 0.0003 | 45.804 | -0.0006
45.54 | -0.0004 | 45.144 | 0.0016 | 45.936 | 0.0006
45.6803 | -0.0012 | 45.28425 | 0.0019 | 46.0763 | 0
45.804 | -0.0013 | 45.408 | 0.001 | 46.2 | -0.0005
45.936 | 0.0001 | 45.54 | 0.0004 | 46.332 | -0.0008
46.068 | 0.0003 | 45.672 | 0.0004 | 46.464 | 0.0004
46.2 | 0 | 45.804 | 0.0006 | 46.596 | 0.0006
46.332 | -0.0004 | 45.94425 | 0.0006 | 46.728 | -0.0002
46.464 | -0.0011 | 46.068 | 0.0003 | 46.86 | -0.0007
46.596 | -0.0007 | 46.2 | -0.0002 | 46.992 | -0.0001
46.7528 | -0.001 | 46.40625 | 0.0002 | 47.1488 | -0.0004
46.86 | -0.0006 | 46.464 | 0.0004 | 47.256 | -0.0011
47.0003 | -0.0003 | 46.60425 | 0 | 47.3963 | -0.0015
47.124 | -0.0006 | 46.8105 | 0 | 47.52 | -0.0022
47.256 | -0.0004 | 46.86 | 0.0003 | 47.652 | -0.0008
47.388 | -0.0005 | 46.992 | 0.0003 | 47.784 | 0.0018
47.52 | -0.0005 | 47.26425 | 0.0003 | 47.916 | 0.002
47.6602 | 0.0003 | 47.26425 | -0.0003 | 48.0562 | 0.0006
47.784 | 0.0014 | 47.388 | -0.0005 | 48.18 | -0.001
47.916 | 0.002 | 47.52 | 0.0002 | 48.312 | -0.0018
48.048 | 0.0009 | 47.652 | 0.0007 | 48.444 | -0.0015
48.1882 | -0.0008 | 47.784 | 0.0002 | 48.5842 | -0.0008
48.3203 | -0.0026 | 47.92425 | -0.0001 | 48.7163 | 0.0004
48.444 | -0.0026 | 48.048 | -0.0003 | 48.84 | -0.0003
48.6585 | -0.001 | 48.18 | 0 | 49.0545 | -0.0007
48.708 | 0.0012 | 48.312 | -0.0003 | 49.104 | 0.0009
48.84 | 0.002 | 48.444 | -0.0004 | 49.236 | 0.0011
48.9802 | 0.0017 | 48.6915 | 0 | 49.3762 | -0.0008
49.104 | 0.0016 | 48.708 | 0.0005 | 49.5 | -0.0012
49.236 | 0.0021 | 48.84 | 0.0003 | 49.632 | -0.0003
49.368 | 0.0025 | 48.972 | -0.0003 | 49.764 | 0.0008
49.5 | 0.0021 | 49.104 | -0.0008 | 49.896 | 0.0005
49.632 | 0.0008 | 49.24425 | -0.0013 | 50.028 | 0.0003
49.764 | -0.0004 | 49.368 | -0.0007 | 50.16 | 0
49.896 | 0.0012 | 49.5 | 0.0002 | 50.292 | -0.0002
50.0362 | 0.0029 | 49.632 | 0 | 50.4322 | 0.0004
50.16 | 0.0025 | 49.764 | -0.0006 | 50.556 | 0.0013
50.3002 | 0.001 | 49.90425 | -0.0007 | 50.6962 | 0.0012
50.457 | 0.0004 | 50.06925 | 0.0001 | 50.853 | 0.001
50.556 | 0.0013 | 50.16 | 0.0008 | 50.952 | 0.0022
50.688 | 0.0013 | 50.292 | 0.0007 | 51.084 | 0.0012
50.82 | 0.0004 | 50.424 | 0.0004 | 51.216 | -0.0003
50.9603 | -0.0007 | 50.56425 | 0.0006 | 51.3563 | -0.0011
51.084 | -0.0014 | 50.688 | 0 | 51.48 | -0.0018
51.216 | -0.0016 | 50.96025 | -0.0002 | 51.612 | -0.0006
51.348 | -0.0013 | 50.952 | -0.0002 | 51.744 | 0.0011
51.48 | -0.0015 | 51.084 | 0.0011 | 51.876 | 0.002
51.6203 | -0.0016 | 51.22425 | 0.0013 | 52.0163 | 0.0013
51.744 | 0 | 51.348 | 0.0011 | 52.14 | 0.0007
51.876 | 0.0002 | 51.48 | 0.0006 | 52.272 | 0.0002
52.008 | 0.0007 | 51.612 | -0.0001 | 52.404 | -0.0007
52.14 | 0.0019 | 51.744 | -0.0002 | 52.536 | -0.0004
52.2803 | 0.001 | 51.909 | 0.0004 | 52.6763 | 0.0015
52.404 | 0.0008 | 52.008 | 0.0001 | 52.8 | 0.0015
52.536 | 0.0006 | 52.14 | 0.0002 | 52.932 | 0.0021
52.701 | 0.0005 | 52.272 | 0.0006 | 53.097 | 0.0025
52.8 | -0.0004 | 52.404 | 0.0009 | 53.196 | 0.002
52.9403 | -0.0016 | 52.54425 | 0.0006 | 53.3363 | 0.0007
53.1713 | -0.0016 | 52.668 | 0.0004 | 53.5673 | -0.0001
53.196 | -0.002 | 52.8 | 0.0006 | 53.592 | 0.0005
53.328 | -0.0031 | 52.932 | 0.0007 | 53.724 | -0.001
53.46 | -0.0027 | 53.064 | 0.0007 | 53.856 | -0.0019
53.6002 | -0.0017 | 53.20425 | 0.0006 | 53.9962 | -0.0022
53.724 | -0.0002 | 53.328 | 0.0013 | 54.12 | -0.0017
53.856 | 0.0009 | 53.46 | 0.0016 | 54.252 | -0.0004
53.988 | 0.0019 | 53.592 | 0.0016 | 54.384 | 0.0015
54.12 | 0.0007 | 53.724 | 0.0011 | 54.516 | 0.0021
54.2603 | -0.0005 | 53.86425 | 0.0002 | 54.6563 | 0
54.384 | -0.0009 | 53.988 | -0.0004 | 54.78 | -0.0008
54.516 | -0.0017 | 54.12 | -0.0009 | 54.912 | -0.0009
54.648 | -0.0028 | 54.252 | -0.0009 | 55.044 | -0.0014
54.78 | -0.003 | 54.384 | -0.0003 | 55.176 | 0.0007
54.9202 | -0.0021 | 54.52425 | 0 | 55.3162 | 0.0015
55.044 | -0.0011 | 54.648 | -0.0001 | 55.44 | -0.0011
55.176 | -0.0013 | 54.78 | -0.0004 | 55.572 | -0.0016
55.44 | -0.0012 | 55.05225 | 0 | 55.836 | -0.0007
55.44 | -0.0015 | 55.044 | 0.0008 | 55.836 | -0.0001
55.5803 | -0.0023 | 55.18425 | 0.001 | 55.9763 | -0.0003
55.704 | -0.0033 | 55.308 | 0.0008 | 56.1 | -0.0007
55.836 | -0.0023 | 55.44 | 0 | 56.232 | -0.0004
55.968 | -0.0004 | 55.572 | -0.0003 | 56.364 | 0.0003
56.1 | 0.0007 | 55.704 | 0 | 56.496 | 0.001
56.2402 | 0.0007 | 55.84425 | 0.0005 | 56.6362 | 0.0011
56.463 | 0 | 55.968 | 0.0007 | 56.859 | 0.0012
56.496 | -0.0006 | 56.1 | 0.0006 | 56.892 | 0.0013
56.628 | -0.0003 | 56.232 | 0.0008 | 57.024 | 0.0021
56.76 | 0.0001 | 56.364 | 0.0007 | 57.156 | 0.0021
56.9003 | 0 | 56.50425 | 0.0008 | 57.2963 | 0.0015
57.024 | -0.0012 | 56.628 | 0.0007 | 57.42 | 0.0006
57.156 | 0.0001 | 56.76 | 0.0003 | 57.552 | 0.0008
57.288 | 0.0002 | 56.892 | 0.0003 | 57.684 | 0.0023
57.4283 | -0.0005 | 57.024 | -0.0001 | 57.8243 | 0.0024
57.5602 | -0.0018 | 57.1725 | 0.0005 | 57.9562 | 0.0011
57.684 | -0.0031 | 57.288 | 0.0004 | 58.08 | 0.0008
57.8243 | -0.0019 | 57.42 | 0 | 58.2203 | 0.0017
57.948 | 0.0002 | 57.69225 | 0.0003 | 58.344 | 0.0026
58.08 | 0.0017 | 57.684 | 0.0006 | 58.476 | 0.0029
58.2368 | 0.0015 | 57.82425 | 0.0003 | 58.6328 | 0.0027
58.344 | 0.0014 | 57.948 | 0.0002 | 58.74 | 0.0016
58.476 | 0.0022 | 58.08 | -0.0002 | 58.872 | 0.0009
58.7483 | 0.0016 | 58.212 | -0.0008 | 59.1443 | 0.0008
58.74 | 0.0011 | 58.344 | -0.0008 | 59.136 | 0.0012
58.8803 | 0.001 | 58.48425 | -0.0004 | 59.2763 | 0.0017
59.004 | 0.0017 | 58.707 | -0.0002 | 59.4 | 0.002
59.136 | 0.002 | 58.74 | 0.0002 | 59.532 | 0.0022
59.268 | 0.0012 | 58.872 | 0.0011 | 59.664 | 0.0015
59.4 | -0.0004 | 59.14425 | 0.0005 | 59.796 | -0.0001
59.5403 | -0.0016 | 59.14425 | 0 | 59.9363 | -0.0018
59.664 | -0.0024 | 59.268 | 0 | 60.06 | -0.0012
59.796 | -0.0017 | 59.4 | -0.0002 | 60.192 | 0.0002
59.928 | -0.0015 | 59.532 | -0.001 | 60.324 | 0
60.06 | -0.0003 | 59.664 | -0.0014 | 60.456 | -0.0002
60.2002 | 0.0015 | 59.80425 | -0.0006 | 60.5962 | -0.0004
60.324 | 0.001 | 59.928 | -0.0004 | 60.72 | 0
60.456 | 0.0008 | 60.06 | -0.0006 | 60.852 | 0.0006
60.588 | 0.0007 | 60.192 | -0.0007 | 60.984 | 0.0015
60.72 | 0.0005 | 60.324 | -0.0009 | 61.116 | 0.0027

## Figure 4
Delay, ps | -ΔT/T
34.2375 | 0.0016
34.386 | 0.0025
34.49325 | 0.0032
34.7325 | 0.0029
34.82325 | 0.0005
35.0625 | 0.0023
35.16975 | 0.0022
35.3925 | 0.0023
35.508 | 0.003
35.7225 | 0.0039
35.86275 | 0.002
36.06075 | 0.0006
36.19275 | 0.0025
36.3 | 0.0038
36.53925 | 0.003
36.63825 | 0.0012
36.861 | 0.0032
36.9765 | 0.0051
37.19925 | 0.0026
37.323 | 0.002
37.52925 | 0.0037
37.6695 | 0.0034
37.8675 | 0.0017
38.016 | 0.0011
38.1975 | 0.0023
38.346 | 0.0019
38.5275 | 0.0002
38.68425 | 0.0009
38.775 | 0.0021
39.01425 | 0.0011
39.11325 | 0.0025
39.3525 | 0.002
39.45975 | 0.0013
39.6825 | 0.0029
39.80625 | 0.0015
40.02075 | 0.0017
40.1445 | 0.0034
40.3425 | 0.0034
40.491 | 0.0034
40.59825 | 0.0021
40.82925 | 0.0018
40.953 | 0.0027
41.1675 | 0.0039
41.2995 | 0.0009
41.48925 | 0.0002
41.62125 | 0.0008
41.8275 | 0.0005
41.976 | -0.0001
42.1575 | 0.0026
42.31425 | 0.003
42.41325 | 0.0035
42.6525 | 0.0022
42.7515 | 0.0018
42.9825 | 0.002
43.098 | 0.003
43.3125 | 0.0024
43.43625 | 0.0033
43.6425 | 0.0016
43.791 | 0.0021
43.89825 | 0.0039
44.121 | 0.003
44.22 | 0.0008
44.45925 | 0.0001
44.57475 | 0.001
44.78925 | 0.002
44.8965 | 0.0026
45.11925 | 0.0035
45.25125 | 0.0016
45.44925 | 0.0026
45.59775 | 0.0028
45.7875 | 0.0022
45.7875 | 0.0004

## Figure 5
Transmission Amplitude
Frequency, THz | -2.5 ps delay | 4.7 ps delay | 6 ps delay | 7.3 ps delay | 9.3 ps delay | 22.5 ps delay
0.20123 | 0.93572 | 0.76364 | 0.80244 | 0.86887 | 0.95234 | 0.95983
0.20489 | 0.93384 | 0.75123 | 0.78915 | 0.86159 | 0.94431 | 0.95535
0.20855 | 0.93344 | 0.73952 | 0.77711 | 0.85499 | 0.93743 | 0.95234
0.21221 | 0.9343 | 0.72861 | 0.76632 | 0.84897 | 0.93149 | 0.95053
0.21587 | 0.9361 | 0.7186 | 0.75676 | 0.8434 | 0.92627 | 0.94957
0.21953 | 0.93847 | 0.70962 | 0.7484 | 0.8382 | 0.92155 | 0.94913
0.22319 | 0.94096 | 0.70179 | 0.74118 | 0.83324 | 0.91711 | 0.94885
0.22685 | 0.94313 | 0.69519 | 0.735 | 0.82844 | 0.91276 | 0.94841
0.2305 | 0.94454 | 0.68983 | 0.72974 | 0.82372 | 0.90837 | 0.94754
0.23416 | 0.94486 | 0.68567 | 0.72524 | 0.81905 | 0.90386 | 0.94603
0.23782 | 0.94384 | 0.68254 | 0.72133 | 0.81441 | 0.89921 | 0.94379
0.24148 | 0.94144 | 0.68026 | 0.71783 | 0.80981 | 0.89447 | 0.94083
0.24514 | 0.93773 | 0.67855 | 0.71459 | 0.8053 | 0.88972 | 0.93727
0.2488 | 0.93291 | 0.67715 | 0.71149 | 0.80091 | 0.88508 | 0.93325
0.25246 | 0.92727 | 0.6758 | 0.70844 | 0.7967 | 0.88066 | 0.929
0.25612 | 0.92115 | 0.67429 | 0.70539 | 0.7927 | 0.87658 | 0.92469
0.25977 | 0.91488 | 0.67246 | 0.70232 | 0.78892 | 0.8729 | 0.92052
0.26343 | 0.90878 | 0.67018 | 0.69923 | 0.78538 | 0.86966 | 0.91661
0.26709 | 0.90309 | 0.66739 | 0.69616 | 0.78207 | 0.86686 | 0.91305
0.27075 | 0.89802 | 0.66407 | 0.69313 | 0.77896 | 0.86447 | 0.90988
0.27441 | 0.89371 | 0.66022 | 0.69016 | 0.77602 | 0.86244 | 0.9071
0.27807 | 0.89023 | 0.6559 | 0.6873 | 0.7732 | 0.86066 | 0.90465
0.28173 | 0.88759 | 0.65119 | 0.68456 | 0.77045 | 0.85904 | 0.90247
0.28539 | 0.88572 | 0.64618 | 0.68196 | 0.76771 | 0.85745 | 0.90045
0.28905 | 0.88448 | 0.64102 | 0.67948 | 0.76495 | 0.85576 | 0.89847
0.2927 | 0.8837 | 0.63586 | 0.67711 | 0.7621 | 0.85386 | 0.89643
0.29636 | 0.88313 | 0.63085 | 0.67482 | 0.75916 | 0.85164 | 0.8942
0.30002 | 0.88254 | 0.62615 | 0.67257 | 0.75609 | 0.84903 | 0.89171
0.30368 | 0.88166 | 0.62188 | 0.67033 | 0.75291 | 0.84598 | 0.88891
0.30734 | 0.88027 | 0.61812 | 0.66803 | 0.74964 | 0.84252 | 0.88577
0.311 | 0.87821 | 0.6149 | 0.66565 | 0.74633 | 0.8387 | 0.88234
0.31466 | 0.87537 | 0.6122 | 0.66316 | 0.74301 | 0.83459 | 0.87866
0.31832 | 0.87173 | 0.60994 | 0.66055 | 0.73974 | 0.83032 | 0.87483
0.32197 | 0.86734 | 0.60802 | 0.65783 | 0.73657 | 0.82599 | 0.87093
0.32563 | 0.86229 | 0.6063 | 0.65501 | 0.73354 | 0.82172 | 0.86705
0.32929 | 0.85674 | 0.60463 | 0.65211 | 0.73068 | 0.81761 | 0.86327
0.33295 | 0.85085 | 0.6029 | 0.64919 | 0.72799 | 0.81371 | 0.85965
0.33661 | 0.84479 | 0.60099 | 0.64627 | 0.72549 | 0.81007 | 0.85621
0.34027 | 0.83875 | 0.59882 | 0.64339 | 0.72315 | 0.80669 | 0.85296
0.34393 | 0.83288 | 0.59633 | 0.64058 | 0.72095 | 0.80357 | 0.84988
0.34759 | 0.82733 | 0.5935 | 0.63787 | 0.71886 | 0.80066 | 0.84694
0.35124 | 0.82219 | 0.59034 | 0.63525 | 0.71684 | 0.79791 | 0.84409
0.3549 | 0.81754 | 0.58689 | 0.63274 | 0.71486 | 0.79525 | 0.84128
0.35856 | 0.81343 | 0.58324 | 0.6303 | 0.71287 | 0.79262 | 0.83845
0.36222 | 0.80985 | 0.57947 | 0.6279 | 0.71084 | 0.78996 | 0.83555
0.36588 | 0.80675 | 0.57569 | 0.62551 | 0.70874 | 0.78719 | 0.83255
0.36954 | 0.80405 | 0.57201 | 0.62306 | 0.70655 | 0.78429 | 0.82943
0.3732 | 0.80163 | 0.56853 | 0.6205 | 0.70426 | 0.78123 | 0.82618
0.37686 | 0.79935 | 0.56534 | 0.61778 | 0.70187 | 0.77802 | 0.82283
0.38052 | 0.79707 | 0.56248 | 0.61486 | 0.69939 | 0.77466 | 0.81939
0.38417 | 0.79468 | 0.55994 | 0.61171 | 0.69683 | 0.77121 | 0.81591
0.38783 | 0.79205 | 0.5577 | 0.60834 | 0.69423 | 0.76769 | 0.81242
0.39149 | 0.78912 | 0.5557 | 0.60477 | 0.69159 | 0.76415 | 0.80893
0.39515 | 0.78586 | 0.55383 | 0.60102 | 0.68893 | 0.76063 | 0.80547
0.39881 | 0.78225 | 0.55201 | 0.59717 | 0.68627 | 0.75715 | 0.80203
0.40247 | 0.77832 | 0.55014 | 0.59327 | 0.68361 | 0.75373 | 0.79859
0.40613 | 0.77412 | 0.54813 | 0.58939 | 0.68094 | 0.75037 | 0.79512
0.40979 | 0.76971 | 0.5459 | 0.58562 | 0.67826 | 0.74706 | 0.79158
0.41344 | 0.76518 | 0.54342 | 0.58202 | 0.67557 | 0.74376 | 0.78793
0.4171 | 0.76061 | 0.54064 | 0.57867 | 0.67286 | 0.74047 | 0.78414
0.42076 | 0.75606 | 0.53758 | 0.57561 | 0.67012 | 0.73716 | 0.78018
0.42442 | 0.75162 | 0.53426 | 0.57288 | 0.66735 | 0.73379 | 0.77603
0.42808 | 0.74733 | 0.53072 | 0.57049 | 0.66454 | 0.73038 | 0.77171
0.43174 | 0.74326 | 0.52702 | 0.56843 | 0.66172 | 0.7269 | 0.76726
0.4354 | 0.7394 | 0.52324 | 0.56668 | 0.65888 | 0.72338 | 0.76272
0.43906 | 0.73577 | 0.51946 | 0.56517 | 0.65605 | 0.71984 | 0.75819
0.44271 | 0.73234 | 0.51575 | 0.56382 | 0.65325 | 0.71631 | 0.75373
0.44637 | 0.72905 | 0.51216 | 0.56255 | 0.6505 | 0.71282 | 0.74943
0.45003 | 0.72587 | 0.50876 | 0.56128 | 0.64781 | 0.70942 | 0.74538
0.45369 | 0.72272 | 0.50555 | 0.55991 | 0.64519 | 0.70612 | 0.74162
0.45735 | 0.71953 | 0.50256 | 0.5584 | 0.64265 | 0.70295 | 0.73818
0.46101 | 0.71625 | 0.49977 | 0.55669 | 0.64019 | 0.6999 | 0.73504
0.46467 | 0.71283 | 0.49716 | 0.55478 | 0.63778 | 0.69696 | 0.73216
0.46833 | 0.70924 | 0.49471 | 0.55266 | 0.63541 | 0.6941 | 0.72948
0.47198 | 0.70548 | 0.4924 | 0.55037 | 0.63307 | 0.69127 | 0.72689
0.47564 | 0.70155 | 0.49022 | 0.54797 | 0.63072 | 0.68841 | 0.72429
0.4793 | 0.69748 | 0.48816 | 0.54553 | 0.62836 | 0.68549 | 0.72157
0.48296 | 0.69332 | 0.48624 | 0.54312 | 0.62597 | 0.68243 | 0.71862
0.48662 | 0.68912 | 0.48445 | 0.54082 | 0.62354 | 0.67921 | 0.71536
0.49028 | 0.68495 | 0.48283 | 0.5387 | 0.62107 | 0.6758 | 0.71174
0.49394 | 0.68089 | 0.48139 | 0.53681 | 0.61858 | 0.67218 | 0.70773
0.4976 | 0.67699 | 0.48014 | 0.5352 | 0.61607 | 0.66838 | 0.70335
0.50126 | 0.6733 | 0.47908 | 0.53385 | 0.61358 | 0.66444 | 0.69869
0.50491 | 0.66984 | 0.47818 | 0.53274 | 0.61113 | 0.66043 | 0.69384
0.50857 | 0.66662 | 0.47741 | 0.53182 | 0.60874 | 0.65643 | 0.68893
0.51223 | 0.66362 | 0.47671 | 0.531 | 0.60644 | 0.65251 | 0.68412
0.51589 | 0.66076 | 0.476 | 0.53018 | 0.60424 | 0.64876 | 0.67955
0.51955 | 0.65799 | 0.47521 | 0.52926 | 0.60213 | 0.64525 | 0.67534
0.52321 | 0.6552 | 0.47427 | 0.52817 | 0.6001 | 0.64202 | 0.67158
0.52687 | 0.65231 | 0.47311 | 0.52681 | 0.59812 | 0.63908 | 0.66829
0.53053 | 0.64922 | 0.47169 | 0.52515 | 0.59618 | 0.63642 | 0.66549
0.53418 | 0.64586 | 0.47001 | 0.52316 | 0.59421 | 0.63401 | 0.6631
0.53784 | 0.64215 | 0.46807 | 0.52086 | 0.5922 | 0.63179 | 0.66104
0.5415 | 0.63808 | 0.46592 | 0.51827 | 0.59009 | 0.62967 | 0.65918
0.54516 | 0.63362 | 0.46362 | 0.51546 | 0.58786 | 0.62759 | 0.65737
0.54882 | 0.6288 | 0.46128 | 0.51252 | 0.58549 | 0.62543 | 0.65549
0.55248 | 0.62367 | 0.45901 | 0.50953 | 0.58296 | 0.62315 | 0.65337
0.55614 | 0.61832 | 0.45693 | 0.50662 | 0.58028 | 0.62065 | 0.65092
0.5598 | 0.61287 | 0.45517 | 0.50388 | 0.57748 | 0.61791 | 0.64804
0.56345 | 0.60744 | 0.45383 | 0.50141 | 0.57458 | 0.61491 | 0.6447
0.56711 | 0.6022 | 0.45297 | 0.49929 | 0.57163 | 0.61165 | 0.64088
0.57077 | 0.59728 | 0.45262 | 0.49755 | 0.56868 | 0.60818 | 0.63666
0.57443 | 0.59281 | 0.45276 | 0.49619 | 0.5658 | 0.60455 | 0.63212
0.57809 | 0.58889 | 0.45332 | 0.49518 | 0.56304 | 0.60086 | 0.6274
0.58175 | 0.58555 | 0.45415 | 0.49446 | 0.56042 | 0.59718 | 0.62264
0.58541 | 0.58279 | 0.45513 | 0.49392 | 0.55798 | 0.5936 | 0.618
0.58907 | 0.58054 | 0.45608 | 0.49346 | 0.55572 | 0.59018 | 0.6136
0.59273 | 0.57869 | 0.45684 | 0.49297 | 0.55362 | 0.58696 | 0.60954
0.59638 | 0.57709 | 0.4573 | 0.49236 | 0.55164 | 0.58395 | 0.60585
0.60004 | 0.57559 | 0.45736 | 0.49154 | 0.54973 | 0.58113 | 0.60254
0.6037 | 0.57401 | 0.45697 | 0.49048 | 0.54785 | 0.57846 | 0.59954
0.60736 | 0.57219 | 0.45612 | 0.48915 | 0.54594 | 0.57586 | 0.59678
0.61102 | 0.56998 | 0.45486 | 0.48757 | 0.54393 | 0.57325 | 0.59412
0.61468 | 0.56728 | 0.45326 | 0.48578 | 0.5418 | 0.57055 | 0.59142
0.61834 | 0.564 | 0.45145 | 0.48382 | 0.53949 | 0.56767 | 0.58856
0.622 | 0.5601 | 0.44954 | 0.48178 | 0.53699 | 0.56454 | 0.58538
0.62565 | 0.55557 | 0.4477 | 0.47974 | 0.53429 | 0.56111 | 0.58178
0.62931 | 0.55044 | 0.44607 | 0.47778 | 0.53141 | 0.55735 | 0.57769
0.63297 | 0.54479 | 0.44476 | 0.47597 | 0.52834 | 0.55326 | 0.57307
0.63663 | 0.53872 | 0.44386 | 0.47437 | 0.52514 | 0.54888 | 0.56792
0.64029 | 0.53237 | 0.44342 | 0.47301 | 0.52185 | 0.54426 | 0.56229
0.64395 | 0.52586 | 0.44343 | 0.47189 | 0.51849 | 0.53949 | 0.55627
0.64761 | 0.51934 | 0.44383 | 0.471 | 0.51512 | 0.53465 | 0.54998
0.65127 | 0.5129 | 0.44452 | 0.47028 | 0.51177 | 0.52984 | 0.54354
0.65492 | 0.50663 | 0.44538 | 0.46967 | 0.50847 | 0.52514 | 0.53706
0.65858 | 0.50056 | 0.44626 | 0.46912 | 0.50524 | 0.5206 | 0.53065
0.66224 | 0.49469 | 0.44705 | 0.46855 | 0.50208 | 0.51625 | 0.52437
0.6659 | 0.48898 | 0.44763 | 0.46792 | 0.499 | 0.51209 | 0.51825
0.66956 | 0.48335 | 0.44794 | 0.46718 | 0.49599 | 0.50809 | 0.51228
0.67322 | 0.47769 | 0.44794 | 0.46631 | 0.49306 | 0.5042 | 0.50641
0.67688 | 0.47192 | 0.44764 | 0.46533 | 0.49021 | 0.50035 | 0.50056
0.68054 | 0.46592 | 0.44709 | 0.46424 | 0.48743 | 0.49646 | 0.49465
0.6842 | 0.4596 | 0.44637 | 0.46308 | 0.48476 | 0.49248 | 0.48859
0.68785 | 0.45289 | 0.44559 | 0.4619 | 0.4822 | 0.48832 | 0.4823
0.69151 | 0.44575 | 0.44487 | 0.46075 | 0.47979 | 0.48396 | 0.47572
0.69517 | 0.43817 | 0.44433 | 0.45967 | 0.47754 | 0.47937 | 0.46882
0.69883 | 0.43018 | 0.44408 | 0.45871 | 0.4755 | 0.47458 | 0.46161
0.70249 | 0.42185 | 0.44422 | 0.4579 | 0.47368 | 0.46963 | 0.45415
0.70615 | 0.41326 | 0.44479 | 0.45726 | 0.47209 | 0.4646 | 0.44653
0.70981 | 0.40454 | 0.4458 | 0.4568 | 0.47072 | 0.45958 | 0.43885
0.71347 | 0.39582 | 0.44719 | 0.45649 | 0.46956 | 0.45468 | 0.43124
0.71712 | 0.38725 | 0.4489 | 0.4563 | 0.46858 | 0.45001 | 0.42384
0.72078 | 0.37897 | 0.45081 | 0.45622 | 0.46774 | 0.44568 | 0.41675
0.72444 | 0.37111 | 0.45279 | 0.4562 | 0.46699 | 0.44178 | 0.41006
0.7281 | 0.3638 | 0.45471 | 0.45623 | 0.46631 | 0.43835 | 0.40381
0.73176 | 0.35717 | 0.45645 | 0.45628 | 0.46566 | 0.43543 | 0.39801
0.73542 | 0.35135 | 0.45794 | 0.45636 | 0.46502 | 0.43303 | 0.39263
0.73908 | 0.34648 | 0.45913 | 0.4565 | 0.46441 | 0.43114 | 0.38764
0.74274 | 0.34274 | 0.45999 | 0.45672 | 0.46386 | 0.42975 | 0.38298
0.74639 | 0.34031 | 0.46054 | 0.45707 | 0.4634 | 0.42884 | 0.37864
0.75005 | 0.33941 | 0.46085 | 0.45761 | 0.46311 | 0.42839 | 0.37462
0.75371 | 0.34025 | 0.46099 | 0.45839 | 0.46307 | 0.42843 | 0.37097
0.75737 | 0.34306 | 0.46107 | 0.45947 | 0.46336 | 0.42896 | 0.36782
0.76103 | 0.34799 | 0.46119 | 0.46088 | 0.46405 | 0.43003 | 0.36533
0.76469 | 0.35515 | 0.46147 | 0.46264 | 0.46524 | 0.43169 | 0.36376
0.76835 | 0.36455 | 0.46199 | 0.46474 | 0.46696 | 0.43401 | 0.36336
0.77201 | 0.37611 | 0.46282 | 0.46717 | 0.46924 | 0.43705 | 0.36443
0.77567 | 0.38963 | 0.46399 | 0.46986 | 0.47208 | 0.44087 | 0.36724
0.77932 | 0.40484 | 0.4655 | 0.47274 | 0.47545 | 0.4455 | 0.372
0.78298 | 0.42141 | 0.4673 | 0.47573 | 0.47927 | 0.45097 | 0.37883
0.78664 | 0.43898 | 0.46931 | 0.47872 | 0.48346 | 0.45725 | 0.38775
0.7903 | 0.4572 | 0.47144 | 0.48164 | 0.48794 | 0.46432 | 0.39865
0.79396 | 0.47576 | 0.47357 | 0.4844 | 0.49261 | 0.47209 | 0.41136
0.79762 | 0.49435 | 0.47558 | 0.48696 | 0.49738 | 0.4805 | 0.42562
0.80128 | 0.51275 | 0.47738 | 0.48928 | 0.50221 | 0.48942 | 0.44112
0.80494 | 0.53076 | 0.47889 | 0.49137 | 0.50704 | 0.49875 | 0.45754
0.80859 | 0.54822 | 0.48007 | 0.49322 | 0.51184 | 0.50838 | 0.47459
0.81225 | 0.56502 | 0.48088 | 0.49488 | 0.51662 | 0.51817 | 0.49195
0.81591 | 0.58103 | 0.48134 | 0.4964 | 0.52138 | 0.52801 | 0.50935
0.81957 | 0.59617 | 0.4815 | 0.49784 | 0.52612 | 0.53777 | 0.52652
0.82323 | 0.61033 | 0.48141 | 0.49925 | 0.53086 | 0.54732 | 0.54325
0.82689 | 0.62342 | 0.48117 | 0.50069 | 0.53559 | 0.55655 | 0.55932
0.83055 | 0.63536 | 0.48085 | 0.5022 | 0.5403 | 0.56533 | 0.57455
0.83421 | 0.64603 | 0.48056 | 0.50383 | 0.54495 | 0.57358 | 0.58877
0.83786 | 0.65538 | 0.48038 | 0.50558 | 0.5495 | 0.58119 | 0.60186
0.84152 | 0.66333 | 0.48036 | 0.50745 | 0.55388 | 0.58811 | 0.61373
0.84518 | 0.66987 | 0.48055 | 0.5094 | 0.55802 | 0.59429 | 0.62433
0.84884 | 0.67499 | 0.48095 | 0.5114 | 0.56183 | 0.59971 | 0.63363
0.8525 | 0.67873 | 0.48153 | 0.51339 | 0.56525 | 0.60439 | 0.64165
0.85616 | 0.68118 | 0.48225 | 0.51532 | 0.5682 | 0.60837 | 0.64843
0.85982 | 0.68243 | 0.48304 | 0.5171 | 0.57064 | 0.61168 | 0.65405
0.86348 | 0.68262 | 0.48382 | 0.51869 | 0.57254 | 0.6144 | 0.65858
0.86714 | 0.68189 | 0.48449 | 0.52003 | 0.57389 | 0.61659 | 0.6621
0.87079 | 0.68038 | 0.485 | 0.52107 | 0.57472 | 0.61831 | 0.66469
0.87445 | 0.67823 | 0.48526 | 0.52177 | 0.57504 | 0.61962 | 0.66642
0.87811 | 0.67559 | 0.48524 | 0.52212 | 0.57491 | 0.62056 | 0.66734
0.88177 | 0.67256 | 0.48491 | 0.5221 | 0.57439 | 0.62116 | 0.66751
0.88543 | 0.66924 | 0.48426 | 0.5217 | 0.57356 | 0.62143 | 0.66695
0.88909 | 0.66569 | 0.48331 | 0.52095 | 0.57249 | 0.62137 | 0.6657
0.89275 | 0.66195 | 0.4821 | 0.51987 | 0.57125 | 0.62097 | 0.66377
0.89641 | 0.65803 | 0.4807 | 0.51849 | 0.56993 | 0.62021 | 0.6612
0.90006 | 0.65392 | 0.47917 | 0.51689 | 0.56858 | 0.61906 | 0.65803
0.90372 | 0.64958 | 0.47759 | 0.51511 | 0.56724 | 0.61751 | 0.65433
0.90738 | 0.64499 | 0.47606 | 0.51323 | 0.56592 | 0.61555 | 0.65015
0.91104 | 0.64007 | 0.47462 | 0.51133 | 0.56464 | 0.61318 | 0.64561
0.9147 | 0.63479 | 0.47334 | 0.50948 | 0.56335 | 0.61042 | 0.64079
0.91836 | 0.62911 | 0.47224 | 0.50773 | 0.56201 | 0.60729 | 0.63582
0.92202 | 0.62302 | 0.47133 | 0.50615 | 0.56055 | 0.60384 | 0.63081
0.92568 | 0.61651 | 0.47059 | 0.50474 | 0.5589 | 0.60012 | 0.62583
0.92933 | 0.60962 | 0.46996 | 0.50353 | 0.557 | 0.59618 | 0.62098
0.93299 | 0.60239 | 0.46941 | 0.5025 | 0.55476 | 0.59209 | 0.61629
0.93665 | 0.5949 | 0.46886 | 0.50161 | 0.55215 | 0.5879 | 0.61179
0.94031 | 0.58725 | 0.46825 | 0.50081 | 0.54913 | 0.58366 | 0.60746
0.94397 | 0.57955 | 0.46752 | 0.50005 | 0.54569 | 0.57941 | 0.60328
0.94763 | 0.57192 | 0.46663 | 0.49925 | 0.54184 | 0.57518 | 0.59919
0.95129 | 0.5645 | 0.46555 | 0.49835 | 0.53764 | 0.57101 | 0.59512
0.95495 | 0.55741 | 0.46426 | 0.49729 | 0.53313 | 0.56692 | 0.59099
0.95861 | 0.55078 | 0.46277 | 0.496 | 0.52842 | 0.56291 | 0.58674
0.96226 | 0.5447 | 0.46111 | 0.49445 | 0.52362 | 0.55901 | 0.5823
0.96592 | 0.53925 | 0.45932 | 0.49262 | 0.51883 | 0.55521 | 0.57761
0.96958 | 0.53445 | 0.45746 | 0.4905 | 0.51419 | 0.55152 | 0.57265
0.97324 | 0.5303 | 0.45561 | 0.48813 | 0.50981 | 0.54794 | 0.56741
0.9769 | 0.52672 | 0.45382 | 0.48555 | 0.50578 | 0.54446 | 0.56189
0.98056 | 0.52361 | 0.45217 | 0.48283 | 0.50217 | 0.54106 | 0.55614
0.98422 | 0.52083 | 0.45074 | 0.48007 | 0.49902 | 0.53772 | 0.55021
0.98788 | 0.51818 | 0.44955 | 0.47735 | 0.49631 | 0.53441 | 0.54416
0.99153 | 0.51549 | 0.44865 | 0.47476 | 0.494 | 0.53109 | 0.53805
0.99519 | 0.51257 | 0.44805 | 0.47239 | 0.49199 | 0.52771 | 0.53195
0.99885 | 0.50926 | 0.44774 | 0.47029 | 0.4902 | 0.52425 | 0.52592
1.00251 | 0.50541 | 0.44771 | 0.46851 | 0.48849 | 0.52064 | 0.52001
1.00617 | 0.50094 | 0.4479 | 0.46705 | 0.48675 | 0.51686 | 0.51425
1.00983 | 0.49582 | 0.44828 | 0.46588 | 0.48488 | 0.51288 | 0.50866
1.01349 | 0.49004 | 0.44879 | 0.46494 | 0.48278 | 0.50868 | 0.50327
1.01715 | 0.48368 | 0.44937 | 0.46416 | 0.48041 | 0.50427 | 0.49809
1.0208 | 0.47685 | 0.44998 | 0.46345 | 0.47774 | 0.49968 | 0.49312
1.02446 | 0.46972 | 0.45056 | 0.46269 | 0.47481 | 0.49495 | 0.48839
1.02812 | 0.46246 | 0.45108 | 0.46178 | 0.47165 | 0.49016 | 0.48392
1.03178 | 0.45527 | 0.4515 | 0.46065 | 0.46837 | 0.48539 | 0.47974
1.03544 | 0.44835 | 0.45181 | 0.45922 | 0.46508 | 0.48074 | 0.47587
1.0391 | 0.44187 | 0.45199 | 0.45747 | 0.46188 | 0.47631 | 0.47236
1.04276 | 0.43593 | 0.45204 | 0.4554 | 0.45891 | 0.47219 | 0.46922
1.04642 | 0.43061 | 0.45197 | 0.45305 | 0.45626 | 0.46846 | 0.46648
1.05008 | 0.42591 | 0.4518 | 0.45048 | 0.45402 | 0.46515 | 0.46413
1.05373 | 0.42176 | 0.45155 | 0.44781 | 0.45223 | 0.46228 | 0.46214
1.05739 | 0.41805 | 0.45123 | 0.44514 | 0.4509 | 0.45984 | 0.46046
1.06105 | 0.41463 | 0.45088 | 0.4426 | 0.45 | 0.45775 | 0.459
1.06471 | 0.41133 | 0.45052 | 0.44033 | 0.44946 | 0.45594 | 0.45765
1.06837 | 0.40797 | 0.45017 | 0.43844 | 0.44919 | 0.45429 | 0.45626
1.07203 | 0.40442 | 0.44985 | 0.43701 | 0.44906 | 0.45266 | 0.45469
1.07569 | 0.40054 | 0.44957 | 0.4361 | 0.44894 | 0.45091 | 0.45277
1.07935 | 0.39629 | 0.44936 | 0.43574 | 0.4487 | 0.44891 | 0.45033
1.083 | 0.39166 | 0.44921 | 0.43587 | 0.44821 | 0.44654 | 0.44724
1.08666 | 0.38671 | 0.44914 | 0.43642 | 0.44737 | 0.44371 | 0.44336
1.09032 | 0.38157 | 0.44915 | 0.43726 | 0.4461 | 0.44036 | 0.43863
1.09398 | 0.3764 | 0.44925 | 0.43824 | 0.44435 | 0.43649 | 0.43305
1.09764 | 0.37141 | 0.44942 | 0.43917 | 0.44214 | 0.43218 | 0.42666
1.1013 | 0.3668 | 0.44968 | 0.43989 | 0.43953 | 0.42751 | 0.41961
1.10496 | 0.36272 | 0.45001 | 0.44026 | 0.4366 | 0.42265 | 0.41209
1.10862 | 0.35929 | 0.45043 | 0.44017 | 0.4335 | 0.41779 | 0.40436
1.11227 | 0.3565 | 0.45093 | 0.43958 | 0.43036 | 0.41311 | 0.3967
1.11593 | 0.35429 | 0.45152 | 0.43851 | 0.42736 | 0.4088 | 0.38939
1.11959 | 0.3525 | 0.45221 | 0.43704 | 0.42462 | 0.40501 | 0.38269
1.12325 | 0.35093 | 0.45301 | 0.4353 | 0.42229 | 0.40184 | 0.37681
1.12691 | 0.34934 | 0.45392 | 0.43345 | 0.42046 | 0.39935 | 0.37189
1.13057 | 0.34749 | 0.45497 | 0.4317 | 0.41919 | 0.39754 | 0.36798
1.13423 | 0.34519 | 0.45615 | 0.43024 | 0.41852 | 0.39636 | 0.36508
1.13789 | 0.34227 | 0.45747 | 0.42927 | 0.41844 | 0.39572 | 0.36309
1.14155 | 0.33865 | 0.45893 | 0.42896 | 0.41892 | 0.3955 | 0.36189
1.1452 | 0.33433 | 0.46052 | 0.42943 | 0.41991 | 0.39556 | 0.36127
1.14886 | 0.32942 | 0.46222 | 0.43076 | 0.42133 | 0.39577 | 0.36103
1.15252 | 0.32412 | 0.46398 | 0.43294 | 0.42307 | 0.39597 | 0.36092
1.15618 | 0.31875 | 0.46577 | 0.43589 | 0.42502 | 0.39605 | 0.36074
1.15984 | 0.31371 | 0.46754 | 0.43945 | 0.42704 | 0.39589 | 0.36026
1.1635 | 0.30946 | 0.46922 | 0.44338 | 0.42901 | 0.39544 | 0.35934
1.16716 | 0.30644 | 0.47075 | 0.4474 | 0.43079 | 0.39467 | 0.35787
1.17082 | 0.305 | 0.4721 | 0.4512 | 0.43228 | 0.39361 | 0.35583
1.17447 | 0.30535 | 0.47323 | 0.45452 | 0.4334 | 0.39233 | 0.35325
1.17813 | 0.30747 | 0.47416 | 0.45712 | 0.43412 | 0.39095 | 0.35027
1.18179 | 0.31115 | 0.47491 | 0.45886 | 0.43445 | 0.3896 | 0.34706
1.18545 | 0.31602 | 0.47553 | 0.4597 | 0.43443 | 0.38841 | 0.34382
1.18911 | 0.32164 | 0.47612 | 0.45969 | 0.43416 | 0.38752 | 0.34078
1.19277 | 0.32754 | 0.47677 | 0.45897 | 0.43375 | 0.38703 | 0.33816
1.19643 | 0.33331 | 0.47759 | 0.45773 | 0.43332 | 0.38703 | 0.33615
1.20009 | 0.33861 | 0.47868 | 0.45623 | 0.43302 | 0.38755 | 0.33489
1.20374 | 0.34322 | 0.48013 | 0.45476 | 0.43297 | 0.38864 | 0.33449
1.2074 | 0.34704 | 0.48203 | 0.45359 | 0.43332 | 0.39027 | 0.33502
1.21106 | 0.35004 | 0.48444 | 0.45302 | 0.43416 | 0.39242 | 0.33648
1.21472 | 0.35233 | 0.48739 | 0.4533 | 0.43561 | 0.39505 | 0.33885
1.21838 | 0.35407 | 0.49087 | 0.45463 | 0.43771 | 0.39809 | 0.34206
1.22204 | 0.35553 | 0.49482 | 0.45716 | 0.4405 | 0.40145 | 0.34599
1.2257 | 0.35702 | 0.49913 | 0.46092 | 0.44394 | 0.40503 | 0.3505
1.22936 | 0.3589 | 0.50365 | 0.46585 | 0.44794 | 0.40872 | 0.35541
1.23301 | 0.36149 | 0.50818 | 0.47175 | 0.45238 | 0.41241 | 0.36051
1.23667 | 0.36505 | 0.51249 | 0.47834 | 0.45706 | 0.41598 | 0.36559
1.24033 | 0.36972 | 0.51635 | 0.48524 | 0.46175 | 0.41933 | 0.37047
1.24399 | 0.3755 | 0.51957 | 0.49204 | 0.46622 | 0.42239 | 0.37499
1.24765 | 0.38219 | 0.522 | 0.49837 | 0.47028 | 0.42512 | 0.37906
1.25131 | 0.38952 | 0.5236 | 0.50391 | 0.47379 | 0.42755 | 0.38268
1.25497 | 0.3971 | 0.52439 | 0.50848 | 0.47666 | 0.42973 | 0.38589
1.25863 | 0.40457 | 0.5245 | 0.512 | 0.47892 | 0.43176 | 0.38884
1.26229 | 0.41159 | 0.52414 | 0.51453 | 0.48066 | 0.43374 | 0.39168
1.26594 | 0.41794 | 0.52354 | 0.51621 | 0.48203 | 0.4358 | 0.39463
1.2696 | 0.42346 | 0.52296 | 0.51728 | 0.48322 | 0.43807 | 0.39788
1.27326 | 0.42813 | 0.52268 | 0.518 | 0.48445 | 0.44065 | 0.40163
1.27692 | 0.432 | 0.52292 | 0.51866 | 0.48592 | 0.44363 | 0.40602
1.28058 | 0.43522 | 0.52388 | 0.51953 | 0.48785 | 0.44707 | 0.41116
1.28424 | 0.438 | 0.52572 | 0.52088 | 0.49039 | 0.451 | 0.41711
1.2879 | 0.44061 | 0.52852 | 0.52289 | 0.49368 | 0.45543 | 0.42386
1.29156 | 0.44336 | 0.53226 | 0.52572 | 0.49776 | 0.46032 | 0.43133
1.29521 | 0.44658 | 0.53686 | 0.52943 | 0.50263 | 0.46561 | 0.43937
1.29887 | 0.45058 | 0.54213 | 0.53399 | 0.50819 | 0.47119 | 0.44776
1.30253 | 0.45561 | 0.54781 | 0.53928 | 0.51427 | 0.47694 | 0.45625
1.30619 | 0.46181 | 0.55356 | 0.54509 | 0.52063 | 0.48273 | 0.46455
1.30985 | 0.46922 | 0.55899 | 0.55114 | 0.52697 | 0.48842 | 0.47235
1.31351 | 0.4777 | 0.56376 | 0.55711 | 0.533 | 0.4939 | 0.47943
1.31717 | 0.48699 | 0.56755 | 0.56271 | 0.53846 | 0.4991 | 0.48561
1.32083 | 0.49674 | 0.57016 | 0.56767 | 0.54314 | 0.50404 | 0.49085
1.32448 | 0.50656 | 0.57149 | 0.57182 | 0.54697 | 0.50875 | 0.49519
1.32814 | 0.51604 | 0.5716 | 0.57507 | 0.54995 | 0.51336 | 0.49881
1.3318 | 0.52487 | 0.57065 | 0.57745 | 0.55221 | 0.51802 | 0.50196
1.33546 | 0.53279 | 0.5689 | 0.57904 | 0.55395 | 0.5229 | 0.50497
1.33912 | 0.53964 | 0.56667 | 0.58 | 0.55544 | 0.52819 | 0.50814
1.34278 | 0.54537 | 0.56432 | 0.58051 | 0.55697 | 0.53403 | 0.51181
1.34644 | 0.54998 | 0.56218 | 0.58076 | 0.55882 | 0.54054 | 0.51622
1.3501 | 0.55356 | 0.5606 | 0.58092 | 0.56125 | 0.54778 | 0.52157
1.35376 | 0.55623 | 0.55983 | 0.58115 | 0.56448 | 0.55575 | 0.52794
1.35741 | 0.55819 | 0.5601 | 0.58156 | 0.56862 | 0.56438 | 0.53534
1.36107 | 0.55965 | 0.56152 | 0.58224 | 0.57374 | 0.57352 | 0.54364
1.36473 | 0.56087 | 0.56411 | 0.5832 | 0.57977 | 0.58297 | 0.55259
1.36839 | 0.56214 | 0.56776 | 0.58444 | 0.58656 | 0.59243 | 0.56188
1.37205 | 0.56374 | 0.57228 | 0.58592 | 0.59383 | 0.60161 | 0.57108
1.37571 | 0.56595 | 0.57736 | 0.58757 | 0.60126 | 0.61018 | 0.57977
1.37937 | 0.56899 | 0.58264 | 0.58933 | 0.60846 | 0.61784 | 0.58753
1.38303 | 0.57303 | 0.58773 | 0.59115 | 0.61509 | 0.62438 | 0.59404
1.38668 | 0.57811 | 0.5923 | 0.593 | 0.62083 | 0.62969 | 0.59908
1.39034 | 0.58419 | 0.59608 | 0.5949 | 0.6255 | 0.63376 | 0.6026
1.394 | 0.59115 | 0.59893 | 0.59691 | 0.62901 | 0.63675 | 0.60472
1.39766 | 0.59879 | 0.60081 | 0.59911 | 0.63143 | 0.63887 | 0.60571
1.40132 | 0.60687 | 0.60183 | 0.60162 | 0.63292 | 0.64044 | 0.60596
1.40498 | 0.61514 | 0.60218 | 0.60455 | 0.63374 | 0.64179 | 0.60594
1.40864 | 0.62337 | 0.60211 | 0.608 | 0.63419 | 0.64326 | 0.60614
1.4123 | 0.63134 | 0.60192 | 0.61203 | 0.63461 | 0.64515 | 0.60706
1.41595 | 0.63886 | 0.60192 | 0.61666 | 0.6353 | 0.64769 | 0.60909
1.41961 | 0.64577 | 0.60239 | 0.62182 | 0.63655 | 0.65104 | 0.61257
1.42327 | 0.65194 | 0.60357 | 0.62742 | 0.63855 | 0.65523 | 0.61768
1.42693 | 0.65726 | 0.60562 | 0.63326 | 0.64142 | 0.66022 | 0.62442
1.43059 | 0.66167 | 0.60859 | 0.63911 | 0.64517 | 0.66585 | 0.63262
1.43425 | 0.66517 | 0.61243 | 0.64469 | 0.64969 | 0.67186 | 0.64195
1.43791 | 0.66781 | 0.61696 | 0.6497 | 0.65475 | 0.67793 | 0.65188
1.44157 | 0.66971 | 0.62189 | 0.65389 | 0.66005 | 0.68374 | 0.66182
1.44523 | 0.67107 | 0.62685 | 0.65708 | 0.66526 | 0.68897 | 0.67113
1.44888 | 0.67214 | 0.63147 | 0.65918 | 0.67003 | 0.69337 | 0.67925
1.45254 | 0.67322 | 0.63541 | 0.66028 | 0.67409 | 0.69681 | 0.68573
1.4562 | 0.67457 | 0.63841 | 0.66055 | 0.67729 | 0.69931 | 0.69035
1.45986 | 0.67646 | 0.64033 | 0.66031 | 0.67958 | 0.70098 | 0.69307
1.46352 | 0.67906 | 0.64115 | 0.65993 | 0.68104 | 0.70205 | 0.69405
1.46718 | 0.68249 | 0.64098 | 0.6598 | 0.68187 | 0.70282 | 0.69361
1.47084 | 0.68678 | 0.64003 | 0.66033 | 0.68233 | 0.70362 | 0.69221
1.4745 | 0.69188 | 0.63855 | 0.66184 | 0.68271 | 0.70475 | 0.69035
1.47815 | 0.69771 | 0.63688 | 0.66459 | 0.68333 | 0.70651 | 0.68858
1.48181 | 0.7041 | 0.63537 | 0.66876 | 0.6845 | 0.7091 | 0.68744
1.48547 | 0.71087 | 0.63437 | 0.6744 | 0.68649 | 0.71268 | 0.68743
1.48913 | 0.71777 | 0.63425 | 0.68147 | 0.68949 | 0.71733 | 0.689
1.49279 | 0.72456 | 0.63533 | 0.68979 | 0.69363 | 0.723 | 0.69247
1.49645 | 0.73095 | 0.63786 | 0.69907 | 0.69893 | 0.72957 | 0.69804
1.50011 | 0.73665 | 0.64202 | 0.70889 | 0.70527 | 0.7368 | 0.70573

## Figure 6a
Transmission Amplitude
Frequency, THz | 0 mW pump power | 200 mW pump power | 600 mW pump power | 1200 mW pump power
0.20123 | 0.93572 | 0.76364 | 0.93339 | 0.86848
0.20489 | 0.93384 | 0.75123 | 0.92531 | 0.85712
0.20855 | 0.93344 | 0.73952 | 0.91822 | 0.84661
0.21221 | 0.9343 | 0.72861 | 0.91211 | 0.83704
0.21587 | 0.9361 | 0.7186 | 0.90692 | 0.82848
0.21953 | 0.93847 | 0.70962 | 0.90259 | 0.82099
0.22319 | 0.94096 | 0.70179 | 0.89899 | 0.81458
0.22685 | 0.94313 | 0.69519 | 0.89596 | 0.80921
0.2305 | 0.94454 | 0.68983 | 0.89332 | 0.80479
0.23416 | 0.94486 | 0.68567 | 0.89087 | 0.80118
0.23782 | 0.94384 | 0.68254 | 0.88845 | 0.79817
0.24148 | 0.94144 | 0.68026 | 0.88589 | 0.79555
0.24514 | 0.93773 | 0.67855 | 0.8831 | 0.79311
0.2488 | 0.93291 | 0.67715 | 0.88002 | 0.79067
0.25246 | 0.92727 | 0.6758 | 0.87665 | 0.78809
0.25612 | 0.92115 | 0.67429 | 0.87301 | 0.78527
0.25977 | 0.91488 | 0.67246 | 0.86915 | 0.78216
0.26343 | 0.90878 | 0.67018 | 0.86515 | 0.77874
0.26709 | 0.90309 | 0.66739 | 0.86105 | 0.77502
0.27075 | 0.89802 | 0.66407 | 0.85693 | 0.77105
0.27441 | 0.89371 | 0.66022 | 0.85283 | 0.76687
0.27807 | 0.89023 | 0.6559 | 0.84878 | 0.76254
0.28173 | 0.88759 | 0.65119 | 0.84482 | 0.75811
0.28539 | 0.88572 | 0.64618 | 0.84096 | 0.75366
0.28905 | 0.88448 | 0.64102 | 0.83719 | 0.74923
0.2927 | 0.8837 | 0.63586 | 0.8335 | 0.74489
0.29636 | 0.88313 | 0.63085 | 0.82989 | 0.74068
0.30002 | 0.88254 | 0.62615 | 0.82631 | 0.73663
0.30368 | 0.88166 | 0.62188 | 0.82275 | 0.73274
0.30734 | 0.88027 | 0.61812 | 0.81919 | 0.72902
0.311 | 0.87821 | 0.6149 | 0.81561 | 0.72544
0.31466 | 0.87537 | 0.6122 | 0.81201 | 0.72198
0.31832 | 0.87173 | 0.60994 | 0.80837 | 0.71859
0.32197 | 0.86734 | 0.60802 | 0.80471 | 0.71525
0.32563 | 0.86229 | 0.6063 | 0.80104 | 0.71191
0.32929 | 0.85674 | 0.60463 | 0.79738 | 0.70857
0.33295 | 0.85085 | 0.6029 | 0.79374 | 0.70521
0.33661 | 0.84479 | 0.60099 | 0.79014 | 0.70183
0.34027 | 0.83875 | 0.59882 | 0.7866 | 0.69846
0.34393 | 0.83288 | 0.59633 | 0.78312 | 0.69513
0.34759 | 0.82733 | 0.5935 | 0.77971 | 0.69186
0.35124 | 0.82219 | 0.59034 | 0.77637 | 0.68871
0.3549 | 0.81754 | 0.58689 | 0.77308 | 0.6857
0.35856 | 0.81343 | 0.58324 | 0.76983 | 0.68287
0.36222 | 0.80985 | 0.57947 | 0.76661 | 0.68025
0.36588 | 0.80675 | 0.57569 | 0.7634 | 0.67783
0.36954 | 0.80405 | 0.57201 | 0.76017 | 0.67559
0.3732 | 0.80163 | 0.56853 | 0.7569 | 0.67351
0.37686 | 0.79935 | 0.56534 | 0.75357 | 0.67151
0.38052 | 0.79707 | 0.56248 | 0.75018 | 0.66953
0.38417 | 0.79468 | 0.55994 | 0.7467 | 0.6675
0.38783 | 0.79205 | 0.5577 | 0.74316 | 0.66534
0.39149 | 0.78912 | 0.5557 | 0.73955 | 0.66298
0.39515 | 0.78586 | 0.55383 | 0.7359 | 0.66039
0.39881 | 0.78225 | 0.55201 | 0.73221 | 0.65755
0.40247 | 0.77832 | 0.55014 | 0.72852 | 0.65444
0.40613 | 0.77412 | 0.54813 | 0.72485 | 0.65111
0.40979 | 0.76971 | 0.5459 | 0.72122 | 0.64757
0.41344 | 0.76518 | 0.54342 | 0.71766 | 0.6439
0.4171 | 0.76061 | 0.54064 | 0.7142 | 0.64017
0.42076 | 0.75606 | 0.53758 | 0.71084 | 0.63644
0.42442 | 0.75162 | 0.53426 | 0.70763 | 0.6328
0.42808 | 0.74733 | 0.53072 | 0.70456 | 0.62933
0.43174 | 0.74326 | 0.52702 | 0.70164 | 0.62607
0.4354 | 0.7394 | 0.52324 | 0.69888 | 0.62307
0.43906 | 0.73577 | 0.51946 | 0.69626 | 0.62036
0.44271 | 0.73234 | 0.51575 | 0.69377 | 0.61792
0.44637 | 0.72905 | 0.51216 | 0.69138 | 0.61572
0.45003 | 0.72587 | 0.50876 | 0.68905 | 0.6137
0.45369 | 0.72272 | 0.50555 | 0.68676 | 0.61181
0.45735 | 0.71953 | 0.50256 | 0.68446 | 0.60996
0.46101 | 0.71625 | 0.49977 | 0.68212 | 0.60808
0.46467 | 0.71283 | 0.49716 | 0.6797 | 0.60611
0.46833 | 0.70924 | 0.49471 | 0.67717 | 0.60401
0.47198 | 0.70548 | 0.4924 | 0.67452 | 0.60176
0.47564 | 0.70155 | 0.49022 | 0.67172 | 0.59936
0.4793 | 0.69748 | 0.48816 | 0.66878 | 0.59681
0.48296 | 0.69332 | 0.48624 | 0.66569 | 0.59417
0.48662 | 0.68912 | 0.48445 | 0.66248 | 0.59149
0.49028 | 0.68495 | 0.48283 | 0.65916 | 0.58882
0.49394 | 0.68089 | 0.48139 | 0.65577 | 0.58623
0.4976 | 0.67699 | 0.48014 | 0.65234 | 0.58376
0.50126 | 0.6733 | 0.47908 | 0.64892 | 0.58147
0.50491 | 0.66984 | 0.47818 | 0.64555 | 0.57936
0.50857 | 0.66662 | 0.47741 | 0.64228 | 0.57742
0.51223 | 0.66362 | 0.47671 | 0.63913 | 0.57563
0.51589 | 0.66076 | 0.476 | 0.63613 | 0.57393
0.51955 | 0.65799 | 0.47521 | 0.63329 | 0.57225
0.52321 | 0.6552 | 0.47427 | 0.6306 | 0.57053
0.52687 | 0.65231 | 0.47311 | 0.62806 | 0.56868
0.53053 | 0.64922 | 0.47169 | 0.62562 | 0.56666
0.53418 | 0.64586 | 0.47001 | 0.62327 | 0.56443
0.53784 | 0.64215 | 0.46807 | 0.62095 | 0.56196
0.5415 | 0.63808 | 0.46592 | 0.61864 | 0.55927
0.54516 | 0.63362 | 0.46362 | 0.61628 | 0.55638
0.54882 | 0.6288 | 0.46128 | 0.61384 | 0.55334
0.55248 | 0.62367 | 0.45901 | 0.6113 | 0.55022
0.55614 | 0.61832 | 0.45693 | 0.60861 | 0.5471
0.5598 | 0.61287 | 0.45517 | 0.60576 | 0.54406
0.56345 | 0.60744 | 0.45383 | 0.60274 | 0.54118
0.56711 | 0.6022 | 0.45297 | 0.59955 | 0.53852
0.57077 | 0.59728 | 0.45262 | 0.59621 | 0.53614
0.57443 | 0.59281 | 0.45276 | 0.59272 | 0.53405
0.57809 | 0.58889 | 0.45332 | 0.58911 | 0.53223
0.58175 | 0.58555 | 0.45415 | 0.58541 | 0.53063
0.58541 | 0.58279 | 0.45513 | 0.58166 | 0.52919
0.58907 | 0.58054 | 0.45608 | 0.57786 | 0.52783
0.59273 | 0.57869 | 0.45684 | 0.57406 | 0.52646
0.59638 | 0.57709 | 0.4573 | 0.57025 | 0.52501
0.60004 | 0.57559 | 0.45736 | 0.56646 | 0.52341
0.6037 | 0.57401 | 0.45697 | 0.56268 | 0.52164
0.60736 | 0.57219 | 0.45612 | 0.55891 | 0.51968
0.61102 | 0.56998 | 0.45486 | 0.55516 | 0.51752
0.61468 | 0.56728 | 0.45326 | 0.55143 | 0.51521
0.61834 | 0.564 | 0.45145 | 0.5477 | 0.51278
0.622 | 0.5601 | 0.44954 | 0.54399 | 0.51029
0.62565 | 0.55557 | 0.4477 | 0.5403 | 0.50779
0.62931 | 0.55044 | 0.44607 | 0.53663 | 0.50533
0.63297 | 0.54479 | 0.44476 | 0.53298 | 0.50294
0.63663 | 0.53872 | 0.44386 | 0.52936 | 0.50066
0.64029 | 0.53237 | 0.44342 | 0.52577 | 0.49847
0.64395 | 0.52586 | 0.44343 | 0.52219 | 0.49636
0.64761 | 0.51934 | 0.44383 | 0.5186 | 0.4943
0.65127 | 0.5129 | 0.44452 | 0.51499 | 0.49223
0.65492 | 0.50663 | 0.44538 | 0.51132 | 0.49011
0.65858 | 0.50056 | 0.44626 | 0.50756 | 0.48791
0.66224 | 0.49469 | 0.44705 | 0.50365 | 0.48559
0.6659 | 0.48898 | 0.44763 | 0.49958 | 0.48315
0.66956 | 0.48335 | 0.44794 | 0.4953 | 0.48062
0.67322 | 0.47769 | 0.44794 | 0.49078 | 0.47802
0.67688 | 0.47192 | 0.44764 | 0.48602 | 0.47542
0.68054 | 0.46592 | 0.44709 | 0.481 | 0.47291
0.6842 | 0.4596 | 0.44637 | 0.47575 | 0.47055
0.68785 | 0.45289 | 0.44559 | 0.47028 | 0.46843
0.69151 | 0.44575 | 0.44487 | 0.46465 | 0.46663
0.69517 | 0.43817 | 0.44433 | 0.45892 | 0.46518
0.69883 | 0.43018 | 0.44408 | 0.45316 | 0.46411
0.70249 | 0.42185 | 0.44422 | 0.44745 | 0.4634
0.70615 | 0.41326 | 0.44479 | 0.44189 | 0.463
0.70981 | 0.40454 | 0.4458 | 0.43655 | 0.46283
0.71347 | 0.39582 | 0.44719 | 0.43151 | 0.46277
0.71712 | 0.38725 | 0.4489 | 0.4268 | 0.46272
0.72078 | 0.37897 | 0.45081 | 0.42245 | 0.46258
0.72444 | 0.37111 | 0.45279 | 0.41848 | 0.46225
0.7281 | 0.3638 | 0.45471 | 0.41486 | 0.4617
0.73176 | 0.35717 | 0.45645 | 0.41157 | 0.46092
0.73542 | 0.35135 | 0.45794 | 0.40858 | 0.45995
0.73908 | 0.34648 | 0.45913 | 0.40588 | 0.45887
0.74274 | 0.34274 | 0.45999 | 0.40345 | 0.4578
0.74639 | 0.34031 | 0.46054 | 0.40131 | 0.4569
0.75005 | 0.33941 | 0.46085 | 0.3995 | 0.45633
0.75371 | 0.34025 | 0.46099 | 0.39809 | 0.45624
0.75737 | 0.34306 | 0.46107 | 0.39718 | 0.45678
0.76103 | 0.34799 | 0.46119 | 0.39686 | 0.45806
0.76469 | 0.35515 | 0.46147 | 0.39729 | 0.46013
0.76835 | 0.36455 | 0.46199 | 0.39858 | 0.46298
0.77201 | 0.37611 | 0.46282 | 0.40087 | 0.46656
0.77567 | 0.38963 | 0.46399 | 0.40425 | 0.47072
0.77932 | 0.40484 | 0.4655 | 0.4088 | 0.47529
0.78298 | 0.42141 | 0.4673 | 0.41454 | 0.48009
0.78664 | 0.43898 | 0.46931 | 0.42147 | 0.4849
0.7903 | 0.4572 | 0.47144 | 0.42954 | 0.48956
0.79396 | 0.47576 | 0.47357 | 0.43866 | 0.4939
0.79762 | 0.49435 | 0.47558 | 0.44873 | 0.49784
0.80128 | 0.51275 | 0.47738 | 0.45963 | 0.50134
0.80494 | 0.53076 | 0.47889 | 0.47123 | 0.50442
0.80859 | 0.54822 | 0.48007 | 0.48337 | 0.50713
0.81225 | 0.56502 | 0.48088 | 0.49592 | 0.50957
0.81591 | 0.58103 | 0.48134 | 0.5087 | 0.51188
0.81957 | 0.59617 | 0.4815 | 0.52156 | 0.51418
0.82323 | 0.61033 | 0.48141 | 0.53432 | 0.5166
0.82689 | 0.62342 | 0.48117 | 0.54678 | 0.51923
0.83055 | 0.63536 | 0.48085 | 0.55876 | 0.52215
0.83421 | 0.64603 | 0.48056 | 0.57007 | 0.52536
0.83786 | 0.65538 | 0.48038 | 0.58055 | 0.52883
0.84152 | 0.66333 | 0.48036 | 0.59006 | 0.53246
0.84518 | 0.66987 | 0.48055 | 0.59847 | 0.53614
0.84884 | 0.67499 | 0.48095 | 0.60572 | 0.5397
0.8525 | 0.67873 | 0.48153 | 0.61179 | 0.543
0.85616 | 0.68118 | 0.48225 | 0.61668 | 0.54586
0.85982 | 0.68243 | 0.48304 | 0.62046 | 0.54818
0.86348 | 0.68262 | 0.48382 | 0.62319 | 0.54984
0.86714 | 0.68189 | 0.48449 | 0.625 | 0.55079
0.87079 | 0.68038 | 0.485 | 0.62599 | 0.55102
0.87445 | 0.67823 | 0.48526 | 0.62626 | 0.55054
0.87811 | 0.67559 | 0.48524 | 0.62594 | 0.54941
0.88177 | 0.67256 | 0.48491 | 0.62511 | 0.54773
0.88543 | 0.66924 | 0.48426 | 0.62385 | 0.54561
0.88909 | 0.66569 | 0.48331 | 0.62222 | 0.54318
0.89275 | 0.66195 | 0.4821 | 0.62026 | 0.54057
0.89641 | 0.65803 | 0.4807 | 0.618 | 0.53791
0.90006 | 0.65392 | 0.47917 | 0.61545 | 0.53532
0.90372 | 0.64958 | 0.47759 | 0.61263 | 0.5329
0.90738 | 0.64499 | 0.47606 | 0.60952 | 0.53069
0.91104 | 0.64007 | 0.47462 | 0.60615 | 0.52872
0.9147 | 0.63479 | 0.47334 | 0.60251 | 0.52697
0.91836 | 0.62911 | 0.47224 | 0.59864 | 0.52539
0.92202 | 0.62302 | 0.47133 | 0.59456 | 0.5239
0.92568 | 0.61651 | 0.47059 | 0.59029 | 0.52242
0.92933 | 0.60962 | 0.46996 | 0.58588 | 0.52085
0.93299 | 0.60239 | 0.46941 | 0.58135 | 0.51913
0.93665 | 0.5949 | 0.46886 | 0.57675 | 0.51719
0.94031 | 0.58725 | 0.46825 | 0.57209 | 0.51499
0.94397 | 0.57955 | 0.46752 | 0.56741 | 0.51253
0.94763 | 0.57192 | 0.46663 | 0.5627 | 0.50982
0.95129 | 0.5645 | 0.46555 | 0.55798 | 0.50691
0.95495 | 0.55741 | 0.46426 | 0.55324 | 0.50385
0.95861 | 0.55078 | 0.46277 | 0.54848 | 0.50072
0.96226 | 0.5447 | 0.46111 | 0.54367 | 0.49759
0.96592 | 0.53925 | 0.45932 | 0.53882 | 0.49452
0.96958 | 0.53445 | 0.45746 | 0.53392 | 0.49159
0.97324 | 0.5303 | 0.45561 | 0.52896 | 0.48884
0.9769 | 0.52672 | 0.45382 | 0.52395 | 0.48628
0.98056 | 0.52361 | 0.45217 | 0.51891 | 0.48391
0.98422 | 0.52083 | 0.45074 | 0.51386 | 0.48169
0.98788 | 0.51818 | 0.44955 | 0.50883 | 0.4796
0.99153 | 0.51549 | 0.44865 | 0.50387 | 0.47755
0.99519 | 0.51257 | 0.44805 | 0.499 | 0.47549
0.99885 | 0.50926 | 0.44774 | 0.49426 | 0.47337
1.00251 | 0.50541 | 0.44771 | 0.48969 | 0.47113
1.00617 | 0.50094 | 0.4479 | 0.48531 | 0.46875
1.00983 | 0.49582 | 0.44828 | 0.48114 | 0.46623
1.01349 | 0.49004 | 0.44879 | 0.47718 | 0.46359
1.01715 | 0.48368 | 0.44937 | 0.47343 | 0.46086
1.0208 | 0.47685 | 0.44998 | 0.46988 | 0.45811
1.02446 | 0.46972 | 0.45056 | 0.46649 | 0.45541
1.02812 | 0.46246 | 0.45108 | 0.46324 | 0.45281
1.03178 | 0.45527 | 0.4515 | 0.46008 | 0.4504
1.03544 | 0.44835 | 0.45181 | 0.45698 | 0.4482
1.0391 | 0.44187 | 0.45199 | 0.45389 | 0.44626
1.04276 | 0.43593 | 0.45204 | 0.45078 | 0.44457
1.04642 | 0.43061 | 0.45197 | 0.44762 | 0.44311
1.05008 | 0.42591 | 0.4518 | 0.44438 | 0.44183
1.05373 | 0.42176 | 0.45155 | 0.44105 | 0.44066
1.05739 | 0.41805 | 0.45123 | 0.43763 | 0.43954
1.06105 | 0.41463 | 0.45088 | 0.4341 | 0.4384
1.06471 | 0.41133 | 0.45052 | 0.43049 | 0.43716
1.06837 | 0.40797 | 0.45017 | 0.42682 | 0.43579
1.07203 | 0.40442 | 0.44985 | 0.4231 | 0.43423
1.07569 | 0.40054 | 0.44957 | 0.41937 | 0.43251
1.07935 | 0.39629 | 0.44936 | 0.41567 | 0.43062
1.083 | 0.39166 | 0.44921 | 0.41203 | 0.42862
1.08666 | 0.38671 | 0.44914 | 0.40851 | 0.42658
1.09032 | 0.38157 | 0.44915 | 0.40513 | 0.42458
1.09398 | 0.3764 | 0.44925 | 0.40195 | 0.42271
1.09764 | 0.37141 | 0.44942 | 0.399 | 0.42106
1.1013 | 0.3668 | 0.44968 | 0.39629 | 0.4197
1.10496 | 0.36272 | 0.45001 | 0.39383 | 0.41867
1.10862 | 0.35929 | 0.45043 | 0.39161 | 0.41799
1.11227 | 0.3565 | 0.45093 | 0.38962 | 0.41763
1.11593 | 0.35429 | 0.45152 | 0.38781 | 0.41755
1.11959 | 0.3525 | 0.45221 | 0.38616 | 0.41768
1.12325 | 0.35093 | 0.45301 | 0.38462 | 0.41796
1.12691 | 0.34934 | 0.45392 | 0.38316 | 0.4183
1.13057 | 0.34749 | 0.45497 | 0.38172 | 0.41866
1.13423 | 0.34519 | 0.45615 | 0.38028 | 0.419
1.13789 | 0.34227 | 0.45747 | 0.37881 | 0.41931
1.14155 | 0.33865 | 0.45893 | 0.3773 | 0.41959
1.1452 | 0.33433 | 0.46052 | 0.37573 | 0.41988
1.14886 | 0.32942 | 0.46222 | 0.3741 | 0.42022
1.15252 | 0.32412 | 0.46398 | 0.37241 | 0.42067
1.15618 | 0.31875 | 0.46577 | 0.37068 | 0.42127
1.15984 | 0.31371 | 0.46754 | 0.36894 | 0.42209
1.1635 | 0.30946 | 0.46922 | 0.36721 | 0.42314
1.16716 | 0.30644 | 0.47075 | 0.36554 | 0.42443
1.17082 | 0.305 | 0.4721 | 0.36398 | 0.42591
1.17447 | 0.30535 | 0.47323 | 0.36259 | 0.42754
1.17813 | 0.30747 | 0.47416 | 0.36142 | 0.42924
1.18179 | 0.31115 | 0.47491 | 0.36052 | 0.43091
1.18545 | 0.31602 | 0.47553 | 0.35995 | 0.43249
1.18911 | 0.32164 | 0.47612 | 0.35976 | 0.43393
1.19277 | 0.32754 | 0.47677 | 0.35998 | 0.4352
1.19643 | 0.33331 | 0.47759 | 0.36067 | 0.43632
1.20009 | 0.33861 | 0.47868 | 0.36185 | 0.43735
1.20374 | 0.34322 | 0.48013 | 0.36357 | 0.43836
1.2074 | 0.34704 | 0.48203 | 0.36586 | 0.43947
1.21106 | 0.35004 | 0.48444 | 0.36872 | 0.44082
1.21472 | 0.35233 | 0.48739 | 0.37218 | 0.44253
1.21838 | 0.35407 | 0.49087 | 0.37621 | 0.44475
1.22204 | 0.35553 | 0.49482 | 0.38077 | 0.44758
1.2257 | 0.35702 | 0.49913 | 0.38578 | 0.4511
1.22936 | 0.3589 | 0.50365 | 0.39112 | 0.45531
1.23301 | 0.36149 | 0.50818 | 0.39666 | 0.46014
1.23667 | 0.36505 | 0.51249 | 0.40221 | 0.46544
1.24033 | 0.36972 | 0.51635 | 0.40762 | 0.47099
1.24399 | 0.3755 | 0.51957 | 0.41272 | 0.47652
1.24765 | 0.38219 | 0.522 | 0.41741 | 0.48175
1.25131 | 0.38952 | 0.5236 | 0.42165 | 0.48643
1.25497 | 0.3971 | 0.52439 | 0.42546 | 0.49038
1.25863 | 0.40457 | 0.5245 | 0.42893 | 0.4935
1.26229 | 0.41159 | 0.52414 | 0.43218 | 0.49578
1.26594 | 0.41794 | 0.52354 | 0.43541 | 0.4973
1.2696 | 0.42346 | 0.52296 | 0.43877 | 0.49821
1.27326 | 0.42813 | 0.52268 | 0.44246 | 0.4987
1.27692 | 0.432 | 0.52292 | 0.4466 | 0.49899
1.28058 | 0.43522 | 0.52388 | 0.4513 | 0.49933
1.28424 | 0.438 | 0.52572 | 0.45661 | 0.49993
1.2879 | 0.44061 | 0.52852 | 0.4625 | 0.50103
1.29156 | 0.44336 | 0.53226 | 0.46891 | 0.50278
1.29521 | 0.44658 | 0.53686 | 0.47569 | 0.50531
1.29887 | 0.45058 | 0.54213 | 0.48261 | 0.50866
1.30253 | 0.45561 | 0.54781 | 0.48943 | 0.5128
1.30619 | 0.46181 | 0.55356 | 0.49586 | 0.51759
1.30985 | 0.46922 | 0.55899 | 0.50164 | 0.52284
1.31351 | 0.4777 | 0.56376 | 0.50656 | 0.5283
1.31717 | 0.48699 | 0.56755 | 0.51049 | 0.5337
1.32083 | 0.49674 | 0.57016 | 0.5134 | 0.5388
1.32448 | 0.50656 | 0.57149 | 0.51541 | 0.54343
1.32814 | 0.51604 | 0.5716 | 0.51674 | 0.54749
1.3318 | 0.52487 | 0.57065 | 0.51768 | 0.55097
1.33546 | 0.53279 | 0.5689 | 0.51858 | 0.55397
1.33912 | 0.53964 | 0.56667 | 0.51981 | 0.55663
1.34278 | 0.54537 | 0.56432 | 0.5217 | 0.55915
1.34644 | 0.54998 | 0.56218 | 0.52454 | 0.56174
1.3501 | 0.55356 | 0.5606 | 0.52854 | 0.5646
1.35376 | 0.55623 | 0.55983 | 0.53381 | 0.56791
1.35741 | 0.55819 | 0.5601 | 0.54037 | 0.57179
1.36107 | 0.55965 | 0.56152 | 0.54809 | 0.57631
1.36473 | 0.56087 | 0.56411 | 0.55676 | 0.58144
1.36839 | 0.56214 | 0.56776 | 0.56606 | 0.58708
1.37205 | 0.56374 | 0.57228 | 0.57557 | 0.59304
1.37571 | 0.56595 | 0.57736 | 0.58486 | 0.59907
1.37937 | 0.56899 | 0.58264 | 0.5935 | 0.60488
1.38303 | 0.57303 | 0.58773 | 0.60113 | 0.61021
1.38668 | 0.57811 | 0.5923 | 0.60749 | 0.61481
1.39034 | 0.58419 | 0.59608 | 0.61247 | 0.61854
1.394 | 0.59115 | 0.59893 | 0.61612 | 0.62135
1.39766 | 0.59879 | 0.60081 | 0.61863 | 0.6233
1.40132 | 0.60687 | 0.60183 | 0.62027 | 0.62454
1.40498 | 0.61514 | 0.60218 | 0.62142 | 0.62531
1.40864 | 0.62337 | 0.60211 | 0.62245 | 0.62586
1.4123 | 0.63134 | 0.60192 | 0.62372 | 0.62646
1.41595 | 0.63886 | 0.60192 | 0.62555 | 0.62738
1.41961 | 0.64577 | 0.60239 | 0.62815 | 0.62883
1.42327 | 0.65194 | 0.60357 | 0.63165 | 0.63095
1.42693 | 0.65726 | 0.60562 | 0.63605 | 0.63379
1.43059 | 0.66167 | 0.60859 | 0.64121 | 0.63732
1.43425 | 0.66517 | 0.61243 | 0.6469 | 0.64136
1.43791 | 0.66781 | 0.61696 | 0.65278 | 0.64569
1.44157 | 0.66971 | 0.62189 | 0.65847 | 0.64997
1.44523 | 0.67107 | 0.62685 | 0.66363 | 0.65386
1.44888 | 0.67214 | 0.63147 | 0.66794 | 0.65706
1.45254 | 0.67322 | 0.63541 | 0.67123 | 0.65932
1.4562 | 0.67457 | 0.63841 | 0.67347 | 0.66052
1.45986 | 0.67646 | 0.64033 | 0.67478 | 0.66067
1.46352 | 0.67906 | 0.64115 | 0.67539 | 0.65989
1.46718 | 0.68249 | 0.64098 | 0.67563 | 0.65841
1.47084 | 0.68678 | 0.64003 | 0.67588 | 0.65654
1.4745 | 0.69188 | 0.63855 | 0.67651 | 0.65463
1.47815 | 0.69771 | 0.63688 | 0.67788 | 0.65304
1.48181 | 0.7041 | 0.63537 | 0.68027 | 0.65214
1.48547 | 0.71087 | 0.63437 | 0.68391 | 0.65226
1.48913 | 0.71777 | 0.63425 | 0.68891 | 0.65371
1.49279 | 0.72456 | 0.63533 | 0.69525 | 0.65668
1.49645 | 0.73095 | 0.63786 | 0.70281 | 0.6613
1.50011 | 0.73665 | 0.64202 | 0.7113 | 0.66754