## Sheet1
T [K] | Abs. cross sec (pi) [pm^2] | Delta [pm^2] | FWHM pi-pol peaks [nm] | Abs. cross sec (sigma 806) [pm^2] | Delta [pm^2] | Abs. cross sec (sigma 808) [pm^2] | Delta [pm^2]
292 | 54.0007 | 0.0005943215 | 1.51 | 8.238521 | 0.04199268 | 12.00735 | 0.1201
313 | 48.87449 | 1.498638 | 1.61 | 7.540222 | 0.01543286 | 10.6929 | 0.02243447
333 | 44.4278 | 1.701187 | 1.73 | 7.131249 | 0.01859471 | 9.941485 | 0.09391281
363 | 39.10687 | 1.710915 | 1.95 | 6.480032 | 0.04494102 | 8.82272 | 0.06424069
393 | 34.34175 | 1.518731 | 2.2 | 5.993644 | 0.1224929 | 8.03112 | 0.152197
423 | 31.20834 | 1.377051 | 2.45 | 5.681792 | 0.2150131 | 7.454439 | 0.1742104
453 | 28.31935 | 1.614976 | 2.74 | 5.321698 | 0.195354 | 6.89663 | 0.1704619
Fit curves
T [K] | Abs. cross sec (pi) [pm^2] | Abs. cross sec (sigma 808) [pm^2] | Abs. cross sec (sigma 806) [pm^2]
290 | 54.4111 | 11.9897 | 8.243645
290.1 | 54.38582 | 11.9844 | 8.240741
290.2 | 54.36055 | 11.97911 | 8.237839
290.3 | 54.3353 | 11.97382 | 8.234938
290.4 | 54.31005 | 11.96853 | 8.232038
290.5 | 54.28482 | 11.96324 | 8.22914
290.6 | 54.2596 | 11.95796 | 8.226243
290.7 | 54.23439 | 11.95268 | 8.223348
290.8 | 54.20919 | 11.9474 | 8.220454
290.9 | 54.184 | 11.94213 | 8.217561
291 | 54.15883 | 11.93685 | 8.21467
291.1 | 54.13366 | 11.93158 | 8.21178
291.2 | 54.10851 | 11.92632 | 8.208892
291.3 | 54.08337 | 11.92105 | 8.206005
291.4 | 54.05824 | 11.91579 | 8.203119
291.5 | 54.03312 | 11.91053 | 8.200235
291.6 | 54.00801 | 11.90528 | 8.197352
291.7 | 53.98292 | 11.90002 | 8.194471
291.8 | 53.95784 | 11.89477 | 8.19159
291.9 | 53.93276 | 11.88953 | 8.188712
292 | 53.9077 | 11.88428 | 8.185835
292.1 | 53.88265 | 11.87904 | 8.182959
292.2 | 53.85762 | 11.8738 | 8.180084
292.3 | 53.83259 | 11.86856 | 8.177211
292.4 | 53.80758 | 11.86333 | 8.174339
292.5 | 53.78257 | 11.8581 | 8.171469
292.6 | 53.75758 | 11.85287 | 8.1686
292.7 | 53.7326 | 11.84764 | 8.165733
292.8 | 53.70763 | 11.84242 | 8.162867
292.9 | 53.68267 | 11.8372 | 8.160002
293 | 53.65773 | 11.83198 | 8.157139
293.1 | 53.63279 | 11.82676 | 8.154277
293.2 | 53.60787 | 11.82155 | 8.151416
293.3 | 53.58296 | 11.81634 | 8.148557
293.4 | 53.55806 | 11.81114 | 8.145699
293.5 | 53.53317 | 11.80593 | 8.142843
293.6 | 53.50829 | 11.80073 | 8.139988
293.7 | 53.48343 | 11.79553 | 8.137135
293.8 | 53.45857 | 11.79034 | 8.134283
293.9 | 53.43373 | 11.78514 | 8.131432
294 | 53.4089 | 11.77995 | 8.128582
294.1 | 53.38408 | 11.77476 | 8.125734
294.2 | 53.35927 | 11.76958 | 8.122888
294.3 | 53.33448 | 11.7644 | 8.120043
294.4 | 53.30969 | 11.75922 | 8.117199
294.5 | 53.28492 | 11.75404 | 8.114357
294.6 | 53.26016 | 11.74887 | 8.111516
294.7 | 53.23541 | 11.74369 | 8.108676
294.8 | 53.21067 | 11.73852 | 8.105838
294.9 | 53.18594 | 11.73336 | 8.103001
295 | 53.16122 | 11.7282 | 8.100166
295.1 | 53.13652 | 11.72303 | 8.097332
295.2 | 53.11183 | 11.71788 | 8.094499
295.3 | 53.08714 | 11.71272 | 8.091668
295.4 | 53.06247 | 11.70757 | 8.088838
295.5 | 53.03782 | 11.70242 | 8.08601
295.6 | 53.01317 | 11.69727 | 8.083183
295.7 | 52.98853 | 11.69213 | 8.080357
295.8 | 52.96391 | 11.68699 | 8.077533
295.9 | 52.9393 | 11.68185 | 8.07471
296 | 52.91469 | 11.67671 | 8.071888
296.1 | 52.8901 | 11.67158 | 8.069068
296.2 | 52.86553 | 11.66645 | 8.06625
296.3 | 52.84096 | 11.66132 | 8.063432
296.4 | 52.8164 | 11.6562 | 8.060617
296.5 | 52.79186 | 11.65107 | 8.057802
296.6 | 52.76733 | 11.64595 | 8.054989
296.7 | 52.74281 | 11.64084 | 8.052177
296.8 | 52.7183 | 11.63572 | 8.049367
296.9 | 52.6938 | 11.63061 | 8.046558
297 | 52.66931 | 11.6255 | 8.043751
297.1 | 52.64484 | 11.6204 | 8.040945
297.2 | 52.62038 | 11.61529 | 8.03814
297.3 | 52.59592 | 11.61019 | 8.035337
297.4 | 52.57148 | 11.60509 | 8.032535
297.5 | 52.54705 | 11.6 | 8.029734
297.6 | 52.52264 | 11.59491 | 8.026935
297.7 | 52.49823 | 11.58982 | 8.024137
297.8 | 52.47384 | 11.58473 | 8.021341
297.9 | 52.44945 | 11.57965 | 8.018546
298 | 52.42508 | 11.57456 | 8.015752
298.1 | 52.40072 | 11.56948 | 8.01296
298.2 | 52.37637 | 11.56441 | 8.01017
298.3 | 52.35204 | 11.55934 | 8.00738
298.4 | 52.32771 | 11.55426 | 8.004592
298.5 | 52.3034 | 11.5492 | 8.001806
298.6 | 52.27909 | 11.54413 | 7.999021
298.7 | 52.2548 | 11.53907 | 7.996237
298.8 | 52.23052 | 11.53401 | 7.993454
298.9 | 52.20625 | 11.52895 | 7.990673
299 | 52.182 | 11.5239 | 7.987894
299.1 | 52.15775 | 11.51885 | 7.985116
299.2 | 52.13352 | 11.5138 | 7.982339
299.3 | 52.1093 | 11.50875 | 7.979563
299.4 | 52.08509 | 11.50371 | 7.976789
299.5 | 52.06089 | 11.49867 | 7.974017
299.6 | 52.0367 | 11.49363 | 7.971246
299.7 | 52.01252 | 11.48859 | 7.968476
299.8 | 51.98836 | 11.48356 | 7.965707
299.9 | 51.9642 | 11.47853 | 7.96294
300 | 51.94006 | 11.47351 | 7.960175
300.1 | 51.91593 | 11.46848 | 7.95741
300.2 | 51.89181 | 11.46346 | 7.954648
300.3 | 51.86771 | 11.45844 | 7.951886
300.4 | 51.84361 | 11.45342 | 7.949126
300.5 | 51.81953 | 11.44841 | 7.946367
300.6 | 51.79545 | 11.4434 | 7.94361
300.7 | 51.77139 | 11.43839 | 7.940854
300.8 | 51.74734 | 11.43339 | 7.9381
300.9 | 51.7233 | 11.42838 | 7.935347
301 | 51.69928 | 11.42339 | 7.932595
301.1 | 51.67526 | 11.41839 | 7.929845
301.2 | 51.65126 | 11.41339 | 7.927096
301.3 | 51.62726 | 11.4084 | 7.924348
301.4 | 51.60328 | 11.40341 | 7.921602
301.5 | 51.57931 | 11.39843 | 7.918858
301.6 | 51.55536 | 11.39344 | 7.916114
301.7 | 51.53141 | 11.38846 | 7.913372
301.8 | 51.50747 | 11.38349 | 7.910632
301.9 | 51.48355 | 11.37851 | 7.907893
302 | 51.45964 | 11.37354 | 7.905155
302.1 | 51.43574 | 11.36857 | 7.902419
302.2 | 51.41185 | 11.3636 | 7.899684
302.3 | 51.38797 | 11.35864 | 7.89695
302.4 | 51.36411 | 11.35367 | 7.894218
302.5 | 51.34025 | 11.34872 | 7.891487
302.6 | 51.31641 | 11.34376 | 7.888758
302.7 | 51.29258 | 11.33881 | 7.88603
302.8 | 51.26876 | 11.33386 | 7.883303
302.9 | 51.24495 | 11.32891 | 7.880578
303 | 51.22115 | 11.32396 | 7.877855
303.1 | 51.19736 | 11.31902 | 7.875132
303.2 | 51.17359 | 11.31408 | 7.872411
303.3 | 51.14983 | 11.30914 | 7.869692
303.4 | 51.12608 | 11.30421 | 7.866973
303.5 | 51.10234 | 11.29928 | 7.864257
303.6 | 51.07861 | 11.29435 | 7.861541
303.7 | 51.05489 | 11.28942 | 7.858827
303.8 | 51.03119 | 11.2845 | 7.856115
303.9 | 51.00749 | 11.27958 | 7.853403
304 | 50.98381 | 11.27466 | 7.850694
304.1 | 50.96014 | 11.26974 | 7.847985
304.2 | 50.93648 | 11.26483 | 7.845278
304.3 | 50.91283 | 11.25992 | 7.842572
304.4 | 50.8892 | 11.25502 | 7.839868
304.5 | 50.86557 | 11.25011 | 7.837165
304.6 | 50.84196 | 11.24521 | 7.834464
304.7 | 50.81835 | 11.24031 | 7.831764
304.8 | 50.79476 | 11.23541 | 7.829065
304.9 | 50.77119 | 11.23052 | 7.826368
305 | 50.74762 | 11.22563 | 7.823672
305.1 | 50.72406 | 11.22074 | 7.820978
305.2 | 50.70052 | 11.21586 | 7.818284
305.3 | 50.67698 | 11.21097 | 7.815593
305.4 | 50.65346 | 11.20609 | 7.812903
305.5 | 50.62995 | 11.20122 | 7.810214
305.6 | 50.60645 | 11.19634 | 7.807526
305.7 | 50.58297 | 11.19147 | 7.80484
305.8 | 50.55949 | 11.1866 | 7.802155
305.9 | 50.53603 | 11.18174 | 7.799472
306 | 50.51257 | 11.17687 | 7.79679
306.1 | 50.48913 | 11.17201 | 7.79411
306.2 | 50.4657 | 11.16715 | 7.79143
306.3 | 50.44229 | 11.1623 | 7.788753
306.4 | 50.41888 | 11.15745 | 7.786076
306.5 | 50.39548 | 11.1526 | 7.783401
306.6 | 50.3721 | 11.14775 | 7.780728
306.7 | 50.34873 | 11.1429 | 7.778056
306.8 | 50.32537 | 11.13806 | 7.775385
306.9 | 50.30202 | 11.13322 | 7.772716
307 | 50.27868 | 11.12839 | 7.770048
307.1 | 50.25535 | 11.12355 | 7.767381
307.2 | 50.23204 | 11.11872 | 7.764716
307.3 | 50.20874 | 11.1139 | 7.762052
307.4 | 50.18544 | 11.10907 | 7.75939
307.5 | 50.16216 | 11.10425 | 7.756729
307.6 | 50.13889 | 11.09943 | 7.754069
307.7 | 50.11564 | 11.09461 | 7.751411
307.8 | 50.09239 | 11.0898 | 7.748754
307.9 | 50.06916 | 11.08498 | 7.746099
308 | 50.04593 | 11.08018 | 7.743445
308.1 | 50.02272 | 11.07537 | 7.740792
308.2 | 49.99952 | 11.07057 | 7.738141
308.3 | 49.97633 | 11.06577 | 7.735491
308.4 | 49.95316 | 11.06097 | 7.732843
308.5 | 49.92999 | 11.05617 | 7.730196
308.6 | 49.90684 | 11.05138 | 7.72755
308.7 | 49.8837 | 11.04659 | 7.724906
308.8 | 49.86056 | 11.0418 | 7.722263
308.9 | 49.83744 | 11.03702 | 7.719622
309 | 49.81434 | 11.03224 | 7.716981
309.1 | 49.79124 | 11.02746 | 7.714343
309.2 | 49.76815 | 11.02268 | 7.711706
309.3 | 49.74508 | 11.01791 | 7.70907
309.4 | 49.72202 | 11.01314 | 7.706435
309.5 | 49.69897 | 11.00837 | 7.703802
309.6 | 49.67593 | 11.0036 | 7.70117
309.7 | 49.6529 | 10.99884 | 7.69854
309.8 | 49.62989 | 10.99408 | 7.695911
309.9 | 49.60688 | 10.98932 | 7.693284
310 | 49.58389 | 10.98457 | 7.690658
310.1 | 49.56091 | 10.97982 | 7.688033
310.2 | 49.53794 | 10.97507 | 7.68541
310.3 | 49.51498 | 10.97032 | 7.682788
310.4 | 49.49203 | 10.96558 | 7.680167
310.5 | 49.46909 | 10.96084 | 7.677548
310.6 | 49.44617 | 10.9561 | 7.67493
310.7 | 49.42326 | 10.95136 | 7.672314
310.8 | 49.40036 | 10.94663 | 7.669699
310.9 | 49.37747 | 10.9419 | 7.667085
311 | 49.35459 | 10.93718 | 7.664473
311.1 | 49.33172 | 10.93245 | 7.661863
311.2 | 49.30887 | 10.92773 | 7.659253
311.3 | 49.28602 | 10.92301 | 7.656645
311.4 | 49.26319 | 10.91829 | 7.654039
311.5 | 49.24037 | 10.91358 | 7.651434
311.6 | 49.21756 | 10.90887 | 7.64883
311.7 | 49.19476 | 10.90416 | 7.646227
311.8 | 49.17197 | 10.89946 | 7.643626
311.9 | 49.1492 | 10.89475 | 7.641027
312 | 49.12644 | 10.89005 | 7.638429
312.1 | 49.10368 | 10.88536 | 7.635832
312.2 | 49.08094 | 10.88066 | 7.633236
312.3 | 49.05821 | 10.87597 | 7.630642
312.4 | 49.0355 | 10.87128 | 7.62805
312.5 | 49.01279 | 10.86659 | 7.625459
312.6 | 48.9901 | 10.86191 | 7.622869
312.7 | 48.96741 | 10.85723 | 7.62028
312.8 | 48.94474 | 10.85255 | 7.617693
312.9 | 48.92208 | 10.84788 | 7.615108
313 | 48.89943 | 10.8432 | 7.612523
313.1 | 48.8768 | 10.83853 | 7.609941
313.2 | 48.85417 | 10.83387 | 7.607359
313.3 | 48.83156 | 10.8292 | 7.604779
313.4 | 48.80895 | 10.82454 | 7.6022
313.5 | 48.78636 | 10.81988 | 7.599623
313.6 | 48.76378 | 10.81523 | 7.597047
313.7 | 48.74121 | 10.81057 | 7.594473
313.8 | 48.71866 | 10.80592 | 7.5919
313.9 | 48.69611 | 10.80127 | 7.589328
314 | 48.67358 | 10.79663 | 7.586758
314.1 | 48.65106 | 10.79199 | 7.584189
314.2 | 48.62855 | 10.78735 | 7.581621
314.3 | 48.60605 | 10.78271 | 7.579055
314.4 | 48.58356 | 10.77807 | 7.57649
314.5 | 48.56108 | 10.77344 | 7.573927
314.6 | 48.53862 | 10.76881 | 7.571365
314.7 | 48.51616 | 10.76419 | 7.568805
314.8 | 48.49372 | 10.75956 | 7.566246
314.9 | 48.47129 | 10.75494 | 7.563688
315 | 48.44887 | 10.75032 | 7.561131
315.1 | 48.42647 | 10.74571 | 7.558577
315.2 | 48.40407 | 10.7411 | 7.556023
315.3 | 48.38169 | 10.73649 | 7.553471
315.4 | 48.35931 | 10.73188 | 7.55092
315.5 | 48.33695 | 10.72727 | 7.548371
315.6 | 48.3146 | 10.72267 | 7.545823
315.7 | 48.29226 | 10.71807 | 7.543276
315.8 | 48.26994 | 10.71348 | 7.540731
315.9 | 48.24762 | 10.70888 | 7.538187
316 | 48.22532 | 10.70429 | 7.535645
316.1 | 48.20302 | 10.6997 | 7.533104
316.2 | 48.18074 | 10.69512 | 7.530564
316.3 | 48.15847 | 10.69054 | 7.528026
316.4 | 48.13621 | 10.68596 | 7.525489
316.5 | 48.11397 | 10.68138 | 7.522954
316.6 | 48.09173 | 10.6768 | 7.52042
316.7 | 48.06951 | 10.67223 | 7.517887
316.8 | 48.0473 | 10.66766 | 7.515356
316.9 | 48.0251 | 10.6631 | 7.512826
317 | 48.00291 | 10.65853 | 7.510298
317.1 | 47.98073 | 10.65397 | 7.507771
317.2 | 47.95856 | 10.64942 | 7.505245
317.3 | 47.93641 | 10.64486 | 7.502721
317.4 | 47.91427 | 10.64031 | 7.500198
317.5 | 47.89213 | 10.63576 | 7.497676
317.6 | 47.87001 | 10.63121 | 7.495156
317.7 | 47.8479 | 10.62667 | 7.492638
317.8 | 47.82581 | 10.62212 | 7.49012
317.9 | 47.80372 | 10.61758 | 7.487605
318 | 47.78165 | 10.61305 | 7.48509
318.1 | 47.75958 | 10.60851 | 7.482577
318.2 | 47.73753 | 10.60398 | 7.480065
318.3 | 47.71549 | 10.59946 | 7.477555
318.4 | 47.69346 | 10.59493 | 7.475046
318.5 | 47.67145 | 10.59041 | 7.472539
318.6 | 47.64944 | 10.58589 | 7.470033
318.7 | 47.62745 | 10.58137 | 7.467528
318.8 | 47.60547 | 10.57686 | 7.465025
318.9 | 47.5835 | 10.57234 | 7.462523
319 | 47.56154 | 10.56783 | 7.460022
319.1 | 47.53959 | 10.56333 | 7.457523
319.2 | 47.51765 | 10.55882 | 7.455025
319.3 | 47.49573 | 10.55432 | 7.452529
319.4 | 47.47381 | 10.54983 | 7.450034
319.5 | 47.45191 | 10.54533 | 7.44754
319.6 | 47.43002 | 10.54084 | 7.445048
319.7 | 47.40814 | 10.53635 | 7.442557
319.8 | 47.38627 | 10.53186 | 7.440068
319.9 | 47.36442 | 10.52738 | 7.43758
320 | 47.34257 | 10.52289 | 7.435094
320.1 | 47.32074 | 10.51841 | 7.432608
320.2 | 47.29892 | 10.51394 | 7.430125
320.3 | 47.27711 | 10.50946 | 7.427642
320.4 | 47.25531 | 10.50499 | 7.425161
320.5 | 47.23352 | 10.50053 | 7.422682
320.6 | 47.21175 | 10.49606 | 7.420203
320.7 | 47.18998 | 10.4916 | 7.417727
320.8 | 47.16823 | 10.48714 | 7.415251
320.9 | 47.14649 | 10.48268 | 7.412777
321 | 47.12476 | 10.47823 | 7.410305
321.1 | 47.10304 | 10.47377 | 7.407833
321.2 | 47.08133 | 10.46932 | 7.405364
321.3 | 47.05964 | 10.46488 | 7.402895
321.4 | 47.03796 | 10.46043 | 7.400428
321.5 | 47.01628 | 10.45599 | 7.397962
321.6 | 46.99462 | 10.45156 | 7.395498
321.7 | 46.97297 | 10.44712 | 7.393035
321.8 | 46.95133 | 10.44269 | 7.390574
321.9 | 46.92971 | 10.43826 | 7.388114
322 | 46.90809 | 10.43383 | 7.385655
322.1 | 46.88649 | 10.4294 | 7.383198
322.2 | 46.8649 | 10.42498 | 7.380742
322.3 | 46.84332 | 10.42056 | 7.378287
322.4 | 46.82175 | 10.41615 | 7.375834
322.5 | 46.80019 | 10.41173 | 7.373383
322.6 | 46.77865 | 10.40732 | 7.370932
322.7 | 46.75711 | 10.40291 | 7.368484
322.8 | 46.73559 | 10.39851 | 7.366036
322.9 | 46.71408 | 10.39411 | 7.36359
323 | 46.69258 | 10.38971 | 7.361145
323.1 | 46.67109 | 10.38531 | 7.358702
323.2 | 46.64961 | 10.38091 | 7.35626
323.3 | 46.62815 | 10.37652 | 7.353819
323.4 | 46.60669 | 10.37213 | 7.35138
323.5 | 46.58525 | 10.36775 | 7.348943
323.6 | 46.56382 | 10.36336 | 7.346506
323.7 | 46.5424 | 10.35898 | 7.344071
323.8 | 46.52099 | 10.3546 | 7.341638
323.9 | 46.49959 | 10.35023 | 7.339206
324 | 46.47821 | 10.34586 | 7.336775
324.1 | 46.45683 | 10.34149 | 7.334345
324.2 | 46.43547 | 10.33712 | 7.331917
324.3 | 46.41412 | 10.33275 | 7.329491
324.4 | 46.39278 | 10.32839 | 7.327066
324.5 | 46.37146 | 10.32403 | 7.324642
324.6 | 46.35014 | 10.31968 | 7.32222
324.7 | 46.32883 | 10.31532 | 7.319799
324.8 | 46.30754 | 10.31097 | 7.317379
324.9 | 46.28626 | 10.30662 | 7.314961
325 | 46.26499 | 10.30228 | 7.312544
325.1 | 46.24373 | 10.29794 | 7.310129
325.2 | 46.22248 | 10.2936 | 7.307714
325.3 | 46.20125 | 10.28926 | 7.305302
325.4 | 46.18002 | 10.28492 | 7.302891
325.5 | 46.15881 | 10.28059 | 7.300481
325.6 | 46.13761 | 10.27626 | 7.298072
325.7 | 46.11642 | 10.27194 | 7.295665
325.8 | 46.09524 | 10.26761 | 7.29326
325.9 | 46.07407 | 10.26329 | 7.290855
326 | 46.05292 | 10.25897 | 7.288453
326.1 | 46.03177 | 10.25466 | 7.286051
326.2 | 46.01064 | 10.25034 | 7.283651
326.3 | 45.98952 | 10.24603 | 7.281252
326.4 | 45.96841 | 10.24173 | 7.278855
326.5 | 45.94731 | 10.23742 | 7.276459
326.6 | 45.92623 | 10.23312 | 7.274065
326.7 | 45.90515 | 10.22882 | 7.271672
326.8 | 45.88409 | 10.22452 | 7.26928
326.9 | 45.86304 | 10.22023 | 7.26689
327 | 45.842 | 10.21594 | 7.264501
327.1 | 45.82097 | 10.21165 | 7.262113
327.2 | 45.79995 | 10.20737 | 7.259727
327.3 | 45.77894 | 10.20308 | 7.257342
327.4 | 45.75795 | 10.1988 | 7.254959
327.5 | 45.73696 | 10.19453 | 7.252577
327.6 | 45.71599 | 10.19025 | 7.250197
327.7 | 45.69503 | 10.18598 | 7.247818
327.8 | 45.67408 | 10.18171 | 7.24544
327.9 | 45.65315 | 10.17744 | 7.243063
328 | 45.63222 | 10.17318 | 7.240688
328.1 | 45.61131 | 10.16892 | 7.238315
328.2 | 45.5904 | 10.16466 | 7.235943
328.3 | 45.56951 | 10.1604 | 7.233572
328.4 | 45.54863 | 10.15615 | 7.231203
328.5 | 45.52777 | 10.1519 | 7.228835
328.6 | 45.50691 | 10.14765 | 7.226468
328.7 | 45.48606 | 10.14341 | 7.224103
328.8 | 45.46523 | 10.13917 | 7.221739
328.9 | 45.44441 | 10.13493 | 7.219377
329 | 45.4236 | 10.13069 | 7.217016
329.1 | 45.4028 | 10.12646 | 7.214656
329.2 | 45.38201 | 10.12223 | 7.212298
329.3 | 45.36123 | 10.118 | 7.209941
329.4 | 45.34047 | 10.11377 | 7.207586
329.5 | 45.31971 | 10.10955 | 7.205232
329.6 | 45.29897 | 10.10533 | 7.202879
329.7 | 45.27824 | 10.10111 | 7.200528
329.8 | 45.25752 | 10.0969 | 7.198178
329.9 | 45.23682 | 10.09269 | 7.19583
330 | 45.21612 | 10.08848 | 7.193483
330.1 | 45.19543 | 10.08427 | 7.191137
330.2 | 45.17476 | 10.08007 | 7.188793
330.3 | 45.1541 | 10.07587 | 7.18645
330.4 | 45.13345 | 10.07167 | 7.184108
330.5 | 45.11281 | 10.06747 | 7.181768
330.6 | 45.09218 | 10.06328 | 7.17943
330.7 | 45.07157 | 10.05909 | 7.177092
330.8 | 45.05097 | 10.0549 | 7.174756
330.9 | 45.03037 | 10.05072 | 7.172422
331 | 45.00979 | 10.04654 | 7.170089
331.1 | 44.98922 | 10.04236 | 7.167757
331.2 | 44.96866 | 10.03818 | 7.165427
331.3 | 44.94812 | 10.03401 | 7.163098
331.4 | 44.92758 | 10.02983 | 7.16077
331.5 | 44.90706 | 10.02567 | 7.158444
331.6 | 44.88655 | 10.0215 | 7.15612
331.7 | 44.86605 | 10.01734 | 7.153796
331.8 | 44.84556 | 10.01318 | 7.151474
331.9 | 44.82508 | 10.00902 | 7.149154
332 | 44.80461 | 10.00487 | 7.146835
332.1 | 44.78416 | 10.00071 | 7.144517
332.2 | 44.76371 | 9.996564 | 7.142201
332.3 | 44.74328 | 9.992418 | 7.139886
332.4 | 44.72286 | 9.988274 | 7.137572
332.5 | 44.70245 | 9.984133 | 7.13526
332.6 | 44.68206 | 9.979994 | 7.132949
332.7 | 44.66167 | 9.975859 | 7.13064
332.8 | 44.6413 | 9.971726 | 7.128332
332.9 | 44.62093 | 9.967596 | 7.126025
333 | 44.60058 | 9.963468 | 7.12372
333.1 | 44.58024 | 9.959343 | 7.121416
333.2 | 44.55991 | 9.955221 | 7.119114
333.3 | 44.5396 | 9.951102 | 7.116813
333.4 | 44.51929 | 9.946986 | 7.114513
333.5 | 44.499 | 9.942872 | 7.112215
333.6 | 44.47871 | 9.938761 | 7.109918
333.7 | 44.45844 | 9.934652 | 7.107623
333.8 | 44.43818 | 9.930547 | 7.105329
333.9 | 44.41794 | 9.926444 | 7.103036
334 | 44.3977 | 9.922344 | 7.100745
334.1 | 44.37747 | 9.918246 | 7.098455
334.2 | 44.35726 | 9.914151 | 7.096167
334.3 | 44.33706 | 9.910059 | 7.09388
334.4 | 44.31687 | 9.90597 | 7.091594
334.5 | 44.29669 | 9.901884 | 7.08931
334.6 | 44.27652 | 9.8978 | 7.087027
334.7 | 44.25636 | 9.893719 | 7.084745
334.8 | 44.23622 | 9.88964 | 7.082465
334.9 | 44.21609 | 9.885565 | 7.080187
335 | 44.19597 | 9.881492 | 7.077909
335.1 | 44.17586 | 9.877421 | 7.075633
335.2 | 44.15576 | 9.873354 | 7.073359
335.3 | 44.13567 | 9.869289 | 7.071086
335.4 | 44.11559 | 9.865227 | 7.068814
335.5 | 44.09553 | 9.861168 | 7.066544
335.6 | 44.07548 | 9.857111 | 7.064275
335.7 | 44.05544 | 9.853057 | 7.062008
335.8 | 44.03541 | 9.849006 | 7.059741
335.9 | 44.01539 | 9.844958 | 7.057477
336 | 43.99538 | 9.840912 | 7.055213
336.1 | 43.97539 | 9.836869 | 7.052951
336.2 | 43.9554 | 9.832829 | 7.050691
336.3 | 43.93543 | 9.828792 | 7.048432
336.4 | 43.91547 | 9.824757 | 7.046174
336.5 | 43.89552 | 9.820725 | 7.043918
336.6 | 43.87558 | 9.816696 | 7.041663
336.7 | 43.85565 | 9.812669 | 7.039409
336.8 | 43.83574 | 9.808645 | 7.037157
336.9 | 43.81584 | 9.804624 | 7.034906
337 | 43.79594 | 9.800606 | 7.032657
337.1 | 43.77606 | 9.79659 | 7.030409
337.2 | 43.75619 | 9.792577 | 7.028162
337.3 | 43.73634 | 9.788567 | 7.025917
337.4 | 43.71649 | 9.784559 | 7.023673
337.5 | 43.69666 | 9.780554 | 7.021431
337.6 | 43.67683 | 9.776552 | 7.01919
337.7 | 43.65702 | 9.772553 | 7.01695
337.8 | 43.63722 | 9.768556 | 7.014712
337.9 | 43.61743 | 9.764563 | 7.012475
338 | 43.59766 | 9.760571 | 7.01024
338.1 | 43.57789 | 9.756583 | 7.008006
338.2 | 43.55814 | 9.752597 | 7.005773
338.3 | 43.53839 | 9.748614 | 7.003542
338.4 | 43.51866 | 9.744634 | 7.001312
338.5 | 43.49894 | 9.740657 | 6.999084
338.6 | 43.47923 | 9.736682 | 6.996857
338.7 | 43.45954 | 9.73271 | 6.994631
338.8 | 43.43985 | 9.72874 | 6.992407
338.9 | 43.42018 | 9.724774 | 6.990184
339 | 43.40052 | 9.72081 | 6.987962
339.1 | 43.38087 | 9.716849 | 6.985742
339.2 | 43.36123 | 9.71289 | 6.983524
339.3 | 43.3416 | 9.708935 | 6.981306
339.4 | 43.32198 | 9.704982 | 6.97909
339.5 | 43.30238 | 9.701031 | 6.976876
339.6 | 43.28278 | 9.697084 | 6.974663
339.7 | 43.2632 | 9.693139 | 6.972451
339.8 | 43.24363 | 9.689197 | 6.970241
339.9 | 43.22407 | 9.685257 | 6.968032
340 | 43.20453 | 9.681321 | 6.965824
340.1 | 43.18499 | 9.677387 | 6.963618
340.2 | 43.16547 | 9.673456 | 6.961414
340.3 | 43.14595 | 9.669527 | 6.95921
340.4 | 43.12645 | 9.665602 | 6.957008
340.5 | 43.10696 | 9.661679 | 6.954808
340.6 | 43.08748 | 9.657758 | 6.952609
340.7 | 43.06802 | 9.653841 | 6.950411
340.8 | 43.04856 | 9.649926 | 6.948215
340.9 | 43.02912 | 9.646014 | 6.94602
341 | 43.00968 | 9.642104 | 6.943826
341.1 | 42.99026 | 9.638198 | 6.941634
341.2 | 42.97085 | 9.634294 | 6.939443
341.3 | 42.95146 | 9.630393 | 6.937254
341.4 | 42.93207 | 9.626494 | 6.935066
341.5 | 42.91269 | 9.622599 | 6.932879
341.6 | 42.89333 | 9.618706 | 6.930694
341.7 | 42.87398 | 9.614815 | 6.92851
341.8 | 42.85464 | 9.610928 | 6.926328
341.9 | 42.83531 | 9.607043 | 6.924147
342 | 42.81599 | 9.603161 | 6.921967
342.1 | 42.79669 | 9.599281 | 6.919789
342.2 | 42.77739 | 9.595405 | 6.917612
342.3 | 42.75811 | 9.591531 | 6.915437
342.4 | 42.73884 | 9.58766 | 6.913263
342.5 | 42.71958 | 9.583791 | 6.91109
342.6 | 42.70033 | 9.579925 | 6.908919
342.7 | 42.68109 | 9.576062 | 6.906749
342.8 | 42.66186 | 9.572202 | 6.904581
342.9 | 42.64265 | 9.568344 | 6.902414
343 | 42.62345 | 9.56449 | 6.900248
343.1 | 42.60426 | 9.560637 | 6.898084
343.2 | 42.58508 | 9.556788 | 6.895921
343.3 | 42.56591 | 9.552941 | 6.893759
343.4 | 42.54675 | 9.549097 | 6.891599
343.5 | 42.5276 | 9.545256 | 6.889441
343.6 | 42.50847 | 9.541418 | 6.887283
343.7 | 42.48935 | 9.537582 | 6.885127
343.8 | 42.47024 | 9.533749 | 6.882973
343.9 | 42.45114 | 9.529919 | 6.88082
344 | 42.43205 | 9.526091 | 6.878668
344.1 | 42.41297 | 9.522266 | 6.876518
344.2 | 42.39391 | 9.518444 | 6.874369
344.3 | 42.37486 | 9.514625 | 6.872221
344.4 | 42.35581 | 9.510808 | 6.870075
344.5 | 42.33678 | 9.506994 | 6.867931
344.6 | 42.31776 | 9.503183 | 6.865787
344.7 | 42.29876 | 9.499374 | 6.863645
344.8 | 42.27976 | 9.495568 | 6.861505
344.9 | 42.26078 | 9.491765 | 6.859366
345 | 42.2418 | 9.487965 | 6.857228
345.1 | 42.22284 | 9.484167 | 6.855092
345.2 | 42.20389 | 9.480373 | 6.852957
345.3 | 42.18495 | 9.47658 | 6.850823
345.4 | 42.16603 | 9.472791 | 6.848691
345.5 | 42.14711 | 9.469004 | 6.84656
345.6 | 42.12821 | 9.46522 | 6.844431
345.7 | 42.10931 | 9.461439 | 6.842303
345.8 | 42.09043 | 9.457661 | 6.840176
345.9 | 42.07156 | 9.453885 | 6.838051
346 | 42.0527 | 9.450112 | 6.835927
346.1 | 42.03386 | 9.446341 | 6.833805
346.2 | 42.01502 | 9.442574 | 6.831684
346.3 | 41.9962 | 9.438809 | 6.829564
346.4 | 41.97739 | 9.435047 | 6.827446
346.5 | 41.95859 | 9.431287 | 6.825329
346.6 | 41.9398 | 9.42753 | 6.823214
346.7 | 41.92102 | 9.423776 | 6.8211
346.8 | 41.90225 | 9.420025 | 6.818987
346.9 | 41.8835 | 9.416277 | 6.816876
347 | 41.86475 | 9.412531 | 6.814766
347.1 | 41.84602 | 9.408788 | 6.812657
347.2 | 41.8273 | 9.405047 | 6.81055
347.3 | 41.80859 | 9.40131 | 6.808445
347.4 | 41.7899 | 9.397575 | 6.80634
347.5 | 41.77121 | 9.393843 | 6.804238
347.6 | 41.75253 | 9.390113 | 6.802136
347.7 | 41.73387 | 9.386387 | 6.800036
347.8 | 41.71522 | 9.382663 | 6.797937
347.9 | 41.69658 | 9.378941 | 6.79584
348 | 41.67795 | 9.375223 | 6.793744
348.1 | 41.65933 | 9.371507 | 6.79165
348.2 | 41.64073 | 9.367794 | 6.789557
348.3 | 41.62214 | 9.364083 | 6.787465
348.4 | 41.60355 | 9.360376 | 6.785375
348.5 | 41.58498 | 9.356671 | 6.783286
348.6 | 41.56642 | 9.352969 | 6.781198
348.7 | 41.54787 | 9.349269 | 6.779112
348.8 | 41.52934 | 9.345572 | 6.777027
348.9 | 41.51081 | 9.341878 | 6.774944
349 | 41.4923 | 9.338187 | 6.772862
349.1 | 41.4738 | 9.334499 | 6.770782
349.2 | 41.45531 | 9.330813 | 6.768702
349.3 | 41.43683 | 9.32713 | 6.766625
349.4 | 41.41836 | 9.323449 | 6.764548
349.5 | 41.3999 | 9.319772 | 6.762473
349.6 | 41.38146 | 9.316097 | 6.7604
349.7 | 41.36303 | 9.312424 | 6.758328
349.8 | 41.3446 | 9.308755 | 6.756257
349.9 | 41.32619 | 9.305088 | 6.754187
350 | 41.30779 | 9.301424 | 6.752119
350.1 | 41.28941 | 9.297763 | 6.750053
350.2 | 41.27103 | 9.294104 | 6.747988
350.3 | 41.25267 | 9.290448 | 6.745924
350.4 | 41.23431 | 9.286795 | 6.743861
350.5 | 41.21597 | 9.283145 | 6.7418
350.6 | 41.19764 | 9.279497 | 6.739741
350.7 | 41.17932 | 9.275852 | 6.737683
350.8 | 41.16102 | 9.27221 | 6.735626
350.9 | 41.14272 | 9.268571 | 6.73357
351 | 41.12444 | 9.264934 | 6.731516
351.1 | 41.10617 | 9.2613 | 6.729464
351.2 | 41.08791 | 9.257668 | 6.727413
351.3 | 41.06966 | 9.25404 | 6.725363
351.4 | 41.05142 | 9.250414 | 6.723314
351.5 | 41.03319 | 9.246791 | 6.721267
351.6 | 41.01498 | 9.24317 | 6.719222
351.7 | 40.99677 | 9.239553 | 6.717177
351.8 | 40.97858 | 9.235938 | 6.715134
351.9 | 40.9604 | 9.232325 | 6.713093
352 | 40.94223 | 9.228716 | 6.711053
352.1 | 40.92407 | 9.225109 | 6.709014
352.2 | 40.90593 | 9.221505 | 6.706977
352.3 | 40.88779 | 9.217904 | 6.704941
352.4 | 40.86967 | 9.214305 | 6.702906
352.5 | 40.85156 | 9.210709 | 6.700873
352.6 | 40.83346 | 9.207116 | 6.698842
352.7 | 40.81537 | 9.203526 | 6.696811
352.8 | 40.79729 | 9.199938 | 6.694782
352.9 | 40.77923 | 9.196353 | 6.692755
353 | 40.76117 | 9.192771 | 6.690729
353.1 | 40.74313 | 9.189191 | 6.688704
353.2 | 40.7251 | 9.185614 | 6.686681
353.3 | 40.70708 | 9.18204 | 6.684659
353.4 | 40.68907 | 9.178469 | 6.682638
353.5 | 40.67107 | 9.1749 | 6.680619
353.6 | 40.65309 | 9.171334 | 6.678601
353.7 | 40.63511 | 9.167771 | 6.676585
353.8 | 40.61715 | 9.164211 | 6.67457
353.9 | 40.5992 | 9.160653 | 6.672556
354 | 40.58126 | 9.157098 | 6.670544
354.1 | 40.56333 | 9.153546 | 6.668534
354.2 | 40.54542 | 9.149996 | 6.666524
354.3 | 40.52751 | 9.14645 | 6.664516
354.4 | 40.50962 | 9.142905 | 6.66251
354.5 | 40.49174 | 9.139364 | 6.660504
354.6 | 40.47387 | 9.135825 | 6.658501
354.7 | 40.45601 | 9.13229 | 6.656498
354.8 | 40.43816 | 9.128756 | 6.654497
354.9 | 40.42033 | 9.125226 | 6.652498
355 | 40.4025 | 9.121698 | 6.650499
355.1 | 40.38469 | 9.118173 | 6.648503
355.2 | 40.36689 | 9.114651 | 6.646507
355.3 | 40.3491 | 9.111131 | 6.644513
355.4 | 40.33132 | 9.107614 | 6.64252
355.5 | 40.31355 | 9.1041 | 6.640529
355.6 | 40.2958 | 9.100589 | 6.638539
355.7 | 40.27805 | 9.09708 | 6.636551
355.8 | 40.26032 | 9.093574 | 6.634564
355.9 | 40.2426 | 9.090071 | 6.632578
356 | 40.22489 | 9.086571 | 6.630594
356.1 | 40.20719 | 9.083073 | 6.628611
356.2 | 40.1895 | 9.079578 | 6.62663
356.3 | 40.17183 | 9.076086 | 6.624649
356.4 | 40.15416 | 9.072596 | 6.622671
356.5 | 40.13651 | 9.069109 | 6.620694
356.6 | 40.11887 | 9.065625 | 6.618718
356.7 | 40.10124 | 9.062144 | 6.616743
356.8 | 40.08362 | 9.058665 | 6.61477
356.9 | 40.06602 | 9.055189 | 6.612798
357 | 40.04842 | 9.051716 | 6.610828
357.1 | 40.03084 | 9.048245 | 6.608859
357.2 | 40.01327 | 9.044778 | 6.606892
357.3 | 39.99571 | 9.041313 | 6.604925
357.4 | 39.97816 | 9.03785 | 6.602961
357.5 | 39.96062 | 9.034391 | 6.600997
357.6 | 39.9431 | 9.030934 | 6.599035
357.7 | 39.92558 | 9.02748 | 6.597075
357.8 | 39.90808 | 9.024028 | 6.595116
357.9 | 39.89059 | 9.02058 | 6.593158
358 | 39.87311 | 9.017134 | 6.591202
358.1 | 39.85564 | 9.013691 | 6.589247
358.2 | 39.83818 | 9.01025 | 6.587293
358.3 | 39.82074 | 9.006812 | 6.585341
358.4 | 39.8033 | 9.003377 | 6.58339
358.5 | 39.78588 | 8.999945 | 6.581441
358.6 | 39.76847 | 8.996515 | 6.579493
358.7 | 39.75107 | 8.993088 | 6.577546
358.8 | 39.73368 | 8.989664 | 6.575601
358.9 | 39.71631 | 8.986243 | 6.573657
359 | 39.69894 | 8.982824 | 6.571715
359.1 | 39.68159 | 8.979408 | 6.569774
359.2 | 39.66425 | 8.975995 | 6.567834
359.3 | 39.64692 | 8.972584 | 6.565896
359.4 | 39.6296 | 8.969177 | 6.563959
359.5 | 39.61229 | 8.965772 | 6.562024
359.6 | 39.59499 | 8.962369 | 6.56009
359.7 | 39.57771 | 8.95897 | 6.558157
359.8 | 39.56043 | 8.955573 | 6.556226
359.9 | 39.54317 | 8.952179 | 6.554296
360 | 39.52592 | 8.948787 | 6.552367
360.1 | 39.50868 | 8.945398 | 6.55044
360.2 | 39.49146 | 8.942012 | 6.548515
360.3 | 39.47424 | 8.938629 | 6.54659
360.4 | 39.45704 | 8.935249 | 6.544668
360.5 | 39.43984 | 8.931871 | 6.542746
360.6 | 39.42266 | 8.928496 | 6.540826
360.7 | 39.40549 | 8.925123 | 6.538907
360.8 | 39.38834 | 8.921754 | 6.53699
360.9 | 39.37119 | 8.918387 | 6.535074
361 | 39.35405 | 8.915023 | 6.53316
361.1 | 39.33693 | 8.911661 | 6.531247
361.2 | 39.31982 | 8.908303 | 6.529335
361.3 | 39.30272 | 8.904947 | 6.527425
361.4 | 39.28563 | 8.901593 | 6.525516
361.5 | 39.26855 | 8.898243 | 6.523608
361.6 | 39.25148 | 8.894895 | 6.521702
361.7 | 39.23443 | 8.89155 | 6.519797
361.8 | 39.21738 | 8.888207 | 6.517894
361.9 | 39.20035 | 8.884868 | 6.515992
362 | 39.18333 | 8.881531 | 6.514091
362.1 | 39.16632 | 8.878197 | 6.512192
362.2 | 39.14933 | 8.874865 | 6.510295
362.3 | 39.13234 | 8.871536 | 6.508398
362.4 | 39.11537 | 8.86821 | 6.506503
362.5 | 39.0984 | 8.864887 | 6.50461
362.6 | 39.08145 | 8.861567 | 6.502717
362.7 | 39.06451 | 8.858249 | 6.500827
362.8 | 39.04758 | 8.854934 | 6.498937
362.9 | 39.03067 | 8.851621 | 6.497049
363 | 39.01376 | 8.848312 | 6.495163
363.1 | 38.99687 | 8.845005 | 6.493278
363.2 | 38.97998 | 8.841701 | 6.491394
363.3 | 38.96311 | 8.838399 | 6.489511
363.4 | 38.94625 | 8.8351 | 6.48763
363.5 | 38.9294 | 8.831804 | 6.485751
363.6 | 38.91257 | 8.828511 | 6.483872
363.7 | 38.89574 | 8.82522 | 6.481996
363.8 | 38.87893 | 8.821933 | 6.48012
363.9 | 38.86213 | 8.818647 | 6.478246
364 | 38.84534 | 8.815365 | 6.476374
364.1 | 38.82856 | 8.812085 | 6.474502
364.2 | 38.81179 | 8.808808 | 6.472632
364.3 | 38.79503 | 8.805534 | 6.470764
364.4 | 38.77829 | 8.802263 | 6.468897
364.5 | 38.76155 | 8.798994 | 6.467031
364.6 | 38.74483 | 8.795728 | 6.465167
364.7 | 38.72812 | 8.792465 | 6.463304
364.8 | 38.71142 | 8.789204 | 6.461443
364.9 | 38.69474 | 8.785946 | 6.459583
365 | 38.67806 | 8.782691 | 6.457724
365.1 | 38.6614 | 8.779439 | 6.455867
365.2 | 38.64474 | 8.776189 | 6.454011
365.3 | 38.6281 | 8.772942 | 6.452156
365.4 | 38.61147 | 8.769698 | 6.450303
365.5 | 38.59485 | 8.766456 | 6.448451
365.6 | 38.57825 | 8.763217 | 6.446601
365.7 | 38.56165 | 8.759981 | 6.444752
365.8 | 38.54507 | 8.756748 | 6.442905
365.9 | 38.52849 | 8.753517 | 6.441058
366 | 38.51193 | 8.75029 | 6.439214
366.1 | 38.49538 | 8.747064 | 6.43737
366.2 | 38.47885 | 8.743842 | 6.435528
366.3 | 38.46232 | 8.740622 | 6.433688
366.4 | 38.4458 | 8.737405 | 6.431849
366.5 | 38.4293 | 8.734191 | 6.430011
366.6 | 38.41281 | 8.73098 | 6.428175
366.7 | 38.39633 | 8.727771 | 6.42634
366.8 | 38.37986 | 8.724565 | 6.424506
366.9 | 38.3634 | 8.721361 | 6.422674
367 | 38.34696 | 8.718161 | 6.420843
367.1 | 38.33052 | 8.714963 | 6.419014
367.2 | 38.3141 | 8.711768 | 6.417186
367.3 | 38.29769 | 8.708575 | 6.415359
367.4 | 38.28129 | 8.705386 | 6.413534
367.5 | 38.2649 | 8.702199 | 6.41171
367.6 | 38.24852 | 8.699014 | 6.409888
367.7 | 38.23215 | 8.695833 | 6.408067
367.8 | 38.2158 | 8.692654 | 6.406247
367.9 | 38.19946 | 8.689478 | 6.404429
368 | 38.18313 | 8.686305 | 6.402612
368.1 | 38.16681 | 8.683134 | 6.400797
368.2 | 38.1505 | 8.679966 | 6.398983
368.3 | 38.1342 | 8.676801 | 6.39717
368.4 | 38.11792 | 8.673638 | 6.395359
368.5 | 38.10164 | 8.670479 | 6.393549
368.6 | 38.08538 | 8.667322 | 6.39174
368.7 | 38.06913 | 8.664167 | 6.389933
368.8 | 38.05289 | 8.661016 | 6.388128
368.9 | 38.03666 | 8.657867 | 6.386323
369 | 38.02044 | 8.654721 | 6.384521
369.1 | 38.00424 | 8.651578 | 6.382719
369.2 | 37.98805 | 8.648437 | 6.380919
369.3 | 37.97186 | 8.645299 | 6.37912
369.4 | 37.95569 | 8.642164 | 6.377323
369.5 | 37.93953 | 8.639031 | 6.375527
369.6 | 37.92339 | 8.635902 | 6.373733
369.7 | 37.90725 | 8.632775 | 6.371939
369.8 | 37.89113 | 8.62965 | 6.370148
369.9 | 37.87501 | 8.626529 | 6.368357
370 | 37.85891 | 8.62341 | 6.366569
370.1 | 37.84282 | 8.620294 | 6.364781
370.2 | 37.82674 | 8.61718 | 6.362995
370.3 | 37.81068 | 8.61407 | 6.36121
370.4 | 37.79462 | 8.610962 | 6.359427
370.5 | 37.77858 | 8.607857 | 6.357645
370.6 | 37.76254 | 8.604754 | 6.355864
370.7 | 37.74652 | 8.601654 | 6.354085
370.8 | 37.73051 | 8.598557 | 6.352307
370.9 | 37.71452 | 8.595463 | 6.350531
371 | 37.69853 | 8.592371 | 6.348756
371.1 | 37.68255 | 8.589283 | 6.346982
371.2 | 37.66659 | 8.586196 | 6.34521
371.3 | 37.65064 | 8.583113 | 6.343439
371.4 | 37.6347 | 8.580032 | 6.34167
371.5 | 37.61877 | 8.576954 | 6.339902
371.6 | 37.60285 | 8.573879 | 6.338136
371.7 | 37.58694 | 8.570807 | 6.33637
371.8 | 37.57105 | 8.567737 | 6.334606
371.9 | 37.55517 | 8.56467 | 6.332844
372 | 37.53929 | 8.561606 | 6.331083
372.1 | 37.52343 | 8.558544 | 6.329323
372.2 | 37.50758 | 8.555485 | 6.327565
372.3 | 37.49175 | 8.552429 | 6.325808
372.4 | 37.47592 | 8.549376 | 6.324053
372.5 | 37.46011 | 8.546325 | 6.322299
372.6 | 37.4443 | 8.543277 | 6.320546
372.7 | 37.42851 | 8.540232 | 6.318795
372.8 | 37.41273 | 8.537189 | 6.317045
372.9 | 37.39696 | 8.534149 | 6.315297
373 | 37.38121 | 8.531112 | 6.31355
373.1 | 37.36546 | 8.528078 | 6.311804
373.2 | 37.34973 | 8.525046 | 6.31006
373.3 | 37.33401 | 8.522018 | 6.308317
373.4 | 37.31829 | 8.518991 | 6.306575
373.5 | 37.30259 | 8.515968 | 6.304835
373.6 | 37.28691 | 8.512947 | 6.303097
373.7 | 37.27123 | 8.509929 | 6.301359
373.8 | 37.25556 | 8.506914 | 6.299623
373.9 | 37.23991 | 8.503901 | 6.297889
374 | 37.22427 | 8.500892 | 6.296156
374.1 | 37.20864 | 8.497885 | 6.294424
374.2 | 37.19302 | 8.49488 | 6.292694
374.3 | 37.17741 | 8.491879 | 6.290965
374.4 | 37.16182 | 8.48888 | 6.289237
374.5 | 37.14623 | 8.485884 | 6.287511
374.6 | 37.13066 | 8.48289 | 6.285786
374.7 | 37.1151 | 8.479899 | 6.284063
374.8 | 37.09955 | 8.476911 | 6.282341
374.9 | 37.08401 | 8.473926 | 6.280621
375 | 37.06848 | 8.470944 | 6.278901
375.1 | 37.05296 | 8.467964 | 6.277184
375.2 | 37.03746 | 8.464987 | 6.275467
375.3 | 37.02197 | 8.462012 | 6.273752
375.4 | 37.00649 | 8.459041 | 6.272039
375.5 | 36.99102 | 8.456072 | 6.270327
375.6 | 36.97556 | 8.453106 | 6.268616
375.7 | 36.96011 | 8.450142 | 6.266906
375.8 | 36.94468 | 8.447181 | 6.265198
375.9 | 36.92925 | 8.444223 | 6.263492
376 | 36.91384 | 8.441268 | 6.261787
376.1 | 36.89844 | 8.438316 | 6.260083
376.2 | 36.88305 | 8.435366 | 6.25838
376.3 | 36.86767 | 8.432419 | 6.256679
376.4 | 36.8523 | 8.429474 | 6.25498
376.5 | 36.83695 | 8.426533 | 6.253281
376.6 | 36.82161 | 8.423594 | 6.251585
376.7 | 36.80627 | 8.420658 | 6.249889
376.8 | 36.79095 | 8.417724 | 6.248195
376.9 | 36.77564 | 8.414793 | 6.246503
377 | 36.76035 | 8.411865 | 6.244811
377.1 | 36.74506 | 8.40894 | 6.243121
377.2 | 36.72979 | 8.406017 | 6.241433
377.3 | 36.71452 | 8.403098 | 6.239746
377.4 | 36.69927 | 8.400181 | 6.23806
377.5 | 36.68403 | 8.397266 | 6.236376
377.6 | 36.6688 | 8.394354 | 6.234693
377.7 | 36.65359 | 8.391446 | 6.233012
377.8 | 36.63838 | 8.388539 | 6.231331
377.9 | 36.62319 | 8.385636 | 6.229653
378 | 36.608 | 8.382735 | 6.227975
378.1 | 36.59283 | 8.379837 | 6.2263
378.2 | 36.57767 | 8.376942 | 6.224625
378.3 | 36.56252 | 8.374049 | 6.222952
378.4 | 36.54739 | 8.371159 | 6.22128
378.5 | 36.53226 | 8.368272 | 6.21961
378.6 | 36.51715 | 8.365388 | 6.217941
378.7 | 36.50205 | 8.362506 | 6.216273
378.8 | 36.48696 | 8.359627 | 6.214607
378.9 | 36.47188 | 8.356751 | 6.212943
379 | 36.45681 | 8.353877 | 6.211279
379.1 | 36.44175 | 8.351007 | 6.209617
379.2 | 36.42671 | 8.348139 | 6.207957
379.3 | 36.41167 | 8.345273 | 6.206298
379.4 | 36.39665 | 8.342411 | 6.20464
379.5 | 36.38164 | 8.339551 | 6.202983
379.6 | 36.36664 | 8.336694 | 6.201328
379.7 | 36.35166 | 8.333839 | 6.199675
379.8 | 36.33668 | 8.330988 | 6.198023
379.9 | 36.32172 | 8.328139 | 6.196372
380 | 36.30676 | 8.325292 | 6.194723
380.1 | 36.29182 | 8.322449 | 6.193075
380.2 | 36.27689 | 8.319608 | 6.191428
380.3 | 36.26197 | 8.31677 | 6.189783
380.4 | 36.24707 | 8.313935 | 6.188139
380.5 | 36.23217 | 8.311102 | 6.186497
380.6 | 36.21729 | 8.308272 | 6.184855
380.7 | 36.20241 | 8.305445 | 6.183216
380.8 | 36.18755 | 8.302621 | 6.181578
380.9 | 36.1727 | 8.299799 | 6.179941
381 | 36.15786 | 8.29698 | 6.178305
381.1 | 36.14304 | 8.294164 | 6.176671
381.2 | 36.12822 | 8.29135 | 6.175039
381.3 | 36.11342 | 8.288539 | 6.173407
381.4 | 36.09863 | 8.285731 | 6.171778
381.5 | 36.08385 | 8.282926 | 6.170149
381.6 | 36.06908 | 8.280123 | 6.168522
381.7 | 36.05432 | 8.277323 | 6.166896
381.8 | 36.03957 | 8.274526 | 6.165272
381.9 | 36.02484 | 8.271732 | 6.163649
382 | 36.01012 | 8.26894 | 6.162028
382.1 | 35.9954 | 8.266151 | 6.160408
382.2 | 35.9807 | 8.263365 | 6.158789
382.3 | 35.96602 | 8.260581 | 6.157172
382.4 | 35.95134 | 8.2578 | 6.155556
382.5 | 35.93667 | 8.255022 | 6.153941
382.6 | 35.92202 | 8.252247 | 6.152328
382.7 | 35.90738 | 8.249474 | 6.150716
382.8 | 35.89274 | 8.246704 | 6.149106
382.9 | 35.87812 | 8.243937 | 6.147497
383 | 35.86352 | 8.241173 | 6.14589
383.1 | 35.84892 | 8.238411 | 6.144283
383.2 | 35.83433 | 8.235652 | 6.142679
383.3 | 35.81976 | 8.232896 | 6.141075
383.4 | 35.8052 | 8.230142 | 6.139473
383.5 | 35.79065 | 8.227391 | 6.137873
383.6 | 35.77611 | 8.224643 | 6.136274
383.7 | 35.76158 | 8.221898 | 6.134676
383.8 | 35.74706 | 8.219155 | 6.13308
383.9 | 35.73256 | 8.216415 | 6.131485
384 | 35.71806 | 8.213678 | 6.129891
384.1 | 35.70358 | 8.210944 | 6.128299
384.2 | 35.68911 | 8.208212 | 6.126708
384.3 | 35.67465 | 8.205483 | 6.125119
384.4 | 35.6602 | 8.202757 | 6.123531
384.5 | 35.64577 | 8.200033 | 6.121944
384.6 | 35.63134 | 8.197312 | 6.120359
384.7 | 35.61693 | 8.194594 | 6.118775
384.8 | 35.60253 | 8.191879 | 6.117193
384.9 | 35.58814 | 8.189166 | 6.115612
385 | 35.57376 | 8.186456 | 6.114032
385.1 | 35.55939 | 8.183749 | 6.112454
385.2 | 35.54504 | 8.181044 | 6.110877
385.3 | 35.53069 | 8.178343 | 6.109301
385.4 | 35.51636 | 8.175643 | 6.107727
385.5 | 35.50204 | 8.172947 | 6.106155
385.6 | 35.48773 | 8.170254 | 6.104583
385.7 | 35.47343 | 8.167563 | 6.103014
385.8 | 35.45914 | 8.164875 | 6.101445
385.9 | 35.44487 | 8.162189 | 6.099878
386 | 35.43061 | 8.159507 | 6.098312
386.1 | 35.41635 | 8.156827 | 6.096748
386.2 | 35.40211 | 8.154149 | 6.095185
386.3 | 35.38788 | 8.151475 | 6.093624
386.4 | 35.37367 | 8.148803 | 6.092064
386.5 | 35.35946 | 8.146134 | 6.090505
386.6 | 35.34526 | 8.143468 | 6.088948
386.7 | 35.33108 | 8.140804 | 6.087392
386.8 | 35.31691 | 8.138143 | 6.085837
386.9 | 35.30275 | 8.135485 | 6.084284
387 | 35.2886 | 8.13283 | 6.082732
387.1 | 35.27446 | 8.130177 | 6.081182
387.2 | 35.26034 | 8.127527 | 6.079633
387.3 | 35.24622 | 8.12488 | 6.078086
387.4 | 35.23212 | 8.122235 | 6.076539
387.5 | 35.21803 | 8.119593 | 6.074995
387.6 | 35.20395 | 8.116954 | 6.073451
387.7 | 35.18988 | 8.114318 | 6.071909
387.8 | 35.17582 | 8.111684 | 6.070369
387.9 | 35.16178 | 8.109054 | 6.06883
388 | 35.14774 | 8.106425 | 6.067292
388.1 | 35.13372 | 8.1038 | 6.065756
388.2 | 35.11971 | 8.101177 | 6.064221
388.3 | 35.10571 | 8.098557 | 6.062687
388.4 | 35.09172 | 8.09594 | 6.061155
388.5 | 35.07774 | 8.093325 | 6.059624
388.6 | 35.06378 | 8.090714 | 6.058095
388.7 | 35.04983 | 8.088105 | 6.056567
388.8 | 35.03588 | 8.085498 | 6.05504
388.9 | 35.02195 | 8.082895 | 6.053515
389 | 35.00803 | 8.080294 | 6.051991
389.1 | 34.99413 | 8.077695 | 6.050469
389.2 | 34.98023 | 8.0751 | 6.048948
389.3 | 34.96635 | 8.072507 | 6.047428
389.4 | 34.95247 | 8.069917 | 6.04591
389.5 | 34.93861 | 8.06733 | 6.044393
389.6 | 34.92476 | 8.064745 | 6.042877
389.7 | 34.91092 | 8.062164 | 6.041363
389.8 | 34.89709 | 8.059585 | 6.039851
389.9 | 34.88328 | 8.057008 | 6.038339
390 | 34.86947 | 8.054435 | 6.03683
390.1 | 34.85568 | 8.051864 | 6.035321
390.2 | 34.8419 | 8.049295 | 6.033814
390.3 | 34.82813 | 8.04673 | 6.032308
390.4 | 34.81437 | 8.044167 | 6.030804
390.5 | 34.80062 | 8.041607 | 6.029301
390.6 | 34.78689 | 8.03905 | 6.0278
390.7 | 34.77316 | 8.036495 | 6.0263
390.8 | 34.75945 | 8.033944 | 6.024801
390.9 | 34.74575 | 8.031394 | 6.023304
391 | 34.73206 | 8.028848 | 6.021808
391.1 | 34.71838 | 8.026304 | 6.020313
391.2 | 34.70472 | 8.023763 | 6.01882
391.3 | 34.69106 | 8.021225 | 6.017328
391.4 | 34.67742 | 8.01869 | 6.015838
391.5 | 34.66379 | 8.016157 | 6.014349
391.6 | 34.65017 | 8.013627 | 6.012862
391.7 | 34.63656 | 8.0111 | 6.011375
391.8 | 34.62296 | 8.008575 | 6.009891
391.9 | 34.60937 | 8.006053 | 6.008407
392 | 34.5958 | 8.003534 | 6.006925
392.1 | 34.58224 | 8.001018 | 6.005445
392.2 | 34.56868 | 7.998504 | 6.003966
392.3 | 34.55514 | 7.995993 | 6.002488
392.4 | 34.54162 | 7.993485 | 6.001012
392.5 | 34.5281 | 7.990979 | 5.999537
392.6 | 34.51459 | 7.988477 | 5.998063
392.7 | 34.5011 | 7.985977 | 5.996591
392.8 | 34.48762 | 7.983479 | 5.99512
392.9 | 34.47414 | 7.980985 | 5.993651
393 | 34.46068 | 7.978493 | 5.992183
393.1 | 34.44724 | 7.976004 | 5.990716
393.2 | 34.4338 | 7.973517 | 5.989251
393.3 | 34.42037 | 7.971034 | 5.987787
393.4 | 34.40696 | 7.968553 | 5.986324
393.5 | 34.39356 | 7.966074 | 5.984863
393.6 | 34.38017 | 7.963599 | 5.983404
393.7 | 34.36679 | 7.961126 | 5.981946
393.8 | 34.35342 | 7.958656 | 5.980489
393.9 | 34.34006 | 7.956189 | 5.979033
394 | 34.32672 | 7.953724 | 5.977579
394.1 | 34.31339 | 7.951262 | 5.976127
394.2 | 34.30006 | 7.948803 | 5.974675
394.3 | 34.28675 | 7.946347 | 5.973225
394.4 | 34.27345 | 7.943893 | 5.971777
394.5 | 34.26017 | 7.941442 | 5.97033
394.6 | 34.24689 | 7.938994 | 5.968884
394.7 | 34.23363 | 7.936548 | 5.96744
394.8 | 34.22037 | 7.934106 | 5.965997
394.9 | 34.20713 | 7.931665 | 5.964556
395 | 34.1939 | 7.929228 | 5.963116
395.1 | 34.18068 | 7.926793 | 5.961677
395.2 | 34.16748 | 7.924362 | 5.96024
395.3 | 34.15428 | 7.921932 | 5.958804
395.4 | 34.1411 | 7.919506 | 5.957369
395.5 | 34.12792 | 7.917082 | 5.955936
395.6 | 34.11476 | 7.914661 | 5.954504
395.7 | 34.10161 | 7.912243 | 5.953074
395.8 | 34.08848 | 7.909827 | 5.951645
395.9 | 34.07535 | 7.907415 | 5.950217
396 | 34.06223 | 7.905005 | 5.948791
396.1 | 34.04913 | 7.902597 | 5.947367
396.2 | 34.03604 | 7.900193 | 5.945943
396.3 | 34.02296 | 7.897791 | 5.944521
396.4 | 34.00989 | 7.895392 | 5.943101
396.5 | 33.99683 | 7.892995 | 5.941681
396.6 | 33.98378 | 7.890601 | 5.940264
396.7 | 33.97075 | 7.88821 | 5.938847
396.8 | 33.95773 | 7.885822 | 5.937432
396.9 | 33.94471 | 7.883437 | 5.936019
397 | 33.93171 | 7.881054 | 5.934607
397.1 | 33.91872 | 7.878674 | 5.933196
397.2 | 33.90575 | 7.876296 | 5.931786
397.3 | 33.89278 | 7.873922 | 5.930378
397.4 | 33.87983 | 7.87155 | 5.928972
397.5 | 33.86688 | 7.86918 | 5.927567
397.6 | 33.85395 | 7.866814 | 5.926163
397.7 | 33.84103 | 7.86445 | 5.92476
397.8 | 33.82812 | 7.862089 | 5.923359
397.9 | 33.81523 | 7.859731 | 5.92196
398 | 33.80234 | 7.857375 | 5.920561
398.1 | 33.78947 | 7.855023 | 5.919165
398.2 | 33.77661 | 7.852672 | 5.917769
398.3 | 33.76375 | 7.850325 | 5.916375
398.4 | 33.75092 | 7.84798 | 5.914982
398.5 | 33.73809 | 7.845638 | 5.913591
398.6 | 33.72527 | 7.843299 | 5.912201
398.7 | 33.71247 | 7.840963 | 5.910813
398.8 | 33.69967 | 7.838629 | 5.909426
398.9 | 33.68689 | 7.836298 | 5.90804
399 | 33.67412 | 7.83397 | 5.906656
399.1 | 33.66136 | 7.831644 | 5.905273
399.2 | 33.64861 | 7.829321 | 5.903891
399.3 | 33.63588 | 7.827001 | 5.902511
399.4 | 33.62315 | 7.824684 | 5.901133
399.5 | 33.61044 | 7.822369 | 5.899755
399.6 | 33.59774 | 7.820057 | 5.898379
399.7 | 33.58505 | 7.817748 | 5.897005
399.8 | 33.57237 | 7.815441 | 5.895632
399.9 | 33.5597 | 7.813138 | 5.89426
400 | 33.54705 | 7.810837 | 5.89289
400.1 | 33.5344 | 7.808538 | 5.891521
400.2 | 33.52177 | 7.806243 | 5.890153
400.3 | 33.50915 | 7.80395 | 5.888787
400.4 | 33.49654 | 7.80166 | 5.887422
400.5 | 33.48394 | 7.799372 | 5.886059
400.6 | 33.47135 | 7.797088 | 5.884697
400.7 | 33.45878 | 7.794806 | 5.883336
400.8 | 33.44621 | 7.792526 | 5.881977
400.9 | 33.43366 | 7.79025 | 5.880619
401 | 33.42112 | 7.787976 | 5.879263
401.1 | 33.40859 | 7.785705 | 5.877908
401.2 | 33.39607 | 7.783437 | 5.876555
401.3 | 33.38357 | 7.781171 | 5.875202
401.4 | 33.37107 | 7.778908 | 5.873852
401.5 | 33.35859 | 7.776648 | 5.872502
401.6 | 33.34612 | 7.774391 | 5.871154
401.7 | 33.33366 | 7.772136 | 5.869808
401.8 | 33.32121 | 7.769884 | 5.868462
401.9 | 33.30877 | 7.767635 | 5.867118
402 | 33.29634 | 7.765388 | 5.865776
402.1 | 33.28393 | 7.763144 | 5.864435
402.2 | 33.27153 | 7.760903 | 5.863095
402.3 | 33.25913 | 7.758665 | 5.861757
402.4 | 33.24675 | 7.756429 | 5.86042
402.5 | 33.23439 | 7.754196 | 5.859085
402.6 | 33.22203 | 7.751966 | 5.857751
402.7 | 33.20968 | 7.749739 | 5.856418
402.8 | 33.19735 | 7.747514 | 5.855087
402.9 | 33.18503 | 7.745292 | 5.853757
403 | 33.17271 | 7.743073 | 5.852429
403.1 | 33.16042 | 7.740856 | 5.851101
403.2 | 33.14813 | 7.738642 | 5.849776
403.3 | 33.13585 | 7.736431 | 5.848451
403.4 | 33.12359 | 7.734223 | 5.847129
403.5 | 33.11133 | 7.732017 | 5.845807
403.6 | 33.09909 | 7.729814 | 5.844487
403.7 | 33.08686 | 7.727614 | 5.843168
403.8 | 33.07464 | 7.725417 | 5.841851
403.9 | 33.06243 | 7.723222 | 5.840535
404 | 33.05024 | 7.72103 | 5.839221
404.1 | 33.03805 | 7.718841 | 5.837907
404.2 | 33.02588 | 7.716654 | 5.836596
404.3 | 33.01372 | 7.71447 | 5.835285
404.4 | 33.00156 | 7.712289 | 5.833976
404.5 | 32.98943 | 7.710111 | 5.832669
404.6 | 32.9773 | 7.707935 | 5.831363
404.7 | 32.96518 | 7.705762 | 5.830058
404.8 | 32.95308 | 7.703592 | 5.828755
404.9 | 32.94099 | 7.701425 | 5.827453
405 | 32.9289 | 7.69926 | 5.826152
405.1 | 32.91683 | 7.697098 | 5.824853
405.2 | 32.90478 | 7.694939 | 5.823555
405.3 | 32.89273 | 7.692782 | 5.822259
405.4 | 32.88069 | 7.690628 | 5.820964
405.5 | 32.86867 | 7.688477 | 5.81967
405.6 | 32.85666 | 7.686329 | 5.818378
405.7 | 32.84466 | 7.684183 | 5.817087
405.8 | 32.83267 | 7.68204 | 5.815798
405.9 | 32.82069 | 7.6799 | 5.81451
406 | 32.80872 | 7.677762 | 5.813223
406.1 | 32.79677 | 7.675628 | 5.811938
406.2 | 32.78482 | 7.673496 | 5.810654
406.3 | 32.77289 | 7.671366 | 5.809372
406.4 | 32.76097 | 7.66924 | 5.808091
406.5 | 32.74906 | 7.667116 | 5.806811
406.6 | 32.73716 | 7.664995 | 5.805533
406.7 | 32.72528 | 7.662876 | 5.804256
406.8 | 32.7134 | 7.660761 | 5.80298
406.9 | 32.70154 | 7.658648 | 5.801706
407 | 32.68969 | 7.656537 | 5.800434
407.1 | 32.67785 | 7.65443 | 5.799163
407.2 | 32.66602 | 7.652325 | 5.797893
407.3 | 32.6542 | 7.650223 | 5.796624
407.4 | 32.6424 | 7.648124 | 5.795357
407.5 | 32.6306 | 7.646027 | 5.794091
407.6 | 32.61882 | 7.643933 | 5.792827
407.7 | 32.60705 | 7.641842 | 5.791564
407.8 | 32.59529 | 7.639754 | 5.790303
407.9 | 32.58354 | 7.637668 | 5.789043
408 | 32.5718 | 7.635585 | 5.787784
408.1 | 32.56008 | 7.633505 | 5.786527
408.2 | 32.54836 | 7.631427 | 5.785271
408.3 | 32.53666 | 7.629353 | 5.784016
408.4 | 32.52497 | 7.627281 | 5.782763
408.5 | 32.51329 | 7.625211 | 5.781511
408.6 | 32.50162 | 7.623145 | 5.780261
408.7 | 32.48997 | 7.621081 | 5.779012
408.8 | 32.47832 | 7.61902 | 5.777764
408.9 | 32.46669 | 7.616961 | 5.776518
409 | 32.45507 | 7.614905 | 5.775274
409.1 | 32.44346 | 7.612852 | 5.77403
409.2 | 32.43186 | 7.610802 | 5.772788
409.3 | 32.42027 | 7.608755 | 5.771548
409.4 | 32.40869 | 7.60671 | 5.770309
409.5 | 32.39713 | 7.604668 | 5.769071
409.6 | 32.38558 | 7.602628 | 5.767834
409.7 | 32.37403 | 7.600592 | 5.766599
409.8 | 32.3625 | 7.598558 | 5.765366
409.9 | 32.35099 | 7.596527 | 5.764134
410 | 32.33948 | 7.594498 | 5.762903
410.1 | 32.32798 | 7.592473 | 5.761673
410.2 | 32.3165 | 7.59045 | 5.760445
410.3 | 32.30503 | 7.588429 | 5.759219
410.4 | 32.29356 | 7.586412 | 5.757994
410.5 | 32.28211 | 7.584397 | 5.75677
410.6 | 32.27068 | 7.582385 | 5.755547
410.7 | 32.25925 | 7.580375 | 5.754326
410.8 | 32.24783 | 7.578369 | 5.753107
410.9 | 32.23643 | 7.576365 | 5.751888
411 | 32.22504 | 7.574364 | 5.750671
411.1 | 32.21366 | 7.572365 | 5.749456
411.2 | 32.20229 | 7.57037 | 5.748242
411.3 | 32.19093 | 7.568377 | 5.747029
411.4 | 32.17958 | 7.566386 | 5.745818
411.5 | 32.16825 | 7.564399 | 5.744608
411.6 | 32.15693 | 7.562414 | 5.7434
411.7 | 32.14561 | 7.560432 | 5.742193
411.8 | 32.13431 | 7.558452 | 5.740987
411.9 | 32.12303 | 7.556476 | 5.739783
412 | 32.11175 | 7.554502 | 5.73858
412.1 | 32.10048 | 7.552531 | 5.737378
412.2 | 32.08923 | 7.550562 | 5.736178
412.3 | 32.07798 | 7.548596 | 5.734979
412.4 | 32.06675 | 7.546633 | 5.733782
412.5 | 32.05553 | 7.544673 | 5.732586
412.6 | 32.04432 | 7.542715 | 5.731392
412.7 | 32.03313 | 7.540761 | 5.730199
412.8 | 32.02194 | 7.538808 | 5.729007
412.9 | 32.01077 | 7.536859 | 5.727816
413 | 31.99961 | 7.534912 | 5.726628
413.1 | 31.98845 | 7.532968 | 5.72544
413.2 | 31.97731 | 7.531027 | 5.724254
413.3 | 31.96619 | 7.529089 | 5.723069
413.4 | 31.95507 | 7.527153 | 5.721886
413.5 | 31.94397 | 7.52522 | 5.720704
413.6 | 31.93287 | 7.52329 | 5.719523
413.7 | 31.92179 | 7.521362 | 5.718344
413.8 | 31.91072 | 7.519437 | 5.717166
413.9 | 31.89966 | 7.517515 | 5.71599
414 | 31.88861 | 7.515596 | 5.714815
414.1 | 31.87758 | 7.513679 | 5.713641
414.2 | 31.86655 | 7.511765 | 5.712469
414.3 | 31.85554 | 7.509854 | 5.711298
414.4 | 31.84454 | 7.507945 | 5.710129
414.5 | 31.83355 | 7.50604 | 5.708961
414.6 | 31.82257 | 7.504136 | 5.707794
414.7 | 31.8116 | 7.502236 | 5.706629
414.8 | 31.80064 | 7.500339 | 5.705465
414.9 | 31.7897 | 7.498444 | 5.704303
415 | 31.77877 | 7.496552 | 5.703142
415.1 | 31.76785 | 7.494662 | 5.701982
415.2 | 31.75694 | 7.492775 | 5.700824
415.3 | 31.74604 | 7.490891 | 5.699667
415.4 | 31.73515 | 7.48901 | 5.698512
415.5 | 31.72428 | 7.487132 | 5.697357
415.6 | 31.71341 | 7.485256 | 5.696205
415.7 | 31.70256 | 7.483383 | 5.695054
415.8 | 31.69172 | 7.481512 | 5.693904
415.9 | 31.68089 | 7.479645 | 5.692755
416 | 31.67007 | 7.47778 | 5.691608
416.1 | 31.65926 | 7.475918 | 5.690462
416.2 | 31.64847 | 7.474058 | 5.689318
416.3 | 31.63769 | 7.472202 | 5.688175
416.4 | 31.62691 | 7.470348 | 5.687034
416.5 | 31.61615 | 7.468496 | 5.685894
416.6 | 31.6054 | 7.466648 | 5.684755
416.7 | 31.59467 | 7.464802 | 5.683618
416.8 | 31.58394 | 7.462959 | 5.682482
416.9 | 31.57323 | 7.461119 | 5.681347
417 | 31.56252 | 7.459281 | 5.680214
417.1 | 31.55183 | 7.457446 | 5.679082
417.2 | 31.54115 | 7.455614 | 5.677952
417.3 | 31.53048 | 7.453784 | 5.676823
417.4 | 31.51983 | 7.451958 | 5.675695
417.5 | 31.50918 | 7.450134 | 5.674569
417.6 | 31.49855 | 7.448312 | 5.673444
417.7 | 31.48792 | 7.446494 | 5.672321
417.8 | 31.47731 | 7.444678 | 5.671199
417.9 | 31.46671 | 7.442865 | 5.670079
418 | 31.45612 | 7.441055 | 5.668959
418.1 | 31.44555 | 7.439247 | 5.667842
418.2 | 31.43498 | 7.437442 | 5.666725
418.3 | 31.42443 | 7.43564 | 5.66561
418.4 | 31.41389 | 7.43384 | 5.664497
418.5 | 31.40335 | 7.432044 | 5.663384
418.6 | 31.39284 | 7.43025 | 5.662274
418.7 | 31.38233 | 7.428458 | 5.661164
418.8 | 31.37183 | 7.42667 | 5.660056
418.9 | 31.36135 | 7.424884 | 5.65895
419 | 31.35087 | 7.423101 | 5.657844
419.1 | 31.34041 | 7.421321 | 5.656741
419.2 | 31.32996 | 7.419543 | 5.655638
419.3 | 31.31952 | 7.417768 | 5.654537
419.4 | 31.30909 | 7.415996 | 5.653437
419.5 | 31.29868 | 7.414226 | 5.652339
419.6 | 31.28827 | 7.412459 | 5.651242
419.7 | 31.27788 | 7.410695 | 5.650147
419.8 | 31.2675 | 7.408934 | 5.649053
419.9 | 31.25713 | 7.407176 | 5.64796
420 | 31.24677 | 7.40542 | 5.646869
420.1 | 31.23642 | 7.403667 | 5.645779
420.2 | 31.22609 | 7.401916 | 5.644691
420.3 | 31.21576 | 7.400169 | 5.643603
420.4 | 31.20545 | 7.398424 | 5.642518
420.5 | 31.19515 | 7.396681 | 5.641433
420.6 | 31.18486 | 7.394942 | 5.640351
420.7 | 31.17458 | 7.393205 | 5.639269
420.8 | 31.16432 | 7.391471 | 5.638189
420.9 | 31.15406 | 7.38974 | 5.63711
421 | 31.14382 | 7.388011 | 5.636033
421.1 | 31.13359 | 7.386285 | 5.634957
421.2 | 31.12337 | 7.384562 | 5.633882
421.3 | 31.11316 | 7.382842 | 5.632809
421.4 | 31.10296 | 7.381124 | 5.631738
421.5 | 31.09277 | 7.379409 | 5.630667
421.6 | 31.0826 | 7.377697 | 5.629598
421.7 | 31.07243 | 7.375987 | 5.628531
421.8 | 31.06228 | 7.374281 | 5.627465
421.9 | 31.05214 | 7.372577 | 5.6264
422 | 31.04201 | 7.370875 | 5.625336
422.1 | 31.0319 | 7.369177 | 5.624274
422.2 | 31.02179 | 7.367481 | 5.623214
422.3 | 31.0117 | 7.365788 | 5.622155
422.4 | 31.00161 | 7.364097 | 5.621097
422.5 | 30.99154 | 7.362409 | 5.620041
422.6 | 30.98148 | 7.360724 | 5.618986
422.7 | 30.97143 | 7.359042 | 5.617932
422.8 | 30.9614 | 7.357363 | 5.61688
422.9 | 30.95137 | 7.355686 | 5.615829
423 | 30.94136 | 7.354012 | 5.61478
423.1 | 30.93135 | 7.35234 | 5.613732
423.2 | 30.92136 | 7.350672 | 5.612685
423.3 | 30.91138 | 7.349006 | 5.61164
423.4 | 30.90142 | 7.347343 | 5.610596
423.5 | 30.89146 | 7.345682 | 5.609553
423.6 | 30.88151 | 7.344025 | 5.608512
423.7 | 30.87158 | 7.34237 | 5.607473
423.8 | 30.86166 | 7.340717 | 5.606434
423.9 | 30.85175 | 7.339068 | 5.605398
424 | 30.84185 | 7.337421 | 5.604362
424.1 | 30.83196 | 7.335777 | 5.603328
424.2 | 30.82209 | 7.334136 | 5.602295
424.3 | 30.81222 | 7.332497 | 5.601264
424.4 | 30.80237 | 7.330861 | 5.600234
424.5 | 30.79253 | 7.329228 | 5.599206
424.6 | 30.7827 | 7.327597 | 5.598179
424.7 | 30.77288 | 7.32597 | 5.597153
424.8 | 30.76307 | 7.324345 | 5.596129
424.9 | 30.75327 | 7.322722 | 5.595106
425 | 30.74349 | 7.321103 | 5.594084
425.1 | 30.73372 | 7.319486 | 5.593064
425.2 | 30.72396 | 7.317872 | 5.592045
425.3 | 30.71421 | 7.316261 | 5.591028
425.4 | 30.70447 | 7.314652 | 5.590012
425.5 | 30.69474 | 7.313046 | 5.588998
425.6 | 30.68503 | 7.311443 | 5.587985
425.7 | 30.67532 | 7.309842 | 5.586973
425.8 | 30.66563 | 7.308245 | 5.585962
425.9 | 30.65595 | 7.30665 | 5.584954
426 | 30.64628 | 7.305057 | 5.583946
426.1 | 30.63662 | 7.303468 | 5.58294
426.2 | 30.62698 | 7.301881 | 5.581935
426.3 | 30.61734 | 7.300297 | 5.580932
426.4 | 30.60772 | 7.298715 | 5.57993
426.5 | 30.59811 | 7.297137 | 5.578929
426.6 | 30.58851 | 7.295561 | 5.57793
426.7 | 30.57892 | 7.293988 | 5.576932
426.8 | 30.56934 | 7.292417 | 5.575936
426.9 | 30.55977 | 7.290849 | 5.574941
427 | 30.55022 | 7.289284 | 5.573947
427.1 | 30.54068 | 7.287722 | 5.572955
427.2 | 30.53114 | 7.286162 | 5.571964
427.3 | 30.52162 | 7.284606 | 5.570975
427.4 | 30.51212 | 7.283051 | 5.569987
427.5 | 30.50262 | 7.2815 | 5.569
427.6 | 30.49313 | 7.279951 | 5.568015
427.7 | 30.48366 | 7.278405 | 5.567031
427.8 | 30.4742 | 7.276862 | 5.566049
427.9 | 30.46475 | 7.275322 | 5.565068
428 | 30.45531 | 7.273784 | 5.564088
428.1 | 30.44588 | 7.272249 | 5.56311
428.2 | 30.43646 | 7.270717 | 5.562133
428.3 | 30.42706 | 7.269187 | 5.561157
428.4 | 30.41766 | 7.26766 | 5.560183
428.5 | 30.40828 | 7.266136 | 5.559211
428.6 | 30.39891 | 7.264615 | 5.558239
428.7 | 30.38955 | 7.263096 | 5.557269
428.8 | 30.3802 | 7.26158 | 5.556301
428.9 | 30.37087 | 7.260067 | 5.555334
429 | 30.36154 | 7.258556 | 5.554368
429.1 | 30.35223 | 7.257048 | 5.553404
429.2 | 30.34293 | 7.255543 | 5.552441
429.3 | 30.33364 | 7.254041 | 5.551479
429.4 | 30.32436 | 7.252541 | 5.550519
429.5 | 30.31509 | 7.251044 | 5.549561
429.6 | 30.30583 | 7.24955 | 5.548603
429.7 | 30.29659 | 7.248059 | 5.547647
429.8 | 30.28736 | 7.24657 | 5.546693
429.9 | 30.27814 | 7.245084 | 5.54574
430 | 30.26893 | 7.243601 | 5.544788
430.1 | 30.25973 | 7.24212 | 5.543838
430.2 | 30.25054 | 7.240643 | 5.542889
430.3 | 30.24136 | 7.239168 | 5.541941
430.4 | 30.2322 | 7.237695 | 5.540995
430.5 | 30.22305 | 7.236226 | 5.54005
430.6 | 30.21391 | 7.234759 | 5.539107
430.7 | 30.20478 | 7.233294 | 5.538165
430.8 | 30.19566 | 7.231833 | 5.537224
430.9 | 30.18655 | 7.230374 | 5.536285
431 | 30.17746 | 7.228918 | 5.535347
431.1 | 30.16837 | 7.227465 | 5.534411
431.2 | 30.1593 | 7.226015 | 5.533476
431.3 | 30.15024 | 7.224567 | 5.532542
431.4 | 30.14119 | 7.223122 | 5.53161
431.5 | 30.13216 | 7.221679 | 5.530679
431.6 | 30.12313 | 7.22024 | 5.52975
431.7 | 30.11411 | 7.218803 | 5.528822
431.8 | 30.10511 | 7.217369 | 5.527895
431.9 | 30.09612 | 7.215937 | 5.52697
432 | 30.08714 | 7.214508 | 5.526046
432.1 | 30.07817 | 7.213082 | 5.525124
432.2 | 30.06921 | 7.211659 | 5.524203
432.3 | 30.06027 | 7.210238 | 5.523283
432.4 | 30.05133 | 7.208821 | 5.522365
432.5 | 30.04241 | 7.207406 | 5.521448
432.6 | 30.0335 | 7.205993 | 5.520532
432.7 | 30.0246 | 7.204584 | 5.519618
432.8 | 30.01571 | 7.203177 | 5.518706
432.9 | 30.00683 | 7.201772 | 5.517794
433 | 29.99797 | 7.200371 | 5.516885
433.1 | 29.98912 | 7.198972 | 5.515976
433.2 | 29.98027 | 7.197576 | 5.515069
433.3 | 29.97144 | 7.196183 | 5.514163
433.4 | 29.96262 | 7.194792 | 5.513259
433.5 | 29.95382 | 7.193404 | 5.512356
433.6 | 29.94502 | 7.192019 | 5.511455
433.7 | 29.93623 | 7.190637 | 5.510554
433.8 | 29.92746 | 7.189257 | 5.509656
433.9 | 29.9187 | 7.18788 | 5.508758
434 | 29.90995 | 7.186506 | 5.507863
434.1 | 29.90121 | 7.185135 | 5.506968
434.2 | 29.89248 | 7.183766 | 5.506075
434.3 | 29.88377 | 7.1824 | 5.505183
434.4 | 29.87506 | 7.181037 | 5.504293
434.5 | 29.86637 | 7.179676 | 5.503404
434.6 | 29.85769 | 7.178318 | 5.502516
434.7 | 29.84902 | 7.176963 | 5.50163
434.8 | 29.84036 | 7.175611 | 5.500745
434.9 | 29.83171 | 7.174261 | 5.499862
435 | 29.82308 | 7.172914 | 5.49898
435.1 | 29.81445 | 7.17157 | 5.498099
435.2 | 29.80584 | 7.170228 | 5.49722
435.3 | 29.79724 | 7.168889 | 5.496342
435.4 | 29.78865 | 7.167553 | 5.495466
435.5 | 29.78007 | 7.16622 | 5.494591
435.6 | 29.7715 | 7.164889 | 5.493717
435.7 | 29.76295 | 7.163562 | 5.492845
435.8 | 29.7544 | 7.162236 | 5.491974
435.9 | 29.74587 | 7.160914 | 5.491105
436 | 29.73735 | 7.159594 | 5.490237
436.1 | 29.72884 | 7.158277 | 5.48937
436.2 | 29.72034 | 7.156963 | 5.488505
436.3 | 29.71186 | 7.155652 | 5.487641
436.4 | 29.70338 | 7.154343 | 5.486779
436.5 | 29.69492 | 7.153037 | 5.485918
436.6 | 29.68647 | 7.151733 | 5.485058
436.7 | 29.67803 | 7.150433 | 5.4842
436.8 | 29.6696 | 7.149135 | 5.483343
436.9 | 29.66118 | 7.14784 | 5.482488
437 | 29.65278 | 7.146547 | 5.481633
437.1 | 29.64438 | 7.145258 | 5.480781
437.2 | 29.636 | 7.143971 | 5.479929
437.3 | 29.62763 | 7.142686 | 5.47908
437.4 | 29.61927 | 7.141405 | 5.478231
437.5 | 29.61092 | 7.140126 | 5.477384
437.6 | 29.60258 | 7.13885 | 5.476538
437.7 | 29.59426 | 7.137577 | 5.475694
437.8 | 29.58594 | 7.136306 | 5.474851
437.9 | 29.57764 | 7.135038 | 5.47401
438 | 29.56935 | 7.133773 | 5.473169
438.1 | 29.56107 | 7.13251 | 5.472331
438.2 | 29.5528 | 7.131251 | 5.471493
438.3 | 29.54454 | 7.129994 | 5.470658
438.4 | 29.5363 | 7.128739 | 5.469823
438.5 | 29.52807 | 7.127488 | 5.46899
438.6 | 29.51984 | 7.126239 | 5.468158
438.7 | 29.51163 | 7.124993 | 5.467328
438.8 | 29.50343 | 7.12375 | 5.466499
438.9 | 29.49525 | 7.122509 | 5.465671
439 | 29.48707 | 7.121271 | 5.464845
439.1 | 29.47891 | 7.120036 | 5.46402
439.2 | 29.47075 | 7.118803 | 5.463197
439.3 | 29.46261 | 7.117574 | 5.462375
439.4 | 29.45448 | 7.116347 | 5.461554
439.5 | 29.44636 | 7.115122 | 5.460735
439.6 | 29.43825 | 7.113901 | 5.459917
439.7 | 29.43016 | 7.112682 | 5.459101
439.8 | 29.42207 | 7.111466 | 5.458286
439.9 | 29.414 | 7.110253 | 5.457472
440 | 29.40594 | 7.109042 | 5.45666
440.1 | 29.39789 | 7.107834 | 5.455849
440.2 | 29.38985 | 7.106629 | 5.45504
440.3 | 29.38183 | 7.105426 | 5.454232
440.4 | 29.37381 | 7.104227 | 5.453425
440.5 | 29.36581 | 7.103029 | 5.45262
440.6 | 29.35781 | 7.101835 | 5.451816
440.7 | 29.34983 | 7.100644 | 5.451014
440.8 | 29.34186 | 7.099455 | 5.450213
440.9 | 29.33391 | 7.098269 | 5.449413
441 | 29.32596 | 7.097085 | 5.448615
441.1 | 29.31802 | 7.095905 | 5.447818
441.2 | 29.3101 | 7.094727 | 5.447022
441.3 | 29.30219 | 7.093551 | 5.446228
441.4 | 29.29429 | 7.092379 | 5.445436
441.5 | 29.2864 | 7.091209 | 5.444644
441.6 | 29.27852 | 7.090042 | 5.443855
441.7 | 29.27066 | 7.088878 | 5.443066
441.8 | 29.2628 | 7.087716 | 5.442279
441.9 | 29.25496 | 7.086557 | 5.441493
442 | 29.24713 | 7.085401 | 5.440709
442.1 | 29.23931 | 7.084248 | 5.439926
442.2 | 29.2315 | 7.083097 | 5.439145
442.3 | 29.2237 | 7.081949 | 5.438364
442.4 | 29.21592 | 7.080804 | 5.437586
442.5 | 29.20814 | 7.079661 | 5.436808
442.6 | 29.20038 | 7.078522 | 5.436032
442.7 | 29.19263 | 7.077385 | 5.435258
442.8 | 29.18489 | 7.07625 | 5.434485
442.9 | 29.17716 | 7.075119 | 5.433713
443 | 29.16944 | 7.07399 | 5.432943
443.1 | 29.16174 | 7.072864 | 5.432174
443.2 | 29.15404 | 7.07174 | 5.431406
443.3 | 29.14636 | 7.07062 | 5.43064
443.4 | 29.13869 | 7.069502 | 5.429875
443.5 | 29.13103 | 7.068386 | 5.429112
443.6 | 29.12338 | 7.067274 | 5.42835
443.7 | 29.11575 | 7.066164 | 5.427589
443.8 | 29.10812 | 7.065057 | 5.42683
443.9 | 29.10051 | 7.063953 | 5.426072
444 | 29.09291 | 7.062851 | 5.425316
444.1 | 29.08532 | 7.061752 | 5.424561
444.2 | 29.07774 | 7.060656 | 5.423807
444.3 | 29.07017 | 7.059562 | 5.423055
444.4 | 29.06261 | 7.058472 | 5.422304
444.5 | 29.05507 | 7.057384 | 5.421555
444.6 | 29.04754 | 7.056299 | 5.420807
444.7 | 29.04002 | 7.055216 | 5.42006
444.8 | 29.03251 | 7.054136 | 5.419315
444.9 | 29.02501 | 7.053059 | 5.418571
445 | 29.01752 | 7.051985 | 5.417829
445.1 | 29.01005 | 7.050913 | 5.417088
445.2 | 29.00258 | 7.049844 | 5.416348
445.3 | 28.99513 | 7.048778 | 5.41561
445.4 | 28.98769 | 7.047715 | 5.414873
445.5 | 28.98026 | 7.046654 | 5.414137
445.6 | 28.97284 | 7.045596 | 5.413403
445.7 | 28.96543 | 7.044541 | 5.412671
445.8 | 28.95804 | 7.043488 | 5.411939
445.9 | 28.95065 | 7.042438 | 5.411209
446 | 28.94328 | 7.041391 | 5.410481
446.1 | 28.93592 | 7.040347 | 5.409754
446.2 | 28.92857 | 7.039305 | 5.409028
446.3 | 28.92123 | 7.038266 | 5.408304
446.4 | 28.91391 | 7.03723 | 5.407581
446.5 | 28.90659 | 7.036197 | 5.406859
446.6 | 28.89929 | 7.035166 | 5.406139
446.7 | 28.892 | 7.034138 | 5.405421
446.8 | 28.88472 | 7.033112 | 5.404703
446.9 | 28.87745 | 7.03209 | 5.403987
447 | 28.87019 | 7.03107 | 5.403273
447.1 | 28.86295 | 7.030053 | 5.40256
447.2 | 28.85571 | 7.029039 | 5.401848
447.3 | 28.84849 | 7.028027 | 5.401137
447.4 | 28.84128 | 7.027018 | 5.400428
447.5 | 28.83408 | 7.026012 | 5.399721
447.6 | 28.82689 | 7.025008 | 5.399015
447.7 | 28.81971 | 7.024008 | 5.39831
447.8 | 28.81255 | 7.02301 | 5.397607
447.9 | 28.80539 | 7.022014 | 5.396905
448 | 28.79825 | 7.021022 | 5.396204
448.1 | 28.79112 | 7.020032 | 5.395505
448.2 | 28.784 | 7.019045 | 5.394807
448.3 | 28.77689 | 7.01806 | 5.394111
448.4 | 28.7698 | 7.017079 | 5.393416
448.5 | 28.76271 | 7.0161 | 5.392722
448.6 | 28.75564 | 7.015123 | 5.39203
448.7 | 28.74858 | 7.01415 | 5.391339
448.8 | 28.74153 | 7.013179 | 5.39065
448.9 | 28.73449 | 7.012211 | 5.389962
449 | 28.72746 | 7.011246 | 5.389275
449.1 | 28.72044 | 7.010283 | 5.38859
449.2 | 28.71344 | 7.009323 | 5.387906
449.3 | 28.70645 | 7.008366 | 5.387223
449.4 | 28.69946 | 7.007412 | 5.386542
449.5 | 28.69249 | 7.00646 | 5.385863
449.6 | 28.68554 | 7.005511 | 5.385184
449.7 | 28.67859 | 7.004565 | 5.384508
449.8 | 28.67165 | 7.003621 | 5.383832
449.9 | 28.66473 | 7.002681 | 5.383158
450 | 28.65782 | 7.001743 | 5.382485
450.1 | 28.65091 | 7.000807 | 5.381814
450.2 | 28.64403 | 6.999875 | 5.381144
450.3 | 28.63715 | 6.998945 | 5.380476
450.4 | 28.63028 | 6.998018 | 5.379809
450.5 | 28.62342 | 6.997093 | 5.379143
450.6 | 28.61658 | 6.996171 | 5.378479
450.7 | 28.60975 | 6.995252 | 5.377816
450.8 | 28.60293 | 6.994336 | 5.377154
450.9 | 28.59612 | 6.993423 | 5.376494
451 | 28.58932 | 6.992512 | 5.375835
451.1 | 28.58253 | 6.991604 | 5.375178
451.2 | 28.57576 | 6.990699 | 5.374522
451.3 | 28.569 | 6.989796 | 5.373867
451.4 | 28.56224 | 6.988896 | 5.373214
451.5 | 28.5555 | 6.987999 | 5.372563
451.6 | 28.54878 | 6.987104 | 5.371912
451.7 | 28.54206 | 6.986213 | 5.371263
451.8 | 28.53535 | 6.985324 | 5.370616
451.9 | 28.52866 | 6.984437 | 5.369969
452 | 28.52197 | 6.983554 | 5.369325
452.1 | 28.5153 | 6.982673 | 5.368681
452.2 | 28.50864 | 6.981795 | 5.368039
452.3 | 28.50199 | 6.98092 | 5.367399
452.4 | 28.49536 | 6.980047 | 5.36676
452.5 | 28.48873 | 6.979177 | 5.366122
452.6 | 28.48212 | 6.97831 | 5.365485
452.7 | 28.47552 | 6.977445 | 5.36485
452.8 | 28.46892 | 6.976584 | 5.364217
452.9 | 28.46234 | 6.975725 | 5.363585
453 | 28.45578 | 6.974868 | 5.362954
453.1 | 28.44922 | 6.974015 | 5.362324
453.2 | 28.44267 | 6.973164 | 5.361696
453.3 | 28.43614 | 6.972316 | 5.36107
453.4 | 28.42962 | 6.971471 | 5.360444
453.5 | 28.42311 | 6.970628 | 5.359821
453.6 | 28.41661 | 6.969788 | 5.359198
453.7 | 28.41012 | 6.968951 | 5.358577
453.8 | 28.40365 | 6.968116 | 5.357957
453.9 | 28.39718 | 6.967285 | 5.357339
454 | 28.39073 | 6.966456 | 5.356722
454.1 | 28.38429 | 6.965629 | 5.356107
454.2 | 28.37786 | 6.964806 | 5.355493
454.3 | 28.37144 | 6.963985 | 5.35488
454.4 | 28.36503 | 6.963167 | 5.354269
454.5 | 28.35863 | 6.962351 | 5.353659
454.6 | 28.35225 | 6.961539 | 5.35305
454.7 | 28.34588 | 6.960729 | 5.352443
454.8 | 28.33951 | 6.959922 | 5.351838
454.9 | 28.33317 | 6.959117 | 5.351233
455 | 28.32683 | 6.958315 | 5.35063