## Sheet1
NdGdVO4 pi-pol Absorption cross section data [pm^2]
lambda [nm] | T=293K | T=313K | T=333K | T=363K | T=393K | T=423K | T=453K
780 | 0.02814667 | -0.06921707 | -0.06423139 | 0.01163555 | -0.00040137 | -0.05833728 | 0.04260321
780.01 | 0.02571845 | -0.07213515 | -0.06688395 | 0.01125816 | -0.0008029915 | -0.06145619 | 0.04024971
780.02 | 0.02467352 | -0.0733605 | -0.06820429 | 0.01181235 | 0.000419239 | -0.0630467 | 0.04009978
780.03 | 0.02266253 | -0.07483461 | -0.06975815 | 0.01274188 | 0.001041075 | -0.06531241 | 0.03886275
780.04 | 0.02100023 | -0.0758533 | -0.07129823 | 0.01347005 | 0.001026122 | -0.06817489 | 0.03783949
780.05 | 0.01899666 | -0.07651306 | -0.07374606 | 0.01360703 | 0.001827866 | -0.06948453 | 0.03788699
780.06 | 0.01596559 | -0.07763049 | -0.07549906 | 0.01419019 | 0.002045923 | -0.0718321 | 0.03615841
780.07 | 0.01291878 | -0.07862179 | -0.07671182 | 0.01519692 | 0.001848367 | -0.07368322 | 0.03454663
780.08 | 0.01112796 | -0.0797101 | -0.07799447 | 0.01566271 | 0.002147568 | -0.07453391 | 0.03405485
780.09 | 0.008212718 | -0.07977376 | -0.07879879 | 0.01679674 | 0.003075078 | -0.07670124 | 0.03333162
780.1 | 0.00513991 | -0.08058548 | -0.07968169 | 0.01847617 | 0.003362858 | -0.07819698 | 0.03191683
780.11 | 0.001761361 | -0.08059777 | -0.08106037 | 0.01849658 | 0.004394749 | -0.07991633 | 0.0314911
780.12 | -0.0008669556 | -0.08070851 | -0.08154451 | 0.0194327 | 0.005558052 | -0.08080995 | 0.03027728
780.13 | -0.0045981 | -0.08167348 | -0.08307212 | 0.01916878 | 0.004966058 | -0.0827707 | 0.02851038
780.14 | -0.007006285 | -0.08285076 | -0.08364897 | 0.01999681 | 0.004567094 | -0.08277065 | 0.02782183
780.15 | -0.009517367 | -0.08217818 | -0.08382905 | 0.02056737 | 0.005560851 | -0.08264783 | 0.02847785
780.16 | -0.01113815 | -0.08165699 | -0.0843553 | 0.02230145 | 0.00615808 | -0.08246167 | 0.02888295
780.17 | -0.01370956 | -0.0808738 | -0.08436467 | 0.02321523 | 0.00635539 | -0.08203789 | 0.02949434
780.18 | -0.01543181 | -0.080467 | -0.08437201 | 0.02344185 | 0.005692341 | -0.08242944 | 0.02954191
780.19 | -0.01906044 | -0.08007021 | -0.08495461 | 0.02244163 | 0.005418751 | -0.0822526 | 0.02882483
780.2 | -0.0217426 | -0.07950153 | -0.08482177 | 0.02354017 | 0.005215264 | -0.08244049 | 0.0290813
780.21 | -0.02427726 | -0.07858643 | -0.08472463 | 0.02325321 | 0.005239705 | -0.08306086 | 0.02942261
780.22 | -0.02670601 | -0.07745219 | -0.08492853 | 0.02425888 | 0.00438752 | -0.08309973 | 0.02875133
780.23 | -0.02891126 | -0.07560474 | -0.08505631 | 0.02484842 | 0.005157762 | -0.08244707 | 0.02944307
780.24 | -0.03090525 | -0.07387875 | -0.08408306 | 0.02476688 | 0.006121844 | -0.08150906 | 0.02933951
780.25 | -0.03374781 | -0.07224145 | -0.08342388 | 0.02547014 | 0.006681587 | -0.08029462 | 0.02884435
780.26 | -0.03430508 | -0.07039099 | -0.08136808 | 0.02691607 | 0.008526258 | -0.07825581 | 0.0303669
780.27 | -0.03482276 | -0.06824587 | -0.07939361 | 0.02749321 | 0.01009255 | -0.07695451 | 0.03058537
780.28 | -0.03653009 | -0.0663994 | -0.07767731 | 0.02703197 | 0.01124189 | -0.07677441 | 0.02996622
780.29 | -0.03782728 | -0.06378422 | -0.07497834 | 0.02743718 | 0.01366786 | -0.07362491 | 0.03070437
780.3 | -0.04047315 | -0.06184864 | -0.07323077 | 0.02833657 | 0.01569416 | -0.07192113 | 0.02987758
780.31 | -0.04228281 | -0.05993315 | -0.07126229 | 0.02781562 | 0.01603816 | -0.07102 | 0.02946789
780.32 | -0.04364357 | -0.0570736 | -0.06911868 | 0.02894252 | 0.01742764 | -0.0695246 | 0.02908504
780.33 | -0.04473553 | -0.05512094 | -0.06590592 | 0.02983747 | 0.01871199 | -0.06848572 | 0.0303217
780.34 | -0.04639562 | -0.05349905 | -0.06420064 | 0.02931538 | 0.01962651 | -0.06673628 | 0.02980107
780.35 | -0.04804058 | -0.05172224 | -0.06204739 | 0.02980792 | 0.02114497 | -0.06561097 | 0.03013788
780.36 | -0.04911335 | -0.0482987 | -0.0591825 | 0.02999875 | 0.02205883 | -0.06432129 | 0.03035774
780.37 | -0.04967676 | -0.04500086 | -0.05596373 | 0.03012372 | 0.02341644 | -0.06260795 | 0.03179577
780.38 | -0.05131394 | -0.04206314 | -0.05224476 | 0.0297869 | 0.02446784 | -0.06120378 | 0.03264488
780.39 | -0.05353161 | -0.03967517 | -0.05051079 | 0.02878644 | 0.02541415 | -0.06002452 | 0.03224642
780.4 | -0.05657453 | -0.03910053 | -0.04914281 | 0.027665 | 0.02577758 | -0.0582585 | 0.03158725
780.41 | -0.0571397 | -0.03769051 | -0.0469061 | 0.02652757 | 0.02705326 | -0.05729351 | 0.03055442
780.42 | -0.05779155 | -0.03542044 | -0.04453311 | 0.0258742 | 0.02791435 | -0.05480048 | 0.03063289
780.43 | -0.05842396 | -0.03406028 | -0.04178913 | 0.02522278 | 0.03044791 | -0.05289922 | 0.03115046
780.44 | -0.05919667 | -0.03278846 | -0.03889761 | 0.02473055 | 0.03254388 | -0.05113198 | 0.03138006
780.45 | -0.05982839 | -0.03145357 | -0.03678307 | 0.02466536 | 0.03420413 | -0.04948017 | 0.03123133
780.46 | -0.06081913 | -0.0312135 | -0.03392273 | 0.02368851 | 0.03598357 | -0.04826125 | 0.03072182
780.47 | -0.06163231 | -0.03033651 | -0.03018886 | 0.02420724 | 0.03816623 | -0.04585647 | 0.03074582
780.48 | -0.06231738 | -0.02912231 | -0.02729874 | 0.02385166 | 0.03960608 | -0.04431145 | 0.03105841
780.49 | -0.06307396 | -0.02800333 | -0.02511599 | 0.02340193 | 0.0405958 | -0.04298741 | 0.03181828
780.5 | -0.06422602 | -0.02882967 | -0.0236854 | 0.02242145 | 0.04125927 | -0.04288097 | 0.03134092
780.51 | -0.0653213 | -0.0277544 | -0.02177063 | 0.02164579 | 0.04313265 | -0.04144016 | 0.03133151
780.52 | -0.0672868 | -0.02686986 | -0.02063571 | 0.02098057 | 0.0443533 | -0.04100297 | 0.03072498
780.53 | -0.06728248 | -0.02638438 | -0.01807537 | 0.02008329 | 0.04593022 | -0.03942603 | 0.03161489
780.54 | -0.06774905 | -0.02576978 | -0.01666846 | 0.01998645 | 0.04776185 | -0.03671381 | 0.03254839
780.55 | -0.06805067 | -0.02618039 | -0.01437452 | 0.0186643 | 0.0488006 | -0.03579029 | 0.03271709
780.56 | -0.06838625 | -0.02568526 | -0.01249422 | 0.0179877 | 0.0495372 | -0.03453234 | 0.03358025
780.57 | -0.06875085 | -0.02562335 | -0.01085728 | 0.01577973 | 0.05017847 | -0.03298928 | 0.03318759
780.58 | -0.06825028 | -0.02466076 | -0.009222627 | 0.01509966 | 0.05152312 | -0.03174715 | 0.03340333
780.59 | -0.06730176 | -0.02268083 | -0.006869227 | 0.01428574 | 0.05195694 | -0.02942807 | 0.03328972
780.6 | -0.067848 | -0.02405064 | -0.005735185 | 0.0133077 | 0.05186527 | -0.02848227 | 0.03332291
780.61 | -0.06806227 | -0.02346846 | -0.004156933 | 0.01269034 | 0.05199612 | -0.02691166 | 0.03329762
780.62 | -0.06896254 | -0.02339578 | -0.003351209 | 0.01186783 | 0.05294303 | -0.02609037 | 0.03372881
780.63 | -0.068916 | -0.02314765 | -0.002231967 | 0.01093069 | 0.05361912 | -0.0249623 | 0.03368365
780.64 | -0.07043634 | -0.0245181 | -0.002298422 | 0.008681503 | 0.05357428 | -0.02461878 | 0.03250532
780.65 | -0.07071964 | -0.02516728 | -0.001894969 | 0.007756569 | 0.05366111 | -0.0232503 | 0.03230345
780.66 | -0.07006053 | -0.02575052 | -0.001246899 | 0.00672539 | 0.05427503 | -0.02158403 | 0.03246589
780.67 | -0.07122437 | -0.02769085 | -0.001539031 | 0.004941331 | 0.05370584 | -0.02133125 | 0.03158898
780.68 | -0.07044163 | -0.02799443 | -0.001208241 | 0.003223761 | 0.05495214 | -0.02041936 | 0.03237778
780.69 | -0.07195493 | -0.02976316 | -0.001589806 | 0.001493658 | 0.05521788 | -0.02040056 | 0.03215474
780.7 | -0.07083746 | -0.03048334 | -0.001017534 | 0.0003286296 | 0.05531102 | -0.01991192 | 0.03160369
780.71 | -0.07064233 | -0.03285737 | -0.00152807 | -0.001606258 | 0.05512806 | -0.02020872 | 0.03009376
780.72 | -0.07034962 | -0.03437322 | -0.001964024 | -0.00366498 | 0.05428661 | -0.02041353 | 0.0299994
780.73 | -0.06907541 | -0.035161 | -0.001403067 | -0.003905176 | 0.05510563 | -0.01893159 | 0.03004566
780.74 | -0.06864474 | -0.03630105 | -0.00207928 | -0.00448661 | 0.05439188 | -0.01790366 | 0.02881913
780.75 | -0.06764141 | -0.03850338 | -0.002094726 | -0.006648683 | 0.05456595 | -0.01785369 | 0.02885174
780.76 | -0.06730734 | -0.03952175 | -0.003539416 | -0.006805877 | 0.05423865 | -0.01712119 | 0.02750923
780.77 | -0.06595601 | -0.04004467 | -0.003481662 | -0.008668269 | 0.05487742 | -0.0167706 | 0.02717527
780.78 | -0.06462567 | -0.03974389 | -0.003496221 | -0.008565516 | 0.05452827 | -0.01523503 | 0.02809335
780.79 | -0.06398384 | -0.04024408 | -0.003905114 | -0.01022501 | 0.05408711 | -0.0143922 | 0.0282495
780.8 | -0.06176587 | -0.04057512 | -0.003763431 | -0.01115641 | 0.05403279 | -0.01315101 | 0.02820911
780.81 | -0.0605397 | -0.04173851 | -0.004772878 | -0.01189581 | 0.05389675 | -0.0118705 | 0.028331
780.82 | -0.05893299 | -0.04158672 | -0.004236805 | -0.01105099 | 0.05444367 | -0.01089479 | 0.02964291
780.83 | -0.05701111 | -0.04158867 | -0.004660758 | -0.01061475 | 0.05370007 | -0.009889336 | 0.02833206
780.84 | -0.05539639 | -0.04335736 | -0.005215385 | -0.01064991 | 0.05374689 | -0.00999438 | 0.02799802
780.85 | -0.05251465 | -0.0435471 | -0.005911442 | -0.01156591 | 0.05471558 | -0.008797778 | 0.02819081
780.86 | -0.0520845 | -0.044388 | -0.006688771 | -0.01143623 | 0.05454366 | -0.008454888 | 0.02820121
780.87 | -0.05143253 | -0.0448056 | -0.006957537 | -0.01253868 | 0.0535874 | -0.007965705 | 0.02865602
780.88 | -0.04999269 | -0.04467136 | -0.008093199 | -0.01266512 | 0.05302279 | -0.007210128 | 0.02808232
780.89 | -0.04896019 | -0.04527098 | -0.009877855 | -0.01360034 | 0.05260219 | -0.006426462 | 0.02777392
780.9 | -0.04659779 | -0.04607606 | -0.01069088 | -0.01511161 | 0.05160517 | -0.005776551 | 0.02783536
780.91 | -0.0460302 | -0.04657627 | -0.01263534 | -0.01727682 | 0.04979186 | -0.006221734 | 0.02733141
780.92 | -0.04474784 | -0.04716167 | -0.01421954 | -0.01901513 | 0.04741264 | -0.006741312 | 0.02622653
780.93 | -0.04369414 | -0.04708631 | -0.01624702 | -0.02035984 | 0.04529797 | -0.007094639 | 0.02417766
780.94 | -0.04262969 | -0.04855834 | -0.01772869 | -0.02158539 | 0.04305994 | -0.008273993 | 0.0224068
780.95 | -0.04114991 | -0.04911995 | -0.01969573 | -0.02284067 | 0.0411816 | -0.008615213 | 0.02201682
780.96 | -0.04056383 | -0.04975011 | -0.0222302 | -0.02527422 | 0.03911555 | -0.009276547 | 0.02108354
780.97 | -0.03922112 | -0.04952745 | -0.02301398 | -0.02706457 | 0.03707701 | -0.009737132 | 0.02072716
780.98 | -0.03755617 | -0.04957705 | -0.02394112 | -0.02781193 | 0.03471767 | -0.01014782 | 0.01953938
780.99 | -0.03644291 | -0.04913947 | -0.02488717 | -0.02920109 | 0.03278309 | -0.01067115 | 0.01855184
781 | -0.03489909 | -0.04900504 | -0.02599613 | -0.02958214 | 0.03155548 | -0.01165386 | 0.01811533
781.01 | -0.03351852 | -0.0491878 | -0.0265652 | -0.03045421 | 0.02992414 | -0.01242117 | 0.01671394
781.02 | -0.03238742 | -0.04899385 | -0.02733257 | -0.03178366 | 0.02759273 | -0.0125045 | 0.01569989
781.03 | -0.03110791 | -0.04792951 | -0.02796411 | -0.03170188 | 0.02546568 | -0.01246348 | 0.01524625
781.04 | -0.02930869 | -0.04747537 | -0.02885904 | -0.03250762 | 0.02354535 | -0.01270174 | 0.01550329
781.05 | -0.02770411 | -0.04667099 | -0.02883979 | -0.03307673 | 0.02177974 | -0.01332625 | 0.01480964
781.06 | -0.02715314 | -0.04676253 | -0.0302119 | -0.03470065 | 0.01957381 | -0.01456889 | 0.0134807
781.07 | -0.02596165 | -0.04732469 | -0.03164397 | -0.03595786 | 0.01655063 | -0.0142922 | 0.01267958
781.08 | -0.02535395 | -0.04747599 | -0.03333191 | -0.03700647 | 0.01532312 | -0.01547232 | 0.01242083
781.09 | -0.0253203 | -0.04808015 | -0.03476872 | -0.03860812 | 0.01275587 | -0.01737707 | 0.01099541
781.1 | -0.02482307 | -0.04712426 | -0.03566152 | -0.03980755 | 0.009810501 | -0.01844672 | 0.009376621
781.11 | -0.02474824 | -0.04717673 | -0.03797017 | -0.04112416 | 0.007274586 | -0.02027846 | 0.008244741
781.12 | -0.02347925 | -0.04692504 | -0.03880303 | -0.0421042 | 0.003871488 | -0.02114231 | 0.007671168
781.13 | -0.02227527 | -0.04594681 | -0.03915536 | -0.04296446 | 0.001996481 | -0.02210899 | 0.006044235
781.14 | -0.02114801 | -0.04531623 | -0.03892544 | -0.04407839 | 0.0001387184 | -0.02300429 | 0.005039715
781.15 | -0.01988485 | -0.04431451 | -0.03902364 | -0.04437621 | -0.001505502 | -0.02388525 | 0.006044573
781.16 | -0.01944141 | -0.04435768 | -0.04043212 | -0.04567406 | -0.004982788 | -0.02603419 | 0.004774841
781.17 | -0.01843661 | -0.04355697 | -0.04158258 | -0.04659369 | -0.008389871 | -0.02767217 | 0.004311031
781.18 | -0.01721099 | -0.04368522 | -0.04173464 | -0.04770767 | -0.009985531 | -0.02839384 | 0.002540047
781.19 | -0.01569023 | -0.04249155 | -0.04133081 | -0.04781806 | -0.01237286 | -0.02956858 | 0.002461191
781.2 | -0.01520293 | -0.04157626 | -0.04124269 | -0.04929654 | -0.01506847 | -0.03009131 | 0.001712273
781.21 | -0.01576706 | -0.04042772 | -0.04062127 | -0.05071221 | -0.01696234 | -0.03107093 | 0.0003735827
781.22 | -0.01427317 | -0.03915598 | -0.04052898 | -0.05183181 | -0.01931114 | -0.03109545 | 0.0001953971
781.23 | -0.0142806 | -0.03844449 | -0.04157147 | -0.05355856 | -0.02253592 | -0.03168014 | -0.00113978
781.24 | -0.01425178 | -0.03724326 | -0.04117951 | -0.05444035 | -0.02441969 | -0.03237698 | -0.001458683
781.25 | -0.01352405 | -0.03708163 | -0.04183575 | -0.05523552 | -0.02735494 | -0.03346225 | -0.002005675
781.26 | -0.01430016 | -0.03712996 | -0.04236085 | -0.05749271 | -0.03014844 | -0.03436762 | -0.003198051
781.27 | -0.01297155 | -0.03591033 | -0.04237932 | -0.05838261 | -0.03249469 | -0.03475951 | -0.003921906
781.28 | -0.01309814 | -0.03561837 | -0.04257485 | -0.06021683 | -0.03439398 | -0.03568733 | -0.004513508
781.29 | -0.01220272 | -0.03482792 | -0.04181032 | -0.06137299 | -0.03670629 | -0.0364486 | -0.004341596
781.3 | -0.011871 | -0.03444266 | -0.04192492 | -0.06256511 | -0.03942462 | -0.03760139 | -0.004924966
781.31 | -0.01197165 | -0.03347566 | -0.04226191 | -0.06404421 | -0.04165022 | -0.03856784 | -0.005919637
781.32 | -0.01217495 | -0.03178722 | -0.04174456 | -0.06548074 | -0.04359115 | -0.04006033 | -0.006207212
781.33 | -0.01232396 | -0.03075047 | -0.04144481 | -0.06652972 | -0.04513208 | -0.04082777 | -0.005880279
781.34 | -0.01094259 | -0.02920259 | -0.04046029 | -0.06675738 | -0.04623976 | -0.04048693 | -0.005814988
781.35 | -0.0108088 | -0.0280193 | -0.04008129 | -0.06666922 | -0.0467464 | -0.04011126 | -0.006066071
781.36 | -0.01077644 | -0.02629598 | -0.03930735 | -0.06625995 | -0.04761307 | -0.04086278 | -0.006210039
781.37 | -0.009707451 | -0.02481174 | -0.03788491 | -0.06622385 | -0.04833894 | -0.04090726 | -0.006142424
781.38 | -0.009300558 | -0.02335275 | -0.0372373 | -0.06601674 | -0.04991116 | -0.04142284 | -0.005968075
781.39 | -0.008776715 | -0.0214929 | -0.03616744 | -0.06502501 | -0.05058563 | -0.04231826 | -0.006263472
781.4 | -0.007507524 | -0.02063099 | -0.03493655 | -0.06475681 | -0.05132945 | -0.04295728 | -0.006053998
781.41 | -0.006722515 | -0.01900504 | -0.03333616 | -0.06443131 | -0.05202461 | -0.04356049 | -0.00546354
781.42 | -0.006201083 | -0.01827975 | -0.0320166 | -0.06341779 | -0.05239339 | -0.04314765 | -0.004892541
781.43 | -0.006503225 | -0.01713559 | -0.02978171 | -0.06334853 | -0.05362104 | -0.04294695 | -0.004042153
781.44 | -0.005879451 | -0.01585374 | -0.02856014 | -0.06314363 | -0.05417481 | -0.04343653 | -0.004593761
781.45 | -0.005800063 | -0.01422957 | -0.02766685 | -0.06329458 | -0.05496826 | -0.04372397 | -0.005350743
781.46 | -0.006324422 | -0.01393724 | -0.0264711 | -0.06302648 | -0.0552238 | -0.04366085 | -0.006035636
781.47 | -0.006492679 | -0.01335185 | -0.02587573 | -0.06253821 | -0.0554785 | -0.04358978 | -0.006532992
781.48 | -0.006200585 | -0.01263382 | -0.02365895 | -0.0619507 | -0.05507494 | -0.04354355 | -0.008164538
781.49 | -0.006405726 | -0.01199725 | -0.02324549 | -0.06180245 | -0.05583063 | -0.04405749 | -0.009317256
781.5 | -0.006650681 | -0.01117147 | -0.02261021 | -0.06102918 | -0.05511434 | -0.04338475 | -0.01071564
781.51 | -0.006486374 | -0.01070838 | -0.0221086 | -0.05977363 | -0.05487669 | -0.04245482 | -0.01064881
781.52 | -0.006499627 | -0.009164902 | -0.02144499 | -0.05731016 | -0.05328788 | -0.04145948 | -0.01062858
781.53 | -0.006571365 | -0.008745887 | -0.02104641 | -0.05666945 | -0.05237889 | -0.04123764 | -0.01144938
781.54 | -0.005766383 | -0.009078552 | -0.02069835 | -0.05538981 | -0.05167302 | -0.04127731 | -0.01251583
781.55 | -0.005286495 | -0.008494987 | -0.01953203 | -0.05370637 | -0.05081941 | -0.04234775 | -0.0133318
781.56 | -0.004815541 | -0.00861312 | -0.01845453 | -0.05234858 | -0.05053669 | -0.04195192 | -0.01412278
781.57 | -0.004924236 | -0.008087765 | -0.01809451 | -0.05090375 | -0.04955381 | -0.04205637 | -0.01548568
781.58 | -0.004795325 | -0.006967168 | -0.01621276 | -0.04932445 | -0.04791385 | -0.0415313 | -0.01608222
781.59 | -0.004477955 | -0.006092059 | -0.01568118 | -0.04708722 | -0.04612626 | -0.04085038 | -0.01659474
781.6 | -0.005300623 | -0.005873365 | -0.0135068 | -0.04577639 | -0.04512967 | -0.04108189 | -0.01779403
781.61 | -0.006593618 | -0.006602748 | -0.0136421 | -0.04598963 | -0.04463533 | -0.04230889 | -0.01948748
781.62 | -0.006219419 | -0.00604106 | -0.01260665 | -0.04428704 | -0.04282883 | -0.04252103 | -0.02012579
781.63 | -0.005702786 | -0.005325348 | -0.01074329 | -0.0424927 | -0.04158364 | -0.04204442 | -0.01931961
781.64 | -0.005138153 | -0.005272435 | -0.01033374 | -0.04155605 | -0.04080843 | -0.04231148 | -0.01955693
781.65 | -0.004202134 | -0.003439075 | -0.008741157 | -0.0391595 | -0.03823434 | -0.04089614 | -0.01912284
781.66 | -0.004376689 | -0.002742842 | -0.008058778 | -0.03790658 | -0.03620324 | -0.0412414 | -0.01919241
781.67 | -0.004268179 | -0.002011617 | -0.007520899 | -0.03674868 | -0.03433117 | -0.04119676 | -0.01978938
781.68 | -0.003807422 | -0.001336484 | -0.006031827 | -0.03447609 | -0.03165043 | -0.03957033 | -0.02025089
781.69 | -0.004666641 | -0.00217591 | -0.006200121 | -0.03340518 | -0.03071847 | -0.0404785 | -0.02118887
781.7 | -0.004116358 | -0.001652882 | -0.005215618 | -0.03186393 | -0.02834015 | -0.04019577 | -0.02119099
781.71 | -0.004170625 | -0.0007398856 | -0.004883826 | -0.03062542 | -0.02645299 | -0.04010973 | -0.02211512
781.72 | -0.005791164 | -0.002310647 | -0.005701434 | -0.0302714 | -0.02508349 | -0.04048998 | -0.02427671
781.73 | -0.005609516 | -0.001406019 | -0.004625358 | -0.02895392 | -0.02245991 | -0.04031146 | -0.02515347
781.74 | -0.006581238 | -0.0007479444 | -0.004687493 | -0.0281326 | -0.02138173 | -0.04063339 | -0.02648319
781.75 | -0.005678836 | 0.0004595442 | -0.003554259 | -0.02594614 | -0.01816749 | -0.04024534 | -0.02596016
781.76 | -0.005588572 | 0.0009192722 | -0.004087937 | -0.02528206 | -0.01613862 | -0.03998845 | -0.02648614
781.77 | -0.005363239 | 0.002546996 | -0.003215433 | -0.02230562 | -0.01247386 | -0.03776618 | -0.02635638
781.78 | -0.005921455 | 0.003561493 | -0.00222142 | -0.02014683 | -0.009911183 | -0.03681341 | -0.02672344
781.79 | -0.007016796 | 0.004052514 | -0.003051965 | -0.01803675 | -0.00802092 | -0.03680241 | -0.0286812
781.8 | -0.007791507 | 0.0041311 | -0.003780906 | -0.01640813 | -0.005493006 | -0.0359868 | -0.02901424
781.81 | -0.008237579 | 0.004969715 | -0.004596364 | -0.01473249 | -0.003377381 | -0.0352757 | -0.02991027
781.82 | -0.00702913 | 0.005367104 | -0.003829058 | -0.01260758 | -0.0007274795 | -0.0335529 | -0.03073357
781.83 | -0.00627466 | 0.006672295 | -0.002778186 | -0.01015809 | 0.00239116 | -0.0318514 | -0.03093254
781.84 | -0.00761513 | 0.006333945 | -0.004086048 | -0.009779744 | 0.004132541 | -0.03219346 | -0.03295529
781.85 | -0.008005716 | 0.007313963 | -0.003732745 | -0.008461173 | 0.005905723 | -0.03127897 | -0.03373222
781.86 | -0.007616002 | 0.007894332 | -0.004953378 | -0.006419995 | 0.008439837 | -0.0305885 | -0.03401225
781.87 | -0.006941843 | 0.009634416 | -0.004467256 | -0.004779664 | 0.01071441 | -0.0292136 | -0.0341912
781.88 | -0.00754233 | 0.009556573 | -0.005142095 | -0.003721814 | 0.01227489 | -0.02858822 | -0.03589997
781.89 | -0.008006381 | 0.01017363 | -0.005391748 | -0.002894053 | 0.01398609 | -0.02783645 | -0.03608531
781.9 | -0.006616926 | 0.01008643 | -0.005397859 | -0.001107093 | 0.01662144 | -0.02612125 | -0.03647794
781.91 | -0.007561116 | 0.009792363 | -0.007145529 | -0.001296814 | 0.01733939 | -0.02585563 | -0.03806713
781.92 | -0.006728216 | 0.01058099 | -0.007168267 | 0.0004767723 | 0.01932132 | -0.02326799 | -0.03837242
781.93 | -0.006951539 | 0.01132402 | -0.008682303 | 0.001491913 | 0.02052755 | -0.02264014 | -0.03986572
781.94 | -0.008403146 | 0.01106466 | -0.01009722 | 0.002042309 | 0.02176239 | -0.02224348 | -0.04063688
781.95 | -0.009079425 | 0.01099999 | -0.0106283 | 0.003008829 | 0.023648 | -0.02148332 | -0.04089955
781.96 | -0.01013866 | 0.009627235 | -0.01251476 | 0.002728191 | 0.0237458 | -0.02216982 | -0.04304019
781.97 | -0.01068414 | 0.009872508 | -0.01314568 | 0.003296415 | 0.02588029 | -0.02124943 | -0.04476821
781.98 | -0.0107899 | 0.009499362 | -0.0129991 | 0.004483486 | 0.02707117 | -0.02040668 | -0.0459585
781.99 | -0.01141129 | 0.01091091 | -0.01343633 | 0.005846424 | 0.02914191 | -0.01907244 | -0.04776843
782 | -0.01248577 | 0.009260222 | -0.01576469 | 0.00447433 | 0.02886072 | -0.01948873 | -0.04938066
782.01 | -0.01298382 | 0.009758486 | -0.01752179 | 0.004912594 | 0.02908333 | -0.01878772 | -0.05110218
782.02 | -0.01235085 | 0.01070304 | -0.01794066 | 0.006002413 | 0.02926679 | -0.01637644 | -0.05159423
782.03 | -0.01228722 | 0.01072151 | -0.01921383 | 0.006379133 | 0.02981343 | -0.01522342 | -0.05215139
782.04 | -0.01148256 | 0.01112407 | -0.01896046 | 0.007622863 | 0.03150803 | -0.01327179 | -0.05109395
782.05 | -0.01153112 | 0.01135683 | -0.02010543 | 0.00791749 | 0.03147994 | -0.01301793 | -0.05130567
782.06 | -0.0112943 | 0.01187029 | -0.02088816 | 0.009150521 | 0.03151062 | -0.01200537 | -0.05106267
782.07 | -0.01084994 | 0.01277544 | -0.02021937 | 0.009822167 | 0.03331925 | -0.01056672 | -0.05078111
782.08 | -0.01143886 | 0.01202088 | -0.0206091 | 0.01094825 | 0.03340417 | -0.00942764 | -0.05064847
782.09 | -0.01170951 | 0.01215256 | -0.02060427 | 0.01139029 | 0.0339407 | -0.008065531 | -0.0500486
782.1 | -0.0101047 | 0.01309528 | -0.01998483 | 0.01378247 | 0.03544982 | -0.005716893 | -0.04917354
782.11 | -0.01164894 | 0.01228667 | -0.02200069 | 0.01342646 | 0.03487734 | -0.005160752 | -0.05092686
782.12 | -0.01074472 | 0.01257719 | -0.0212886 | 0.01412585 | 0.03444581 | -0.004506015 | -0.05009862
782.13 | -0.0115033 | 0.01204178 | -0.02394045 | 0.01332267 | 0.03362753 | -0.005025606 | -0.0506437
782.14 | -0.01090481 | 0.01206978 | -0.02474375 | 0.01402252 | 0.03340786 | -0.004450737 | -0.05057699
782.15 | -0.01095121 | 0.01113279 | -0.02650597 | 0.01337795 | 0.03260738 | -0.004953931 | -0.05051765
782.16 | -0.01077961 | 0.0115321 | -0.02719636 | 0.0136481 | 0.0323193 | -0.003466139 | -0.049874
782.17 | -0.01124446 | 0.01066259 | -0.02873492 | 0.01284784 | 0.03101525 | -0.004217852 | -0.04974251
782.18 | -0.01172569 | 0.00911406 | -0.02964509 | 0.01173047 | 0.03022382 | -0.004738191 | -0.05018395
782.19 | -0.01156427 | 0.007796001 | -0.03023854 | 0.01108106 | 0.02903837 | -0.005016844 | -0.0508796
782.2 | -0.01204873 | 0.006811037 | -0.03150655 | 0.01032963 | 0.02800519 | -0.004806923 | -0.05002133
782.21 | -0.01121579 | 0.006492572 | -0.03189494 | 0.01084419 | 0.02832063 | -0.003815948 | -0.04906524
782.22 | -0.01050897 | 0.005775071 | -0.03184792 | 0.009783764 | 0.02752034 | -0.003949478 | -0.04763858
782.23 | -0.01074454 | 0.005095136 | -0.03327114 | 0.00820502 | 0.02561521 | -0.003934551 | -0.04816042
782.24 | -0.01064014 | 0.003624016 | -0.03398067 | 0.006979748 | 0.02438407 | -0.004434576 | -0.04786366
782.25 | -0.01075678 | 0.002622189 | -0.03500104 | 0.006126537 | 0.02282985 | -0.005158297 | -0.04702702
782.26 | -0.0107261 | 0.001202316 | -0.03646157 | 0.005037527 | 0.02077072 | -0.00630952 | -0.04632808
782.27 | -0.01134547 | -0.0002238897 | -0.03872982 | 0.003109377 | 0.01848099 | -0.007189529 | -0.04644089
782.28 | -0.01175922 | -0.00265938 | -0.04081011 | 0.000941044 | 0.01592388 | -0.008469953 | -0.04704928
782.29 | -0.01199988 | -0.004740134 | -0.04214907 | -0.001063729 | 0.01332422 | -0.00958158 | -0.04771017
782.3 | -0.01227254 | -0.005936746 | -0.04353715 | -0.003706791 | 0.0103178 | -0.01059972 | -0.04712191
782.31 | -0.01064584 | -0.006592034 | -0.04419307 | -0.004037189 | 0.009018688 | -0.0107194 | -0.0461543
782.32 | -0.01036089 | -0.007501993 | -0.04438304 | -0.005587205 | 0.007319278 | -0.01035437 | -0.04512434
782.33 | -0.009387083 | -0.009610055 | -0.04471028 | -0.006656025 | 0.006253367 | -0.009988161 | -0.04404084
782.34 | -0.008076786 | -0.01035317 | -0.04445755 | -0.007333138 | 0.005743384 | -0.008922658 | -0.04329587
782.35 | -0.007722877 | -0.01250488 | -0.04578273 | -0.01022906 | 0.003782362 | -0.01027517 | -0.04363649
782.36 | -0.007755913 | -0.01445393 | -0.04632698 | -0.01275169 | 0.0009129166 | -0.01113691 | -0.04348083
782.37 | -0.006419937 | -0.01595522 | -0.04638209 | -0.01458581 | -0.001048364 | -0.0114254 | -0.04274265
782.38 | -0.006025556 | -0.01835629 | -0.04706247 | -0.01734468 | -0.003294777 | -0.01219473 | -0.04317359
782.39 | -0.004345095 | -0.01837469 | -0.04665724 | -0.01795598 | -0.004816909 | -0.01150581 | -0.04162722
782.4 | -0.003245656 | -0.01942102 | -0.0466355 | -0.01951471 | -0.007602436 | -0.01192216 | -0.04050987
782.41 | -0.00266548 | -0.0206531 | -0.04653764 | -0.02118783 | -0.009510305 | -0.01222318 | -0.03937507
782.42 | -0.0007362092 | -0.02157642 | -0.04563983 | -0.02167693 | -0.0104408 | -0.01254193 | -0.03831669
782.43 | 0.00031472 | -0.02256244 | -0.04522129 | -0.02202209 | -0.01179437 | -0.01299322 | -0.03754107
782.44 | 0.001772515 | -0.02382448 | -0.04502703 | -0.02308476 | -0.01230465 | -0.01253032 | -0.03601803
782.45 | 0.003009029 | -0.02477641 | -0.04437457 | -0.02359855 | -0.01348775 | -0.01252261 | -0.03453745
782.46 | 0.003404729 | -0.02668738 | -0.04464544 | -0.02526221 | -0.01578401 | -0.01333987 | -0.03486424
782.47 | 0.004430282 | -0.02759529 | -0.04333153 | -0.02605226 | -0.01673547 | -0.01264641 | -0.03346617
782.48 | 0.00557156 | -0.02842864 | -0.04315429 | -0.02730172 | -0.01771539 | -0.01216071 | -0.03277154
782.49 | 0.006057157 | -0.03022979 | -0.04387246 | -0.02919753 | -0.01965726 | -0.01322503 | -0.03239791
782.5 | 0.00675469 | -0.03131141 | -0.04394618 | -0.03175729 | -0.022562 | -0.01424845 | -0.03298475
782.51 | 0.00651797 | -0.03300367 | -0.04524991 | -0.03405882 | -0.02495574 | -0.01559782 | -0.03309376
782.52 | 0.00729973 | -0.03331627 | -0.04441593 | -0.03579985 | -0.02701726 | -0.01692339 | -0.03184358
782.53 | 0.00767654 | -0.03459464 | -0.04303319 | -0.03723604 | -0.02856933 | -0.01634356 | -0.03213868
782.54 | 0.007573169 | -0.03617271 | -0.04259634 | -0.03997248 | -0.03111001 | -0.01748331 | -0.03234432
782.55 | 0.007860611 | -0.03672941 | -0.04248156 | -0.04109968 | -0.03277854 | -0.01784165 | -0.03145134
782.56 | 0.008780127 | -0.0371808 | -0.04103533 | -0.04192293 | -0.03397947 | -0.01724242 | -0.03079102
782.57 | 0.009934137 | -0.03690367 | -0.04065613 | -0.04257663 | -0.03474619 | -0.01707287 | -0.03035594
782.58 | 0.01014755 | -0.03721859 | -0.04000564 | -0.04260699 | -0.03436069 | -0.01623065 | -0.02908976
782.59 | 0.01042151 | -0.03832635 | -0.0396339 | -0.04435664 | -0.03580861 | -0.01644646 | -0.02906104
782.6 | 0.01102077 | -0.0390054 | -0.03953743 | -0.04610179 | -0.03707731 | -0.016738 | -0.02919047
782.61 | 0.01039082 | -0.03943764 | -0.03956701 | -0.04766092 | -0.03829198 | -0.01750837 | -0.02900583
782.62 | 0.0103631 | -0.04016719 | -0.04055321 | -0.05011881 | -0.03961011 | -0.01852896 | -0.02947953
782.63 | 0.01016733 | -0.04040613 | -0.04030919 | -0.05101336 | -0.0412809 | -0.01820416 | -0.02959511
782.64 | 0.008581714 | -0.04197563 | -0.04092816 | -0.05361196 | -0.04356203 | -0.01862735 | -0.03125417
782.65 | 0.009490538 | -0.04038034 | -0.0397495 | -0.05382189 | -0.0442709 | -0.01759629 | -0.03091825
782.66 | 0.009804637 | -0.04024435 | -0.03857221 | -0.05466881 | -0.04570305 | -0.01781462 | -0.03110111
782.67 | 0.009948222 | -0.04045423 | -0.03819161 | -0.05564051 | -0.04688267 | -0.01704151 | -0.03183379
782.68 | 0.009879272 | -0.04073072 | -0.03784915 | -0.05626955 | -0.0478586 | -0.0175571 | -0.03169881
782.69 | 0.01079923 | -0.03907004 | -0.03723218 | -0.0564822 | -0.04838362 | -0.01681194 | -0.03108021
782.7 | 0.009912806 | -0.03950251 | -0.03706246 | -0.05701072 | -0.04984858 | -0.01673867 | -0.03241485
782.71 | 0.01017988 | -0.03808175 | -0.03515697 | -0.05657077 | -0.05025498 | -0.01505103 | -0.03229536
782.72 | 0.0108654 | -0.03616745 | -0.03473323 | -0.05581793 | -0.05008498 | -0.01402547 | -0.03159362
782.73 | 0.01179602 | -0.03460998 | -0.03268496 | -0.05491173 | -0.04936338 | -0.01177762 | -0.03052693
782.74 | 0.01309141 | -0.03258112 | -0.03122746 | -0.05434839 | -0.04824601 | -0.01066017 | -0.03003213
782.75 | 0.01381836 | -0.03193091 | -0.03071991 | -0.05411084 | -0.04772864 | -0.01027556 | -0.03040983
782.76 | 0.01549903 | -0.02987399 | -0.02875266 | -0.05278083 | -0.04644218 | -0.008466467 | -0.03002079
782.77 | 0.01566282 | -0.02821485 | -0.02761882 | -0.05243145 | -0.04643708 | -0.007259413 | -0.03025575
782.78 | 0.01655831 | -0.02608014 | -0.02542169 | -0.05111327 | -0.04487494 | -0.004773733 | -0.02877039
782.79 | 0.01773047 | -0.02286349 | -0.02386681 | -0.04895961 | -0.043388 | -0.002655547 | -0.02750806
782.8 | 0.01890911 | -0.02057653 | -0.02171925 | -0.04696384 | -0.04281056 | -0.001302055 | -0.02689124
782.81 | 0.0201666 | -0.01863087 | -0.01957498 | -0.04531806 | -0.04166429 | 0.0004019701 | -0.02674961
782.82 | 0.01984497 | -0.01700271 | -0.01807937 | -0.04469007 | -0.04162593 | 0.001694435 | -0.02716502
782.83 | 0.02092255 | -0.01318464 | -0.01517039 | -0.04215905 | -0.03973942 | 0.003863775 | -0.025575
782.84 | 0.02111794 | -0.01146434 | -0.01326312 | -0.041976 | -0.03927274 | 0.005431173 | -0.02557975
782.85 | 0.02137383 | -0.009452284 | -0.01132803 | -0.04007361 | -0.0386424 | 0.007514013 | -0.02585076
782.86 | 0.02388588 | -0.005798639 | -0.008041372 | -0.03784074 | -0.03649272 | 0.01028941 | -0.0245165
782.87 | 0.0238029 | -0.003692685 | -0.005868772 | -0.0370649 | -0.03651369 | 0.01245795 | -0.02427631
782.88 | 0.02495615 | -0.0002634373 | -0.003045639 | -0.03519617 | -0.03570532 | 0.0144831 | -0.02345913
782.89 | 0.02560621 | 0.001667798 | -0.001212318 | -0.03393412 | -0.03503225 | 0.01639687 | -0.02220145
782.9 | 0.02679395 | 0.004280792 | 0.001533151 | -0.03193097 | -0.03386037 | 0.01910657 | -0.02124819
782.91 | 0.0283259 | 0.00761371 | 0.004294705 | -0.02953262 | -0.03214236 | 0.02155749 | -0.02028559
782.92 | 0.02802677 | 0.009043781 | 0.005758374 | -0.02869312 | -0.0320774 | 0.0226976 | -0.02020122
782.93 | 0.0282762 | 0.01147496 | 0.00812425 | -0.02702143 | -0.03147762 | 0.02439861 | -0.01926494
782.94 | 0.02885073 | 0.01304254 | 0.009965869 | -0.02610381 | -0.03146595 | 0.02567149 | -0.01890055
782.95 | 0.02951905 | 0.01531971 | 0.01319651 | -0.02449227 | -0.03066698 | 0.02808183 | -0.01737115
782.96 | 0.02951284 | 0.01690081 | 0.01448518 | -0.02319886 | -0.03039239 | 0.03010351 | -0.01676649
782.97 | 0.02871628 | 0.01819863 | 0.01529183 | -0.02330839 | -0.03082436 | 0.03049517 | -0.0175182
782.98 | 0.02868489 | 0.01932477 | 0.01672311 | -0.02300782 | -0.03108927 | 0.03184565 | -0.01655319
782.99 | 0.02934416 | 0.02177605 | 0.01858748 | -0.02159369 | -0.03071096 | 0.03388628 | -0.01584404
783 | 0.02876556 | 0.02346092 | 0.02024262 | -0.02197717 | -0.03076922 | 0.03497456 | -0.01535177
783.01 | 0.02952115 | 0.02423068 | 0.02118615 | -0.02246509 | -0.03164936 | 0.03589802 | -0.01485038
783.02 | 0.02964498 | 0.02550559 | 0.02358753 | -0.02342026 | -0.03228057 | 0.03711897 | -0.01494583
783.03 | 0.03049373 | 0.02694121 | 0.02588683 | -0.02362047 | -0.03214161 | 0.03874709 | -0.01374221
783.04 | 0.03163595 | 0.02947032 | 0.02840745 | -0.02255659 | -0.03244699 | 0.04076604 | -0.01254234
783.05 | 0.0315223 | 0.03009379 | 0.03000012 | -0.02286784 | -0.03339377 | 0.04144256 | -0.01211253
783.06 | 0.03095229 | 0.03022524 | 0.03105257 | -0.02376198 | -0.03491953 | 0.04124388 | -0.01210072
783.07 | 0.03037074 | 0.03048965 | 0.03206119 | -0.02395034 | -0.03542327 | 0.04244779 | -0.01222733
783.08 | 0.03000491 | 0.03142365 | 0.03372925 | -0.0245738 | -0.03585911 | 0.04329926 | -0.01218021
783.09 | 0.02943829 | 0.03122587 | 0.03430249 | -0.02652072 | -0.03771178 | 0.04392698 | -0.01284283
783.1 | 0.02925129 | 0.03077043 | 0.03521052 | -0.02747288 | -0.03876354 | 0.04453336 | -0.01241902
783.11 | 0.02938734 | 0.03042973 | 0.03557937 | -0.02930747 | -0.04071043 | 0.04502822 | -0.01267196
783.12 | 0.02888665 | 0.0307364 | 0.03604261 | -0.03063063 | -0.0423145 | 0.04492306 | -0.01275852
783.13 | 0.02910423 | 0.03103748 | 0.03756827 | -0.03173392 | -0.04300239 | 0.04581926 | -0.0120967
783.14 | 0.02820589 | 0.02977926 | 0.03669494 | -0.03410532 | -0.04571564 | 0.04558669 | -0.01307666
783.15 | 0.02760291 | 0.02814998 | 0.03686705 | -0.03608134 | -0.04786447 | 0.04500602 | -0.01280258
783.16 | 0.02696724 | 0.0267864 | 0.03707948 | -0.03795801 | -0.0497332 | 0.0441204 | -0.01280366
783.17 | 0.02696172 | 0.02640115 | 0.0381443 | -0.0386249 | -0.05187467 | 0.04431733 | -0.01207462
783.18 | 0.02595356 | 0.02393116 | 0.03767834 | -0.04091267 | -0.05363485 | 0.04246414 | -0.01322904
783.19 | 0.02596034 | 0.02406247 | 0.03878119 | -0.04135087 | -0.05427337 | 0.04260224 | -0.01301127
783.2 | 0.02615101 | 0.02397533 | 0.03994971 | -0.04158503 | -0.05500754 | 0.04354502 | -0.01270881
783.21 | 0.02476626 | 0.02136899 | 0.03928515 | -0.04416401 | -0.05747422 | 0.04235802 | -0.01376988
783.22 | 0.02362911 | 0.0198457 | 0.03917502 | -0.04588589 | -0.05967389 | 0.04156902 | -0.01444941
783.23 | 0.02316852 | 0.01832763 | 0.03881246 | -0.04761842 | -0.06191697 | 0.04025177 | -0.01492754
783.24 | 0.02282644 | 0.01699702 | 0.03870994 | -0.04982411 | -0.06433458 | 0.03971603 | -0.01579734
783.25 | 0.02250806 | 0.01564447 | 0.03893455 | -0.05109787 | -0.06701797 | 0.03816112 | -0.01547958
783.26 | 0.0211799 | 0.01395159 | 0.03829927 | -0.05318965 | -0.07026711 | 0.03681504 | -0.01537458
783.27 | 0.02130645 | 0.01316658 | 0.03829179 | -0.0541365 | -0.07242519 | 0.03641287 | -0.01424171
783.28 | 0.02030613 | 0.01083461 | 0.0368449 | -0.05642904 | -0.07551523 | 0.0339892 | -0.01539536
783.29 | 0.01840277 | 0.008188633 | 0.0352999 | -0.05933412 | -0.07895457 | 0.03131807 | -0.01619618
783.3 | 0.01906431 | 0.007871144 | 0.03496885 | -0.06075677 | -0.08075245 | 0.02988044 | -0.01490905
783.31 | 0.01886211 | 0.006379593 | 0.03379847 | -0.06251158 | -0.0833086 | 0.02770591 | -0.01491073
783.32 | 0.01890996 | 0.005837108 | 0.03425595 | -0.06353694 | -0.08505727 | 0.02713135 | -0.01382294
783.33 | 0.01837002 | 0.004834948 | 0.03348638 | -0.06564779 | -0.08707581 | 0.02527678 | -0.01453905
783.34 | 0.01750036 | 0.002879333 | 0.0314539 | -0.06868339 | -0.09018041 | 0.02230138 | -0.01576453
783.35 | 0.01706639 | 0.001319962 | 0.03011566 | -0.07066797 | -0.0932763 | 0.02029528 | -0.01539983
783.36 | 0.01674197 | -0.0009907923 | 0.02760537 | -0.07367849 | -0.09732979 | 0.01710741 | -0.01634508
783.37 | 0.01656087 | -0.00228968 | 0.02556726 | -0.07612725 | -0.09971224 | 0.01505375 | -0.01677652
783.38 | 0.01643421 | -0.003646422 | 0.0236704 | -0.07883528 | -0.1023141 | 0.01265573 | -0.01701123
783.39 | 0.01573777 | -0.004715676 | 0.0219241 | -0.08176691 | -0.1054112 | 0.01020168 | -0.01824561
783.4 | 0.01674679 | -0.005801606 | 0.020524 | -0.08380095 | -0.1079668 | 0.009287384 | -0.0180735
783.41 | 0.01766916 | -0.006140464 | 0.01994208 | -0.08565737 | -0.110308 | 0.007708494 | -0.01847914
783.42 | 0.01890326 | -0.006413941 | 0.01980006 | -0.08645953 | -0.1119656 | 0.006862103 | -0.01818717
783.43 | 0.01922352 | -0.008132053 | 0.01767116 | -0.08900809 | -0.1144274 | 0.005050022 | -0.01893068
783.44 | 0.02031252 | -0.009098967 | 0.01652644 | -0.09053386 | -0.1166311 | 0.004072037 | -0.01891807
783.45 | 0.0210339 | -0.009754009 | 0.01543702 | -0.09186602 | -0.1181692 | 0.002418487 | -0.01935891
783.46 | 0.022256 | -0.01065664 | 0.01407294 | -0.09357565 | -0.12053 | 0.000967811 | -0.01965512
783.47 | 0.02275449 | -0.01167544 | 0.0123556 | -0.09529105 | -0.123131 | -0.000363802 | -0.02005903
783.48 | 0.02210784 | -0.01317522 | 0.009425051 | -0.09850568 | -0.1271352 | -0.003521383 | -0.02235933
783.49 | 0.02268257 | -0.01477365 | 0.007927857 | -0.1011034 | -0.1288495 | -0.005750521 | -0.0223737
783.5 | 0.02312881 | -0.01474083 | 0.006867693 | -0.1028213 | -0.1308953 | -0.006760135 | -0.0226994
783.51 | 0.02296934 | -0.01534021 | 0.004461999 | -0.1054935 | -0.1339402 | -0.008691845 | -0.02466082
783.52 | 0.02367641 | -0.01610124 | 0.002718577 | -0.1068041 | -0.1358736 | -0.01055865 | -0.02499928
783.53 | 0.0242433 | -0.0161873 | 0.0012142 | -0.1080668 | -0.1378985 | -0.01209356 | -0.02504873
783.54 | 0.0243453 | -0.01704376 | -0.0009788892 | -0.1098748 | -0.139711 | -0.01394725 | -0.02585505
783.55 | 0.02601376 | -0.01660271 | -0.002483056 | -0.1108459 | -0.1403292 | -0.01467599 | -0.02633567
783.56 | 0.02552686 | -0.01805723 | -0.004767981 | -0.1133485 | -0.1428177 | -0.01731093 | -0.02798801
783.57 | 0.02656016 | -0.01765633 | -0.006342154 | -0.1142923 | -0.1437218 | -0.01782182 | -0.02827458
783.58 | 0.02789447 | -0.01657582 | -0.008093658 | -0.1145858 | -0.1437498 | -0.01824923 | -0.02879923
783.59 | 0.02834981 | -0.01618749 | -0.009685275 | -0.1150041 | -0.1444077 | -0.01932727 | -0.02967227
783.6 | 0.02918056 | -0.01537473 | -0.01088507 | -0.1157396 | -0.1446638 | -0.02008811 | -0.02946614
783.61 | 0.03025041 | -0.0143705 | -0.01252314 | -0.1162864 | -0.1449377 | -0.02046401 | -0.02960163
783.62 | 0.0318411 | -0.01273524 | -0.01404178 | -0.1159832 | -0.14464 | -0.01989883 | -0.02928753
783.63 | 0.03188836 | -0.01265098 | -0.01623322 | -0.1171825 | -0.1453406 | -0.0209599 | -0.03032865
783.64 | 0.03293404 | -0.01251146 | -0.01803845 | -0.1180344 | -0.1463848 | -0.02163478 | -0.0305875
783.65 | 0.03345899 | -0.01242172 | -0.02038685 | -0.1187012 | -0.1463366 | -0.02131951 | -0.03067829
783.66 | 0.03482914 | -0.01141827 | -0.02173973 | -0.1181404 | -0.1460449 | -0.02056393 | -0.03096766
783.67 | 0.03642501 | -0.01018178 | -0.02302354 | -0.117486 | -0.1456496 | -0.02003427 | -0.03023731
783.68 | 0.03700279 | -0.01013502 | -0.02434452 | -0.1174884 | -0.1453054 | -0.01951009 | -0.02995682
783.69 | 0.03830525 | -0.009146456 | -0.02484722 | -0.1166509 | -0.1440163 | -0.01877303 | -0.02974546
783.7 | 0.0390615 | -0.008793789 | -0.02655509 | -0.1157886 | -0.142893 | -0.01768588 | -0.03043608
783.71 | 0.03931597 | -0.008122153 | -0.02864557 | -0.1153441 | -0.1421869 | -0.01759685 | -0.03038523
783.72 | 0.03978405 | -0.007165223 | -0.03017256 | -0.1140491 | -0.1409062 | -0.01694357 | -0.03057291
783.73 | 0.03989558 | -0.0060982 | -0.03183641 | -0.1127169 | -0.1399691 | -0.01595355 | -0.03046482
783.74 | 0.04012471 | -0.004506244 | -0.03251872 | -0.1112087 | -0.1383955 | -0.01476778 | -0.03018016
783.75 | 0.04017523 | -0.00386919 | -0.03477388 | -0.110342 | -0.1378883 | -0.0143565 | -0.0314448
783.76 | 0.04067142 | -0.002507369 | -0.03571623 | -0.1081053 | -0.1357398 | -0.01292029 | -0.03108557
783.77 | 0.04259455 | 0.0004716867 | -0.03560083 | -0.105458 | -0.1332292 | -0.01114889 | -0.02976396
783.78 | 0.04289883 | 0.002248483 | -0.03562563 | -0.1028034 | -0.1309472 | -0.009974674 | -0.02887506
783.79 | 0.04358084 | 0.005034973 | -0.0353978 | -0.0996074 | -0.128118 | -0.00786839 | -0.02781687
783.8 | 0.04413554 | 0.007273925 | -0.03472758 | -0.09736437 | -0.1259486 | -0.006189923 | -0.02708273
783.81 | 0.04368347 | 0.008869392 | -0.03534105 | -0.09491838 | -0.1230885 | -0.004583855 | -0.02665952
783.82 | 0.0433557 | 0.0106328 | -0.03564056 | -0.0927539 | -0.1208637 | -0.002791655 | -0.02630818
783.83 | 0.04233396 | 0.01227258 | -0.03579665 | -0.09062047 | -0.1186783 | -0.00164176 | -0.0264431
783.84 | 0.0426633 | 0.01417367 | -0.03592642 | -0.08814367 | -0.1160317 | 2.807904e-05 | -0.02573712
783.85 | 0.0425359 | 0.01623239 | -0.03547911 | -0.08552123 | -0.1131033 | 0.00137254 | -0.02465856
783.86 | 0.04331471 | 0.01805854 | -0.03481969 | -0.08259177 | -0.1109204 | 0.003276656 | -0.02355577
783.87 | 0.04274794 | 0.01994616 | -0.03441663 | -0.08026577 | -0.1090255 | 0.005118482 | -0.02210743
783.88 | 0.04261829 | 0.02212397 | -0.03317779 | -0.07739123 | -0.106015 | 0.007643764 | -0.02007521
783.89 | 0.04243589 | 0.02391443 | -0.0324131 | -0.07461329 | -0.1036317 | 0.009229482 | -0.01820156
783.9 | 0.04234727 | 0.0251706 | -0.03122752 | -0.07258494 | -0.1009958 | 0.01104234 | -0.01624881
783.91 | 0.04263806 | 0.02717444 | -0.02947325 | -0.06941038 | -0.09743361 | 0.01364217 | -0.01419994
783.92 | 0.04322867 | 0.02960471 | -0.0279776 | -0.06543193 | -0.09411318 | 0.01573456 | -0.01164756
783.93 | 0.04254998 | 0.03228627 | -0.02589584 | -0.06116002 | -0.09023015 | 0.01767793 | -0.008302037
783.94 | 0.04269498 | 0.03429553 | -0.0245428 | -0.05790543 | -0.08682077 | 0.01934531 | -0.006120243
783.95 | 0.0417075 | 0.03669642 | -0.02366946 | -0.05543985 | -0.08438516 | 0.0211996 | -0.004361651
783.96 | 0.04258404 | 0.03888583 | -0.02168545 | -0.05063765 | -0.08056902 | 0.02339971 | -0.002572607
783.97 | 0.04309396 | 0.04131326 | -0.0194975 | -0.04740405 | -0.07672101 | 0.02552885 | 0.0003800025
783.98 | 0.04306411 | 0.04336686 | -0.01747783 | -0.04312661 | -0.07416364 | 0.02659834 | 0.002840228
783.99 | 0.04399499 | 0.04623519 | -0.01415009 | -0.04029115 | -0.07047366 | 0.02932221 | 0.006646625
784 | 0.04408657 | 0.04872463 | -0.01197259 | -0.03676979 | -0.06694543 | 0.03197846 | 0.008594586
784.01 | 0.04531986 | 0.05047607 | -0.0100166 | -0.03295775 | -0.06282944 | 0.0335554 | 0.01188911
784.02 | 0.04519854 | 0.0532005 | -0.009051065 | -0.02943754 | -0.05911201 | 0.03520337 | 0.01450732
784.03 | 0.04569315 | 0.05450416 | -0.006012349 | -0.02626388 | -0.05529546 | 0.0365978 | 0.01630067
784.04 | 0.04475293 | 0.05674226 | -0.004776714 | -0.02304214 | -0.05220722 | 0.0388151 | 0.0188751
784.05 | 0.04410829 | 0.05877832 | -0.002478197 | -0.01908476 | -0.04861196 | 0.04062689 | 0.02112604
784.06 | 0.04372519 | 0.0605233 | -0.0004594007 | -0.01612091 | -0.04575858 | 0.04232731 | 0.02419605
784.07 | 0.04186111 | 0.06183411 | 0.0001886458 | -0.01373784 | -0.0429844 | 0.04325324 | 0.02620203
784.08 | 0.04249488 | 0.06348094 | 0.002997056 | -0.009304399 | -0.03945925 | 0.04461682 | 0.02998959
784.09 | 0.04098959 | 0.0649027 | 0.004009132 | -0.007067798 | -0.03652887 | 0.04638353 | 0.03179739
784.1 | 0.03981721 | 0.06612656 | 0.006747459 | -0.004645898 | -0.03449213 | 0.04838057 | 0.03350285
784.11 | 0.04044856 | 0.06847261 | 0.008550235 | -0.001555595 | -0.03071169 | 0.04912811 | 0.03667173
784.12 | 0.03993627 | 0.06894431 | 0.01000453 | 0.001446928 | -0.02833184 | 0.05042917 | 0.03810213
784.13 | 0.04020067 | 0.070203 | 0.01275868 | 0.004230419 | -0.02519735 | 0.05235462 | 0.04128236
784.14 | 0.03942172 | 0.07168335 | 0.01475668 | 0.007018781 | -0.02141049 | 0.05335662 | 0.04411515
784.15 | 0.03803587 | 0.07218191 | 0.01542458 | 0.009572939 | -0.01856218 | 0.05357009 | 0.04484598
784.16 | 0.0369739 | 0.07126947 | 0.0172605 | 0.01219633 | -0.01643144 | 0.05408472 | 0.04671451
784.17 | 0.03433795 | 0.07105767 | 0.01696472 | 0.01351609 | -0.01403547 | 0.0537425 | 0.04793889
784.18 | 0.03374228 | 0.07015113 | 0.01831611 | 0.01539375 | -0.01199691 | 0.05316821 | 0.04877759
784.19 | 0.03248212 | 0.06976626 | 0.01970656 | 0.01796922 | -0.009885886 | 0.05314424 | 0.05043059
784.2 | 0.03176458 | 0.06997767 | 0.02185986 | 0.02045905 | -0.006193612 | 0.05335074 | 0.0525675
784.21 | 0.03005344 | 0.07016564 | 0.02350091 | 0.0219027 | -0.004463371 | 0.0523045 | 0.05377641
784.22 | 0.02812443 | 0.07051311 | 0.02429102 | 0.02335544 | -0.001192839 | 0.05300291 | 0.05453964
784.23 | 0.02700799 | 0.07043043 | 0.02450333 | 0.02483406 | 0.0002287281 | 0.05313471 | 0.05618395
784.24 | 0.0250375 | 0.06896477 | 0.02437347 | 0.02472102 | 0.001595567 | 0.05199455 | 0.0567199
784.25 | 0.02320359 | 0.06867461 | 0.02504124 | 0.02554532 | 0.003933567 | 0.05211461 | 0.05840764
784.26 | 0.02303989 | 0.06748259 | 0.02601075 | 0.02795437 | 0.00499666 | 0.05159151 | 0.0605775
784.27 | 0.02130638 | 0.06635993 | 0.02741515 | 0.02758753 | 0.006246502 | 0.05088835 | 0.06189053
784.28 | 0.02057926 | 0.06420108 | 0.02716874 | 0.0297324 | 0.007564453 | 0.04961073 | 0.06247723
784.29 | 0.01974222 | 0.06250654 | 0.02782174 | 0.0302566 | 0.008322457 | 0.04883164 | 0.06381215
784.3 | 0.01855032 | 0.06139993 | 0.02915366 | 0.03145554 | 0.009083387 | 0.04857414 | 0.0653491
784.31 | 0.01712413 | 0.05918281 | 0.03011572 | 0.03176175 | 0.01038494 | 0.04641456 | 0.06576088
784.32 | 0.01580493 | 0.05753476 | 0.03161867 | 0.03276826 | 0.01221965 | 0.04568804 | 0.06535041
784.33 | 0.01499709 | 0.05629794 | 0.03224344 | 0.03331185 | 0.01319138 | 0.04468542 | 0.06462817
784.34 | 0.01362405 | 0.05467534 | 0.03258326 | 0.03440351 | 0.01535725 | 0.04389176 | 0.06454807
784.35 | 0.01322653 | 0.05268051 | 0.03344454 | 0.03553805 | 0.01692108 | 0.04195392 | 0.0648756
784.36 | 0.01322374 | 0.05202921 | 0.03344916 | 0.03597896 | 0.01804982 | 0.04097376 | 0.06517112
784.37 | 0.01083718 | 0.04991112 | 0.03227293 | 0.03671765 | 0.01857355 | 0.03948713 | 0.06364294
784.38 | 0.01063902 | 0.04997913 | 0.03226041 | 0.0382069 | 0.02024487 | 0.03800388 | 0.06389445
784.39 | 0.01065234 | 0.04814016 | 0.03165771 | 0.03830123 | 0.02206677 | 0.03636621 | 0.06346379
784.4 | 0.009591434 | 0.04573762 | 0.03010574 | 0.03849044 | 0.02255355 | 0.03408747 | 0.06211982
784.41 | 0.007789723 | 0.04403069 | 0.02968403 | 0.03992461 | 0.0234639 | 0.03270254 | 0.06147285
784.42 | 0.007310268 | 0.04305395 | 0.0289389 | 0.04162818 | 0.02456456 | 0.03053592 | 0.06127464
784.43 | 0.00687701 | 0.04171526 | 0.02922037 | 0.04257065 | 0.02632123 | 0.02895304 | 0.06114864
784.44 | 0.006826941 | 0.04037333 | 0.02838415 | 0.04196062 | 0.02799685 | 0.02775769 | 0.06061643
784.45 | 0.006326294 | 0.03885521 | 0.02883119 | 0.0436277 | 0.03066603 | 0.02700422 | 0.06107287
784.46 | 0.00571682 | 0.03718654 | 0.02783461 | 0.04302601 | 0.0313659 | 0.02491926 | 0.05985555
784.47 | 0.00522258 | 0.03699905 | 0.02740255 | 0.04422848 | 0.0329389 | 0.02277337 | 0.06029176
784.48 | 0.00525195 | 0.03505744 | 0.0253967 | 0.04420374 | 0.03255148 | 0.02072346 | 0.05987538
784.49 | 0.004051594 | 0.03442598 | 0.02466817 | 0.04482709 | 0.0340299 | 0.0199915 | 0.05909241
784.5 | 0.003382813 | 0.03403212 | 0.02409948 | 0.04589778 | 0.03516148 | 0.01911509 | 0.05921599
784.51 | 0.002430139 | 0.03171118 | 0.0230116 | 0.04625905 | 0.03591141 | 0.01759157 | 0.05840211
784.52 | 0.001828912 | 0.03120082 | 0.02331855 | 0.04782231 | 0.03801257 | 0.01705128 | 0.05862516
784.53 | 0.0009889836 | 0.02906765 | 0.02198523 | 0.04786542 | 0.03829327 | 0.015446 | 0.05790135
784.54 | 0.0004920596 | 0.02682748 | 0.02184814 | 0.04870383 | 0.03894267 | 0.013993 | 0.0572875
784.55 | 0.0004964752 | 0.0250067 | 0.02101461 | 0.04889236 | 0.03954609 | 0.01278251 | 0.05620882
784.56 | -0.0003885402 | 0.02338639 | 0.01983374 | 0.04980512 | 0.04105536 | 0.01261683 | 0.05525542
784.57 | 0.0001014629 | 0.02171897 | 0.02001353 | 0.05115011 | 0.04307386 | 0.01199128 | 0.0543456
784.58 | 0.0009176989 | 0.02114311 | 0.01918986 | 0.05255976 | 0.04474981 | 0.01226269 | 0.05444916
784.59 | 0.002178764 | 0.02037338 | 0.01783427 | 0.05305935 | 0.04637202 | 0.01114338 | 0.05330406
784.6 | 0.002689448 | 0.0195285 | 0.01779463 | 0.05393222 | 0.04818466 | 0.01068055 | 0.05321718
784.61 | 0.002589783 | 0.01847279 | 0.01631861 | 0.05336844 | 0.04859036 | 0.01055588 | 0.05216162
784.62 | 0.001864658 | 0.01849409 | 0.01584116 | 0.05444102 | 0.0504609 | 0.01082929 | 0.05225116
784.63 | 0.002352279 | 0.0185209 | 0.01480306 | 0.05569751 | 0.0516968 | 0.01104399 | 0.05095851
784.64 | 0.001616677 | 0.01795567 | 0.01424423 | 0.05662913 | 0.05278175 | 0.01198795 | 0.05040831
784.65 | 0.002317647 | 0.01821387 | 0.01454937 | 0.05869106 | 0.05487122 | 0.01216004 | 0.0506158
784.66 | 0.00241806 | 0.01709397 | 0.01408391 | 0.05913682 | 0.05667986 | 0.01195462 | 0.04965624
784.67 | 0.0009514469 | 0.01638401 | 0.01345893 | 0.05891711 | 0.05760215 | 0.011936 | 0.04767384
784.68 | 0.0006979288 | 0.01618081 | 0.01295621 | 0.06060949 | 0.0597546 | 0.01302991 | 0.04668423
784.69 | 0.001168335 | 0.01685915 | 0.01385394 | 0.06205244 | 0.06207051 | 0.01502235 | 0.0455452
784.7 | 0.0009291887 | 0.01693796 | 0.01324883 | 0.06339468 | 0.06385132 | 0.01490995 | 0.0445487
784.71 | 0.002078886 | 0.0162212 | 0.01397027 | 0.06527221 | 0.06484563 | 0.01638685 | 0.0432288
784.72 | 0.003425943 | 0.01760445 | 0.01523561 | 0.06695658 | 0.06789379 | 0.01790892 | 0.04340085
784.73 | 0.003706547 | 0.01851371 | 0.01583441 | 0.06889568 | 0.06881476 | 0.0199338 | 0.04282347
784.74 | 0.004770071 | 0.01895355 | 0.01729413 | 0.07090639 | 0.07097515 | 0.02249452 | 0.04307731
784.75 | 0.005370479 | 0.02030806 | 0.01825758 | 0.07183087 | 0.072757 | 0.02234303 | 0.04249999
784.76 | 0.00672278 | 0.01996219 | 0.01917516 | 0.07236179 | 0.07280439 | 0.02373157 | 0.04066557
784.77 | 0.008800512 | 0.02156167 | 0.02108871 | 0.07421915 | 0.07590995 | 0.02664836 | 0.04095457
784.78 | 0.009349682 | 0.02265423 | 0.02235174 | 0.07531157 | 0.0767763 | 0.0287386 | 0.04125599
784.79 | 0.01097532 | 0.02444963 | 0.0229865 | 0.07640939 | 0.07890881 | 0.03113688 | 0.04255862
784.8 | 0.01149621 | 0.02579434 | 0.02306062 | 0.07711017 | 0.08047805 | 0.03222421 | 0.04233288
784.81 | 0.01256793 | 0.02682035 | 0.02343848 | 0.0780709 | 0.08294033 | 0.03308261 | 0.04136388
784.82 | 0.01410566 | 0.02880535 | 0.02377641 | 0.0789415 | 0.08482137 | 0.03551837 | 0.04103012
784.83 | 0.01559602 | 0.03029252 | 0.02526115 | 0.07981078 | 0.08602008 | 0.0372918 | 0.04053648
784.84 | 0.01638796 | 0.03165107 | 0.02672816 | 0.08170972 | 0.08699354 | 0.04020678 | 0.04051106
784.85 | 0.01768523 | 0.03556592 | 0.02860664 | 0.0837194 | 0.08961213 | 0.0430236 | 0.04144211
784.86 | 0.01824556 | 0.03840866 | 0.02978858 | 0.08581396 | 0.09108885 | 0.04516727 | 0.04196878
784.87 | 0.01969428 | 0.0406238 | 0.03070737 | 0.08698854 | 0.09297472 | 0.04673572 | 0.04206524
784.88 | 0.02039408 | 0.04283798 | 0.032272 | 0.08835157 | 0.09439525 | 0.0492897 | 0.04124779
784.89 | 0.02128555 | 0.04539469 | 0.03408547 | 0.08956117 | 0.09575141 | 0.05183923 | 0.04115679
784.9 | 0.02272669 | 0.04893266 | 0.03598625 | 0.09062585 | 0.09844331 | 0.05433814 | 0.04213731
784.91 | 0.02431705 | 0.0507557 | 0.03819777 | 0.09212692 | 0.1001303 | 0.056303 | 0.04331507
784.92 | 0.02470139 | 0.0539416 | 0.04007092 | 0.09386592 | 0.1027436 | 0.05978453 | 0.04442015
784.93 | 0.02519991 | 0.05581968 | 0.04174113 | 0.09429229 | 0.1034284 | 0.06125126 | 0.04369484
784.94 | 0.02623685 | 0.05822886 | 0.04333288 | 0.09612169 | 0.105098 | 0.06281866 | 0.04496305
784.95 | 0.02698787 | 0.0617535 | 0.04525279 | 0.09718006 | 0.1080636 | 0.06462307 | 0.0447081
784.96 | 0.0280463 | 0.06456482 | 0.04593338 | 0.09839017 | 0.1095951 | 0.06690262 | 0.04486941
784.97 | 0.02932262 | 0.06852691 | 0.04873739 | 0.1009034 | 0.1111563 | 0.06968027 | 0.04683436
784.98 | 0.03069763 | 0.07173172 | 0.05081092 | 0.1018719 | 0.1129994 | 0.07183813 | 0.04729679
784.99 | 0.03108141 | 0.07373422 | 0.0517846 | 0.1037724 | 0.1135858 | 0.07366666 | 0.04669226
785 | 0.03128696 | 0.07600917 | 0.0530759 | 0.1051128 | 0.1138195 | 0.07646208 | 0.04782187
785.01 | 0.03220988 | 0.07742992 | 0.05471915 | 0.1065884 | 0.1148535 | 0.07876976 | 0.04871708
785.02 | 0.03375781 | 0.08006282 | 0.0569983 | 0.1080728 | 0.1174268 | 0.08116062 | 0.05047913
785.03 | 0.03373521 | 0.08224458 | 0.05874645 | 0.109724 | 0.1183208 | 0.08334088 | 0.05104664
785.04 | 0.03494018 | 0.08469523 | 0.06073443 | 0.112218 | 0.1204816 | 0.08535029 | 0.051913
785.05 | 0.03445084 | 0.08688325 | 0.06236509 | 0.1132515 | 0.1219675 | 0.08644079 | 0.05165813
785.06 | 0.03484287 | 0.08878342 | 0.06353231 | 0.1141249 | 0.122837 | 0.08811101 | 0.05290291
785.07 | 0.03494432 | 0.09121711 | 0.06473999 | 0.1159321 | 0.123662 | 0.08941301 | 0.05370435
785.08 | 0.03475033 | 0.09213298 | 0.06617978 | 0.1170547 | 0.124507 | 0.09029136 | 0.05589727
785.09 | 0.03494409 | 0.09354426 | 0.06682677 | 0.1166655 | 0.1247232 | 0.09092977 | 0.05703132
785.1 | 0.03407413 | 0.09376474 | 0.06801491 | 0.1170799 | 0.1249848 | 0.09083942 | 0.05761805
785.11 | 0.03427944 | 0.09327206 | 0.06995733 | 0.1187233 | 0.1249247 | 0.09211644 | 0.05897086
785.12 | 0.03448493 | 0.09483175 | 0.07116736 | 0.119847 | 0.1258678 | 0.09279958 | 0.06036071
785.13 | 0.03464184 | 0.09473214 | 0.072328 | 0.1205791 | 0.1263735 | 0.09303067 | 0.06079294
785.14 | 0.03574294 | 0.09689359 | 0.07500391 | 0.1230815 | 0.1279709 | 0.09305334 | 0.06361278
785.15 | 0.03692985 | 0.09762972 | 0.07690585 | 0.1245333 | 0.1289504 | 0.0940786 | 0.06474201
785.16 | 0.03814006 | 0.0989061 | 0.07838289 | 0.1266933 | 0.130061 | 0.09498636 | 0.06659895
785.17 | 0.03889552 | 0.09838954 | 0.07895298 | 0.12845 | 0.1305505 | 0.09413081 | 0.06766119
785.18 | 0.03783322 | 0.09769679 | 0.07909801 | 0.1295302 | 0.1305592 | 0.09302145 | 0.06717276
785.19 | 0.03875695 | 0.09871036 | 0.08072033 | 0.1307638 | 0.13204 | 0.09333223 | 0.06921745
785.2 | 0.03898649 | 0.09885377 | 0.08175952 | 0.1323954 | 0.131929 | 0.09286917 | 0.07087952
785.21 | 0.03951781 | 0.09921643 | 0.08295821 | 0.1337227 | 0.1327 | 0.09277461 | 0.07155332
785.22 | 0.03927337 | 0.09958261 | 0.08277479 | 0.134469 | 0.1332569 | 0.09240053 | 0.07256883
785.23 | 0.03806272 | 0.09889137 | 0.08255563 | 0.1341965 | 0.1320292 | 0.09059039 | 0.07228653
785.24 | 0.03778529 | 0.09756751 | 0.08130859 | 0.134143 | 0.1330359 | 0.08861584 | 0.07265633
785.25 | 0.03639536 | 0.09629232 | 0.08107183 | 0.1340899 | 0.1326314 | 0.08776752 | 0.07161821
785.26 | 0.03638388 | 0.09474465 | 0.08147432 | 0.1344005 | 0.1327682 | 0.08671017 | 0.0727078
785.27 | 0.03580035 | 0.09241639 | 0.08005749 | 0.1337053 | 0.1323463 | 0.08475687 | 0.07252275
785.28 | 0.03523891 | 0.09015477 | 0.07992322 | 0.1341752 | 0.1325609 | 0.08231065 | 0.0724905
785.29 | 0.03484363 | 0.08911473 | 0.07992096 | 0.13475 | 0.1338597 | 0.08063123 | 0.07296684
785.3 | 0.03353155 | 0.08682284 | 0.07981017 | 0.1348175 | 0.1342036 | 0.07839232 | 0.07353732
785.31 | 0.03321189 | 0.085533 | 0.07973162 | 0.135636 | 0.1348682 | 0.07666284 | 0.07424339
785.32 | 0.03357137 | 0.08566522 | 0.07914317 | 0.1359863 | 0.1348214 | 0.07620152 | 0.07550135
785.33 | 0.03267313 | 0.08300537 | 0.07901829 | 0.1354691 | 0.134476 | 0.07456362 | 0.07520694
785.34 | 0.03175086 | 0.08128129 | 0.0790758 | 0.1355823 | 0.1342075 | 0.07246762 | 0.07545105
785.35 | 0.03116236 | 0.0785689 | 0.07861781 | 0.1353631 | 0.1343141 | 0.07187712 | 0.07520495
785.36 | 0.03211251 | 0.07688055 | 0.07978994 | 0.1368906 | 0.1355453 | 0.07085096 | 0.07619087
785.37 | 0.03179036 | 0.07514394 | 0.07984666 | 0.1372372 | 0.135417 | 0.06880852 | 0.07583441
785.38 | 0.03174226 | 0.07331046 | 0.07893912 | 0.1375494 | 0.1357937 | 0.06719301 | 0.07589347
785.39 | 0.03189439 | 0.07177054 | 0.07818631 | 0.1389041 | 0.1373556 | 0.06595154 | 0.07567237
785.4 | 0.03054404 | 0.06950481 | 0.0774575 | 0.1393773 | 0.1370678 | 0.06333699 | 0.07469791
785.41 | 0.03045855 | 0.0672537 | 0.07699442 | 0.1402642 | 0.1383955 | 0.06163146 | 0.07513604
785.42 | 0.02982147 | 0.06396335 | 0.07592177 | 0.140332 | 0.1384406 | 0.05981578 | 0.07421576
785.43 | 0.02982 | 0.06248791 | 0.07542867 | 0.1423887 | 0.1400576 | 0.05866959 | 0.07520939
785.44 | 0.02898995 | 0.06058863 | 0.07500687 | 0.14317 | 0.1397582 | 0.05632462 | 0.07436509
785.45 | 0.02820242 | 0.05815085 | 0.07424971 | 0.1435967 | 0.1400166 | 0.05484055 | 0.07314773
785.46 | 0.02817793 | 0.05712786 | 0.07430253 | 0.1450149 | 0.1407602 | 0.05427731 | 0.07365786
785.47 | 0.02727147 | 0.05537367 | 0.0740358 | 0.1460772 | 0.1406837 | 0.05246384 | 0.07294217
785.48 | 0.02679704 | 0.05253104 | 0.07337001 | 0.1466801 | 0.1407935 | 0.04985794 | 0.07250283
785.49 | 0.02681512 | 0.05045738 | 0.07223535 | 0.1464534 | 0.1408315 | 0.04763548 | 0.07202361
785.5 | 0.02576377 | 0.04688023 | 0.07145063 | 0.1456732 | 0.1398257 | 0.04561531 | 0.07085699
785.51 | 0.02547478 | 0.04323257 | 0.07060549 | 0.1450792 | 0.1381305 | 0.04361135 | 0.06989522
785.52 | 0.02469112 | 0.04092764 | 0.06984892 | 0.1454547 | 0.1376787 | 0.04194395 | 0.06897577
785.53 | 0.02447059 | 0.03918379 | 0.06919643 | 0.1455465 | 0.1358014 | 0.0398981 | 0.06790654
785.54 | 0.02352981 | 0.03661187 | 0.0683075 | 0.1447555 | 0.1338988 | 0.03801888 | 0.06616999
785.55 | 0.02402222 | 0.03539207 | 0.06878711 | 0.1442936 | 0.1337684 | 0.03712663 | 0.0660053
785.56 | 0.02328444 | 0.03436493 | 0.06704675 | 0.1433418 | 0.1326063 | 0.03463603 | 0.0636292
785.57 | 0.02139413 | 0.03167091 | 0.06573846 | 0.1420134 | 0.1305234 | 0.03270768 | 0.06137785
785.58 | 0.0214867 | 0.03051902 | 0.06522089 | 0.1419327 | 0.1295466 | 0.03148227 | 0.06049532
785.59 | 0.02083524 | 0.02918484 | 0.06421422 | 0.1396111 | 0.1286691 | 0.030177 | 0.0591906
785.6 | 0.02038799 | 0.02726635 | 0.06330472 | 0.1376131 | 0.1266751 | 0.02965996 | 0.05716685
785.61 | 0.01969001 | 0.02495139 | 0.06202757 | 0.1369686 | 0.1245564 | 0.02728966 | 0.05586619
785.62 | 0.018227 | 0.02228349 | 0.05967001 | 0.1353171 | 0.1216788 | 0.02415862 | 0.0520277
785.63 | 0.0184766 | 0.02104294 | 0.05833346 | 0.1335177 | 0.1194747 | 0.02185465 | 0.05012954
785.64 | 0.01837681 | 0.01920347 | 0.05683997 | 0.1315591 | 0.1166557 | 0.02002645 | 0.04693055
785.65 | 0.01813933 | 0.0155687 | 0.05501741 | 0.1294842 | 0.1143258 | 0.01780017 | 0.04482188
785.66 | 0.0191269 | 0.01483645 | 0.05428042 | 0.1279215 | 0.1125645 | 0.01762131 | 0.04393634
785.67 | 0.01913151 | 0.01204841 | 0.05370796 | 0.1268769 | 0.1105279 | 0.01562886 | 0.0411038
785.68 | 0.02003643 | 0.01117008 | 0.05352476 | 0.1261371 | 0.1094234 | 0.01466326 | 0.04008632
785.69 | 0.01854397 | 0.008773729 | 0.05127118 | 0.1239863 | 0.1066528 | 0.01234912 | 0.03714142
785.7 | 0.01862874 | 0.007428006 | 0.05085612 | 0.122533 | 0.1055466 | 0.01123741 | 0.03491967
785.71 | 0.01828652 | 0.005361417 | 0.04931354 | 0.1202259 | 0.1028562 | 0.009353548 | 0.03221279
785.72 | 0.01775376 | 0.002903817 | 0.04831026 | 0.1190903 | 0.1009068 | 0.008166527 | 0.03022938
785.73 | 0.01727107 | 0.001489693 | 0.04861552 | 0.1165084 | 0.09834738 | 0.006674058 | 0.02778334
785.74 | 0.01657759 | 0.0005273012 | 0.04780324 | 0.1139586 | 0.09571588 | 0.005731832 | 0.02480596
785.75 | 0.01638479 | -0.00111442 | 0.04704051 | 0.1121009 | 0.09257081 | 0.00443178 | 0.02161513
785.76 | 0.01581311 | -0.002211058 | 0.04655888 | 0.1100587 | 0.08936084 | 0.003430061 | 0.01869858
785.77 | 0.01460481 | -0.00326621 | 0.0450111 | 0.1081597 | 0.08655385 | 0.001353998 | 0.01519551
785.78 | 0.01461675 | -0.003209715 | 0.0444876 | 0.1063356 | 0.08435528 | 0.001413659 | 0.01317686
785.79 | 0.01343489 | -0.004135005 | 0.04457666 | 0.1036677 | 0.08124736 | 0.001473528 | 0.01107499
785.8 | 0.01275031 | -0.005428571 | 0.04453283 | 0.1018372 | 0.07905074 | 0.0003088522 | 0.009099297
785.81 | 0.01296298 | -0.006013864 | 0.04515519 | 0.1007232 | 0.07663448 | 0.0004617506 | 0.006266167
785.82 | 0.01289376 | -0.006493456 | 0.04448785 | 0.09838118 | 0.07288493 | -0.0005261296 | 0.003697292
785.83 | 0.01231184 | -0.007283492 | 0.04356194 | 0.09592659 | 0.07023306 | -0.0008872537 | 0.001257397
785.84 | 0.01183009 | -0.007986547 | 0.04332284 | 0.09342118 | 0.06597288 | -0.001739177 | -0.002700195
785.85 | 0.01209362 | -0.007991978 | 0.04231118 | 0.09103139 | 0.06273762 | -0.001753071 | -0.00500486
785.86 | 0.01083449 | -0.00822779 | 0.04097043 | 0.08827778 | 0.05972896 | -0.003266776 | -0.008513042
785.87 | 0.01062962 | -0.008078995 | 0.03985513 | 0.08600849 | 0.05613614 | -0.004299083 | -0.01030751
785.88 | 0.009575097 | -0.009021473 | 0.03908328 | 0.08244812 | 0.05173135 | -0.005851629 | -0.01389819
785.89 | 0.008125077 | -0.01083004 | 0.03773816 | 0.07948467 | 0.04758577 | -0.007534848 | -0.01697737
785.9 | 0.007669099 | -0.01104967 | 0.03694758 | 0.07622866 | 0.0433125 | -0.008527825 | -0.02030752
785.91 | 0.00686954 | -0.01230978 | 0.03595716 | 0.07370836 | 0.03947648 | -0.009320584 | -0.02343141
785.92 | 0.006972875 | -0.0124884 | 0.03586874 | 0.07081161 | 0.03673388 | -0.01026071 | -0.02633226
785.93 | 0.006751318 | -0.01270433 | 0.03419346 | 0.067027 | 0.0328239 | -0.01121382 | -0.02895078
785.94 | 0.006218787 | -0.01382079 | 0.03224764 | 0.06369436 | 0.02824989 | -0.01277644 | -0.03220143
785.95 | 0.006717803 | -0.01336174 | 0.03117568 | 0.06056214 | 0.02491564 | -0.01288648 | -0.03460359
785.96 | 0.006223153 | -0.01367282 | 0.02971519 | 0.05770922 | 0.02092926 | -0.01380885 | -0.03726586
785.97 | 0.005745128 | -0.01390488 | 0.02796175 | 0.05410457 | 0.01589859 | -0.01471897 | -0.03957489
785.98 | 0.005423428 | -0.0136272 | 0.02586835 | 0.04963459 | 0.01187424 | -0.01574502 | -0.04254002
785.99 | 0.004618173 | -0.01416828 | 0.02402778 | 0.04548627 | 0.007634996 | -0.01754733 | -0.04589443
786 | 0.00432699 | -0.01381664 | 0.02298594 | 0.04261416 | 0.00396668 | -0.01876263 | -0.04830253
786.01 | 0.003211664 | -0.01469579 | 0.02082728 | 0.03833918 | -0.001277576 | -0.02083843 | -0.05184527
786.02 | 0.002761079 | -0.0156859 | 0.01941796 | 0.03382152 | -0.004778259 | -0.02201349 | -0.05443142
786.03 | 0.002958741 | -0.01478924 | 0.01786029 | 0.03101528 | -0.008653069 | -0.02337756 | -0.05725075
786.04 | 0.002368345 | -0.01571338 | 0.01627009 | 0.02652093 | -0.01290004 | -0.02528137 | -0.05937599
786.05 | 0.002251773 | -0.01638826 | 0.01456782 | 0.02301233 | -0.01777163 | -0.02737763 | -0.06257392
786.06 | 0.00263926 | -0.0167387 | 0.01303218 | 0.01979267 | -0.02161489 | -0.02905995 | -0.06523678
786.07 | 0.003312976 | -0.01669116 | 0.01108408 | 0.0172246 | -0.02608746 | -0.03010051 | -0.06721281
786.08 | 0.003886403 | -0.01583017 | 0.009605215 | 0.01522435 | -0.02929448 | -0.0315389 | -0.06869714
786.09 | 0.003723975 | -0.01664616 | 0.006934841 | 0.01236362 | -0.03374717 | -0.03417744 | -0.07106474
786.1 | 0.003968061 | -0.01768226 | 0.005452495 | 0.008481171 | -0.03774277 | -0.03623778 | -0.07209697
786.11 | 0.003634449 | -0.01861461 | 0.003326349 | 0.005373996 | -0.04235308 | -0.03781212 | -0.07407109
786.12 | 0.003970185 | -0.01846608 | 0.0008922179 | 0.00318385 | -0.04568836 | -0.03965783 | -0.07449201
786.13 | 0.004313334 | -0.01866315 | -0.0007494116 | 0.0004841127 | -0.04877815 | -0.04094082 | -0.07526739
786.14 | 0.004507595 | -0.01806439 | -0.003136763 | -0.002486254 | -0.05187759 | -0.04219838 | -0.07661615
786.15 | 0.005075373 | -0.01839948 | -0.005465049 | -0.004943832 | -0.05493779 | -0.04438465 | -0.07815105
786.16 | 0.004226432 | -0.0193284 | -0.007700701 | -0.006424865 | -0.05718887 | -0.04524684 | -0.07904416
786.17 | 0.003712417 | -0.02011119 | -0.01045857 | -0.00933736 | -0.06007085 | -0.04765181 | -0.07968594
786.18 | 0.003716273 | -0.0212761 | -0.01219427 | -0.0116139 | -0.06191545 | -0.04867252 | -0.08061417
786.19 | 0.004357198 | -0.02064633 | -0.01293728 | -0.01304692 | -0.06352568 | -0.04951094 | -0.08030636
786.2 | 0.003780796 | -0.02078602 | -0.01536773 | -0.0152101 | -0.06502049 | -0.0511646 | -0.08003879
786.21 | 0.003497963 | -0.02073347 | -0.01713718 | -0.01640721 | -0.06691235 | -0.05155948 | -0.08025232
786.22 | 0.004475822 | -0.02035454 | -0.01767227 | -0.01794677 | -0.06771599 | -0.05222672 | -0.07918861
786.23 | 0.004113717 | -0.01970718 | -0.018674 | -0.01899727 | -0.06856837 | -0.05392208 | -0.07821376
786.24 | 0.004682229 | -0.01975893 | -0.01966672 | -0.02062082 | -0.06873118 | -0.05593858 | -0.07729192
786.25 | 0.005059782 | -0.01984958 | -0.02067363 | -0.02166204 | -0.06936978 | -0.0570547 | -0.07648022
786.26 | 0.005315286 | -0.02049022 | -0.02116018 | -0.02182636 | -0.07013035 | -0.05853015 | -0.07551889
786.27 | 0.006162632 | -0.02072013 | -0.02201894 | -0.02258961 | -0.07040467 | -0.06026825 | -0.07438785
786.28 | 0.007250041 | -0.02100361 | -0.02258243 | -0.02256891 | -0.06982547 | -0.06153322 | -0.07293138
786.29 | 0.008882064 | -0.02078176 | -0.02289357 | -0.02296974 | -0.0699404 | -0.06204519 | -0.07198838
786.3 | 0.009067581 | -0.02024505 | -0.02296588 | -0.02274853 | -0.06844064 | -0.06228901 | -0.06949108
786.31 | 0.009889617 | -0.02039029 | -0.02331901 | -0.02199017 | -0.06677817 | -0.06228037 | -0.06778713
786.32 | 0.01213382 | -0.01953475 | -0.02277374 | -0.02122693 | -0.06519991 | -0.06229968 | -0.06565889
786.33 | 0.0124605 | -0.01983235 | -0.0225415 | -0.02128471 | -0.06432056 | -0.0628126 | -0.06385352
786.34 | 0.01497728 | -0.01929834 | -0.02171144 | -0.0200393 | -0.06207554 | -0.06159839 | -0.06174068
786.35 | 0.01585796 | -0.01892053 | -0.02239334 | -0.01892967 | -0.06082684 | -0.06118981 | -0.05954131
786.36 | 0.01635025 | -0.01982749 | -0.02218704 | -0.01850852 | -0.05936613 | -0.06129373 | -0.05792969
786.37 | 0.01683944 | -0.01988307 | -0.02262686 | -0.01851565 | -0.0579486 | -0.0619787 | -0.05603693
786.38 | 0.01745193 | -0.02041839 | -0.02290456 | -0.01851596 | -0.05580397 | -0.06262482 | -0.05425128
786.39 | 0.01810368 | -0.02083714 | -0.02365351 | -0.01740842 | -0.05443401 | -0.06316029 | -0.05135993
786.4 | 0.01958172 | -0.02124375 | -0.02288512 | -0.01658696 | -0.05246695 | -0.06381856 | -0.04841552
786.41 | 0.02074369 | -0.02217046 | -0.02272064 | -0.01536526 | -0.05009556 | -0.0646792 | -0.04536097
786.42 | 0.02288529 | -0.02240937 | -0.02252372 | -0.01394541 | -0.0474164 | -0.06515194 | -0.0432954
786.43 | 0.02316251 | -0.02375541 | -0.02281551 | -0.01268482 | -0.04510383 | -0.06595318 | -0.04188411
786.44 | 0.02426445 | -0.02342003 | -0.02264134 | -0.01086153 | -0.04250739 | -0.06566539 | -0.0390854
786.45 | 0.02490621 | -0.02379198 | -0.02166133 | -0.009886097 | -0.04021151 | -0.06449906 | -0.03613175
786.46 | 0.02553123 | -0.0242075 | -0.02121749 | -0.008207447 | -0.03767853 | -0.06355573 | -0.03353457
786.47 | 0.02754676 | -0.02326303 | -0.02023362 | -0.006375839 | -0.03418349 | -0.06240497 | -0.03034161
786.48 | 0.02839287 | -0.02376263 | -0.0186842 | -0.004677486 | -0.03068938 | -0.06146488 | -0.02760483
786.49 | 0.02963796 | -0.02303559 | -0.01776283 | -0.002961442 | -0.02761244 | -0.06027313 | -0.0242675
786.5 | 0.03139472 | -0.02273524 | -0.01691281 | -0.0009230978 | -0.02446115 | -0.05799075 | -0.02190243
786.51 | 0.03221765 | -0.02284029 | -0.01493418 | 0.0006916855 | -0.02101601 | -0.05687983 | -0.0187792
786.52 | 0.03368558 | -0.02217115 | -0.01358955 | 0.001808932 | -0.01831152 | -0.05567706 | -0.01687986
786.53 | 0.03459423 | -0.02217396 | -0.01216605 | 0.003585922 | -0.01463343 | -0.05392443 | -0.0147498
786.54 | 0.03529264 | -0.02204202 | -0.01068655 | 0.005774464 | -0.01142534 | -0.05305502 | -0.0121555
786.55 | 0.03554385 | -0.02299226 | -0.009053707 | 0.006998332 | -0.008890965 | -0.05197034 | -0.01025426
786.56 | 0.03614609 | -0.02346575 | -0.006829226 | 0.009503198 | -0.00552268 | -0.0510443 | -0.007603192
786.57 | 0.03565059 | -0.02410979 | -0.004771967 | 0.01086384 | -0.00301463 | -0.04920668 | -0.005814273
786.58 | 0.03685818 | -0.02494582 | -0.002613463 | 0.01310503 | 0.0001105787 | -0.04776451 | -0.002559697
786.59 | 0.03650433 | -0.0251498 | -0.001383868 | 0.01494005 | 0.002388226 | -0.04659275 | -0.0004999379
786.6 | 0.03685686 | -0.0257669 | 0.0004926026 | 0.01711741 | 0.005151314 | -0.0451136 | 0.002529999
786.61 | 0.03664979 | -0.02685966 | 0.002232468 | 0.01958602 | 0.00760625 | -0.04398486 | 0.004803406
786.62 | 0.0366748 | -0.02639543 | 0.004587742 | 0.02121535 | 0.009461635 | -0.04191698 | 0.007129032
786.63 | 0.03682134 | -0.02676551 | 0.005842602 | 0.0224922 | 0.01267272 | -0.03977589 | 0.009733907
786.64 | 0.03634089 | -0.02788736 | 0.00637726 | 0.02325138 | 0.01388245 | -0.03914891 | 0.01156376
786.65 | 0.03536543 | -0.02935607 | 0.007780794 | 0.02477865 | 0.01521478 | -0.03829261 | 0.01224566
786.66 | 0.03550372 | -0.03033881 | 0.008678021 | 0.02645914 | 0.01755822 | -0.03704773 | 0.0132524
786.67 | 0.03527018 | -0.03074137 | 0.01001343 | 0.02744281 | 0.01952596 | -0.03608768 | 0.01484122
786.68 | 0.03604188 | -0.03092653 | 0.01292828 | 0.02945632 | 0.02205975 | -0.0348001 | 0.01642559
786.69 | 0.03618067 | -0.03114244 | 0.01536727 | 0.03009528 | 0.02435386 | -0.03358455 | 0.01853323
786.7 | 0.0363998 | -0.03302664 | 0.01758179 | 0.03149583 | 0.02643997 | -0.03199791 | 0.0200852
786.71 | 0.03695491 | -0.03389505 | 0.01915367 | 0.03311416 | 0.02826103 | -0.03069105 | 0.02170219
786.72 | 0.03700201 | -0.03365594 | 0.02100709 | 0.03336386 | 0.02960791 | -0.02893672 | 0.02295036
786.73 | 0.0374827 | -0.03388364 | 0.0230135 | 0.03411726 | 0.03088332 | -0.02719464 | 0.02419632
786.74 | 0.03802869 | -0.03498247 | 0.02463835 | 0.03489026 | 0.03154961 | -0.02581675 | 0.02637446
786.75 | 0.03846177 | -0.03506509 | 0.0258451 | 0.03487656 | 0.03239681 | -0.02464548 | 0.0273487
786.76 | 0.03898553 | -0.03592067 | 0.02764718 | 0.0353656 | 0.03342972 | -0.02333629 | 0.02916498
786.77 | 0.03932629 | -0.03657908 | 0.02950155 | 0.03653644 | 0.0341658 | -0.02245517 | 0.0301607
786.78 | 0.04001596 | -0.03735345 | 0.03107473 | 0.03716299 | 0.03491341 | -0.02186774 | 0.03218541
786.79 | 0.04055197 | -0.03767826 | 0.03308532 | 0.03846027 | 0.03520877 | -0.02030493 | 0.03342859
786.8 | 0.04137865 | -0.03797715 | 0.03474678 | 0.03931268 | 0.03568202 | -0.01918054 | 0.034701
786.81 | 0.04323852 | -0.03789326 | 0.03698333 | 0.04067729 | 0.03629061 | -0.01756665 | 0.03600114
786.82 | 0.04321378 | -0.0374447 | 0.03887109 | 0.04111674 | 0.03744864 | -0.01679898 | 0.0373616
786.83 | 0.0438986 | -0.03700658 | 0.04062335 | 0.04146741 | 0.03788555 | -0.01541597 | 0.03850811
786.84 | 0.04402249 | -0.03693392 | 0.04243945 | 0.04185869 | 0.03897043 | -0.01405736 | 0.03972632
786.85 | 0.04452937 | -0.03691636 | 0.04402291 | 0.04237783 | 0.04029275 | -0.01245606 | 0.04038281
786.86 | 0.04607297 | -0.03564323 | 0.04576598 | 0.04272875 | 0.04189657 | -0.01030722 | 0.0421906
786.87 | 0.04639216 | -0.0354379 | 0.04705113 | 0.04323986 | 0.04273096 | -0.008818107 | 0.04248603
786.88 | 0.04739499 | -0.03424191 | 0.04912257 | 0.04446298 | 0.04396619 | -0.007820183 | 0.04433092
786.89 | 0.04828064 | -0.03313108 | 0.04961796 | 0.04516612 | 0.04501525 | -0.006909629 | 0.04560054
786.9 | 0.04918816 | -0.03230605 | 0.05059749 | 0.04586444 | 0.04569307 | -0.005539761 | 0.04651626
786.91 | 0.04981266 | -0.03054796 | 0.05179608 | 0.04679377 | 0.04655392 | -0.00411307 | 0.04779993
786.92 | 0.05112035 | -0.02913084 | 0.05386695 | 0.04776591 | 0.04766674 | -0.002913744 | 0.04927838
786.93 | 0.05147678 | -0.0278243 | 0.05481164 | 0.04798878 | 0.04833318 | -0.002453075 | 0.05004984
786.94 | 0.05218769 | -0.02707264 | 0.05599692 | 0.04781812 | 0.04886705 | -0.001338447 | 0.05083511
786.95 | 0.05332682 | -0.02605004 | 0.05772576 | 0.04859562 | 0.04881015 | -9.470827e-05 | 0.05047469
786.96 | 0.05377912 | -0.02427474 | 0.05941782 | 0.0488398 | 0.04951286 | 0.001277083 | 0.05188264
786.97 | 0.05370274 | -0.02331422 | 0.06032079 | 0.04939303 | 0.05024503 | 0.001448102 | 0.05230586
786.98 | 0.05506501 | -0.02066485 | 0.06096421 | 0.0505971 | 0.05073293 | 0.002870546 | 0.05338793
786.99 | 0.05512144 | -0.01952386 | 0.06157655 | 0.05138638 | 0.0515408 | 0.003070538 | 0.05472854
787 | 0.05595401 | -0.01727985 | 0.0635993 | 0.05243169 | 0.05251828 | 0.003859987 | 0.05616927
787.01 | 0.05574037 | -0.01569322 | 0.06457065 | 0.05225604 | 0.0534173 | 0.004382022 | 0.05714906
787.02 | 0.0567532 | -0.0144269 | 0.06492399 | 0.05284939 | 0.05462036 | 0.003741067 | 0.05813526
787.03 | 0.05785835 | -0.01210584 | 0.06583662 | 0.05361871 | 0.05697344 | 0.004902707 | 0.05975188
787.04 | 0.05738232 | -0.01111813 | 0.06635643 | 0.0535403 | 0.05783404 | 0.004675458 | 0.06034613
787.05 | 0.05792669 | -0.009579661 | 0.06723243 | 0.05434063 | 0.05909922 | 0.005590367 | 0.06107054
787.06 | 0.05819422 | -0.007684735 | 0.06811387 | 0.05502149 | 0.06059879 | 0.004757209 | 0.06168827
787.07 | 0.05886844 | -0.005335632 | 0.0686287 | 0.05552139 | 0.06214286 | 0.005471635 | 0.06242877
787.08 | 0.05932817 | -0.003181708 | 0.06979801 | 0.05718849 | 0.06417682 | 0.005885893 | 0.06431961
787.09 | 0.05908395 | -0.000869763 | 0.07032288 | 0.05833061 | 0.06520159 | 0.006324118 | 0.06484009
787.1 | 0.05990065 | 0.002103604 | 0.07052978 | 0.06022474 | 0.06681464 | 0.006713798 | 0.06594771
787.11 | 0.06135682 | 0.004546067 | 0.07151068 | 0.06187322 | 0.06941753 | 0.008101962 | 0.06763892
787.12 | 0.06144071 | 0.006156617 | 0.07123886 | 0.06198541 | 0.07143725 | 0.007997627 | 0.06852101
787.13 | 0.06268648 | 0.008357172 | 0.07133172 | 0.06284296 | 0.07369097 | 0.008515484 | 0.07052065
787.14 | 0.06318663 | 0.01013608 | 0.07157887 | 0.06422426 | 0.07624228 | 0.009125456 | 0.07145988
787.15 | 0.06466903 | 0.01209986 | 0.07239454 | 0.06626901 | 0.0787625 | 0.01048305 | 0.07321775
787.16 | 0.06608348 | 0.01487871 | 0.07314861 | 0.06831759 | 0.08195333 | 0.01147402 | 0.07549701
787.17 | 0.06697283 | 0.01703648 | 0.07501783 | 0.06956136 | 0.08467765 | 0.01215337 | 0.0779322
787.18 | 0.06814286 | 0.02029508 | 0.0759079 | 0.07183219 | 0.08791766 | 0.01271301 | 0.079555
787.19 | 0.06844693 | 0.02292942 | 0.07703797 | 0.07346516 | 0.09114399 | 0.01303808 | 0.08247234
787.2 | 0.06955771 | 0.02587175 | 0.07825417 | 0.07509002 | 0.09462574 | 0.01313677 | 0.08426494
787.21 | 0.06991574 | 0.02835068 | 0.0783945 | 0.07622999 | 0.09584679 | 0.01349274 | 0.08654209
787.22 | 0.07071504 | 0.03060218 | 0.07906204 | 0.07782232 | 0.09899855 | 0.0143314 | 0.08899999
787.23 | 0.07107422 | 0.033496 | 0.07887593 | 0.07856628 | 0.1019306 | 0.01427098 | 0.09128921
787.24 | 0.07195872 | 0.03567463 | 0.0797574 | 0.08002517 | 0.1054505 | 0.01537235 | 0.0937642
787.25 | 0.07227272 | 0.03828105 | 0.07979849 | 0.08189101 | 0.1080133 | 0.01619125 | 0.09607365
787.26 | 0.07289365 | 0.03988501 | 0.07956511 | 0.08273746 | 0.1105616 | 0.01629593 | 0.09803674
787.27 | 0.07339928 | 0.04090381 | 0.08010951 | 0.08440827 | 0.1129599 | 0.01717187 | 0.100012
787.28 | 0.07382255 | 0.04237241 | 0.08084553 | 0.08646087 | 0.1161484 | 0.01822487 | 0.1021874
787.29 | 0.07371526 | 0.04422383 | 0.08160641 | 0.08840493 | 0.1194586 | 0.0187756 | 0.103639
787.3 | 0.0738133 | 0.04589359 | 0.08237128 | 0.09004606 | 0.1226294 | 0.0196618 | 0.1066249
787.31 | 0.07333712 | 0.04724865 | 0.08303515 | 0.09274834 | 0.1265485 | 0.02067407 | 0.1090914
787.32 | 0.07397061 | 0.04934256 | 0.08455608 | 0.09555979 | 0.1307124 | 0.02223315 | 0.1118101
787.33 | 0.07424249 | 0.05175099 | 0.08553076 | 0.0978138 | 0.1345701 | 0.02304341 | 0.1140262
787.34 | 0.07354874 | 0.0534767 | 0.08629334 | 0.09994941 | 0.1372797 | 0.02434913 | 0.1164275
787.35 | 0.07495442 | 0.05625725 | 0.08815075 | 0.1029455 | 0.1416332 | 0.02587068 | 0.1197653
787.36 | 0.07434463 | 0.05788913 | 0.08942806 | 0.1058211 | 0.1448043 | 0.02712701 | 0.1225822
787.37 | 0.07445932 | 0.06000059 | 0.0908969 | 0.1086169 | 0.1483218 | 0.0289049 | 0.1252569
787.38 | 0.07419237 | 0.06173023 | 0.09220053 | 0.111634 | 0.1516409 | 0.03023013 | 0.1283597
787.39 | 0.07401826 | 0.06334826 | 0.09396317 | 0.1148102 | 0.1547242 | 0.03131 | 0.131564
787.4 | 0.07496528 | 0.06508511 | 0.0949624 | 0.1180297 | 0.1584679 | 0.03289875 | 0.1352363
787.41 | 0.07609193 | 0.06663514 | 0.09754863 | 0.121208 | 0.162416 | 0.03499627 | 0.1384196
787.42 | 0.07684726 | 0.06811082 | 0.09941292 | 0.1244865 | 0.1660377 | 0.03560516 | 0.1417052
787.43 | 0.07679226 | 0.06928574 | 0.1009069 | 0.1270031 | 0.1684268 | 0.03672326 | 0.1448683
787.44 | 0.07679479 | 0.07042923 | 0.1028896 | 0.1297591 | 0.1710108 | 0.0383814 | 0.1478816
787.45 | 0.07716139 | 0.07230589 | 0.1050241 | 0.1327241 | 0.1736096 | 0.0404079 | 0.1503699
787.46 | 0.07740366 | 0.07328035 | 0.1070411 | 0.1353998 | 0.1766202 | 0.04150155 | 0.1531374
787.47 | 0.07785729 | 0.0744756 | 0.1088747 | 0.1374977 | 0.1787125 | 0.04320969 | 0.156188
787.48 | 0.07769509 | 0.0757609 | 0.1104992 | 0.1407975 | 0.1811737 | 0.0453386 | 0.1586558
787.49 | 0.07836353 | 0.07757011 | 0.1125224 | 0.1440331 | 0.1837807 | 0.04737496 | 0.1617832
787.5 | 0.07846217 | 0.07854407 | 0.1149407 | 0.146672 | 0.1858849 | 0.04904837 | 0.1645623
787.51 | 0.07842929 | 0.07942008 | 0.1171167 | 0.1495211 | 0.1881877 | 0.05130962 | 0.1670876
787.52 | 0.07981786 | 0.08191293 | 0.1198941 | 0.1531711 | 0.1909284 | 0.0533707 | 0.170875
787.53 | 0.0800122 | 0.08333295 | 0.1219051 | 0.1556171 | 0.1934651 | 0.05487509 | 0.1733654
787.54 | 0.08035251 | 0.08474616 | 0.1244678 | 0.158669 | 0.1959154 | 0.05671297 | 0.1765056
787.55 | 0.07988158 | 0.08612722 | 0.126866 | 0.1612389 | 0.1974744 | 0.05784278 | 0.1784755
787.56 | 0.07876643 | 0.08759472 | 0.1286873 | 0.163469 | 0.1985228 | 0.05942693 | 0.1806196
787.57 | 0.07916807 | 0.08946805 | 0.1319125 | 0.167124 | 0.2003494 | 0.06130276 | 0.1831592
787.58 | 0.07853147 | 0.09032413 | 0.1334898 | 0.1686643 | 0.2014308 | 0.0630731 | 0.1845946
787.59 | 0.07871785 | 0.09188153 | 0.1360459 | 0.1714413 | 0.203894 | 0.06487566 | 0.1870702
787.6 | 0.07884452 | 0.09390183 | 0.1395395 | 0.1738525 | 0.2054974 | 0.06741448 | 0.1891919
787.61 | 0.07897411 | 0.09568147 | 0.1427229 | 0.1761446 | 0.2064503 | 0.06945551 | 0.1915533
787.62 | 0.08061384 | 0.09880408 | 0.146011 | 0.1791145 | 0.2085133 | 0.07200259 | 0.1948312
787.63 | 0.08098895 | 0.1003062 | 0.1496321 | 0.1814091 | 0.2098259 | 0.0742061 | 0.1972131
787.64 | 0.08219252 | 0.1020732 | 0.1523129 | 0.1839932 | 0.2114195 | 0.07610787 | 0.1994069
787.65 | 0.08315692 | 0.104305 | 0.1554006 | 0.1868022 | 0.2121442 | 0.07874277 | 0.2014407
787.66 | 0.08362047 | 0.1069457 | 0.1592081 | 0.1894784 | 0.2129736 | 0.08042965 | 0.2035622
787.67 | 0.08552224 | 0.1094692 | 0.1629398 | 0.1922939 | 0.2147809 | 0.08347546 | 0.2058933
787.68 | 0.08676929 | 0.1118212 | 0.1662159 | 0.1946187 | 0.215404 | 0.08591696 | 0.2075626
787.69 | 0.08918365 | 0.114441 | 0.1699727 | 0.1975656 | 0.2166256 | 0.08852427 | 0.2101363
787.7 | 0.08998071 | 0.11694 | 0.1731469 | 0.1998872 | 0.2170431 | 0.09118392 | 0.2121884
787.71 | 0.09038892 | 0.1188739 | 0.1756178 | 0.2008045 | 0.2169127 | 0.09287248 | 0.2133148
787.72 | 0.09206943 | 0.1213909 | 0.1783684 | 0.2021027 | 0.2166332 | 0.09508466 | 0.2149093
787.73 | 0.09254955 | 0.1227492 | 0.1807803 | 0.2024617 | 0.2160683 | 0.09720929 | 0.2159985
787.74 | 0.09358391 | 0.124769 | 0.1831223 | 0.2029355 | 0.215864 | 0.09898574 | 0.2171473
787.75 | 0.09393381 | 0.1263028 | 0.1845664 | 0.20385 | 0.2152977 | 0.1006496 | 0.2182906
787.76 | 0.09408217 | 0.1283035 | 0.1858705 | 0.2036484 | 0.2142991 | 0.1013758 | 0.2190485
787.77 | 0.0955636 | 0.1303364 | 0.1878298 | 0.2044667 | 0.2137069 | 0.1032466 | 0.2200936
787.78 | 0.09607838 | 0.1311135 | 0.188966 | 0.204373 | 0.2131135 | 0.104314 | 0.2200925
787.79 | 0.09587606 | 0.1322674 | 0.1906959 | 0.2044131 | 0.2120505 | 0.1051942 | 0.2204618
787.8 | 0.09511571 | 0.1332867 | 0.1916638 | 0.2040036 | 0.2100712 | 0.1065165 | 0.2201997
787.81 | 0.09549348 | 0.1341532 | 0.1934445 | 0.2046988 | 0.2090047 | 0.1077238 | 0.2199976
787.82 | 0.09587086 | 0.1357159 | 0.1943239 | 0.2041752 | 0.207026 | 0.1088001 | 0.2195623
787.83 | 0.0956195 | 0.1360819 | 0.194744 | 0.2038289 | 0.2058019 | 0.109382 | 0.218758
787.84 | 0.09571115 | 0.1370284 | 0.1960857 | 0.203513 | 0.2044131 | 0.1100247 | 0.2175846
787.85 | 0.0958755 | 0.1380504 | 0.1968708 | 0.2031567 | 0.2035756 | 0.1105798 | 0.2171717
787.86 | 0.09608186 | 0.1389165 | 0.1979142 | 0.2028109 | 0.2019453 | 0.1117012 | 0.2161478
787.87 | 0.09625374 | 0.1398862 | 0.1980074 | 0.2014588 | 0.2003314 | 0.1130115 | 0.215398
787.88 | 0.09593537 | 0.1405996 | 0.1978854 | 0.2004913 | 0.1983189 | 0.1130181 | 0.2138607
787.89 | 0.09613992 | 0.1421988 | 0.1981036 | 0.1989079 | 0.196787 | 0.1140604 | 0.2124494
787.9 | 0.09555963 | 0.1434196 | 0.1978953 | 0.1973842 | 0.1949019 | 0.1146328 | 0.21103
787.91 | 0.09701142 | 0.1446886 | 0.1982567 | 0.1970316 | 0.194006 | 0.1160702 | 0.210161
787.92 | 0.09707642 | 0.1453779 | 0.1980486 | 0.1948363 | 0.1918917 | 0.1167965 | 0.2082299
787.93 | 0.09706586 | 0.146886 | 0.1973741 | 0.193133 | 0.1899841 | 0.1175016 | 0.2062508
787.94 | 0.09744278 | 0.1485898 | 0.1977438 | 0.1921291 | 0.1883053 | 0.1184507 | 0.2051785
787.95 | 0.09756262 | 0.1497596 | 0.1978622 | 0.1917133 | 0.1866716 | 0.11969 | 0.2036396
787.96 | 0.09746872 | 0.151864 | 0.1976463 | 0.1903305 | 0.1846454 | 0.121518 | 0.2020124
787.97 | 0.09768966 | 0.1532656 | 0.1975518 | 0.1885498 | 0.1829114 | 0.12324 | 0.2003792
787.98 | 0.09728895 | 0.154552 | 0.1974314 | 0.187002 | 0.181421 | 0.1248901 | 0.1988892
787.99 | 0.09780541 | 0.1569444 | 0.1963826 | 0.1857455 | 0.1804674 | 0.1256923 | 0.1979452
788 | 0.09776984 | 0.1591722 | 0.1956251 | 0.1846834 | 0.1788923 | 0.1273982 | 0.1965528
788.01 | 0.09823523 | 0.1619607 | 0.1956694 | 0.1836115 | 0.1775325 | 0.1289212 | 0.1952579
788.02 | 0.09855114 | 0.1638524 | 0.1951538 | 0.1818956 | 0.1763847 | 0.1301476 | 0.1947173
788.03 | 0.09852255 | 0.1658106 | 0.1935821 | 0.1794453 | 0.1740066 | 0.1309182 | 0.1929548
788.04 | 0.09855945 | 0.1677429 | 0.1923939 | 0.1773286 | 0.1724516 | 0.1321078 | 0.1914605
788.05 | 0.09836167 | 0.1687927 | 0.1912114 | 0.1754655 | 0.1703964 | 0.1331048 | 0.1893094
788.06 | 0.09883756 | 0.1695716 | 0.1900355 | 0.1736094 | 0.1687866 | 0.1340648 | 0.1873631
788.07 | 0.09795312 | 0.1709034 | 0.1884773 | 0.1719815 | 0.167163 | 0.1353687 | 0.1849602
788.08 | 0.09867304 | 0.1725211 | 0.1876607 | 0.1708319 | 0.1662186 | 0.1366904 | 0.1835313
788.09 | 0.09901204 | 0.1748003 | 0.1865777 | 0.1695525 | 0.1645764 | 0.1383145 | 0.1816553
788.1 | 0.09851897 | 0.1762997 | 0.1847764 | 0.1674666 | 0.1629907 | 0.1390229 | 0.1795897
788.11 | 0.09878659 | 0.1785183 | 0.1837713 | 0.1654869 | 0.1619817 | 0.1402444 | 0.1784382
788.12 | 0.09821161 | 0.1801006 | 0.1814144 | 0.1635003 | 0.1605127 | 0.1409063 | 0.1762486
788.13 | 0.09786828 | 0.1822183 | 0.1803995 | 0.1626528 | 0.1599752 | 0.1418729 | 0.1752196
788.14 | 0.09731914 | 0.1839157 | 0.1792389 | 0.160504 | 0.1586892 | 0.143171 | 0.1740166
788.15 | 0.09747261 | 0.1852111 | 0.1784809 | 0.1590869 | 0.1572423 | 0.1444722 | 0.1733015
788.16 | 0.09802158 | 0.1872132 | 0.1775126 | 0.157644 | 0.1568331 | 0.1455485 | 0.1720472
788.17 | 0.09816915 | 0.1892698 | 0.1770054 | 0.15667 | 0.156175 | 0.1478972 | 0.1718869
788.18 | 0.09916261 | 0.1905987 | 0.1757661 | 0.1561034 | 0.1556864 | 0.1494071 | 0.1703953
788.19 | 0.09899498 | 0.191359 | 0.1744162 | 0.1553119 | 0.1551881 | 0.1509962 | 0.1695455
788.2 | 0.09894116 | 0.1927652 | 0.1734632 | 0.1550916 | 0.1546211 | 0.1528054 | 0.1681042
788.21 | 0.09887428 | 0.1939011 | 0.1719413 | 0.1542221 | 0.153779 | 0.1544337 | 0.1666389
788.22 | 0.09836043 | 0.1949954 | 0.1709196 | 0.154038 | 0.1532792 | 0.1563975 | 0.1648176
788.23 | 0.09810178 | 0.1959967 | 0.169122 | 0.1540074 | 0.1529236 | 0.1586772 | 0.1635758
788.24 | 0.09826522 | 0.1979758 | 0.1683594 | 0.153861 | 0.1524571 | 0.1605675 | 0.16274
788.25 | 0.09801631 | 0.1994427 | 0.1675797 | 0.1539378 | 0.1525024 | 0.1622857 | 0.1621304
788.26 | 0.0982665 | 0.200954 | 0.1667121 | 0.1538878 | 0.1524815 | 0.1640172 | 0.1614117
788.27 | 0.09908962 | 0.2025886 | 0.1662482 | 0.1548671 | 0.1530917 | 0.1665124 | 0.1605153
788.28 | 0.1001734 | 0.2040627 | 0.1652964 | 0.1554171 | 0.1532798 | 0.168586 | 0.1592909
788.29 | 0.1001499 | 0.2049363 | 0.1644305 | 0.1553167 | 0.153558 | 0.1704544 | 0.1582423
788.3 | 0.1004879 | 0.2059861 | 0.1642603 | 0.1562278 | 0.1538209 | 0.1721419 | 0.1570211
788.31 | 0.1001595 | 0.2072526 | 0.163271 | 0.1567149 | 0.1543975 | 0.1742073 | 0.1554643
788.32 | 0.09920577 | 0.2073689 | 0.1619627 | 0.1568636 | 0.1548284 | 0.1751932 | 0.1535263
788.33 | 0.09920971 | 0.2082699 | 0.1615015 | 0.1575491 | 0.1555301 | 0.177062 | 0.1521587
788.34 | 0.09854944 | 0.2083774 | 0.1602319 | 0.1581278 | 0.1554064 | 0.1781085 | 0.1508224
788.35 | 0.09873557 | 0.2093872 | 0.1599794 | 0.1593871 | 0.1566962 | 0.1798957 | 0.1499165
788.36 | 0.1000048 | 0.2107115 | 0.1599584 | 0.1605281 | 0.1581439 | 0.1808689 | 0.1492207
788.37 | 0.1002615 | 0.2111502 | 0.1591347 | 0.1610124 | 0.1591197 | 0.1816907 | 0.1483441
788.38 | 0.1009866 | 0.2110753 | 0.1578944 | 0.1613465 | 0.1598637 | 0.182658 | 0.1465062
788.39 | 0.100423 | 0.2103289 | 0.1567915 | 0.161919 | 0.1604913 | 0.1838152 | 0.1449783
788.4 | 0.09975929 | 0.2096631 | 0.1558297 | 0.1626313 | 0.161327 | 0.1843653 | 0.1431151
788.41 | 0.1004072 | 0.209887 | 0.1550638 | 0.163901 | 0.1622471 | 0.1853812 | 0.1418615
788.42 | 0.1000043 | 0.2090328 | 0.1544223 | 0.1647324 | 0.163234 | 0.1867327 | 0.1410491
788.43 | 0.09987429 | 0.2087758 | 0.1533577 | 0.1660407 | 0.1639473 | 0.1883 | 0.1401111
788.44 | 0.09941429 | 0.2079237 | 0.1523506 | 0.1675068 | 0.1643145 | 0.1891221 | 0.1372728
788.45 | 0.1001731 | 0.2078345 | 0.1521807 | 0.1694274 | 0.1655047 | 0.1907422 | 0.1366159
788.46 | 0.09993958 | 0.2070962 | 0.1517778 | 0.1707237 | 0.1659619 | 0.1921098 | 0.1352428
788.47 | 0.1005957 | 0.2060066 | 0.1513277 | 0.172016 | 0.1660742 | 0.1927886 | 0.1343845
788.48 | 0.1007178 | 0.2048877 | 0.1506958 | 0.1733157 | 0.1668642 | 0.1930912 | 0.1324652
788.49 | 0.1006851 | 0.203529 | 0.1499812 | 0.174197 | 0.1679625 | 0.1935074 | 0.1310716
788.5 | 0.1009316 | 0.2028477 | 0.1495872 | 0.1756313 | 0.1693433 | 0.1941234 | 0.1301339
788.51 | 0.1009705 | 0.2017062 | 0.1494461 | 0.1774734 | 0.1698739 | 0.1948192 | 0.1293511
788.52 | 0.1006202 | 0.2002091 | 0.1497241 | 0.1783912 | 0.1704598 | 0.1949988 | 0.1283029
788.53 | 0.09938271 | 0.1987139 | 0.1489979 | 0.178904 | 0.1707844 | 0.1944654 | 0.1269857
788.54 | 0.09898539 | 0.1977095 | 0.148485 | 0.179658 | 0.1713675 | 0.194281 | 0.126077
788.55 | 0.09832603 | 0.1961083 | 0.1483775 | 0.1813741 | 0.1721021 | 0.1935473 | 0.1255857
788.56 | 0.09724287 | 0.1948529 | 0.14801 | 0.1823612 | 0.1732046 | 0.1925552 | 0.1247853
788.57 | 0.096123 | 0.1930078 | 0.1476167 | 0.1835275 | 0.1743335 | 0.191863 | 0.1245903
788.58 | 0.09577578 | 0.1915535 | 0.1471746 | 0.1852012 | 0.1758258 | 0.1925649 | 0.1247576
788.59 | 0.09402775 | 0.1888505 | 0.1464223 | 0.185758 | 0.176529 | 0.1917993 | 0.12435
788.6 | 0.09445267 | 0.187643 | 0.1469576 | 0.1876768 | 0.1777146 | 0.1919375 | 0.1247912
788.61 | 0.09412168 | 0.1861662 | 0.1468908 | 0.1893346 | 0.1792599 | 0.191051 | 0.1249983
788.62 | 0.09413466 | 0.1849341 | 0.1471058 | 0.1905637 | 0.1805652 | 0.1902329 | 0.1252268
788.63 | 0.09351719 | 0.183515 | 0.1474047 | 0.1924844 | 0.1814485 | 0.1895504 | 0.1248964
788.64 | 0.09366314 | 0.1822332 | 0.1474562 | 0.1942224 | 0.1830828 | 0.189064 | 0.1246326
788.65 | 0.09439476 | 0.1816981 | 0.1482861 | 0.1965775 | 0.1845166 | 0.1894424 | 0.1258159
788.66 | 0.09399407 | 0.180541 | 0.1487209 | 0.1980201 | 0.1854228 | 0.1881579 | 0.1254919
788.67 | 0.09453181 | 0.1794899 | 0.1494555 | 0.1994822 | 0.1867804 | 0.1875414 | 0.126329
788.68 | 0.09459956 | 0.178543 | 0.1497521 | 0.2011076 | 0.1877956 | 0.186471 | 0.1268401
788.69 | 0.09442751 | 0.1775134 | 0.1500846 | 0.202194 | 0.1886503 | 0.1855322 | 0.12752
788.7 | 0.09473705 | 0.1767861 | 0.1502407 | 0.2037521 | 0.1899198 | 0.18428 | 0.1277385
788.71 | 0.09392417 | 0.1745004 | 0.1499168 | 0.2046168 | 0.1906317 | 0.1832293 | 0.1273157
788.72 | 0.09390374 | 0.1733705 | 0.1499485 | 0.2055909 | 0.1921438 | 0.182505 | 0.1279294
788.73 | 0.09376929 | 0.1716704 | 0.1495814 | 0.2062864 | 0.1928135 | 0.1808058 | 0.1273894
788.74 | 0.09319433 | 0.1697442 | 0.150256 | 0.2074532 | 0.1937987 | 0.1791289 | 0.1279079
788.75 | 0.09331475 | 0.169183 | 0.1507601 | 0.208694 | 0.1950134 | 0.1774253 | 0.1284199
788.76 | 0.09190814 | 0.1671364 | 0.1506442 | 0.2095594 | 0.1951008 | 0.175775 | 0.1278671
788.77 | 0.09189101 | 0.1661904 | 0.1510249 | 0.2108268 | 0.1955314 | 0.1744657 | 0.128469
788.78 | 0.09218499 | 0.1656156 | 0.1517895 | 0.2122795 | 0.1966792 | 0.1733113 | 0.1292399
788.79 | 0.09205441 | 0.1645256 | 0.1519093 | 0.2134899 | 0.1974081 | 0.1715962 | 0.1300072
788.8 | 0.09204957 | 0.1645622 | 0.1521541 | 0.21456 | 0.197643 | 0.1703392 | 0.1312226
788.81 | 0.09199173 | 0.1645784 | 0.1528544 | 0.2161055 | 0.1985272 | 0.1692577 | 0.1320972
788.82 | 0.09141457 | 0.163791 | 0.1530506 | 0.2163781 | 0.1987171 | 0.1676931 | 0.1323787
788.83 | 0.09080385 | 0.1632209 | 0.1532432 | 0.2172914 | 0.2000364 | 0.1658965 | 0.1329366
788.84 | 0.09144707 | 0.1631875 | 0.153425 | 0.2188927 | 0.2014445 | 0.1645772 | 0.1343326
788.85 | 0.09133486 | 0.163009 | 0.1539201 | 0.2199862 | 0.2021138 | 0.1632303 | 0.1352298
788.86 | 0.09050303 | 0.1617616 | 0.1543667 | 0.2200642 | 0.2018376 | 0.1610471 | 0.1361193
788.87 | 0.09063134 | 0.1614886 | 0.1548562 | 0.2205991 | 0.2027913 | 0.159614 | 0.1377068
788.88 | 0.08994775 | 0.1605024 | 0.1546723 | 0.2208792 | 0.2033431 | 0.1574121 | 0.1385569
788.89 | 0.08949663 | 0.1597205 | 0.154142 | 0.2208122 | 0.2040035 | 0.1558337 | 0.1396121
788.9 | 0.08890718 | 0.1588529 | 0.1545528 | 0.2210001 | 0.2044762 | 0.1536597 | 0.1406107
788.91 | 0.08803596 | 0.1577698 | 0.1535433 | 0.2206248 | 0.2050384 | 0.1511826 | 0.1416863
788.92 | 0.08732342 | 0.1570743 | 0.1529391 | 0.2202117 | 0.2056518 | 0.1486885 | 0.1426942
788.93 | 0.08660581 | 0.1563246 | 0.1521655 | 0.2201642 | 0.2063753 | 0.1468596 | 0.1429398
788.94 | 0.08615049 | 0.1552317 | 0.1520411 | 0.2198997 | 0.207233 | 0.1448047 | 0.1441058
788.95 | 0.08535073 | 0.1538956 | 0.1505456 | 0.2191942 | 0.2073258 | 0.1421959 | 0.1448684
788.96 | 0.08529375 | 0.1527684 | 0.1498913 | 0.2191012 | 0.2073222 | 0.1399863 | 0.1452732
788.97 | 0.08547363 | 0.1512477 | 0.1489899 | 0.2180363 | 0.2081657 | 0.1372707 | 0.146057
788.98 | 0.08460121 | 0.1490624 | 0.1476706 | 0.2168312 | 0.2085548 | 0.134539 | 0.1454891
788.99 | 0.08540951 | 0.1477858 | 0.1469607 | 0.2169801 | 0.2099629 | 0.1330047 | 0.1466264
789 | 0.08518764 | 0.1463208 | 0.1461618 | 0.2159598 | 0.2105018 | 0.1304509 | 0.1467958
789.01 | 0.08500576 | 0.1447629 | 0.1452885 | 0.2149052 | 0.2109944 | 0.1283566 | 0.1467029
789.02 | 0.08534985 | 0.1428605 | 0.14442 | 0.2140226 | 0.2117964 | 0.1265555 | 0.1475741
789.03 | 0.08503963 | 0.141365 | 0.1431555 | 0.2135066 | 0.2127482 | 0.1247066 | 0.1479119
789.04 | 0.08495185 | 0.1410813 | 0.1421089 | 0.2130667 | 0.2137919 | 0.1231974 | 0.1486048
789.05 | 0.08462618 | 0.1404335 | 0.1417235 | 0.2127046 | 0.2150251 | 0.1224277 | 0.1495114
789.06 | 0.08447246 | 0.1388669 | 0.1403133 | 0.2124105 | 0.2163762 | 0.1203075 | 0.150056
789.07 | 0.08412296 | 0.1379507 | 0.1393281 | 0.2116899 | 0.2172448 | 0.1188438 | 0.1499634
789.08 | 0.08451804 | 0.1372651 | 0.1387531 | 0.2119896 | 0.2185288 | 0.1178197 | 0.150696
789.09 | 0.08520159 | 0.1371458 | 0.1381012 | 0.2116824 | 0.2201513 | 0.1165772 | 0.151425
789.1 | 0.08513044 | 0.1356756 | 0.1369482 | 0.2113219 | 0.2214695 | 0.115498 | 0.1515389
789.11 | 0.08516843 | 0.1348538 | 0.1361552 | 0.2113071 | 0.2239182 | 0.1149382 | 0.1522283
789.12 | 0.08561093 | 0.1338136 | 0.1347897 | 0.210672 | 0.2253336 | 0.1138779 | 0.1519928
789.13 | 0.08455688 | 0.1321383 | 0.1334601 | 0.2095897 | 0.2263007 | 0.1124799 | 0.1522224
789.14 | 0.08472642 | 0.1313804 | 0.132431 | 0.2093545 | 0.2280962 | 0.1120678 | 0.1529808
789.15 | 0.08459425 | 0.1303681 | 0.1310932 | 0.2087693 | 0.229754 | 0.1111346 | 0.1528245
789.16 | 0.08392189 | 0.1291657 | 0.1302176 | 0.2079387 | 0.2310315 | 0.1105286 | 0.1532848
789.17 | 0.08359948 | 0.1280676 | 0.1290074 | 0.2075108 | 0.2320526 | 0.109684 | 0.1530273
789.18 | 0.08352676 | 0.1272688 | 0.1283152 | 0.2066312 | 0.2333058 | 0.1085476 | 0.1526274
789.19 | 0.08374105 | 0.1262804 | 0.1265399 | 0.2059331 | 0.2337815 | 0.1073885 | 0.1530267
789.2 | 0.08328161 | 0.1254132 | 0.1252303 | 0.2050686 | 0.2342451 | 0.1063689 | 0.1526446
789.21 | 0.0828808 | 0.1247855 | 0.123977 | 0.2042134 | 0.2348109 | 0.1052981 | 0.1526571
789.22 | 0.08234394 | 0.1239688 | 0.122703 | 0.203812 | 0.2361809 | 0.104866 | 0.1517401
789.23 | 0.08218941 | 0.1230476 | 0.1212858 | 0.2033055 | 0.2370448 | 0.104206 | 0.1509974
789.24 | 0.08255267 | 0.1224967 | 0.1198885 | 0.2035766 | 0.2382474 | 0.1040716 | 0.1508318
789.25 | 0.08207287 | 0.1211693 | 0.1179618 | 0.2025877 | 0.2391565 | 0.1040213 | 0.1492933
789.26 | 0.08283329 | 0.1208241 | 0.1166672 | 0.2023911 | 0.2407917 | 0.1040606 | 0.1490299
789.27 | 0.08236771 | 0.1201545 | 0.1149598 | 0.2020094 | 0.2420235 | 0.1036319 | 0.1480405
789.28 | 0.08244992 | 0.1199322 | 0.1136835 | 0.2013338 | 0.2427206 | 0.1040778 | 0.1474239
789.29 | 0.08249304 | 0.1199601 | 0.1122789 | 0.2005839 | 0.2430289 | 0.1038734 | 0.1469285
789.3 | 0.08191686 | 0.1192842 | 0.1112223 | 0.2005389 | 0.2433519 | 0.1036332 | 0.1459685
789.31 | 0.08221869 | 0.1191564 | 0.1099369 | 0.2006384 | 0.244494 | 0.1041934 | 0.1454898
789.32 | 0.0824397 | 0.1192332 | 0.1083396 | 0.2006079 | 0.2448373 | 0.1049001 | 0.1446325
789.33 | 0.08279821 | 0.1194288 | 0.1069216 | 0.201326 | 0.245654 | 0.1050519 | 0.1442355
789.34 | 0.0829772 | 0.1199061 | 0.1054301 | 0.2018582 | 0.2460752 | 0.105551 | 0.1438196
789.35 | 0.08303707 | 0.1196998 | 0.1042526 | 0.2022645 | 0.2469417 | 0.1063015 | 0.1428142
789.36 | 0.08228866 | 0.1196044 | 0.1028773 | 0.2028388 | 0.2474543 | 0.106273 | 0.1417282
789.37 | 0.08162587 | 0.1193682 | 0.1014806 | 0.2025662 | 0.2471415 | 0.1064232 | 0.1398635
789.38 | 0.08110818 | 0.1189663 | 0.1007686 | 0.2027988 | 0.2469944 | 0.1070832 | 0.1387622
789.39 | 0.0805008 | 0.119205 | 0.0995997 | 0.2030011 | 0.2469991 | 0.107363 | 0.1373044
789.4 | 0.08009298 | 0.1190543 | 0.09813177 | 0.2026293 | 0.2468367 | 0.107381 | 0.1360447
789.41 | 0.07966764 | 0.1188828 | 0.09732486 | 0.2019964 | 0.2469153 | 0.1083447 | 0.1354618
789.42 | 0.07970395 | 0.1195116 | 0.0968456 | 0.201994 | 0.2467994 | 0.1090004 | 0.1347262
789.43 | 0.08008074 | 0.1207165 | 0.09583752 | 0.202379 | 0.2471372 | 0.109828 | 0.1346594
789.44 | 0.08036409 | 0.1219689 | 0.09502397 | 0.2022553 | 0.2468346 | 0.111489 | 0.1344968
789.45 | 0.08009974 | 0.1228886 | 0.09420436 | 0.2026214 | 0.2462455 | 0.111966 | 0.1341113
789.46 | 0.07995669 | 0.1238846 | 0.09351209 | 0.2022686 | 0.2452865 | 0.113045 | 0.1336601
789.47 | 0.07964149 | 0.1242796 | 0.09330123 | 0.2019943 | 0.2445554 | 0.1142768 | 0.1333286
789.48 | 0.08007797 | 0.1259279 | 0.09316681 | 0.2020733 | 0.2438075 | 0.1155887 | 0.1330138
789.49 | 0.08020838 | 0.1274889 | 0.09293127 | 0.2020479 | 0.2427666 | 0.1173949 | 0.1324157
789.5 | 0.07946788 | 0.1284999 | 0.09263141 | 0.2014823 | 0.2420735 | 0.1186344 | 0.1310366
789.51 | 0.07926416 | 0.129964 | 0.09226167 | 0.2010783 | 0.2411223 | 0.1196147 | 0.1301943
789.52 | 0.07854424 | 0.1311071 | 0.09221516 | 0.2008177 | 0.2402633 | 0.1207056 | 0.1293846
789.53 | 0.07840285 | 0.1326408 | 0.09235371 | 0.2009997 | 0.2390169 | 0.122672 | 0.1290873
789.54 | 0.07830423 | 0.1348227 | 0.09209935 | 0.20091 | 0.2379989 | 0.1244102 | 0.1287957
789.55 | 0.0782852 | 0.1370861 | 0.09212359 | 0.2015618 | 0.2373011 | 0.1263407 | 0.1289683
789.56 | 0.07830177 | 0.1393799 | 0.09159868 | 0.2012807 | 0.2358648 | 0.1281657 | 0.1293606
789.57 | 0.0780772 | 0.1403949 | 0.09149881 | 0.2002712 | 0.2341424 | 0.1295422 | 0.1287527
789.58 | 0.07839154 | 0.1419401 | 0.09186559 | 0.2004037 | 0.2328454 | 0.1308062 | 0.1291041
789.59 | 0.07810006 | 0.1429499 | 0.09213951 | 0.1997394 | 0.2317141 | 0.1319486 | 0.1293031
789.6 | 0.07829227 | 0.1444215 | 0.09297391 | 0.1996975 | 0.2298887 | 0.133161 | 0.1294055
789.61 | 0.07846589 | 0.1468316 | 0.09414688 | 0.1991984 | 0.2282931 | 0.1349577 | 0.1301847
789.62 | 0.07810785 | 0.1483076 | 0.09463446 | 0.1986527 | 0.2270021 | 0.1356712 | 0.1305012
789.63 | 0.07824675 | 0.1498643 | 0.09536533 | 0.1988414 | 0.2257732 | 0.1369661 | 0.1314315
789.64 | 0.07879102 | 0.15168 | 0.0959115 | 0.1993477 | 0.2244742 | 0.1395026 | 0.1322162
789.65 | 0.07888107 | 0.1533238 | 0.09684731 | 0.1986739 | 0.2230267 | 0.1402471 | 0.1328038
789.66 | 0.07902756 | 0.1554939 | 0.09776557 | 0.1985272 | 0.2213869 | 0.1421948 | 0.1337364
789.67 | 0.07873975 | 0.1567289 | 0.09799662 | 0.1977186 | 0.219969 | 0.1427068 | 0.1344993
789.68 | 0.07927625 | 0.1585804 | 0.09924133 | 0.1973658 | 0.2189542 | 0.144105 | 0.1363449
789.69 | 0.07995224 | 0.1605584 | 0.1005577 | 0.1973412 | 0.2185415 | 0.1455057 | 0.1379873
789.7 | 0.08029275 | 0.1627569 | 0.1017719 | 0.1977105 | 0.2175322 | 0.1466844 | 0.1397343
789.71 | 0.08125352 | 0.1645817 | 0.1025697 | 0.1968154 | 0.2161811 | 0.1479737 | 0.1417355
789.72 | 0.08152172 | 0.1662022 | 0.1040328 | 0.1962389 | 0.2147872 | 0.1486276 | 0.143084
789.73 | 0.08203368 | 0.1685869 | 0.1048806 | 0.1957711 | 0.2137278 | 0.1498899 | 0.1450753
789.74 | 0.08201287 | 0.1698243 | 0.1063255 | 0.1953164 | 0.2123667 | 0.1510762 | 0.1462081
789.75 | 0.08279222 | 0.1716207 | 0.1076712 | 0.1949992 | 0.2109943 | 0.1520556 | 0.148354
789.76 | 0.08373001 | 0.1736513 | 0.1093448 | 0.1941486 | 0.2102675 | 0.1535602 | 0.1502519
789.77 | 0.08411827 | 0.175364 | 0.1107523 | 0.1933821 | 0.2092081 | 0.1540182 | 0.1520199
789.78 | 0.08500216 | 0.1776464 | 0.1124551 | 0.1933606 | 0.2082919 | 0.1553125 | 0.1535481
789.79 | 0.08497635 | 0.1788709 | 0.1130738 | 0.1924122 | 0.2070696 | 0.1560717 | 0.155053
789.8 | 0.0855699 | 0.1806125 | 0.1144506 | 0.1913459 | 0.2056106 | 0.1565843 | 0.1573608
789.81 | 0.0866464 | 0.1826875 | 0.1154205 | 0.1900381 | 0.2042264 | 0.1578466 | 0.1597238
789.82 | 0.08723134 | 0.1845004 | 0.1165444 | 0.1888155 | 0.2030439 | 0.1583781 | 0.1623886
789.83 | 0.08900121 | 0.18649 | 0.1176596 | 0.1885236 | 0.2022327 | 0.1589512 | 0.1650494
789.84 | 0.08979777 | 0.1878416 | 0.1187557 | 0.187524 | 0.2008264 | 0.1594985 | 0.1672605
789.85 | 0.09042089 | 0.1895865 | 0.1199225 | 0.1865679 | 0.1997867 | 0.1601329 | 0.1695636
789.86 | 0.09131996 | 0.1903974 | 0.121271 | 0.1855386 | 0.1988406 | 0.1606347 | 0.1712228
789.87 | 0.09241688 | 0.1912875 | 0.1228194 | 0.1846597 | 0.1978667 | 0.1610719 | 0.1729357
789.88 | 0.09335575 | 0.1921879 | 0.1248347 | 0.1837571 | 0.1971269 | 0.1618132 | 0.1741228
789.89 | 0.09404535 | 0.1926844 | 0.1265088 | 0.182517 | 0.1963139 | 0.1627331 | 0.1755152
789.9 | 0.09530072 | 0.1935894 | 0.128377 | 0.1816243 | 0.1955838 | 0.1640097 | 0.1772428
789.91 | 0.09603347 | 0.1944588 | 0.1304213 | 0.1806178 | 0.1947758 | 0.1647444 | 0.179113
789.92 | 0.09656472 | 0.1952656 | 0.1320523 | 0.1796897 | 0.1938113 | 0.1646036 | 0.1810716
789.93 | 0.09773428 | 0.1955665 | 0.1333226 | 0.1783185 | 0.1923905 | 0.1647728 | 0.1828833
789.94 | 0.09843348 | 0.1961358 | 0.1349518 | 0.1766487 | 0.1915936 | 0.1648087 | 0.1847237
789.95 | 0.09987713 | 0.1973047 | 0.1367446 | 0.1757899 | 0.1910755 | 0.1656932 | 0.1873975
789.96 | 0.1009769 | 0.1981484 | 0.1387816 | 0.1746893 | 0.1909859 | 0.1667177 | 0.1897333
789.97 | 0.1025778 | 0.1992174 | 0.1407981 | 0.1731184 | 0.1902419 | 0.1674653 | 0.1923325
789.98 | 0.1040127 | 0.1998138 | 0.1429747 | 0.1725086 | 0.1893186 | 0.1685184 | 0.1948126
789.99 | 0.1049245 | 0.2001689 | 0.1453136 | 0.1712413 | 0.1883165 | 0.1684274 | 0.1963426
790 | 0.1069281 | 0.2013177 | 0.148533 | 0.1704577 | 0.1890337 | 0.1700174 | 0.1990773
790.01 | 0.1081189 | 0.2021648 | 0.1510301 | 0.1696252 | 0.1890557 | 0.1704057 | 0.2009791
790.02 | 0.1097596 | 0.2032039 | 0.1538592 | 0.1692154 | 0.1891218 | 0.171335 | 0.2038861
790.03 | 0.1113013 | 0.204115 | 0.156438 | 0.1683729 | 0.1898699 | 0.1722787 | 0.2066064
790.04 | 0.1124207 | 0.2048028 | 0.1590109 | 0.1675721 | 0.1904944 | 0.173218 | 0.2089878
790.05 | 0.1140748 | 0.205811 | 0.161304 | 0.1670026 | 0.1908233 | 0.1737706 | 0.211931
790.06 | 0.1160517 | 0.2069661 | 0.1639478 | 0.1664174 | 0.1912964 | 0.1748497 | 0.2144002
790.07 | 0.1172214 | 0.2078699 | 0.1662584 | 0.1655119 | 0.1910235 | 0.175135 | 0.2168792
790.08 | 0.1184644 | 0.2082661 | 0.168075 | 0.1647137 | 0.191308 | 0.175958 | 0.2191336
790.09 | 0.1198152 | 0.2090426 | 0.1704653 | 0.1634267 | 0.1916154 | 0.176382 | 0.221228
790.1 | 0.1217641 | 0.2101991 | 0.1728728 | 0.1632186 | 0.1923249 | 0.1770808 | 0.2241619
790.11 | 0.1225518 | 0.209664 | 0.174877 | 0.1619556 | 0.1919377 | 0.1770744 | 0.2255095
790.12 | 0.1233794 | 0.2099616 | 0.1772046 | 0.1614371 | 0.1917029 | 0.177193 | 0.2271607
790.13 | 0.1236403 | 0.2098675 | 0.1794132 | 0.1604562 | 0.1910735 | 0.1771918 | 0.2284094
790.14 | 0.1249434 | 0.2106091 | 0.1819204 | 0.1602732 | 0.1908544 | 0.1773185 | 0.2303025
790.15 | 0.125798 | 0.2112395 | 0.1843454 | 0.1593316 | 0.1904499 | 0.1774962 | 0.2315649
790.16 | 0.1265733 | 0.2116707 | 0.1863385 | 0.1585539 | 0.1902604 | 0.1776941 | 0.2334416
790.17 | 0.1275881 | 0.2121811 | 0.1878061 | 0.1575124 | 0.1898402 | 0.1786029 | 0.2348375
790.18 | 0.1284962 | 0.2123166 | 0.1896188 | 0.1567598 | 0.1894161 | 0.1792277 | 0.2363124
790.19 | 0.1294276 | 0.2122381 | 0.1907695 | 0.1555376 | 0.1885711 | 0.1793948 | 0.2377503
790.2 | 0.1301317 | 0.2115553 | 0.1917275 | 0.1534738 | 0.1873664 | 0.1796438 | 0.2382307
790.21 | 0.1305645 | 0.2113049 | 0.1925357 | 0.1520886 | 0.1863512 | 0.179746 | 0.239104
790.22 | 0.1313877 | 0.2109113 | 0.1931973 | 0.1505481 | 0.1853614 | 0.1801321 | 0.2397045
790.23 | 0.1317763 | 0.2105305 | 0.1939844 | 0.1493373 | 0.1846416 | 0.1802754 | 0.2401405
790.24 | 0.1329321 | 0.2104422 | 0.1951314 | 0.148518 | 0.1837841 | 0.1803465 | 0.2415433
790.25 | 0.1339262 | 0.2100961 | 0.1960502 | 0.1472758 | 0.1828579 | 0.1802732 | 0.2422741
790.26 | 0.1343291 | 0.209968 | 0.1972514 | 0.1463412 | 0.1821166 | 0.1797941 | 0.2430252
790.27 | 0.1352387 | 0.209926 | 0.1987068 | 0.1457724 | 0.1812965 | 0.1797622 | 0.2437452
790.28 | 0.1358946 | 0.2098773 | 0.200003 | 0.1453401 | 0.1803604 | 0.17971 | 0.2440712
790.29 | 0.1368198 | 0.2102526 | 0.2009597 | 0.1442953 | 0.1789118 | 0.1800777 | 0.2451327
790.3 | 0.1370971 | 0.2101272 | 0.2012626 | 0.1433113 | 0.1772695 | 0.1801321 | 0.245683
790.31 | 0.1372343 | 0.2095421 | 0.2024134 | 0.1423183 | 0.1758463 | 0.1800104 | 0.2462601
790.32 | 0.1381693 | 0.2098411 | 0.2029312 | 0.1417539 | 0.1745417 | 0.1808081 | 0.2470835
790.33 | 0.1387875 | 0.2088126 | 0.2032783 | 0.1410542 | 0.1733847 | 0.1809972 | 0.2471187
790.34 | 0.1398136 | 0.2084845 | 0.2036989 | 0.1404826 | 0.1721426 | 0.1811701 | 0.247358
790.35 | 0.1405518 | 0.207563 | 0.2040963 | 0.1401735 | 0.1707779 | 0.1814927 | 0.2476547
790.36 | 0.1409974 | 0.2068805 | 0.2045037 | 0.1394291 | 0.169542 | 0.1813848 | 0.2478306
790.37 | 0.1412936 | 0.2061022 | 0.2047381 | 0.1385772 | 0.1681461 | 0.1815471 | 0.247752
790.38 | 0.1411366 | 0.2044154 | 0.2047268 | 0.1383443 | 0.1663738 | 0.1815449 | 0.2464853
790.39 | 0.1416197 | 0.2034234 | 0.2047744 | 0.1380338 | 0.1647839 | 0.1817776 | 0.2457414
790.4 | 0.1415802 | 0.2026269 | 0.2045037 | 0.1369115 | 0.1626027 | 0.1818705 | 0.2445184
790.41 | 0.1409885 | 0.2010313 | 0.2041818 | 0.1359032 | 0.1608912 | 0.181415 | 0.243462
790.42 | 0.140867 | 0.199671 | 0.2038429 | 0.1349591 | 0.1588252 | 0.1811388 | 0.2421892
790.43 | 0.1397139 | 0.1986135 | 0.203039 | 0.1339012 | 0.1564691 | 0.1803804 | 0.2411969
790.44 | 0.1395532 | 0.1970639 | 0.2026648 | 0.1328578 | 0.1540582 | 0.1802575 | 0.2404524
790.45 | 0.1391006 | 0.1958664 | 0.2023614 | 0.1316447 | 0.1521438 | 0.1798939 | 0.2394404
790.46 | 0.1390512 | 0.1941427 | 0.2014993 | 0.1305126 | 0.1495697 | 0.1787397 | 0.2383682
790.47 | 0.1386712 | 0.1926018 | 0.2008379 | 0.1291043 | 0.1475018 | 0.1774927 | 0.2373594
790.48 | 0.1381178 | 0.1901004 | 0.1997503 | 0.12772 | 0.1452576 | 0.1762219 | 0.2356055
790.49 | 0.1377962 | 0.1880556 | 0.1987744 | 0.1265798 | 0.1431062 | 0.1749948 | 0.2342369
790.5 | 0.1375244 | 0.1859255 | 0.1975213 | 0.1260511 | 0.141464 | 0.1738913 | 0.2321561
790.51 | 0.1371266 | 0.1839098 | 0.1966694 | 0.1254251 | 0.1396618 | 0.1728334 | 0.2302979
790.52 | 0.1369044 | 0.1820059 | 0.1954826 | 0.1252635 | 0.1378986 | 0.1719774 | 0.2289819
790.53 | 0.1359862 | 0.1795285 | 0.1944881 | 0.1250867 | 0.1363829 | 0.1703722 | 0.2268778
790.54 | 0.1351419 | 0.1774587 | 0.1930613 | 0.124663 | 0.1345365 | 0.1691893 | 0.2256011
790.55 | 0.1343548 | 0.1754453 | 0.1914161 | 0.1236751 | 0.1331515 | 0.1678777 | 0.223721
790.56 | 0.1337034 | 0.1740957 | 0.1900378 | 0.1233115 | 0.1321345 | 0.1663937 | 0.2222656
790.57 | 0.1332136 | 0.1727071 | 0.1891542 | 0.1230164 | 0.1307304 | 0.1653122 | 0.220256
790.58 | 0.1321586 | 0.1711021 | 0.1875555 | 0.1227083 | 0.1291381 | 0.1633377 | 0.2185742
790.59 | 0.1317499 | 0.169679 | 0.1863522 | 0.1221055 | 0.1276931 | 0.162202 | 0.2170945
790.6 | 0.1307366 | 0.1674519 | 0.1851555 | 0.1217846 | 0.1264855 | 0.1606905 | 0.2157169
790.61 | 0.1304064 | 0.1656159 | 0.1839662 | 0.1219239 | 0.1255344 | 0.1592998 | 0.2143371
790.62 | 0.1293643 | 0.1630289 | 0.1824214 | 0.12154 | 0.1245481 | 0.1574537 | 0.2128311
790.63 | 0.129227 | 0.1611806 | 0.1817584 | 0.1213714 | 0.1240458 | 0.1556683 | 0.2116761
790.64 | 0.1295382 | 0.1593783 | 0.1807626 | 0.121069 | 0.1232502 | 0.1542525 | 0.2101392
790.65 | 0.1293272 | 0.1575454 | 0.179409 | 0.1208178 | 0.1223707 | 0.1525208 | 0.2082741
790.66 | 0.1294676 | 0.1563642 | 0.1783048 | 0.1212936 | 0.1223702 | 0.1511757 | 0.2076068
790.67 | 0.1291991 | 0.1551229 | 0.177316 | 0.121594 | 0.1225044 | 0.1499656 | 0.2065104
790.68 | 0.1290621 | 0.1542315 | 0.1769824 | 0.121636 | 0.1229972 | 0.1485919 | 0.2060655
790.69 | 0.1293051 | 0.1531829 | 0.175829 | 0.1215095 | 0.1234981 | 0.1473325 | 0.2055666
790.7 | 0.1288293 | 0.1516684 | 0.1745806 | 0.121514 | 0.1233608 | 0.1456501 | 0.2051125
790.71 | 0.1297502 | 0.151074 | 0.1739217 | 0.1224655 | 0.1245172 | 0.1448034 | 0.2048295
790.72 | 0.1298379 | 0.1501835 | 0.1729927 | 0.1235318 | 0.125558 | 0.1439939 | 0.2045293
790.73 | 0.1302736 | 0.1486404 | 0.1724068 | 0.1244577 | 0.1267743 | 0.1430061 | 0.2048153
790.74 | 0.1305388 | 0.1479766 | 0.1717799 | 0.1258801 | 0.1279275 | 0.1425708 | 0.2051022
790.75 | 0.1311684 | 0.146958 | 0.1712995 | 0.127152 | 0.1295731 | 0.1412839 | 0.2050883
790.76 | 0.1320007 | 0.1465312 | 0.1709961 | 0.1288421 | 0.1315133 | 0.1410953 | 0.2058427
790.77 | 0.132624 | 0.145777 | 0.1706843 | 0.1309529 | 0.1337525 | 0.1407063 | 0.2063888
790.78 | 0.1334521 | 0.1457861 | 0.1709323 | 0.1327504 | 0.1365108 | 0.1409427 | 0.2072073
790.79 | 0.1342823 | 0.1453106 | 0.1709547 | 0.134106 | 0.1393388 | 0.1412557 | 0.208108
790.8 | 0.1347889 | 0.1447896 | 0.1712803 | 0.1360003 | 0.1424761 | 0.1413376 | 0.2090301
790.81 | 0.1356524 | 0.1445884 | 0.1711952 | 0.1379575 | 0.145309 | 0.1421281 | 0.210113
790.82 | 0.1361574 | 0.1436445 | 0.1712719 | 0.1395776 | 0.1483444 | 0.1425147 | 0.2108356
790.83 | 0.1373829 | 0.1433477 | 0.1708718 | 0.1407833 | 0.1521006 | 0.1430666 | 0.2124077
790.84 | 0.1379865 | 0.1432041 | 0.1708868 | 0.1422613 | 0.1554782 | 0.1434799 | 0.2132901
790.85 | 0.1384226 | 0.1427624 | 0.1711001 | 0.1440148 | 0.1587752 | 0.1438217 | 0.2147443
790.86 | 0.1391449 | 0.1419967 | 0.170908 | 0.1460034 | 0.1621459 | 0.1443372 | 0.2154362
790.87 | 0.1394742 | 0.1413948 | 0.1710271 | 0.1477419 | 0.1659408 | 0.1450852 | 0.2166954
790.88 | 0.1406815 | 0.1409826 | 0.1717867 | 0.1495268 | 0.1698651 | 0.1459301 | 0.218258
790.89 | 0.141665 | 0.1405098 | 0.1721899 | 0.151241 | 0.173998 | 0.1471314 | 0.2201591
790.9 | 0.1422629 | 0.1403344 | 0.1729935 | 0.1535758 | 0.1781455 | 0.1478183 | 0.2216705
790.91 | 0.1435484 | 0.1409803 | 0.1738543 | 0.1562313 | 0.182568 | 0.1490877 | 0.2234859
790.92 | 0.1441071 | 0.1406071 | 0.1748066 | 0.1586329 | 0.1870773 | 0.1497488 | 0.2248937
790.93 | 0.1446336 | 0.141044 | 0.1759092 | 0.161188 | 0.1915805 | 0.1507709 | 0.2270699
790.94 | 0.1452794 | 0.1418625 | 0.1768851 | 0.1633212 | 0.1958544 | 0.1521105 | 0.2292752
790.95 | 0.1462573 | 0.1425271 | 0.1779674 | 0.1654428 | 0.2001643 | 0.1532504 | 0.2317242
790.96 | 0.1470708 | 0.1432437 | 0.1790558 | 0.1676995 | 0.2039184 | 0.1546552 | 0.2340153
790.97 | 0.1474257 | 0.1440415 | 0.1801791 | 0.1699858 | 0.208437 | 0.1556203 | 0.2358881
790.98 | 0.1482249 | 0.1446464 | 0.1810008 | 0.172206 | 0.21269 | 0.1563708 | 0.2379161
790.99 | 0.1490218 | 0.1449233 | 0.1822241 | 0.1741461 | 0.2169888 | 0.1574536 | 0.2399321
791 | 0.1496837 | 0.1450677 | 0.1830565 | 0.1757511 | 0.2209081 | 0.1586502 | 0.241855
791.01 | 0.1508759 | 0.1459389 | 0.1839513 | 0.1783165 | 0.2251689 | 0.1604104 | 0.2440485
791.02 | 0.1514491 | 0.1463307 | 0.1850138 | 0.1805132 | 0.2290556 | 0.1616591 | 0.2455936
791.03 | 0.1522607 | 0.1470628 | 0.1863216 | 0.1826534 | 0.2332402 | 0.1626289 | 0.2472636
791.04 | 0.1525108 | 0.1475857 | 0.1870865 | 0.1850117 | 0.2370492 | 0.1636813 | 0.2487682
791.05 | 0.1530917 | 0.1481688 | 0.1881893 | 0.1872458 | 0.2411905 | 0.1654165 | 0.2505716
791.06 | 0.1536314 | 0.1483943 | 0.1891732 | 0.1889661 | 0.245433 | 0.1668332 | 0.252544
791.07 | 0.1536084 | 0.1484989 | 0.1902156 | 0.1904574 | 0.2492148 | 0.1678347 | 0.2533835
791.08 | 0.1542294 | 0.1490785 | 0.1914593 | 0.1918988 | 0.2529551 | 0.1693015 | 0.2553818
791.09 | 0.154266 | 0.1496677 | 0.192432 | 0.1938341 | 0.2568302 | 0.1708475 | 0.257226
791.1 | 0.1549405 | 0.1500506 | 0.19395 | 0.1958457 | 0.2599845 | 0.1726699 | 0.2590637
791.11 | 0.1552423 | 0.1506511 | 0.195129 | 0.1972097 | 0.2630811 | 0.1751045 | 0.2605605
791.12 | 0.1549347 | 0.1505741 | 0.1965487 | 0.1986657 | 0.266378 | 0.1766199 | 0.2615764
791.13 | 0.1552063 | 0.151374 | 0.1977338 | 0.200056 | 0.2694604 | 0.1782407 | 0.2634669
791.14 | 0.1548065 | 0.1510928 | 0.1985986 | 0.2006918 | 0.271633 | 0.1794388 | 0.2639358
791.15 | 0.155319 | 0.1520508 | 0.2000273 | 0.2020401 | 0.2741815 | 0.1810741 | 0.2655771
791.16 | 0.1554467 | 0.1525196 | 0.2011563 | 0.2032999 | 0.2769335 | 0.1824572 | 0.266692
791.17 | 0.1555964 | 0.1531089 | 0.2024595 | 0.2048757 | 0.2797068 | 0.1837369 | 0.2681507
791.18 | 0.1556531 | 0.1535427 | 0.2043272 | 0.2057155 | 0.2818778 | 0.1852958 | 0.2698049
791.19 | 0.1546887 | 0.1541014 | 0.2056415 | 0.2061318 | 0.2832414 | 0.1871532 | 0.2705013
791.2 | 0.1548404 | 0.1553258 | 0.2072581 | 0.2070742 | 0.2847684 | 0.1896068 | 0.2715003
791.21 | 0.1545109 | 0.1566444 | 0.2088576 | 0.2078381 | 0.2862638 | 0.1919556 | 0.2726035
791.22 | 0.1542707 | 0.1577356 | 0.2102287 | 0.2082042 | 0.287535 | 0.193785 | 0.273568
791.23 | 0.153989 | 0.1594732 | 0.2112736 | 0.2085211 | 0.2883697 | 0.195831 | 0.2741632
791.24 | 0.1530715 | 0.1605616 | 0.2122896 | 0.2087755 | 0.2890431 | 0.1983976 | 0.2746386
791.25 | 0.1532623 | 0.1625242 | 0.2136527 | 0.2095699 | 0.2894284 | 0.201309 | 0.2752514
791.26 | 0.1527563 | 0.1640387 | 0.2148064 | 0.2102605 | 0.2897752 | 0.2036282 | 0.2758136
791.27 | 0.1530804 | 0.1657136 | 0.215628 | 0.210952 | 0.28982 | 0.2059772 | 0.2764475
791.28 | 0.153032 | 0.1667531 | 0.2163107 | 0.2107844 | 0.2893082 | 0.2081008 | 0.2764556
791.29 | 0.1527508 | 0.1678517 | 0.2172184 | 0.2109639 | 0.2891246 | 0.2104954 | 0.2761161
791.3 | 0.1529955 | 0.1696077 | 0.2183929 | 0.2115695 | 0.2888468 | 0.2124166 | 0.2765216
791.31 | 0.1521861 | 0.170489 | 0.2192969 | 0.2122111 | 0.2883213 | 0.2145594 | 0.2764119
791.32 | 0.1517397 | 0.1719073 | 0.2205157 | 0.2125915 | 0.2874008 | 0.2164388 | 0.2770743
791.33 | 0.1510294 | 0.1733452 | 0.2215153 | 0.2127677 | 0.28658 | 0.2185801 | 0.2773699
791.34 | 0.1504749 | 0.175009 | 0.222447 | 0.2130453 | 0.2854266 | 0.2203233 | 0.277507
791.35 | 0.1499211 | 0.1768091 | 0.2233813 | 0.2128878 | 0.2842018 | 0.222017 | 0.2782856
791.36 | 0.1488929 | 0.1781266 | 0.223936 | 0.2121858 | 0.2820402 | 0.2235043 | 0.2781612
791.37 | 0.1481994 | 0.1801594 | 0.2246171 | 0.2117644 | 0.2798156 | 0.224825 | 0.2779916
791.38 | 0.1472632 | 0.1816645 | 0.2252531 | 0.2111097 | 0.2773361 | 0.2262431 | 0.2775578
791.39 | 0.1462511 | 0.1827831 | 0.2258841 | 0.2101996 | 0.2745563 | 0.2271054 | 0.2774677
791.4 | 0.1457103 | 0.1841985 | 0.2262706 | 0.2095972 | 0.2720221 | 0.2285711 | 0.2774187
791.41 | 0.1446558 | 0.1848949 | 0.2266623 | 0.208261 | 0.2687436 | 0.2292839 | 0.2766655
791.42 | 0.1442866 | 0.185772 | 0.2272501 | 0.2067967 | 0.2652746 | 0.230124 | 0.2760508
791.43 | 0.1432138 | 0.1864038 | 0.2278546 | 0.2051883 | 0.261183 | 0.2308386 | 0.2751397
791.44 | 0.1420654 | 0.1864666 | 0.2282041 | 0.2035043 | 0.2571216 | 0.2309828 | 0.2741109
791.45 | 0.1414378 | 0.1867211 | 0.2283201 | 0.2015084 | 0.2533588 | 0.2315618 | 0.2736448
791.46 | 0.1402386 | 0.1871908 | 0.2291097 | 0.199629 | 0.2491218 | 0.2319695 | 0.2726439
791.47 | 0.1396743 | 0.1877264 | 0.2293847 | 0.1973285 | 0.2445962 | 0.2320518 | 0.2715857
791.48 | 0.1385924 | 0.1881639 | 0.2294097 | 0.194945 | 0.2402853 | 0.2324917 | 0.2701809
791.49 | 0.1369898 | 0.1883585 | 0.2295353 | 0.1927301 | 0.2358591 | 0.2321751 | 0.2693201
791.5 | 0.1356142 | 0.1888178 | 0.22961 | 0.190581 | 0.2317947 | 0.2318517 | 0.2680355
791.51 | 0.1339397 | 0.1886303 | 0.2292413 | 0.1878774 | 0.227282 | 0.2309894 | 0.2661832
791.52 | 0.1328889 | 0.1886931 | 0.2286365 | 0.1857759 | 0.2228693 | 0.2309041 | 0.2652427
791.53 | 0.1313872 | 0.1884578 | 0.2282496 | 0.1833826 | 0.2182376 | 0.2304089 | 0.2638637
791.54 | 0.1302694 | 0.1878521 | 0.2277196 | 0.1809711 | 0.2138577 | 0.2296107 | 0.2629662
791.55 | 0.1296275 | 0.1877981 | 0.2273042 | 0.1789565 | 0.2092864 | 0.2293421 | 0.2619945
791.56 | 0.1282556 | 0.1871267 | 0.2269651 | 0.1767458 | 0.2049881 | 0.2283329 | 0.2603987
791.57 | 0.1281487 | 0.1867278 | 0.2267979 | 0.1753214 | 0.2014404 | 0.2283978 | 0.2600093
791.58 | 0.1265645 | 0.1859487 | 0.2266608 | 0.1733639 | 0.1972092 | 0.227677 | 0.2583935
791.59 | 0.1257451 | 0.185195 | 0.2264352 | 0.1719544 | 0.1938095 | 0.2267391 | 0.2576802
791.6 | 0.1251937 | 0.1845195 | 0.2263064 | 0.1704687 | 0.1905555 | 0.2259395 | 0.2569278
791.61 | 0.1243925 | 0.1836788 | 0.2262795 | 0.169288 | 0.1873086 | 0.2245861 | 0.2561733
791.62 | 0.1242215 | 0.183504 | 0.2259507 | 0.1682491 | 0.1840679 | 0.2239713 | 0.2557337
791.63 | 0.1236718 | 0.1823292 | 0.2255562 | 0.1667793 | 0.1811756 | 0.222997 | 0.2547868
791.64 | 0.1236739 | 0.1817287 | 0.2257947 | 0.1658529 | 0.1791732 | 0.2219819 | 0.2543688
791.65 | 0.123631 | 0.1814045 | 0.2255255 | 0.1650546 | 0.1769239 | 0.2206365 | 0.2538251
791.66 | 0.1234798 | 0.1801992 | 0.2252948 | 0.1644037 | 0.1748695 | 0.2193789 | 0.2531794
791.67 | 0.1238718 | 0.1793283 | 0.2248635 | 0.1639762 | 0.1728497 | 0.2182779 | 0.2535465
791.68 | 0.1236743 | 0.1779201 | 0.2246155 | 0.1634643 | 0.1709098 | 0.2164781 | 0.2531172
791.69 | 0.123873 | 0.1768896 | 0.2245214 | 0.1633923 | 0.1691816 | 0.2149475 | 0.2533912
791.7 | 0.1239564 | 0.1747668 | 0.2245484 | 0.1633173 | 0.1677332 | 0.2141254 | 0.2527747
791.71 | 0.1241739 | 0.1734107 | 0.2242979 | 0.1634495 | 0.166618 | 0.212417 | 0.2528002
791.72 | 0.1243201 | 0.1721656 | 0.2241168 | 0.1637142 | 0.1654515 | 0.2110003 | 0.2529674
791.73 | 0.1239125 | 0.1702125 | 0.2235167 | 0.1638124 | 0.164397 | 0.2089945 | 0.2525614
791.74 | 0.1242349 | 0.1690299 | 0.2231169 | 0.1639985 | 0.1639973 | 0.2082462 | 0.2530553
791.75 | 0.1242521 | 0.1676271 | 0.2228486 | 0.1644144 | 0.1638317 | 0.2072487 | 0.2531843
791.76 | 0.124271 | 0.1663171 | 0.2220659 | 0.1646586 | 0.1633364 | 0.2057682 | 0.2533134
791.77 | 0.1249067 | 0.1652224 | 0.2210624 | 0.1652118 | 0.1634885 | 0.2042355 | 0.2535321
791.78 | 0.1248528 | 0.1632562 | 0.2199612 | 0.1654947 | 0.1638817 | 0.2029141 | 0.254173
791.79 | 0.1259919 | 0.1621621 | 0.2197266 | 0.1665554 | 0.1645223 | 0.2020921 | 0.2553512
791.8 | 0.1267034 | 0.1600596 | 0.2191322 | 0.16783 | 0.165241 | 0.2006949 | 0.2560249
791.81 | 0.1277023 | 0.1583955 | 0.21901 | 0.1696926 | 0.1666775 | 0.199631 | 0.2576077
791.82 | 0.1285117 | 0.1569882 | 0.2188137 | 0.1717992 | 0.1681964 | 0.1989365 | 0.2588815
791.83 | 0.1295193 | 0.1557883 | 0.2191128 | 0.1741187 | 0.1700798 | 0.1978693 | 0.2605195
791.84 | 0.1316094 | 0.1550249 | 0.2195897 | 0.1772912 | 0.1726791 | 0.1975067 | 0.2628656
791.85 | 0.1330257 | 0.1543705 | 0.2203169 | 0.1803877 | 0.1753719 | 0.1970813 | 0.2649573
791.86 | 0.1346145 | 0.1537531 | 0.2208212 | 0.1835507 | 0.1785344 | 0.1966587 | 0.2671529
791.87 | 0.1358756 | 0.1530928 | 0.2211426 | 0.1865987 | 0.1816244 | 0.1960407 | 0.269653
791.88 | 0.1373476 | 0.1522882 | 0.221849 | 0.1901345 | 0.1849603 | 0.1951754 | 0.2715545
791.89 | 0.1395667 | 0.152367 | 0.2227911 | 0.1936406 | 0.1889686 | 0.195448 | 0.2740845
791.9 | 0.1416056 | 0.1523697 | 0.2235749 | 0.1977634 | 0.1929868 | 0.1958806 | 0.2759423
791.91 | 0.1440174 | 0.1527827 | 0.2245642 | 0.2021446 | 0.1975867 | 0.1960531 | 0.278493
791.92 | 0.14652 | 0.1532264 | 0.2256541 | 0.2066889 | 0.2024876 | 0.1968533 | 0.2811507
791.93 | 0.1487786 | 0.1535589 | 0.2266972 | 0.2116006 | 0.2074522 | 0.1974336 | 0.2839647
791.94 | 0.1514431 | 0.1545733 | 0.228672 | 0.2169131 | 0.2129756 | 0.198475 | 0.2869526
791.95 | 0.1536661 | 0.1549891 | 0.2306216 | 0.222329 | 0.2186471 | 0.1994012 | 0.2897142
791.96 | 0.1565778 | 0.155883 | 0.233367 | 0.2283387 | 0.2247241 | 0.2010898 | 0.2931861
791.97 | 0.1589848 | 0.1566775 | 0.2358441 | 0.2346616 | 0.2309859 | 0.2027226 | 0.2964555
791.98 | 0.1620284 | 0.1578482 | 0.2386542 | 0.2410443 | 0.2375863 | 0.2045129 | 0.3002947
791.99 | 0.1650577 | 0.1593151 | 0.2411807 | 0.2476405 | 0.2440812 | 0.2067661 | 0.3042825
792 | 0.1671169 | 0.1605447 | 0.2439369 | 0.2541391 | 0.2503278 | 0.2090744 | 0.3074908
792.01 | 0.1702548 | 0.1623821 | 0.2471082 | 0.2608257 | 0.2568819 | 0.2117151 | 0.3114737
792.02 | 0.1730208 | 0.1640623 | 0.2501119 | 0.2675404 | 0.2634187 | 0.2141239 | 0.3150753
792.03 | 0.1754509 | 0.1662702 | 0.2529571 | 0.2742128 | 0.2699619 | 0.2164746 | 0.3185398
792.04 | 0.1782016 | 0.1689193 | 0.2559181 | 0.2812421 | 0.2767936 | 0.2194506 | 0.3224952
792.05 | 0.1804491 | 0.1708141 | 0.2588398 | 0.2878079 | 0.2835468 | 0.2211108 | 0.3256299
792.06 | 0.1830032 | 0.1732241 | 0.2619852 | 0.2952141 | 0.2903965 | 0.223666 | 0.3293091
792.07 | 0.1850815 | 0.1752043 | 0.2648519 | 0.3022858 | 0.2968353 | 0.2258806 | 0.3323935
792.08 | 0.1872876 | 0.1776413 | 0.2681067 | 0.3094816 | 0.3036409 | 0.2285232 | 0.3359906
792.09 | 0.1896445 | 0.180343 | 0.2710253 | 0.3163677 | 0.3103937 | 0.2317427 | 0.3393372
792.1 | 0.1917396 | 0.1827887 | 0.2741508 | 0.322841 | 0.3169595 | 0.2340501 | 0.3423805
792.11 | 0.1940187 | 0.1856971 | 0.2768877 | 0.3293338 | 0.3238196 | 0.2369571 | 0.3458128
792.12 | 0.1955243 | 0.1883628 | 0.2798687 | 0.3354158 | 0.3299602 | 0.239459 | 0.3486982
792.13 | 0.1973742 | 0.1914483 | 0.2830515 | 0.3416981 | 0.3362007 | 0.2421735 | 0.3520409
792.14 | 0.1988926 | 0.1948227 | 0.2859777 | 0.3478018 | 0.3419762 | 0.2455364 | 0.3551821
792.15 | 0.2002233 | 0.1978017 | 0.2889127 | 0.3534062 | 0.3475644 | 0.2477757 | 0.3583006
792.16 | 0.2021903 | 0.2012075 | 0.2917562 | 0.3591159 | 0.3532526 | 0.2509364 | 0.3617057
792.17 | 0.203446 | 0.204206 | 0.2946627 | 0.3647308 | 0.3584196 | 0.2536796 | 0.364161
792.18 | 0.2046774 | 0.2073421 | 0.2974412 | 0.3703117 | 0.3638284 | 0.2569044 | 0.3673757
792.19 | 0.2060713 | 0.2105434 | 0.2998405 | 0.3755283 | 0.3691229 | 0.2593737 | 0.3696493
792.2 | 0.2070034 | 0.2135809 | 0.3028223 | 0.3806105 | 0.3738923 | 0.2617221 | 0.3719493
792.21 | 0.2080019 | 0.2168582 | 0.3056503 | 0.385648 | 0.3786523 | 0.2650987 | 0.3744094
792.22 | 0.2080295 | 0.2193741 | 0.308095 | 0.3899664 | 0.3831939 | 0.2673024 | 0.3760738
792.23 | 0.2084775 | 0.2225629 | 0.3104295 | 0.3943415 | 0.3871738 | 0.270038 | 0.3783973
792.24 | 0.2086973 | 0.2252452 | 0.3129874 | 0.3983306 | 0.3913499 | 0.2725461 | 0.3798365
792.25 | 0.2083406 | 0.2277778 | 0.3152105 | 0.402103 | 0.3954382 | 0.2746603 | 0.3813482
792.26 | 0.2083309 | 0.2307766 | 0.3171977 | 0.4058293 | 0.3991943 | 0.2771095 | 0.3831953
792.27 | 0.2075474 | 0.2333339 | 0.3189654 | 0.4086735 | 0.4021972 | 0.2785055 | 0.3840944
792.28 | 0.2072115 | 0.2358872 | 0.3205157 | 0.4113237 | 0.404775 | 0.2801972 | 0.385616
792.29 | 0.2063932 | 0.2379771 | 0.3215527 | 0.4136021 | 0.4070702 | 0.2814668 | 0.3861704
792.3 | 0.2053944 | 0.2402007 | 0.3231212 | 0.4157313 | 0.4094443 | 0.2832161 | 0.3872239
792.31 | 0.2045872 | 0.2420594 | 0.3242953 | 0.4177294 | 0.4115459 | 0.2846866 | 0.3880882
792.32 | 0.20326 | 0.2436328 | 0.3254332 | 0.4192239 | 0.4135189 | 0.2859048 | 0.3883336
792.33 | 0.2025403 | 0.2453668 | 0.3267215 | 0.4208648 | 0.4151398 | 0.2873326 | 0.3888856
792.34 | 0.2006716 | 0.2463758 | 0.3276909 | 0.4216833 | 0.416169 | 0.2881225 | 0.388576
792.35 | 0.1997661 | 0.2476148 | 0.3289358 | 0.4226899 | 0.4176584 | 0.2895624 | 0.3888282
792.36 | 0.1983981 | 0.2491622 | 0.3300567 | 0.4231359 | 0.4189074 | 0.2909477 | 0.3884284
792.37 | 0.1969115 | 0.2500559 | 0.3308814 | 0.4231277 | 0.4194337 | 0.2917547 | 0.3875527
792.38 | 0.1954901 | 0.251307 | 0.3316586 | 0.4228325 | 0.4193454 | 0.2929496 | 0.3872892
792.39 | 0.1933796 | 0.2519285 | 0.3319451 | 0.4217307 | 0.4187651 | 0.2934993 | 0.3859545
792.4 | 0.1915918 | 0.2526528 | 0.3322923 | 0.4208685 | 0.417719 | 0.2936836 | 0.3850841
792.41 | 0.1894697 | 0.2537662 | 0.3324996 | 0.4191642 | 0.4160974 | 0.2939544 | 0.3840177
792.42 | 0.1872587 | 0.2542957 | 0.3322812 | 0.4171726 | 0.4145617 | 0.2939395 | 0.3827587
792.43 | 0.1852754 | 0.2549166 | 0.3320676 | 0.4151146 | 0.412105 | 0.2937367 | 0.3814724
792.44 | 0.1824049 | 0.2551908 | 0.3317674 | 0.4126612 | 0.4098105 | 0.2930323 | 0.3795681
792.45 | 0.1799306 | 0.255204 | 0.3315122 | 0.4100573 | 0.4072119 | 0.2923756 | 0.3783519
792.46 | 0.1774994 | 0.2552935 | 0.3310318 | 0.4071797 | 0.4044748 | 0.2914823 | 0.3763453
792.47 | 0.1744576 | 0.2548835 | 0.3304102 | 0.4038634 | 0.4011213 | 0.2897014 | 0.3746353
792.48 | 0.1719164 | 0.2546466 | 0.3296215 | 0.4002971 | 0.3976623 | 0.288592 | 0.3726823
792.49 | 0.1686104 | 0.2537841 | 0.3282372 | 0.3966642 | 0.3937864 | 0.2869174 | 0.3705971
792.5 | 0.1654415 | 0.253123 | 0.3268444 | 0.3928705 | 0.3904032 | 0.285277 | 0.3687086
792.51 | 0.1623838 | 0.2520464 | 0.3248265 | 0.388788 | 0.3862523 | 0.2834917 | 0.3663872
792.52 | 0.1591622 | 0.2507467 | 0.3228874 | 0.3841613 | 0.3818217 | 0.28118 | 0.364076
792.53 | 0.1562686 | 0.2498055 | 0.3207091 | 0.3793742 | 0.3771801 | 0.2789108 | 0.3618172
792.54 | 0.153257 | 0.2484526 | 0.3186096 | 0.374051 | 0.3724564 | 0.2764745 | 0.3590686
792.55 | 0.1505839 | 0.2471874 | 0.3163063 | 0.3686321 | 0.3673724 | 0.2741939 | 0.3567767
792.56 | 0.1472139 | 0.2452133 | 0.3138799 | 0.3632303 | 0.3618434 | 0.2715998 | 0.3537932
792.57 | 0.1447614 | 0.2432588 | 0.3117674 | 0.3583163 | 0.3566958 | 0.2692543 | 0.3508726
792.58 | 0.142375 | 0.2414792 | 0.309328 | 0.3529628 | 0.3512784 | 0.2671597 | 0.3475478
792.59 | 0.1395268 | 0.239206 | 0.3070714 | 0.3473382 | 0.3458002 | 0.2644607 | 0.3444718
792.6 | 0.13701 | 0.2368566 | 0.3043984 | 0.3413063 | 0.340092 | 0.2618172 | 0.3411886
792.61 | 0.1339406 | 0.2341366 | 0.3014467 | 0.3354141 | 0.3340468 | 0.2592648 | 0.3374361
792.62 | 0.131274 | 0.231516 | 0.2986643 | 0.3296996 | 0.3282958 | 0.2568689 | 0.3341174
792.63 | 0.1289241 | 0.2295191 | 0.2960221 | 0.3239693 | 0.3228667 | 0.2545822 | 0.3305181
792.64 | 0.1267723 | 0.2265406 | 0.2935913 | 0.3183089 | 0.3175384 | 0.2519909 | 0.3269472
792.65 | 0.1252063 | 0.223587 | 0.290837 | 0.3127775 | 0.312107 | 0.249578 | 0.32378
792.66 | 0.1233645 | 0.2205233 | 0.2879871 | 0.3074628 | 0.3066748 | 0.2465623 | 0.3200501
792.67 | 0.1218413 | 0.2177692 | 0.285177 | 0.3020678 | 0.3014622 | 0.2438888 | 0.3171896
792.68 | 0.1204971 | 0.2150964 | 0.2827069 | 0.2968977 | 0.2962895 | 0.2416278 | 0.3140738
792.69 | 0.1191285 | 0.2121921 | 0.2802905 | 0.2917974 | 0.2912748 | 0.2388233 | 0.3108722
792.7 | 0.1181594 | 0.2097291 | 0.2775972 | 0.2868865 | 0.2862209 | 0.2361835 | 0.30781
792.71 | 0.1168693 | 0.2068665 | 0.275131 | 0.2821695 | 0.2813611 | 0.2336324 | 0.3044401
792.72 | 0.1164936 | 0.204337 | 0.2729132 | 0.2778062 | 0.2769465 | 0.2310651 | 0.3019359
792.73 | 0.1159595 | 0.2013432 | 0.2701288 | 0.2731825 | 0.2721548 | 0.2286395 | 0.2987102
792.74 | 0.1157734 | 0.1986151 | 0.2677228 | 0.2692358 | 0.2679387 | 0.2262355 | 0.2957088
792.75 | 0.116145 | 0.1962459 | 0.265496 | 0.265192 | 0.2637078 | 0.2242657 | 0.2930994
792.76 | 0.1160152 | 0.1930478 | 0.2632725 | 0.261303 | 0.2597057 | 0.2219271 | 0.2901573
792.77 | 0.1165014 | 0.1906987 | 0.26075 | 0.2575768 | 0.2559197 | 0.2194855 | 0.2875753
792.78 | 0.1169102 | 0.1881094 | 0.2583566 | 0.2536347 | 0.251966 | 0.2169751 | 0.2850871
792.79 | 0.1173873 | 0.1853224 | 0.2556969 | 0.2501627 | 0.2482287 | 0.21441 | 0.2829332
792.8 | 0.1182269 | 0.1832291 | 0.2535891 | 0.2469183 | 0.244759 | 0.2122847 | 0.2810888
792.81 | 0.118679 | 0.1804678 | 0.2511523 | 0.2435662 | 0.2413445 | 0.2097072 | 0.2791242
792.82 | 0.1199093 | 0.1781775 | 0.2490554 | 0.2404756 | 0.2383323 | 0.2075002 | 0.277635
792.83 | 0.120538 | 0.1754546 | 0.2464529 | 0.2377721 | 0.2356126 | 0.2051544 | 0.2752543
792.84 | 0.1215677 | 0.1731878 | 0.2443479 | 0.2353977 | 0.2335176 | 0.2028251 | 0.2733767
792.85 | 0.1227526 | 0.1713348 | 0.2420207 | 0.2333056 | 0.2316671 | 0.2011509 | 0.2717448
792.86 | 0.1239852 | 0.1691505 | 0.2397952 | 0.2315826 | 0.2301484 | 0.1991512 | 0.2700371
792.87 | 0.1261639 | 0.1674996 | 0.2378797 | 0.2304448 | 0.2292013 | 0.1977589 | 0.2689769
792.88 | 0.1276897 | 0.1656214 | 0.2357471 | 0.2293742 | 0.2285429 | 0.1963596 | 0.2675786
792.89 | 0.1297067 | 0.1642055 | 0.2338914 | 0.2284449 | 0.2287584 | 0.1947415 | 0.2665669
792.9 | 0.1320532 | 0.1631799 | 0.2323604 | 0.2282775 | 0.2291911 | 0.1934217 | 0.2658516
792.91 | 0.134378 | 0.1623147 | 0.2308496 | 0.2286068 | 0.2302783 | 0.1919896 | 0.2652629
792.92 | 0.1374586 | 0.1619731 | 0.2298215 | 0.2292047 | 0.2318152 | 0.1909384 | 0.2650138
792.93 | 0.1400496 | 0.1615311 | 0.2287834 | 0.2298553 | 0.2331224 | 0.1900254 | 0.2646318
792.94 | 0.1432529 | 0.1613415 | 0.2281822 | 0.2307689 | 0.2351419 | 0.1896598 | 0.2647795
792.95 | 0.1463427 | 0.1610265 | 0.2276824 | 0.2319238 | 0.2371492 | 0.189137 | 0.2647409
792.96 | 0.1493307 | 0.1609837 | 0.2272145 | 0.2335706 | 0.239666 | 0.1889229 | 0.2648846
792.97 | 0.1527256 | 0.1613023 | 0.2270084 | 0.2358735 | 0.2427365 | 0.1890736 | 0.2652722
792.98 | 0.1554331 | 0.1613143 | 0.2266553 | 0.2384304 | 0.246232 | 0.1888019 | 0.2654272
792.99 | 0.1587026 | 0.1615733 | 0.2264334 | 0.2414144 | 0.2498885 | 0.1890003 | 0.266274
793 | 0.1620298 | 0.1619937 | 0.2265905 | 0.2444437 | 0.2539075 | 0.190002 | 0.2670998
793.01 | 0.1654522 | 0.1627697 | 0.2266605 | 0.2483687 | 0.2586581 | 0.1908951 | 0.2684178
793.02 | 0.1692745 | 0.1644735 | 0.2270644 | 0.2526161 | 0.2632618 | 0.1923854 | 0.2701265
793.03 | 0.1722707 | 0.1654314 | 0.2276256 | 0.2564059 | 0.2682921 | 0.1935637 | 0.2714753
793.04 | 0.1761218 | 0.1671531 | 0.2283392 | 0.2607988 | 0.2735997 | 0.1952853 | 0.273449
793.05 | 0.179384 | 0.1691323 | 0.2292845 | 0.265406 | 0.2791839 | 0.1969243 | 0.275286
793.06 | 0.1827861 | 0.171102 | 0.230618 | 0.2703418 | 0.2851817 | 0.1983967 | 0.2776052
793.07 | 0.186396 | 0.1735655 | 0.2321953 | 0.2753306 | 0.2906545 | 0.2007591 | 0.2800702
793.08 | 0.189372 | 0.1758826 | 0.2337541 | 0.2804207 | 0.2965705 | 0.2023738 | 0.2820502
793.09 | 0.193002 | 0.1788074 | 0.2355907 | 0.2859868 | 0.3030112 | 0.2050578 | 0.284569
793.1 | 0.1957107 | 0.1819615 | 0.2372941 | 0.2914472 | 0.3095575 | 0.2073405 | 0.2869924
793.11 | 0.1989316 | 0.1853773 | 0.2395522 | 0.2973821 | 0.3165672 | 0.2102187 | 0.2894909
793.12 | 0.2027927 | 0.1894844 | 0.2418315 | 0.3034765 | 0.3239604 | 0.2137485 | 0.2926274
793.13 | 0.2061815 | 0.193202 | 0.2444745 | 0.3093482 | 0.3311689 | 0.2165047 | 0.2957455
793.14 | 0.2100285 | 0.1973159 | 0.2471564 | 0.3157016 | 0.3387603 | 0.219886 | 0.2994945
793.15 | 0.2135177 | 0.2012686 | 0.2500774 | 0.3219075 | 0.3461338 | 0.2236225 | 0.3027553
793.16 | 0.2174123 | 0.2051257 | 0.2529123 | 0.3280974 | 0.3540854 | 0.2270721 | 0.3065879
793.17 | 0.2209946 | 0.2096049 | 0.2560545 | 0.3343561 | 0.3617669 | 0.2309445 | 0.3102717
793.18 | 0.2242481 | 0.2140129 | 0.2595932 | 0.3408365 | 0.3696779 | 0.2345937 | 0.3139978
793.19 | 0.2277232 | 0.2184046 | 0.2630341 | 0.347408 | 0.3774013 | 0.2385035 | 0.3180227
793.2 | 0.2308574 | 0.2231006 | 0.2663034 | 0.353878 | 0.3849104 | 0.2422448 | 0.3216052
793.21 | 0.2344358 | 0.2282103 | 0.2700611 | 0.3606004 | 0.3926272 | 0.2464651 | 0.3258311
793.22 | 0.2378441 | 0.2332903 | 0.2740371 | 0.3672312 | 0.3998285 | 0.2508184 | 0.3295221
793.23 | 0.2410641 | 0.2379656 | 0.2783309 | 0.3738388 | 0.4071086 | 0.2550696 | 0.333764
793.24 | 0.244568 | 0.2430555 | 0.2822147 | 0.3804835 | 0.4145661 | 0.2597585 | 0.3381133
793.25 | 0.2476832 | 0.2479522 | 0.286326 | 0.386835 | 0.4217785 | 0.2644608 | 0.3423004
793.26 | 0.2510827 | 0.2530224 | 0.2905741 | 0.3933023 | 0.4291339 | 0.2693572 | 0.3469651
793.27 | 0.2539958 | 0.2578995 | 0.2948313 | 0.399338 | 0.4355328 | 0.2739769 | 0.3509167
793.28 | 0.2570999 | 0.2628306 | 0.2995031 | 0.4057974 | 0.4426869 | 0.2787328 | 0.3555008
793.29 | 0.2605142 | 0.2679275 | 0.3041094 | 0.4120617 | 0.4493174 | 0.2833399 | 0.3601493
793.3 | 0.2636095 | 0.273006 | 0.308921 | 0.4180721 | 0.4559416 | 0.2881961 | 0.3647605
793.31 | 0.2672945 | 0.2786385 | 0.3140872 | 0.4240857 | 0.4626049 | 0.2934313 | 0.3691751
793.32 | 0.2704817 | 0.2837744 | 0.3189264 | 0.4299262 | 0.4688737 | 0.298543 | 0.373515
793.33 | 0.2734856 | 0.289058 | 0.3239629 | 0.4355072 | 0.4750032 | 0.3035954 | 0.3780347
793.34 | 0.2770993 | 0.2947999 | 0.3287768 | 0.4409331 | 0.4809459 | 0.3089251 | 0.3826338
793.35 | 0.2797603 | 0.2998642 | 0.3334403 | 0.4460662 | 0.4867147 | 0.3142333 | 0.3868959
793.36 | 0.2828618 | 0.3053933 | 0.3383937 | 0.4510449 | 0.4925318 | 0.3195318 | 0.3916642
793.37 | 0.2852513 | 0.3103365 | 0.3427524 | 0.4555597 | 0.4976598 | 0.3245093 | 0.3956403
793.38 | 0.2879742 | 0.3151998 | 0.3471137 | 0.4598675 | 0.5025091 | 0.3296996 | 0.4000449
793.39 | 0.2904595 | 0.3197528 | 0.3511543 | 0.4634122 | 0.5066677 | 0.3347274 | 0.4039808
793.4 | 0.2923066 | 0.3235166 | 0.3554525 | 0.4671463 | 0.5108415 | 0.339434 | 0.4077043
793.41 | 0.2943443 | 0.3277167 | 0.3598442 | 0.4704464 | 0.5148881 | 0.3444001 | 0.4120544
793.42 | 0.2961854 | 0.3315861 | 0.3636543 | 0.4733134 | 0.5183698 | 0.349176 | 0.4158771
793.43 | 0.2979887 | 0.3353258 | 0.3679347 | 0.4764771 | 0.5220241 | 0.3537902 | 0.4200432
793.44 | 0.3000105 | 0.3391036 | 0.3721438 | 0.4793546 | 0.5249603 | 0.358739 | 0.4241669
793.45 | 0.3015275 | 0.3424399 | 0.3758421 | 0.4818327 | 0.5278995 | 0.3631721 | 0.4280514
793.46 | 0.3036636 | 0.3460648 | 0.3798337 | 0.4840381 | 0.5303624 | 0.3677521 | 0.4321249
793.47 | 0.3054486 | 0.3488818 | 0.3836225 | 0.4860852 | 0.5328961 | 0.3721405 | 0.4360098
793.48 | 0.3073574 | 0.3521728 | 0.3876489 | 0.4882125 | 0.5355311 | 0.3766949 | 0.4401176
793.49 | 0.3091499 | 0.3556066 | 0.3913706 | 0.4898038 | 0.5376658 | 0.3813294 | 0.4438584
793.5 | 0.3106468 | 0.3583236 | 0.3948945 | 0.4909813 | 0.5394057 | 0.3851731 | 0.4471049
793.51 | 0.3123378 | 0.3614588 | 0.3985782 | 0.492506 | 0.5408794 | 0.3897027 | 0.4507894
793.52 | 0.3139402 | 0.3641513 | 0.4021681 | 0.4936005 | 0.5421926 | 0.393596 | 0.4537437
793.53 | 0.31612 | 0.3672238 | 0.4059164 | 0.4947022 | 0.543431 | 0.3979191 | 0.4572565
793.54 | 0.3180176 | 0.3697497 | 0.4094985 | 0.4954852 | 0.5443026 | 0.4018379 | 0.4603043
793.55 | 0.3200447 | 0.372162 | 0.4136109 | 0.4965224 | 0.5453076 | 0.406276 | 0.463583
793.56 | 0.3221307 | 0.3748842 | 0.4169942 | 0.4971799 | 0.5461348 | 0.4105355 | 0.4668363
793.57 | 0.3236495 | 0.376847 | 0.4200266 | 0.4978411 | 0.5467808 | 0.4141649 | 0.4694453
793.58 | 0.3250124 | 0.3786284 | 0.4227957 | 0.4978617 | 0.5467759 | 0.4175083 | 0.472363
793.59 | 0.3261267 | 0.3800973 | 0.425036 | 0.4976512 | 0.5463979 | 0.4206076 | 0.474789
793.6 | 0.327346 | 0.3816054 | 0.4272074 | 0.4975677 | 0.5459526 | 0.4234822 | 0.4772397
793.61 | 0.3286741 | 0.3832177 | 0.4291077 | 0.4973027 | 0.5452983 | 0.426297 | 0.4795945
793.62 | 0.3295126 | 0.3842284 | 0.4310879 | 0.4969419 | 0.5445003 | 0.4286196 | 0.4818019
793.63 | 0.3310597 | 0.3852997 | 0.4328546 | 0.4963837 | 0.5438746 | 0.4312165 | 0.4840321
793.64 | 0.3322851 | 0.3860824 | 0.434396 | 0.4958965 | 0.5428385 | 0.4332496 | 0.4859581
793.65 | 0.3337313 | 0.3869248 | 0.4360669 | 0.4958394 | 0.5421454 | 0.4353574 | 0.4882396
793.66 | 0.3349282 | 0.3873615 | 0.4372514 | 0.4952717 | 0.5410822 | 0.4372995 | 0.4905287
793.67 | 0.3360578 | 0.3877307 | 0.4387773 | 0.4948528 | 0.5403149 | 0.4387605 | 0.4925497
793.68 | 0.3374298 | 0.3882901 | 0.4399795 | 0.4944781 | 0.5391465 | 0.440327 | 0.4947838
793.69 | 0.3383443 | 0.3884772 | 0.4412674 | 0.4941601 | 0.5381529 | 0.4417543 | 0.4968769
793.7 | 0.3391473 | 0.3887916 | 0.4422872 | 0.4935487 | 0.5374428 | 0.4429649 | 0.499123
793.71 | 0.3401922 | 0.389155 | 0.4430561 | 0.492861 | 0.5367749 | 0.4448783 | 0.5014524
793.72 | 0.3407842 | 0.3891292 | 0.4435478 | 0.4919641 | 0.5358632 | 0.4463285 | 0.5034303
793.73 | 0.3417946 | 0.3890673 | 0.4434402 | 0.4908747 | 0.5344031 | 0.4476936 | 0.5051136
793.74 | 0.3420155 | 0.3884048 | 0.4431429 | 0.4894924 | 0.5326122 | 0.4485459 | 0.5060057
793.75 | 0.3431776 | 0.3881953 | 0.4430787 | 0.4883381 | 0.531036 | 0.4494715 | 0.5073732
793.76 | 0.3441236 | 0.3877643 | 0.442773 | 0.4872565 | 0.5292978 | 0.4502643 | 0.5083676
793.77 | 0.3450657 | 0.3870183 | 0.442768 | 0.4863038 | 0.5276531 | 0.4506859 | 0.5091679
793.78 | 0.346563 | 0.3868105 | 0.4429958 | 0.4855095 | 0.5262448 | 0.4517013 | 0.5106353
793.79 | 0.3471478 | 0.3857481 | 0.4426106 | 0.4845684 | 0.5244755 | 0.4519466 | 0.5108685
793.8 | 0.348024 | 0.3851617 | 0.4425624 | 0.48365 | 0.5229724 | 0.4525672 | 0.5117142
793.81 | 0.3483371 | 0.384466 | 0.4422176 | 0.4828178 | 0.5212045 | 0.4529108 | 0.5123478
793.82 | 0.3486593 | 0.3836345 | 0.441722 | 0.4819203 | 0.5194761 | 0.452579 | 0.5129832
793.83 | 0.3491928 | 0.3832274 | 0.4411503 | 0.481306 | 0.5179698 | 0.4524519 | 0.5137458
793.84 | 0.3492065 | 0.382217 | 0.4406799 | 0.4806779 | 0.5161769 | 0.4519483 | 0.5144325
793.85 | 0.3493051 | 0.381624 | 0.4399482 | 0.479583 | 0.51452 | 0.4515622 | 0.5151068
793.86 | 0.3496573 | 0.38095 | 0.4392462 | 0.4787229 | 0.5130672 | 0.4514421 | 0.515546
793.87 | 0.3500959 | 0.3802882 | 0.4384877 | 0.4781319 | 0.5117973 | 0.4509728 | 0.5164276
793.88 | 0.3502917 | 0.37947 | 0.4373012 | 0.4770572 | 0.5103023 | 0.4505031 | 0.5169131
793.89 | 0.3503554 | 0.3787098 | 0.4366267 | 0.4763941 | 0.5091601 | 0.4499845 | 0.5176033
793.9 | 0.3507901 | 0.3780283 | 0.4359359 | 0.4760642 | 0.5080405 | 0.449318 | 0.518579
793.91 | 0.3508982 | 0.3773529 | 0.4353064 | 0.4758901 | 0.5071924 | 0.4485154 | 0.5188967
793.92 | 0.3509749 | 0.3764333 | 0.4344276 | 0.4754821 | 0.5065296 | 0.4472724 | 0.5190089
793.93 | 0.3510617 | 0.3760959 | 0.4333676 | 0.4755484 | 0.5059329 | 0.4463016 | 0.5192141
793.94 | 0.3508056 | 0.3749776 | 0.4325663 | 0.475608 | 0.5054123 | 0.4452398 | 0.5191777
793.95 | 0.350501 | 0.3742889 | 0.4315076 | 0.4759278 | 0.5051685 | 0.4445838 | 0.5194584
793.96 | 0.3498187 | 0.3738139 | 0.4306851 | 0.4764531 | 0.5050956 | 0.4440607 | 0.5196894
793.97 | 0.3494127 | 0.3733386 | 0.4295998 | 0.476696 | 0.5051679 | 0.4431683 | 0.5200414
793.98 | 0.3489873 | 0.3730332 | 0.4285805 | 0.4772969 | 0.5054353 | 0.4429053 | 0.5202807
793.99 | 0.3483998 | 0.3720095 | 0.4273902 | 0.477613 | 0.5057703 | 0.4419634 | 0.5203192
794 | 0.3484578 | 0.3720814 | 0.4261127 | 0.4780329 | 0.5063662 | 0.4414622 | 0.5207277
794.01 | 0.3478632 | 0.3714254 | 0.4246316 | 0.4783462 | 0.5065661 | 0.4406532 | 0.5204995
794.02 | 0.3475482 | 0.3711496 | 0.4235032 | 0.4790555 | 0.5067023 | 0.4401121 | 0.52078
794.03 | 0.3472364 | 0.3708793 | 0.4226868 | 0.4800404 | 0.5075915 | 0.4397642 | 0.5205889
794.04 | 0.3466066 | 0.3700703 | 0.4219947 | 0.4809201 | 0.508403 | 0.4389024 | 0.5206196
794.05 | 0.3465716 | 0.3695809 | 0.4214557 | 0.4816681 | 0.5093576 | 0.4383606 | 0.5203693
794.06 | 0.3460124 | 0.3687142 | 0.4209378 | 0.482866 | 0.5105864 | 0.4375536 | 0.519892
794.07 | 0.3456486 | 0.3684629 | 0.4207442 | 0.4842652 | 0.5119973 | 0.4370247 | 0.5198049
794.08 | 0.3447561 | 0.3677312 | 0.420297 | 0.4854361 | 0.5132513 | 0.4363576 | 0.5189892
794.09 | 0.3440737 | 0.367334 | 0.4200328 | 0.4865833 | 0.5146713 | 0.4355497 | 0.5187352
794.1 | 0.3434378 | 0.3671122 | 0.4195087 | 0.4877088 | 0.5156367 | 0.4349905 | 0.5180266
794.11 | 0.3426363 | 0.3672058 | 0.4190462 | 0.4889546 | 0.5172912 | 0.4347134 | 0.5174614
794.12 | 0.3424256 | 0.3672695 | 0.4185229 | 0.490406 | 0.5191241 | 0.4343925 | 0.5176323
794.13 | 0.3421869 | 0.3675237 | 0.4181521 | 0.4918278 | 0.5211885 | 0.4343681 | 0.517385
794.14 | 0.3414552 | 0.36744 | 0.4177524 | 0.4931345 | 0.5233073 | 0.4336265 | 0.5171155
794.15 | 0.3408908 | 0.367419 | 0.4172868 | 0.4945406 | 0.5256552 | 0.4332537 | 0.5170412
794.16 | 0.340016 | 0.3670196 | 0.4172697 | 0.4964679 | 0.5280642 | 0.4328027 | 0.5165659
794.17 | 0.3397036 | 0.3673977 | 0.4174939 | 0.4985807 | 0.5309195 | 0.433001 | 0.5167615
794.18 | 0.338997 | 0.3674225 | 0.4178727 | 0.5009475 | 0.5338532 | 0.4330541 | 0.5163194
794.19 | 0.3384633 | 0.3678616 | 0.4186066 | 0.5036522 | 0.5371816 | 0.4333749 | 0.5163829
794.2 | 0.3379235 | 0.3685978 | 0.4194423 | 0.5063606 | 0.5405772 | 0.4343024 | 0.516855
794.21 | 0.3372316 | 0.3693252 | 0.4207953 | 0.5090544 | 0.5441069 | 0.4348205 | 0.5174267
794.22 | 0.336872 | 0.3704663 | 0.4221755 | 0.5118322 | 0.5479624 | 0.436021 | 0.5183903
794.23 | 0.336059 | 0.3715595 | 0.4236309 | 0.5146887 | 0.5521618 | 0.436984 | 0.5192662
794.24 | 0.3357762 | 0.3730759 | 0.4251525 | 0.5175408 | 0.5561472 | 0.4380816 | 0.5203607
794.25 | 0.3351658 | 0.3743594 | 0.4262904 | 0.52004 | 0.5597328 | 0.439113 | 0.5209504
794.26 | 0.3343229 | 0.3752962 | 0.4275331 | 0.52235 | 0.5632338 | 0.4398433 | 0.5215393
794.27 | 0.3341208 | 0.3770908 | 0.4291022 | 0.5248957 | 0.5669884 | 0.4413429 | 0.5226379
794.28 | 0.3336584 | 0.3780477 | 0.4307558 | 0.5276892 | 0.5707643 | 0.4425387 | 0.5235924
794.29 | 0.3334461 | 0.3790035 | 0.4322912 | 0.5300584 | 0.5745126 | 0.4438938 | 0.5243909
794.3 | 0.3326352 | 0.3801281 | 0.4341242 | 0.5322368 | 0.5780074 | 0.4450782 | 0.5248273
794.31 | 0.3318396 | 0.3809854 | 0.4359163 | 0.5344701 | 0.5817571 | 0.4464966 | 0.5252852
794.32 | 0.3319237 | 0.3824952 | 0.4380239 | 0.5370961 | 0.5855389 | 0.4485711 | 0.5258952
794.33 | 0.3313347 | 0.38359 | 0.4400072 | 0.5393302 | 0.5890048 | 0.4498636 | 0.526356
794.34 | 0.3312529 | 0.3850788 | 0.4422284 | 0.5414412 | 0.5927736 | 0.4521109 | 0.5273627
794.35 | 0.3314542 | 0.3865326 | 0.4442234 | 0.5436021 | 0.5962797 | 0.4545084 | 0.5282448
794.36 | 0.3314462 | 0.3883061 | 0.4463991 | 0.545782 | 0.5999788 | 0.456339 | 0.5291379
794.37 | 0.3318467 | 0.3903113 | 0.4484145 | 0.547923 | 0.6034782 | 0.4587437 | 0.5303634
794.38 | 0.3322236 | 0.3920181 | 0.4504884 | 0.5500532 | 0.6069724 | 0.4609712 | 0.5315396
794.39 | 0.3329917 | 0.3943262 | 0.4527244 | 0.5522622 | 0.6104872 | 0.4636127 | 0.5332243
794.4 | 0.333294 | 0.3961643 | 0.4549238 | 0.554471 | 0.6137048 | 0.4656279 | 0.5344007
794.41 | 0.3336446 | 0.397806 | 0.4572319 | 0.5566959 | 0.6168459 | 0.4672436 | 0.5353216
794.42 | 0.3346377 | 0.3997778 | 0.4597826 | 0.5587578 | 0.6202206 | 0.4695298 | 0.5365014
794.43 | 0.3347486 | 0.400982 | 0.4623404 | 0.5609845 | 0.6232054 | 0.4711064 | 0.5371191
794.44 | 0.3354623 | 0.4024129 | 0.4651935 | 0.5629129 | 0.6263606 | 0.4731612 | 0.5379566
794.45 | 0.3357355 | 0.4036032 | 0.4674829 | 0.5647556 | 0.6295326 | 0.4751706 | 0.5385251
794.46 | 0.3363796 | 0.4048402 | 0.4702138 | 0.5666072 | 0.6325128 | 0.4770545 | 0.5392502
794.47 | 0.3369268 | 0.4063593 | 0.4729343 | 0.5680635 | 0.6351116 | 0.4794559 | 0.5398608
794.48 | 0.3372595 | 0.4074776 | 0.475481 | 0.5695204 | 0.6376826 | 0.4816279 | 0.5405374
794.49 | 0.3383702 | 0.4094009 | 0.4782497 | 0.5711473 | 0.6403607 | 0.4842603 | 0.5418051
794.5 | 0.3389867 | 0.4109489 | 0.4808613 | 0.5721399 | 0.6426032 | 0.4865296 | 0.5426783
794.51 | 0.3398213 | 0.4123879 | 0.4834461 | 0.5732334 | 0.6446645 | 0.4885815 | 0.5437548
794.52 | 0.3407746 | 0.4137851 | 0.4859766 | 0.574389 | 0.6466567 | 0.4909084 | 0.5447261
794.53 | 0.3413438 | 0.4147469 | 0.4882728 | 0.5755913 | 0.6486873 | 0.4924281 | 0.5454407
794.54 | 0.3424362 | 0.4164389 | 0.4912692 | 0.5772574 | 0.650675 | 0.4945947 | 0.5466479
794.55 | 0.3429664 | 0.4171982 | 0.4940094 | 0.5785063 | 0.6526259 | 0.4967035 | 0.5472637
794.56 | 0.3438233 | 0.4179728 | 0.49658 | 0.5797698 | 0.6544758 | 0.4986452 | 0.5486249
794.57 | 0.3444568 | 0.4188695 | 0.4990993 | 0.5811985 | 0.6564041 | 0.5006527 | 0.5493469
794.58 | 0.3449563 | 0.4195224 | 0.5015044 | 0.581992 | 0.6582862 | 0.5023722 | 0.5500702
794.59 | 0.3460101 | 0.4206694 | 0.5038843 | 0.582946 | 0.6601735 | 0.5045224 | 0.5510935
794.6 | 0.3463691 | 0.4211917 | 0.5061723 | 0.5839806 | 0.6618299 | 0.5060882 | 0.5520785
794.61 | 0.3471776 | 0.4221942 | 0.5082454 | 0.5848032 | 0.6630889 | 0.5074566 | 0.5533056
794.62 | 0.3477056 | 0.4231734 | 0.5102049 | 0.5850952 | 0.6642881 | 0.5091564 | 0.554378
794.63 | 0.3482795 | 0.4239353 | 0.5118864 | 0.5854581 | 0.6650134 | 0.5102134 | 0.5553631
794.64 | 0.3489546 | 0.4249459 | 0.513644 | 0.585865 | 0.6656637 | 0.5115349 | 0.5564987
794.65 | 0.3489089 | 0.4251431 | 0.5151162 | 0.5857662 | 0.6657426 | 0.5122326 | 0.5569158
794.66 | 0.3495136 | 0.4258347 | 0.516688 | 0.5860687 | 0.6661496 | 0.5131072 | 0.5579494
794.67 | 0.3496333 | 0.4261325 | 0.518494 | 0.5863735 | 0.6661052 | 0.5139353 | 0.558804
794.68 | 0.3498596 | 0.4262625 | 0.5201692 | 0.5869448 | 0.6663684 | 0.5145253 | 0.559538
794.69 | 0.3501032 | 0.4262753 | 0.5218967 | 0.5874672 | 0.6663796 | 0.5151349 | 0.5604307
794.7 | 0.3501101 | 0.425963 | 0.5234622 | 0.5880389 | 0.6664146 | 0.5154595 | 0.561268
794.71 | 0.3503452 | 0.4256944 | 0.5251294 | 0.5884873 | 0.6662039 | 0.5160465 | 0.5622389
794.72 | 0.3505634 | 0.4254882 | 0.5268261 | 0.5892902 | 0.6660953 | 0.5168784 | 0.5630301
794.73 | 0.3509273 | 0.4253917 | 0.5285893 | 0.5898482 | 0.666111 | 0.5176053 | 0.5637991
794.74 | 0.351239 | 0.4254617 | 0.5300872 | 0.5903259 | 0.6655724 | 0.5185075 | 0.5643306
794.75 | 0.3514325 | 0.4251529 | 0.5314873 | 0.5908392 | 0.665304 | 0.5189635 | 0.5649496
794.76 | 0.3522076 | 0.4253494 | 0.5328956 | 0.5914295 | 0.6645005 | 0.5198267 | 0.5659568
794.77 | 0.3526082 | 0.424891 | 0.5339776 | 0.5915833 | 0.6636571 | 0.5202208 | 0.5664378
794.78 | 0.3534883 | 0.4246201 | 0.535342 | 0.5923668 | 0.6628831 | 0.5204824 | 0.56728
794.79 | 0.3544976 | 0.424222 | 0.5363598 | 0.5929971 | 0.6620621 | 0.5207401 | 0.5677325
794.8 | 0.3554498 | 0.4237018 | 0.5374396 | 0.59364 | 0.6611502 | 0.5206535 | 0.5681836
794.81 | 0.3567343 | 0.4230605 | 0.5382154 | 0.5939048 | 0.6598969 | 0.5206915 | 0.5683909
794.82 | 0.3575207 | 0.4223253 | 0.5388549 | 0.5943593 | 0.6585974 | 0.5203326 | 0.5681342
794.83 | 0.3586135 | 0.4218222 | 0.5395884 | 0.5949889 | 0.6573706 | 0.5200581 | 0.5682532
794.84 | 0.3595675 | 0.4214706 | 0.5403567 | 0.5954719 | 0.6562917 | 0.5196961 | 0.5681195
794.85 | 0.3603516 | 0.4212243 | 0.5412837 | 0.5962509 | 0.655296 | 0.5190424 | 0.5680767
794.86 | 0.3613519 | 0.4212369 | 0.5419756 | 0.5970258 | 0.6538654 | 0.518676 | 0.5682753
794.87 | 0.3619521 | 0.4207936 | 0.542873 | 0.5977798 | 0.6526571 | 0.5180968 | 0.5681466
794.88 | 0.3632178 | 0.4210768 | 0.5438832 | 0.5986072 | 0.6519221 | 0.5178077 | 0.5688054
794.89 | 0.3640241 | 0.4209159 | 0.5448564 | 0.5993997 | 0.6509365 | 0.5173608 | 0.5691454
794.9 | 0.3649829 | 0.4207163 | 0.5457215 | 0.6003496 | 0.6504612 | 0.5166966 | 0.5697981
794.91 | 0.3664118 | 0.4209384 | 0.5470109 | 0.6015509 | 0.650115 | 0.5164805 | 0.5707621
794.92 | 0.3670362 | 0.4205481 | 0.5479526 | 0.6027095 | 0.6495353 | 0.5156955 | 0.5712832
794.93 | 0.3683349 | 0.420902 | 0.5488733 | 0.603991 | 0.6495142 | 0.5153725 | 0.572235
794.94 | 0.3691689 | 0.4207401 | 0.5496628 | 0.6054464 | 0.6494824 | 0.5150629 | 0.5730058
794.95 | 0.3700407 | 0.4207076 | 0.550568 | 0.6068204 | 0.649757 | 0.5143527 | 0.5737131
794.96 | 0.3710321 | 0.4210858 | 0.5512874 | 0.6082417 | 0.6501034 | 0.5140313 | 0.5745565
794.97 | 0.3716995 | 0.4210767 | 0.5518494 | 0.6096846 | 0.650567 | 0.5131905 | 0.575037
794.98 | 0.3725414 | 0.4217488 | 0.5524023 | 0.6112362 | 0.6508649 | 0.5125694 | 0.5759726
794.99 | 0.3729731 | 0.4221017 | 0.5530577 | 0.6126491 | 0.6512048 | 0.5117854 | 0.5761802
795 | 0.373588 | 0.4229601 | 0.5538732 | 0.6142074 | 0.6516115 | 0.5110204 | 0.5767529
795.01 | 0.3743209 | 0.4240998 | 0.5549171 | 0.6159974 | 0.6522336 | 0.5106291 | 0.577428
795.02 | 0.3747426 | 0.4252825 | 0.556217 | 0.6181056 | 0.6531084 | 0.5100835 | 0.5780472
795.03 | 0.3754727 | 0.4265972 | 0.5575271 | 0.6200946 | 0.6540816 | 0.5098863 | 0.5787828
795.04 | 0.3758087 | 0.427619 | 0.5588428 | 0.6220686 | 0.6548862 | 0.5097398 | 0.5794027
795.05 | 0.3761148 | 0.4287229 | 0.560251 | 0.6242718 | 0.6560102 | 0.5094307 | 0.5804204
795.06 | 0.3764408 | 0.4298947 | 0.5617186 | 0.6264062 | 0.6574678 | 0.5095164 | 0.5815853
795.07 | 0.3768642 | 0.4311378 | 0.5634134 | 0.6285448 | 0.6589015 | 0.5094155 | 0.5824073
795.08 | 0.3777702 | 0.4330483 | 0.56544 | 0.6310895 | 0.660889 | 0.5098728 | 0.5838029
795.09 | 0.3778131 | 0.4340902 | 0.5673817 | 0.6333411 | 0.6626534 | 0.509865 | 0.5845771
795.1 | 0.3787385 | 0.4358594 | 0.5695241 | 0.6358101 | 0.6650515 | 0.5103383 | 0.5858839
795.11 | 0.3793628 | 0.4373004 | 0.5715693 | 0.6382764 | 0.6675084 | 0.5110132 | 0.5867597
795.12 | 0.3799721 | 0.4387166 | 0.5739062 | 0.6408923 | 0.6701023 | 0.5115311 | 0.5879486
795.13 | 0.3809315 | 0.4406314 | 0.5759011 | 0.6438151 | 0.6728391 | 0.5125081 | 0.5892523
795.14 | 0.3812522 | 0.4422854 | 0.5778321 | 0.6468007 | 0.6758906 | 0.5130658 | 0.5903849
795.15 | 0.3820653 | 0.4444092 | 0.5802318 | 0.6498333 | 0.6793957 | 0.5138949 | 0.5918594
795.16 | 0.3823318 | 0.4460257 | 0.5821744 | 0.6527597 | 0.6826827 | 0.5145678 | 0.592618
795.17 | 0.382978 | 0.4477674 | 0.5843736 | 0.6561536 | 0.6867941 | 0.5155076 | 0.5940684
795.18 | 0.3840503 | 0.4497432 | 0.5866987 | 0.6594001 | 0.6910994 | 0.5167098 | 0.5958737
795.19 | 0.3845634 | 0.4513768 | 0.5888411 | 0.6626946 | 0.6951554 | 0.5174647 | 0.5973059
795.2 | 0.3853019 | 0.4531793 | 0.5908198 | 0.6659633 | 0.69927 | 0.5186281 | 0.5993249
795.21 | 0.3862541 | 0.4548418 | 0.5931395 | 0.6695008 | 0.7037747 | 0.5199367 | 0.6012738
795.22 | 0.3871304 | 0.4566627 | 0.5953864 | 0.6728253 | 0.7085684 | 0.5211624 | 0.6034947
795.23 | 0.3883006 | 0.4588589 | 0.5980267 | 0.6762265 | 0.7135584 | 0.522962 | 0.6063726
795.24 | 0.3891297 | 0.4609199 | 0.6004805 | 0.6796947 | 0.7182769 | 0.523963 | 0.6086307
795.25 | 0.3903206 | 0.4630964 | 0.6030142 | 0.6830433 | 0.7232396 | 0.5258276 | 0.6116606
795.26 | 0.3912845 | 0.465 | 0.6056861 | 0.686379 | 0.728287 | 0.5274841 | 0.6142134
795.27 | 0.3922451 | 0.4669803 | 0.6084636 | 0.6898379 | 0.7335547 | 0.5293952 | 0.6170641
795.28 | 0.3934482 | 0.4691842 | 0.6109835 | 0.6931449 | 0.7386277 | 0.5316758 | 0.6200305
795.29 | 0.3941231 | 0.4711338 | 0.6137183 | 0.6964917 | 0.7435484 | 0.5335086 | 0.6229665
795.3 | 0.3953415 | 0.4735839 | 0.6164134 | 0.699544 | 0.7485415 | 0.5361135 | 0.6261846
795.31 | 0.3959869 | 0.4757236 | 0.6187957 | 0.7027545 | 0.7532907 | 0.5385682 | 0.6289097
795.32 | 0.3970908 | 0.4783198 | 0.6216412 | 0.7060295 | 0.75841 | 0.5415474 | 0.6323394
795.33 | 0.3982071 | 0.4807983 | 0.6239667 | 0.7091882 | 0.7631756 | 0.5445863 | 0.6356636
795.34 | 0.3993674 | 0.4832448 | 0.6267351 | 0.71245 | 0.7679039 | 0.5474826 | 0.639057
795.35 | 0.4007389 | 0.4858863 | 0.6291523 | 0.7155511 | 0.7725869 | 0.550595 | 0.6426095
795.36 | 0.401761 | 0.4880845 | 0.6317789 | 0.7184293 | 0.777208 | 0.5535781 | 0.6457792
795.37 | 0.4030949 | 0.4906448 | 0.6344186 | 0.7213377 | 0.781826 | 0.5566606 | 0.6494504
795.38 | 0.4042508 | 0.493287 | 0.6370928 | 0.7242251 | 0.7862397 | 0.559971 | 0.6530538
795.39 | 0.4050286 | 0.495232 | 0.6395752 | 0.7269286 | 0.7905829 | 0.5629623 | 0.6563718
795.4 | 0.4064737 | 0.497598 | 0.6422862 | 0.7297402 | 0.794807 | 0.5662661 | 0.660298
795.41 | 0.407304 | 0.4995423 | 0.6451292 | 0.7323178 | 0.79899 | 0.5693645 | 0.6638795
795.42 | 0.4084528 | 0.5020099 | 0.6477437 | 0.7348921 | 0.8030815 | 0.5731243 | 0.6678681
795.43 | 0.4095802 | 0.5043394 | 0.6503602 | 0.7374849 | 0.8069588 | 0.5769784 | 0.6718895
795.44 | 0.4109405 | 0.5066868 | 0.6528638 | 0.7403748 | 0.810913 | 0.5803263 | 0.6757382
795.45 | 0.4122415 | 0.5095107 | 0.655258 | 0.7431366 | 0.8147322 | 0.5841041 | 0.6799527
795.46 | 0.4130792 | 0.5114942 | 0.6572112 | 0.7454657 | 0.8182627 | 0.5873226 | 0.6836653
795.47 | 0.4146505 | 0.5145327 | 0.6591516 | 0.7480558 | 0.8219535 | 0.5912276 | 0.6879604
795.48 | 0.4155833 | 0.5168223 | 0.6607117 | 0.7504272 | 0.8249704 | 0.5947351 | 0.6915201
795.49 | 0.4166876 | 0.5193112 | 0.6625121 | 0.752643 | 0.8277852 | 0.5981566 | 0.6951506
795.5 | 0.41818 | 0.5220549 | 0.6644051 | 0.7548298 | 0.8306526 | 0.6020784 | 0.698938
795.51 | 0.4189556 | 0.5241542 | 0.6660878 | 0.7567669 | 0.8330679 | 0.6053709 | 0.7023296
795.52 | 0.4203156 | 0.5267432 | 0.6675385 | 0.7584385 | 0.8351768 | 0.608888 | 0.7059468
795.53 | 0.4214716 | 0.5289928 | 0.6692714 | 0.7603547 | 0.8371954 | 0.6125254 | 0.7094024
795.54 | 0.4223841 | 0.5313836 | 0.6707923 | 0.7621646 | 0.8391342 | 0.6156133 | 0.7131196
795.55 | 0.4235967 | 0.5339923 | 0.6725078 | 0.7639211 | 0.8407762 | 0.6191592 | 0.7168225
795.56 | 0.4246595 | 0.5363336 | 0.6742685 | 0.7655132 | 0.8423513 | 0.6225151 | 0.720485
795.57 | 0.4262158 | 0.5390695 | 0.6759349 | 0.766944 | 0.8438529 | 0.6261921 | 0.7243211
795.58 | 0.4275359 | 0.5414691 | 0.6774986 | 0.768279 | 0.8449561 | 0.6297671 | 0.7276276
795.59 | 0.429157 | 0.5438975 | 0.6790091 | 0.7694701 | 0.8457055 | 0.6330225 | 0.731475
795.6 | 0.4308329 | 0.5465881 | 0.6800647 | 0.7706611 | 0.8460929 | 0.6363598 | 0.7346789
795.61 | 0.4322337 | 0.5484477 | 0.6808441 | 0.7714639 | 0.8462784 | 0.6391412 | 0.7375668
795.62 | 0.4341669 | 0.5508839 | 0.6813893 | 0.7720481 | 0.8461239 | 0.6422848 | 0.7404541
795.63 | 0.4358343 | 0.5525329 | 0.6814436 | 0.7725499 | 0.8458181 | 0.6450037 | 0.7429553
795.64 | 0.4379506 | 0.5544762 | 0.6814031 | 0.772964 | 0.8452521 | 0.6477124 | 0.7457679
795.65 | 0.4397131 | 0.5558191 | 0.6812014 | 0.7733532 | 0.8444686 | 0.6503988 | 0.7484356
795.66 | 0.4413886 | 0.5573881 | 0.6809445 | 0.7736907 | 0.8435246 | 0.6525056 | 0.7509738
795.67 | 0.4433838 | 0.5589847 | 0.6804683 | 0.7738641 | 0.8422469 | 0.6548174 | 0.7534952
795.68 | 0.4447678 | 0.5600739 | 0.6796074 | 0.7736282 | 0.8406705 | 0.6565365 | 0.7554786
795.69 | 0.4463007 | 0.5612112 | 0.6786983 | 0.7734478 | 0.8388115 | 0.6583659 | 0.7575354
795.7 | 0.4476271 | 0.5621541 | 0.6775423 | 0.7734109 | 0.8367189 | 0.6600383 | 0.7595431
795.71 | 0.4489478 | 0.5629129 | 0.6765776 | 0.7730541 | 0.8344386 | 0.6615057 | 0.7616682
795.72 | 0.4506112 | 0.5638624 | 0.675467 | 0.7727314 | 0.8319823 | 0.6633133 | 0.7637225
795.73 | 0.4516003 | 0.5644835 | 0.6742683 | 0.7722387 | 0.8293369 | 0.664568 | 0.7652336
795.74 | 0.4529778 | 0.5649822 | 0.6729984 | 0.7715491 | 0.8265787 | 0.6658808 | 0.766736
795.75 | 0.4538337 | 0.56555 | 0.6715975 | 0.7708689 | 0.8236923 | 0.667071 | 0.7677481
795.76 | 0.4548818 | 0.5657463 | 0.6702662 | 0.770042 | 0.8206284 | 0.6679077 | 0.7684569
795.77 | 0.4562101 | 0.5665836 | 0.6690422 | 0.7693987 | 0.8175918 | 0.6689753 | 0.7694897
795.78 | 0.4570462 | 0.5667078 | 0.6678471 | 0.7686977 | 0.8146304 | 0.6696698 | 0.7700445
795.79 | 0.4582978 | 0.5669934 | 0.6666704 | 0.7678846 | 0.8114985 | 0.6704121 | 0.7705189
795.8 | 0.4589891 | 0.5668279 | 0.6653601 | 0.7670181 | 0.8080324 | 0.6706739 | 0.7705559
795.81 | 0.4599674 | 0.5667917 | 0.6643601 | 0.7664272 | 0.8049529 | 0.6713209 | 0.7712235
795.82 | 0.4610543 | 0.5668388 | 0.6633019 | 0.7658907 | 0.8019736 | 0.6721808 | 0.7718378
795.83 | 0.4617583 | 0.5662962 | 0.6620028 | 0.7653941 | 0.7990653 | 0.6724081 | 0.7722228
795.84 | 0.4630016 | 0.5667295 | 0.6609589 | 0.7646812 | 0.7963095 | 0.673056 | 0.7727294
795.85 | 0.46399 | 0.5664656 | 0.6598557 | 0.7639395 | 0.7932287 | 0.6730152 | 0.7730262
795.86 | 0.4651309 | 0.5663374 | 0.6588778 | 0.76336 | 0.7905209 | 0.6731418 | 0.7735908
795.87 | 0.4665838 | 0.5663008 | 0.6578914 | 0.7628128 | 0.7877817 | 0.6733155 | 0.7738735
795.88 | 0.4677518 | 0.5661892 | 0.6568231 | 0.7621329 | 0.785109 | 0.6729756 | 0.7738476
795.89 | 0.4692287 | 0.5662531 | 0.6555426 | 0.7614036 | 0.7826339 | 0.6729791 | 0.7739481
795.9 | 0.4701073 | 0.5660423 | 0.6543923 | 0.760609 | 0.7799978 | 0.6724741 | 0.7734519
795.91 | 0.4716769 | 0.5659744 | 0.6532734 | 0.7598721 | 0.7776243 | 0.6719946 | 0.7733901
795.92 | 0.4730306 | 0.5659229 | 0.6522195 | 0.7592387 | 0.7754335 | 0.6716635 | 0.7727953
795.93 | 0.4743562 | 0.5658878 | 0.6512606 | 0.7587524 | 0.7733213 | 0.670769 | 0.7724511
795.94 | 0.4759255 | 0.5661994 | 0.6503225 | 0.7582481 | 0.7714689 | 0.6703273 | 0.7720905
795.95 | 0.4772547 | 0.5662733 | 0.649664 | 0.7577075 | 0.7696018 | 0.6698143 | 0.7716723
795.96 | 0.4791918 | 0.5670548 | 0.649238 | 0.7577436 | 0.7679927 | 0.669624 | 0.7716585
795.97 | 0.4812993 | 0.5677865 | 0.6488855 | 0.7576958 | 0.7666279 | 0.6697038 | 0.7714921
795.98 | 0.483472 | 0.5681842 | 0.6487933 | 0.7578063 | 0.7655229 | 0.6694765 | 0.7715654
795.99 | 0.4858908 | 0.5689207 | 0.6488428 | 0.7581569 | 0.7645836 | 0.6694011 | 0.7717145
796 | 0.4879521 | 0.5694186 | 0.6489987 | 0.7585855 | 0.763937 | 0.6690554 | 0.7719613
796.01 | 0.4905024 | 0.5702933 | 0.64943 | 0.7591334 | 0.7634748 | 0.6690563 | 0.7724877
796.02 | 0.4925422 | 0.570907 | 0.6501295 | 0.7599345 | 0.7633848 | 0.6688175 | 0.7724943
796.03 | 0.4946709 | 0.5718154 | 0.6509962 | 0.7608968 | 0.7637422 | 0.6685024 | 0.7727215
796.04 | 0.4968716 | 0.5730928 | 0.6520255 | 0.7621863 | 0.7644527 | 0.6686974 | 0.7729528
796.05 | 0.4984489 | 0.573836 | 0.6531989 | 0.7636238 | 0.7652106 | 0.6685152 | 0.772929
796.06 | 0.5008 | 0.5754337 | 0.6545287 | 0.7653306 | 0.7665075 | 0.6688797 | 0.7734349
796.07 | 0.5026857 | 0.5769438 | 0.6561837 | 0.7671205 | 0.7677825 | 0.6690565 | 0.7735667
796.08 | 0.5046161 | 0.578535 | 0.6578368 | 0.7686518 | 0.7692741 | 0.6692943 | 0.7740589
796.09 | 0.5065601 | 0.5803177 | 0.6592536 | 0.7702222 | 0.770594 | 0.669856 | 0.7742976
796.1 | 0.5085397 | 0.5819363 | 0.6606126 | 0.7718454 | 0.7722157 | 0.6701095 | 0.7746399
796.11 | 0.5110186 | 0.5842091 | 0.6622708 | 0.7736913 | 0.7740891 | 0.67091 | 0.7755117
796.12 | 0.5127083 | 0.5860124 | 0.6638193 | 0.7752837 | 0.7760039 | 0.6711916 | 0.7759512
796.13 | 0.5148281 | 0.5878527 | 0.6654094 | 0.7772676 | 0.7781677 | 0.6716482 | 0.7767153
796.14 | 0.516688 | 0.5895425 | 0.6669505 | 0.7790806 | 0.7802132 | 0.6720798 | 0.7771631
796.15 | 0.518727 | 0.5913081 | 0.6690091 | 0.7810593 | 0.7827506 | 0.6724789 | 0.7777496
796.16 | 0.5210287 | 0.5932904 | 0.6709985 | 0.7831691 | 0.7852718 | 0.6732769 | 0.7783667
796.17 | 0.522924 | 0.5947721 | 0.6730987 | 0.7854203 | 0.7880471 | 0.6737834 | 0.7787549
796.18 | 0.5252351 | 0.596564 | 0.6753682 | 0.7878301 | 0.7911702 | 0.674779 | 0.7795256
796.19 | 0.5275159 | 0.5983575 | 0.6777287 | 0.7905352 | 0.794405 | 0.6761459 | 0.7801855
796.2 | 0.5299106 | 0.6003278 | 0.6802108 | 0.7934745 | 0.7978965 | 0.6775615 | 0.7810614
796.21 | 0.5323863 | 0.6027049 | 0.6826882 | 0.7964003 | 0.801701 | 0.6795127 | 0.7822824
796.22 | 0.534496 | 0.6048065 | 0.6853495 | 0.799599 | 0.8059509 | 0.6813982 | 0.7835376
796.23 | 0.5371144 | 0.607382 | 0.6880626 | 0.8029855 | 0.8100902 | 0.6832757 | 0.7853637
796.24 | 0.5392979 | 0.609592 | 0.6907061 | 0.8063894 | 0.8140103 | 0.685307 | 0.7867738
796.25 | 0.5414005 | 0.6115844 | 0.6933133 | 0.8098501 | 0.8179682 | 0.6869987 | 0.7880372
796.26 | 0.5439445 | 0.6139083 | 0.6962529 | 0.8136235 | 0.822012 | 0.689102 | 0.7895814
796.27 | 0.5462767 | 0.6159089 | 0.6994731 | 0.8174855 | 0.826302 | 0.6910767 | 0.7908539
796.28 | 0.5489944 | 0.6185375 | 0.7029195 | 0.8214067 | 0.8308332 | 0.6934077 | 0.7926666
796.29 | 0.5511212 | 0.6206834 | 0.7061805286 | 0.8250975 | 0.8352551 | 0.6955097 | 0.793968
796.3 | 0.5531334 | 0.6230518 | 0.7097433 | 0.8289071 | 0.8399181 | 0.6973853 | 0.7956498
796.31 | 0.5552054 | 0.6256691 | 0.7134689 | 0.8326123 | 0.8446144 | 0.6999868 | 0.7974709
796.32 | 0.5571452 | 0.6282566 | 0.7171702 | 0.8363342 | 0.8493336 | 0.7022907 | 0.7992156
796.33 | 0.5594361 | 0.6312696 | 0.7208293 | 0.8402849 | 0.8539897 | 0.7053808 | 0.8013157
796.34 | 0.561231 | 0.6342542 | 0.7246707 | 0.8443048 | 0.8588612 | 0.7087029 | 0.8033728
796.35 | 0.5635769 | 0.637542 | 0.7285781 | 0.8481626 | 0.8640133 | 0.7121189 | 0.8056572
796.36 | 0.5659835 | 0.6411577 | 0.7324727 | 0.8522923 | 0.869019 | 0.7159459 | 0.808152
796.37 | 0.5683389 | 0.6446436 | 0.7367328 | 0.8568753 | 0.8744083 | 0.7200323 | 0.8109735
796.38 | 0.5714049 | 0.6486828 | 0.7411919 | 0.8616827 | 0.879735 | 0.7246239 | 0.8141776
796.39 | 0.5741548 | 0.65263 | 0.7455309 | 0.8665217 | 0.8851728 | 0.7287858 | 0.8171523
796.4 | 0.5775986 | 0.6568065 | 0.7501884 | 0.8717571 | 0.8910593 | 0.7331744 | 0.8205974
796.41 | 0.5809883 | 0.6608876 | 0.7545621 | 0.8770867 | 0.8967086 | 0.7378103 | 0.8237573
796.42 | 0.5840913 | 0.6646632 | 0.7592558 | 0.8825452 | 0.9025938 | 0.7421075 | 0.8266917
796.43 | 0.5874427 | 0.668506 | 0.7639188 | 0.887812 | 0.9083853 | 0.7469554 | 0.8299174
796.44 | 0.5903591 | 0.6721938 | 0.7685694 | 0.8930284 | 0.9142131 | 0.7515932 | 0.8328011
796.45 | 0.5938081 | 0.6765021 | 0.7736276 | 0.8985269 | 0.9201891 | 0.7568557 | 0.8363306
796.46 | 0.596756 | 0.6805839 | 0.7781887 | 0.9038686 | 0.9257316 | 0.7622281 | 0.839532
796.47 | 0.6002175 | 0.6851496 | 0.7832753 | 0.909683 | 0.9318937 | 0.7678308 | 0.8435701
796.48 | 0.6036493 | 0.6902305 | 0.7879931 | 0.9153053 | 0.9377847 | 0.773814 | 0.8477282
796.49 | 0.607014 | 0.6952423 | 0.7930758 | 0.9209418 | 0.94371 | 0.7796554 | 0.8518627
796.5 | 0.6110905 | 0.7009762 | 0.7983825 | 0.9268441 | 0.9496656 | 0.7858311 | 0.8565944
796.51 | 0.6147151 | 0.7067056 | 0.8034391 | 0.9326671 | 0.9555414 | 0.7919885 | 0.8608927
796.52 | 0.618784 | 0.7125651 | 0.8090299 | 0.9389652 | 0.961793 | 0.7983525 | 0.865673
796.53 | 0.6228581 | 0.7184445 | 0.8142852 | 0.944957 | 0.9675782 | 0.8048222 | 0.8703512
796.54 | 0.6266593 | 0.7242529 | 0.8198567 | 0.951272 | 0.9738147 | 0.8110447 | 0.8747293
796.55 | 0.630918 | 0.7307321 | 0.8255689 | 0.9577616 | 0.9800825 | 0.8178208 | 0.8797035
796.56 | 0.634461 | 0.7365397 | 0.8311653 | 0.9639495 | 0.9862008 | 0.8241072 | 0.8841866
796.57 | 0.6387461 | 0.7430627 | 0.837149 | 0.9705573 | 0.992917 | 0.8307108 | 0.8892598
796.58 | 0.6429888 | 0.7494518 | 0.8428394 | 0.9768701 | 0.9990335 | 0.8373731 | 0.8942238
796.59 | 0.6467828 | 0.755869 | 0.8486804 | 0.9832305 | 1.005091 | 0.8436845 | 0.8988842
796.6 | 0.6509572 | 0.7625927 | 0.8545215 | 0.9891684 | 1.010745 | 0.850445 | 0.9037058
796.61 | 0.6551411 | 0.7693828 | 0.8605378 | 0.9951175 | 1.016409 | 0.857202 | 0.9085623
796.62 | 0.6601615 | 0.7767696 | 0.8669374 | 1.001475 | 1.022326 | 0.8645316 | 0.9139626
796.63 | 0.6649668 | 0.7840339 | 0.8731219 | 1.007543 | 1.027964 | 0.8719156 | 0.9191827
796.64 | 0.6699144 | 0.7916472 | 0.8797188 | 1.013888 | 1.034181 | 0.8793582 | 0.9246732
796.65 | 0.6752117 | 0.7994221 | 0.8865549 | 1.020327 | 1.040196 | 0.8867017 | 0.9302665
796.66 | 0.680115 | 0.8068084 | 0.8931599 | 1.026744 | 1.045936 | 0.8935987 | 0.9353933
796.67 | 0.6851916 | 0.8142893 | 0.9000995 | 1.033507 | 1.052053 | 0.9007235 | 0.9409477
796.68 | 0.6898591 | 0.8215071 | 0.9066582 | 1.039731 | 1.057628 | 0.9074491 | 0.9457786
796.69 | 0.6943331 | 0.828711 | 0.9135393 | 1.045859 | 1.063378 | 0.9139625 | 0.9506934
796.7 | 0.6989869 | 0.8361958 | 0.9202378 | 1.051664 | 1.06876 | 0.9208599 | 0.955626
796.71 | 0.7031239 | 0.8435199 | 0.9270575 | 1.057289 | 1.07404 | 0.9277775 | 0.9602095
796.72 | 0.7077682 | 0.8513494 | 0.9338145 | 1.0627 | 1.079217 | 0.9347657 | 0.9653729
796.73 | 0.7118434 | 0.8588778 | 0.9399681 | 1.067664 | 1.083951 | 0.9414431 | 0.9698789
796.74 | 0.7161217 | 0.866512 | 0.9464207 | 1.072884 | 1.088938 | 0.9481026 | 0.9746778
796.75 | 0.7203791 | 0.8739551 | 0.952555 | 1.077456 | 1.093545 | 0.9545357 | 0.9791832
796.76 | 0.7245389 | 0.8813283 | 0.9585806 | 1.081908 | 1.097977 | 0.960543 | 0.983549
796.77 | 0.7292786 | 0.8890926 | 0.9648242 | 1.08644 | 1.102558 | 0.9668627 | 0.9884135
796.78 | 0.7338579 | 0.8964079 | 0.9707927 | 1.090794 | 1.106837 | 0.9728212 | 0.9928001
796.79 | 0.7390417 | 0.9041162 | 0.9773991 | 1.09564 | 1.1116 | 0.9788089 | 0.9976632
796.8 | 0.7443141 | 0.9118587 | 0.983772 | 1.100094 | 1.116024 | 0.9849214 | 1.002683
796.81 | 0.7495547 | 0.9195205 | 0.9905133 | 1.10477 | 1.120655 | 0.9911427 | 1.007525
796.82 | 0.7552983 | 0.9275839 | 0.9974262 | 1.109434 | 1.125325 | 0.9975207 | 1.012657
796.83 | 0.76045 | 0.9352493 | 1.004073 | 1.113705 | 1.129643 | 1.003639 | 1.016995
796.84 | 0.7663212 | 0.9436213 | 1.011306 | 1.118391 | 1.134538 | 1.010185 | 1.022089
796.85 | 0.7717579 | 0.9516572 | 1.017578 | 1.122612 | 1.138689 | 1.016698 | 1.026875
796.86 | 0.777449 | 0.95973 | 1.024253 | 1.12705 | 1.143142 | 1.023046 | 1.03174
796.87 | 0.7834587 | 0.9684856 | 1.030508 | 1.131143 | 1.147457 | 1.029647 | 1.03681
796.88 | 0.7888775 | 0.9766193 | 1.036376 | 1.135 | 1.151364 | 1.035823 | 1.041406
796.89 | 0.7950096 | 0.9853503 | 1.04248 | 1.139238 | 1.15537 | 1.042445 | 1.046505
796.9 | 0.800962 | 0.9937866 | 1.048333 | 1.143066 | 1.159089 | 1.048981 | 1.05125
796.91 | 0.8069418 | 1.002083 | 1.054457 | 1.147176 | 1.162907 | 1.055168 | 1.056385
796.92 | 0.8134404 | 1.01047 | 1.060356 | 1.151182 | 1.166627 | 1.061551 | 1.061657
796.93 | 0.819319 | 1.018364 | 1.066275 | 1.155293 | 1.170335 | 1.067673 | 1.066366
796.94 | 0.8256715 | 1.026632 | 1.072851 | 1.159567 | 1.174325 | 1.074011 | 1.071364
796.95 | 0.8315585 | 1.034302 | 1.078887 | 1.163491 | 1.177969 | 1.08004 | 1.07578
796.96 | 0.8375376 | 1.041883 | 1.085158 | 1.1676 | 1.182064 | 1.085961 | 1.080498
796.97 | 0.843531 | 1.049326 | 1.091073 | 1.171454 | 1.185715 | 1.091817 | 1.084841
796.98 | 0.84927 | 1.056727 | 1.096968 | 1.175467 | 1.189616 | 1.097418 | 1.088961
796.99 | 0.8552374 | 1.064081 | 1.102471 | 1.179189 | 1.193168 | 1.102779 | 1.093197
797 | 0.8608582 | 1.070997 | 1.107528 | 1.182513 | 1.196182 | 1.107788 | 1.09692
797.01 | 0.8668596 | 1.078029 | 1.112689 | 1.185956 | 1.199414 | 1.11262 | 1.10097
797.02 | 0.8726576 | 1.084809 | 1.117375 | 1.188932 | 1.202045 | 1.117273 | 1.104622
797.03 | 0.8780941 | 1.091041 | 1.122185781 | 1.192102 | 1.204579 | 1.121429 | 1.107984
797.04 | 0.8839895 | 1.097599 | 1.127118 | 1.195139 | 1.207238 | 1.125866 | 1.111717
797.05 | 0.8891483 | 1.103445 | 1.131536 | 1.197834 | 1.209343 | 1.129855 | 1.114605
797.06 | 0.8945131 | 1.109516 | 1.136603 | 1.200821 | 1.21177 | 1.134018 | 1.118136
797.07 | 0.8996518 | 1.115173 | 1.141175 | 1.203296 | 1.213631 | 1.138212 | 1.121234
797.08 | 0.9042251 | 1.120651 | 1.145877 | 1.205941 | 1.215719 | 1.142028 | 1.124102
797.09 | 0.9092549 | 1.126572 | 1.150824 | 1.208445 | 1.217969 | 1.146522 | 1.127433
797.1 | 0.9139419 | 1.132167 | 1.15554 | 1.210662 | 1.220126 | 1.150623 | 1.130225
797.11 | 0.919329 | 1.138142 | 1.160532 | 1.213091 | 1.222443 | 1.155085 | 1.133564
797.12 | 0.9243027 | 1.143817 | 1.164985 | 1.215051 | 1.224221 | 1.159261 | 1.136193
797.13 | 0.9294526 | 1.149425 | 1.169468 | 1.217088 | 1.226001 | 1.163281 | 1.138984
797.14 | 0.935113 | 1.155395 | 1.17383 | 1.219264 | 1.227712 | 1.167545 | 1.142214
797.15 | 0.9403388 | 1.160766 | 1.177869 | 1.221151 | 1.229085 | 1.171376 | 1.145029
797.16 | 0.9460408 | 1.166386 | 1.182353 | 1.223547 | 1.230772 | 1.17524 | 1.148301
797.17 | 0.9513909 | 1.171222 | 1.186385 | 1.225372 | 1.231833 | 1.178703 | 1.151145
797.18 | 0.956866 | 1.175992 | 1.190705 | 1.227732 | 1.233218 | 1.181975 | 1.154207
797.19 | 0.9624229 | 1.180663 | 1.194855 | 1.229876 | 1.234263 | 1.185437 | 1.157338
797.2 | 0.9675747 | 1.184889 | 1.199007 | 1.232063 | 1.235228 | 1.188514 | 1.15998
797.21 | 0.9731739 | 1.189638 | 1.203913 | 1.234585 | 1.236621 | 1.192052 | 1.163437
797.22 | 0.9781339 | 1.193805 | 1.2081 | 1.23661 | 1.237429 | 1.195374 | 1.16608
797.23 | 0.9831938 | 1.198357 | 1.212819 | 1.239107 | 1.238472 | 1.198464 | 1.169071
797.24 | 0.98829 | 1.202843 | 1.217128 | 1.240996 | 1.239021 | 1.201592 | 1.17203
797.25 | 0.9929151 | 1.20687 | 1.221453 | 1.243007 | 1.239643 | 1.204332 | 1.174903
797.26 | 0.998071 | 1.211593 | 1.226076 | 1.245075 | 1.240367 | 1.207498 | 1.17835
797.27 | 1.002615 | 1.215674 | 1.229805 | 1.246696 | 1.240448 | 1.210214 | 1.181224
797.28 | 1.007666 | 1.219947 | 1.234102 | 1.248582 | 1.241013 | 1.212916 | 1.184554
797.29 | 1.012694 | 1.2241 | 1.237988 | 1.250162 | 1.241466 | 1.215417 | 1.187828
797.3 | 1.017522 | 1.227968 | 1.24201 | 1.251848 | 1.24206 | 1.217685 | 1.190853
797.31 | 1.022475 | 1.231854 | 1.246044 | 1.25366 | 1.242785 | 1.220094 | 1.194278
797.32 | 1.026964 | 1.235436 | 1.249815 | 1.25532 | 1.243232 | 1.222396 | 1.197178
797.33 | 1.031776 | 1.239195 | 1.254024 | 1.257219 | 1.244417 | 1.224772 | 1.200441
797.34 | 1.035907 | 1.242755 | 1.257597 | 1.258907 | 1.245071 | 1.22725 | 1.203248
797.35 | 1.039674 | 1.246193 | 1.261488 | 1.260849 | 1.245957 | 1.229621 | 1.205969
797.36 | 1.04337 | 1.249625 | 1.265289 | 1.262716 | 1.246602 | 1.232142 | 1.209003
797.37 | 1.04633 | 1.252534 | 1.268648 | 1.264389 | 1.247068 | 1.234527 | 1.211467
797.38 | 1.049899 | 1.255906 | 1.272365 | 1.266358 | 1.247861 | 1.237158 | 1.214435
797.39 | 1.053475 | 1.259362 | 1.275829 | 1.268351 | 1.248517 | 1.239732 | 1.217529
797.4 | 1.056893 | 1.262534 | 1.279452 | 1.270392 | 1.249238 | 1.242172 | 1.220746
797.41 | 1.060702 | 1.265962 | 1.28306 | 1.272337 | 1.249964 | 1.245159 | 1.224355
797.42 | 1.064154 | 1.268843 | 1.28645 | 1.274262 | 1.250584 | 1.247876 | 1.227639
797.43 | 1.068321 | 1.271997 | 1.290341 | 1.276562 | 1.251617 | 1.250818 | 1.231588
797.44 | 1.072022 | 1.274589 | 1.293848 | 1.278287 | 1.252334 | 1.253332 | 1.235166
797.45 | 1.075742 | 1.27748 | 1.298053 | 1.280604 | 1.253656 | 1.2559 | 1.23918
797.46 | 1.079784 | 1.280304 | 1.302173 | 1.282953 | 1.254961 | 1.258514 | 1.243361
797.47 | 1.083486 | 1.28278 | 1.306562 | 1.285558 | 1.256677 | 1.261193 | 1.247381
797.48 | 1.087297 | 1.285572 | 1.311258 | 1.288471 | 1.258543 | 1.264438 | 1.251957
797.49 | 1.090225 | 1.28794 | 1.31533 | 1.29092 | 1.259853 | 1.267526 | 1.255917
797.5 | 1.093263 | 1.290659 | 1.319619 | 1.293939 | 1.261743 | 1.270643 | 1.26029
797.51 | 1.096004 | 1.293343 | 1.323366 | 1.296623 | 1.263226 | 1.273853 | 1.264565
797.52 | 1.098283 | 1.29575 | 1.327035 | 1.299121 | 1.265014 | 1.277083 | 1.268571
797.53 | 1.10094 | 1.298771 | 1.330837 | 1.301914 | 1.266813 | 1.280393 | 1.27302
797.54 | 1.103463 | 1.301614 | 1.334443 | 1.304564 | 1.268572 | 1.283621 | 1.277452
797.55 | 1.106272 | 1.304573 | 1.338602 | 1.307709 | 1.270809 | 1.286775 | 1.282189
797.56 | 1.108879 | 1.307611 | 1.342789 | 1.310547 | 1.272875 | 1.290127 | 1.286717
797.57 | 1.110837 | 1.31029 | 1.347108 | 1.313601 | 1.275212 | 1.293189 | 1.291067
797.58 | 1.113317 | 1.313522 | 1.351752 | 1.316933 | 1.277932 | 1.296695 | 1.29584
797.59 | 1.115431 | 1.316476 | 1.356355 | 1.320419 | 1.280744 | 1.30022 | 1.300367
797.6 | 1.117998 | 1.319741 | 1.361402 | 1.324389 | 1.284496 | 1.303969 | 1.305459
797.61 | 1.120374 | 1.322704 | 1.366041 | 1.327874 | 1.287886 | 1.307746 | 1.310181
797.62 | 1.122556 | 1.32572 | 1.371145 | 1.331721 | 1.291761 | 1.311583 | 1.314981
797.63 | 1.125087 | 1.328975 | 1.376364 | 1.335459 | 1.295595 | 1.315766 | 1.320486
797.64 | 1.127318 | 1.331935 | 1.381282 | 1.33912 | 1.299316 | 1.319811 | 1.325562
797.65 | 1.129967 | 1.335171 | 1.386324 | 1.343076 | 1.303641 | 1.324258 | 1.331391
797.66 | 1.132448 | 1.338399 | 1.390805 | 1.346908 | 1.307703 | 1.328509 | 1.337008
797.67 | 1.135253 | 1.3419 | 1.395796 | 1.351125 | 1.312099 | 1.332731 | 1.34286
797.68 | 1.138135 | 1.345716 | 1.400388 | 1.354965 | 1.316262 | 1.336992 | 1.348572
797.69 | 1.14071 | 1.349212 | 1.405141 | 1.358954 | 1.320604 | 1.341029 | 1.354009
797.7 | 1.143884 | 1.353106 | 1.410338 | 1.363282 | 1.325469 | 1.345424 | 1.359915
797.71 | 1.146844 | 1.356624 | 1.41533 | 1.367272 | 1.329948 | 1.349871 | 1.36528
797.72 | 1.14978 | 1.360084 | 1.420718 | 1.371816 | 1.335038 | 1.354166 | 1.370811
797.73 | 1.15309 | 1.363779 | 1.425912 | 1.376193 | 1.340223 | 1.358873 | 1.376356
797.74 | 1.155973 | 1.367219 | 1.431255 | 1.38057 | 1.345496 | 1.363633 | 1.381713
797.75 | 1.159475 | 1.371351 | 1.436948 | 1.385066 | 1.351062 | 1.368547 | 1.387887
797.76 | 1.162725 | 1.375238 | 1.441892 | 1.389145 | 1.356461 | 1.37353 | 1.393553
797.77 | 1.165949 | 1.379491 | 1.447322 | 1.393766 | 1.362244 | 1.378683 | 1.399637
797.78 | 1.169665 | 1.384099 | 1.452463 | 1.398115 | 1.367736 | 1.384234 | 1.405791
797.79 | 1.173277 | 1.388832 | 1.457682 | 1.402619 | 1.373742 | 1.389899 | 1.411744
797.8 | 1.17749 | 1.39408 | 1.463119 | 1.407386 | 1.379822 | 1.395927 | 1.417948
797.81 | 1.181259 | 1.39854 | 1.468057 | 1.411749 | 1.385559 | 1.401559 | 1.423453
797.82 | 1.18543 | 1.403085 | 1.473694 | 1.416575 | 1.391779 | 1.407204 | 1.429324
797.83 | 1.189654 | 1.40771 | 1.47872 | 1.42132 | 1.397667 | 1.412843 | 1.434933
797.84 | 1.193796 | 1.412092 | 1.484164 | 1.426097 | 1.403958 | 1.418251 | 1.44011
797.85 | 1.198495 | 1.416895 | 1.489697 | 1.43094 | 1.410473 | 1.424008 | 1.445802
797.86 | 1.202764 | 1.421494 | 1.495168 | 1.435596 | 1.416745 | 1.429567 | 1.450924
797.87 | 1.207469 | 1.42639 | 1.500904 | 1.440452 | 1.423396 | 1.435453 | 1.456383
797.88 | 1.211878 | 1.43109 | 1.506111 | 1.444879 | 1.429727 | 1.441102 | 1.461351
797.89 | 1.216332 | 1.435786 | 1.511335 | 1.449554 | 1.436411 | 1.446896 | 1.466449
797.9 | 1.221022 | 1.441105 | 1.516472 | 1.454096 | 1.443059 | 1.452825 | 1.471834
797.91 | 1.225391 | 1.446171 | 1.521473 | 1.458612 | 1.449622 | 1.458604 | 1.47689
797.92 | 1.23048 | 1.451661 | 1.526761 | 1.463409 | 1.456376 | 1.464748 | 1.482347
797.93 | 1.235189 | 1.457036 | 1.531659 | 1.467762 | 1.462484 | 1.470761 | 1.487283
797.94 | 1.24019 | 1.462235 | 1.53684 | 1.472364 | 1.468827 | 1.476698 | 1.492258
797.95 | 1.245479 | 1.467496 | 1.541784 | 1.476713 | 1.474855 | 1.483027 | 1.497096
797.96 | 1.250485 | 1.472201 | 1.546634 | 1.481292 | 1.480821 | 1.489193 | 1.501546
797.97 | 1.256317 | 1.477367 | 1.551904 | 1.486332 | 1.487396 | 1.495685 | 1.506364
797.98 | 1.261845 | 1.482118 | 1.55688 | 1.491178 | 1.493468 | 1.501925 | 1.510824
797.99 | 1.267497 | 1.487037 | 1.562104 | 1.496131 | 1.499727 | 1.507878 | 1.515317
798 | 1.273328 | 1.492169 | 1.567046 | 1.500942 | 1.505865 | 1.513891 | 1.519818
798.01 | 1.278489 | 1.496907 | 1.571735 | 1.505592 | 1.511715 | 1.519665 | 1.523673
798.02 | 1.284399 | 1.502195 | 1.576697 | 1.510704 | 1.517929 | 1.526037 | 1.528127
798.03 | 1.290011 | 1.507289 | 1.581243 | 1.515479 | 1.523844 | 1.532585 | 1.532379
798.04 | 1.296034 | 1.512562 | 1.585918 | 1.520455 | 1.530109 | 1.539073 | 1.536822
798.05 | 1.302178 | 1.517796 | 1.590309 | 1.524989 | 1.535918 | 1.545547 | 1.541142
798.06 | 1.308234 | 1.522605 | 1.594978 | 1.529681 | 1.541756 | 1.551707 | 1.545237
798.07 | 1.314837 | 1.528085 | 1.599765 | 1.534427 | 1.547663 | 1.558246 | 1.54983
798.08 | 1.320922 | 1.532833 | 1.604204 | 1.538877 | 1.553145 | 1.564212 | 1.553802
798.09 | 1.327392 | 1.537782 | 1.609057 | 1.543685 | 1.558996 | 1.570269 | 1.55812
798.1 | 1.333818 | 1.54268 | 1.613572 | 1.548326 | 1.564794 | 1.576207 | 1.562278
798.11 | 1.33978 | 1.547213 | 1.618035 | 1.553255 | 1.570718 | 1.581857 | 1.566058
798.12 | 1.345845 | 1.552221 | 1.622637 | 1.558347 | 1.576863 | 1.587747 | 1.570285
798.13 | 1.351726 | 1.556941 | 1.626943 | 1.563458 | 1.582981 | 1.593131 | 1.57407
798.14 | 1.357502 | 1.561969 | 1.631292 | 1.568817 | 1.5891 | 1.598552 | 1.578214
798.15 | 1.36328 | 1.567021 | 1.635272 | 1.574126 | 1.595139 | 1.603903 | 1.582113
798.16 | 1.368817 | 1.571837 | 1.639275 | 1.579476 | 1.60113 | 1.60879 | 1.585796
798.17 | 1.374718 | 1.576923 | 1.643178 | 1.584923 | 1.607127 | 1.613842 | 1.589804
798.18 | 1.379925 | 1.581662 | 1.64678 | 1.590246 | 1.61266 | 1.618238 | 1.593444
798.19 | 1.385605 | 1.586611 | 1.650688 | 1.595827 | 1.618391 | 1.62286 | 1.597588
798.2 | 1.390734 | 1.59116 | 1.654329 | 1.601158 | 1.623836 | 1.627064 | 1.601083
798.21 | 1.395728 | 1.595579 | 1.658082 | 1.606737 | 1.629376 | 1.631368 | 1.604683
798.22 | 1.400942 | 1.599967 | 1.661754 | 1.612056 | 1.63486 | 1.635724 | 1.608366
798.23 | 1.405696 | 1.604099 | 1.665412 | 1.61757 | 1.640258 | 1.639567 | 1.611618
798.24 | 1.410781 | 1.608429 | 1.669212 | 1.623148 | 1.645967 | 1.643694 | 1.615207
798.25 | 1.415481 | 1.612304 | 1.672796 | 1.628587 | 1.651189 | 1.647547 | 1.61838
798.26 | 1.420596 | 1.616326 | 1.676658 | 1.634411 | 1.657058 | 1.651413 | 1.621783
798.27 | 1.425603 | 1.620462 | 1.680417 | 1.64002 | 1.662687 | 1.655263 | 1.625113
798.28 | 1.430287 | 1.624382 | 1.684239 | 1.645824 | 1.668387 | 1.658883 | 1.628411
798.29 | 1.435058 | 1.628448 | 1.688165 | 1.651552 | 1.674096 | 1.662602 | 1.632136
798.3 | 1.439291 | 1.632064 | 1.691618 | 1.657188 | 1.67944 | 1.665891 | 1.635327
798.31 | 1.443624 | 1.636015 | 1.695455 | 1.663159 | 1.685118 | 1.669179 | 1.638799
798.32 | 1.447787 | 1.639832 | 1.69898 | 1.668999 | 1.69045 | 1.672454 | 1.642294
798.33 | 1.451474 | 1.643471 | 1.702868 | 1.674963 | 1.695963 | 1.675365 | 1.645413
798.34 | 1.455841 | 1.647656 | 1.707087 | 1.681296 | 1.701579 | 1.678706 | 1.649183
798.35 | 1.459778 | 1.651447 | 1.710834 | 1.687551 | 1.706938 | 1.681599 | 1.652386
798.36 | 1.464095 | 1.655341 | 1.715129 | 1.694205 | 1.712668 | 1.684783 | 1.656031
798.37 | 1.468297 | 1.658924 | 1.71901 | 1.700729 | 1.718072 | 1.687819 | 1.659276
798.38 | 1.472362 | 1.662522 | 1.723277 | 1.707417 | 1.723803 | 1.69061 | 1.662517
798.39 | 1.476729 | 1.666219 | 1.72771 | 1.714107 | 1.729612 | 1.693583 | 1.666091
798.4 | 1.480636 | 1.669592 | 1.73201 | 1.720676 | 1.735444 | 1.696175 | 1.669245
798.41 | 1.485064 | 1.67321 | 1.736612 | 1.727377 | 1.741567 | 1.699027 | 1.672979
798.42 | 1.48907 | 1.676775 | 1.741198 | 1.733785 | 1.747519 | 1.701599 | 1.676433
798.43 | 1.493082 | 1.680254 | 1.745791 | 1.740354 | 1.753745 | 1.70403 | 1.680128
798.44 | 1.497398 | 1.684027 | 1.750599 | 1.747102 | 1.759928 | 1.706739 | 1.684033
798.45 | 1.501463 | 1.687638 | 1.755316 | 1.753884 | 1.766143 | 1.709275 | 1.687759
798.46 | 1.506141 | 1.691674 | 1.7605 | 1.761222 | 1.772921 | 1.712313 | 1.692118
798.47 | 1.510348 | 1.695419 | 1.765247 | 1.76834 | 1.779499 | 1.714846 | 1.695985
798.48 | 1.514519 | 1.699344 | 1.770303 | 1.775563 | 1.786443 | 1.717357 | 1.699789
798.49 | 1.518811 | 1.703259 | 1.775002 | 1.78293 | 1.793248 | 1.720159 | 1.703648
798.5 | 1.522518 | 1.706469 | 1.779416 | 1.78987 | 1.799861 | 1.722487 | 1.707009
798.51 | 1.526835 | 1.710183 | 1.784116 | 1.797372 | 1.806973 | 1.725461 | 1.711017
798.52 | 1.530774 | 1.713669 | 1.7885 | 1.804598 | 1.813783 | 1.728091 | 1.714711
798.53 | 1.534923 | 1.717479 | 1.793463 | 1.812056 | 1.821 | 1.730944 | 1.718745
798.54 | 1.539319 | 1.721415 | 1.798323 | 1.819414 | 1.828213 | 1.733945 | 1.723034
798.55 | 1.543184 | 1.725128 | 1.803087 | 1.826755 | 1.835422 | 1.736687 | 1.726873
798.56 | 1.547599 | 1.729404 | 1.808182 | 1.834339 | 1.84292 | 1.740035 | 1.731541
798.57 | 1.551928 | 1.733498 | 1.813201 | 1.841779 | 1.850102 | 1.743093 | 1.735708
798.58 | 1.556593 | 1.737878 | 1.818652 | 1.849522 | 1.857673 | 1.746598 | 1.740641
798.59 | 1.561476 | 1.742516 | 1.824228 | 1.857062 | 1.865058 | 1.750086 | 1.745393
798.6 | 1.566261 | 1.746877 | 1.829979 | 1.86471 | 1.872749 | 1.753528 | 1.750011
798.61 | 1.571626 | 1.75176 | 1.836025 | 1.872775 | 1.880962 | 1.757534 | 1.755097
798.62 | 1.576647 | 1.756421 | 1.841965 | 1.880716 | 1.889271 | 1.761229 | 1.759726
798.63 | 1.582017 | 1.761541 | 1.848401 | 1.889354 | 1.898108 | 1.765392 | 1.764739
798.64 | 1.587102 | 1.766606 | 1.854397 | 1.897397 | 1.906583 | 1.769505 | 1.769421
798.65 | 1.592329 | 1.771593 | 1.860694 | 1.905751 | 1.915319 | 1.773728 | 1.774169
798.66 | 1.598126 | 1.777294 | 1.867356 | 1.914394 | 1.924325 | 1.77843 | 1.779507
798.67 | 1.603513 | 1.782702 | 1.873696 | 1.922766 | 1.933079 | 1.782756 | 1.784183
798.68 | 1.609747 | 1.788781 | 1.880497 | 1.931365 | 1.942137 | 1.787534 | 1.789582
798.69 | 1.61573 | 1.794837 | 1.886996 | 1.939589 | 1.950936 | 1.792375 | 1.794825
798.7 | 1.621882 | 1.800896 | 1.893727 | 1.948016 | 1.959931 | 1.797282 | 1.800067
798.71 | 1.628446 | 1.807231 | 1.900508 | 1.95635 | 1.968938 | 1.802722 | 1.80551
798.72 | 1.634454 | 1.813141 | 1.907118 | 1.964369 | 1.97756 | 1.807802 | 1.810505
798.73 | 1.640958 | 1.819669 | 1.91426 | 1.97274 | 1.986669 | 1.8134 | 1.816062
798.74 | 1.647326 | 1.826064 | 1.921224 | 1.98095 | 1.99538 | 1.818851 | 1.82122
798.75 | 1.653859 | 1.832501 | 1.928716 | 1.989238 | 2.004289 | 1.824492 | 1.826418
798.76 | 1.660608 | 1.839024 | 1.936111 | 1.997497 | 2.013123 | 1.830436 | 1.831851
798.77 | 1.667214 | 1.845286 | 1.943701 | 2.005575 | 2.0218 | 1.836053 | 1.836859
798.78 | 1.67422 | 1.852033 | 1.951655 | 2.013811 | 2.030537 | 1.842229 | 1.842378
798.79 | 1.680948 | 1.858896 | 1.959547 | 2.021923 | 2.039117 | 1.848229 | 1.847656
798.8 | 1.687751 | 1.865723 | 1.967542 | 2.030191 | 2.047668 | 1.854349 | 1.852984
798.81 | 1.694766 | 1.872721 | 1.975225 | 2.03824 | 2.056022 | 1.860522 | 1.85822
798.82 | 1.701432 | 1.879428 | 1.982692 | 2.04637 | 2.064166 | 1.866419 | 1.863206
798.83 | 1.708784 | 1.886943 | 1.99048 | 2.05479 | 2.072582 | 1.872834 | 1.868861
798.84 | 1.715811 | 1.893905 | 1.997904 | 2.062848 | 2.080502 | 1.878734 | 1.873892
798.85 | 1.723155 | 1.901085 | 2.005607 | 2.071196 | 2.088642 | 1.884832 | 1.879331
798.86 | 1.730827 | 1.908167 | 2.013127 | 2.079313 | 2.096631 | 1.890895 | 1.884671
798.87 | 1.738402 | 1.915129 | 2.020833 | 2.087418 | 2.104423 | 1.896763 | 1.88999
798.88 | 1.746502 | 1.922301 | 2.028736 | 2.095383 | 2.112443 | 1.90287 | 1.895647
798.89 | 1.754189 | 1.928954 | 2.036194 | 2.103107 | 2.120038 | 1.908447 | 1.901032
798.9 | 1.762275 | 1.935791 | 2.043969 | 2.11099 | 2.127993 | 1.914198 | 1.906827
798.91 | 1.770086 | 1.942326 | 2.051167 | 2.118426 | 2.135296 | 1.919594 | 1.912216
798.92 | 1.777623 | 1.948512 | 2.058277 | 2.125671 | 2.142565 | 1.924763 | 1.917296
798.93 | 1.785468 | 1.955238 | 2.065448 | 2.132982 | 2.149712 | 1.930199 | 1.922896
798.94 | 1.792928 | 1.961472 | 2.072205 | 2.140007 | 2.156476 | 1.935316 | 1.927932
798.95 | 1.800713 | 1.967947 | 2.079256 | 2.147216 | 2.163592 | 1.940671 | 1.933492
798.96 | 1.808323 | 1.974298 | 2.085804 | 2.153951 | 2.170091 | 1.945771 | 1.938518
798.97 | 1.815789 | 1.98062 | 2.092532 | 2.160828 | 2.176779 | 1.950889 | 1.943478
798.98 | 1.823666 | 1.987009 | 2.099073 | 2.16736 | 2.183224 | 1.956325 | 1.94855
798.99 | 1.831182 | 1.992865 | 2.105234 | 2.173659 | 2.189508 | 1.961161 | 1.953127
799 | 1.839213 | 1.99894 | 2.111561 | 2.180118 | 2.195769 | 1.966375 | 1.958156
799.01 | 1.846952 | 2.004643 | 2.117405 | 2.18612 | 2.201521 | 1.971238 | 1.9627
799.02 | 1.854779 | 2.010346 | 2.123102 | 2.191878 | 2.207208 | 1.975848 | 1.967405
799.03 | 1.862719 | 2.016247 | 2.128498 | 2.197537 | 2.212659 | 1.98073 | 1.972105
799.04 | 1.870197 | 2.021485 | 2.133493 | 2.202814 | 2.217678 | 1.984973 | 1.976394
799.05 | 1.878231 | 2.027234 | 2.138807 | 2.208279 | 2.222858 | 1.989728 | 1.981277
799.06 | 1.885834 | 2.032366 | 2.143344 | 2.213165 | 2.227339 | 1.994016 | 1.985731
799.07 | 1.893648 | 2.037516 | 2.147875 | 2.217987 | 2.231896 | 1.998306 | 1.990357
799.08 | 1.901633 | 2.042666 | 2.152231 | 2.222451 | 2.235984 | 2.002654 | 1.994823
799.09 | 1.909134 | 2.047503 | 2.156351 | 2.226488 | 2.239741 | 2.006608 | 1.999088
799.1 | 1.916976 | 2.05255 | 2.1606 | 2.230536 | 2.243341 | 2.010899 | 2.003904
799.11 | 1.924461 | 2.057168 | 2.164477 | 2.234105 | 2.246503 | 2.014837 | 2.008372
799.12 | 1.931971 | 2.061755 | 2.168501 | 2.237627 | 2.249639 | 2.018821 | 2.012991
799.13 | 1.939491 | 2.066438 | 2.172221 | 2.240909 | 2.252594 | 2.022779 | 2.017514
799.14 | 1.946337 | 2.070398 | 2.175774 | 2.24395 | 2.255258 | 2.026318 | 2.021801
799.15 | 1.953452 | 2.074754 | 2.179449 | 2.24696 | 2.258084 | 2.030103 | 2.026349
799.16 | 1.960073 | 2.078726 | 2.182655 | 2.249391 | 2.26032 | 2.03328 | 2.030297
799.17 | 1.967264 | 2.082821 | 2.18623 | 2.252153 | 2.262616 | 2.036746 | 2.034737
799.18 | 1.974257 | 2.086801 | 2.189337 | 2.254347 | 2.264459 | 2.039956 | 2.038713
799.19 | 1.981144 | 2.090819 | 2.19258 | 2.256526 | 2.266313 | 2.043103 | 2.042875
799.2 | 1.988569 | 2.095381 | 2.196094 | 2.258946 | 2.268345 | 2.046698 | 2.047411
799.21 | 1.995409 | 2.099315 | 2.199275 | 2.261057 | 2.269931 | 2.049704 | 2.051749
799.22 | 2.002784 | 2.103694 | 2.202914 | 2.263658 | 2.271959 | 2.05298 | 2.056576
799.23 | 2.009879 | 2.108019 | 2.206232 | 2.265912 | 2.273691 | 2.056027 | 2.061258
799.24 | 2.016918 | 2.112239 | 2.209854 | 2.26855 | 2.275657 | 2.058893 | 2.066038
799.25 | 2.024018 | 2.116664 | 2.213508 | 2.271045 | 2.277526 | 2.062069 | 2.070753
799.26 | 2.030759 | 2.12078 | 2.216835 | 2.273527 | 2.279168 | 2.064991 | 2.075266
799.27 | 2.037696 | 2.125316 | 2.220687 | 2.276346 | 2.281202 | 2.068263 | 2.08021
799.28 | 2.044148 | 2.129492 | 2.223951 | 2.278678 | 2.28283 | 2.071152 | 2.084642
799.29 | 2.050634 | 2.133407 | 2.227502 | 2.281029 | 2.284635 | 2.074038 | 2.089173
799.3 | 2.057279 | 2.137589 | 2.230959 | 2.283334 | 2.286442 | 2.077144 | 2.09398
799.31 | 2.063439 | 2.14119 | 2.234232 | 2.285575 | 2.288045 | 2.079772 | 2.098489
799.32 | 2.070283 | 2.145408 | 2.238016 | 2.288134 | 2.290102 | 2.083068 | 2.103806
799.33 | 2.076651 | 2.149342 | 2.241468 | 2.290468 | 2.291665 | 2.086132 | 2.108513
799.34 | 2.083399 | 2.153548 | 2.245398 | 2.293097 | 2.293629 | 2.089339 | 2.113596
799.35 | 2.090134 | 2.157964 | 2.249204 | 2.295568 | 2.295224 | 2.092723 | 2.118674
799.36 | 2.096464 | 2.162198 | 2.253252 | 2.298217 | 2.297037 | 2.096028 | 2.12357
799.37 | 2.103081 | 2.167017 | 2.257595 | 2.301037 | 2.299225 | 2.099883 | 2.129052
799.38 | 2.109046 | 2.171344 | 2.261655 | 2.303779 | 2.300931 | 2.10337 | 2.133953
799.39 | 2.115128 | 2.175797 | 2.266005 | 2.306773 | 2.302982 | 2.107156 | 2.139215
799.4 | 2.12102 | 2.180358 | 2.270194 | 2.309699 | 2.304945 | 2.110985 | 2.144221
799.41 | 2.126531 | 2.184708 | 2.274573 | 2.312887 | 2.307241 | 2.114626 | 2.149289
799.42 | 2.132237 | 2.189496 | 2.279215 | 2.316325 | 2.30981 | 2.118466 | 2.154754
799.43 | 2.13764 | 2.19393 | 2.283444 | 2.319636 | 2.312472 | 2.121791 | 2.159906
799.44 | 2.143329 | 2.198587 | 2.288007 | 2.323487 | 2.315484 | 2.125282 | 2.165357
799.45 | 2.148643 | 2.203128 | 2.292265 | 2.326898 | 2.318235 | 2.128499 | 2.170728
799.46 | 2.153784 | 2.207555 | 2.296798 | 2.330501 | 2.321142 | 2.131589 | 2.17594
799.47 | 2.159292 | 2.212327 | 2.301552 | 2.334108 | 2.324132 | 2.13516 | 2.181531
799.48 | 2.164106 | 2.216768 | 2.306133 | 2.337544 | 2.327005 | 2.138221 | 2.186819
799.49 | 2.169209 | 2.22156 | 2.311285 | 2.341512 | 2.330217 | 2.141742 | 2.192827
799.5 | 2.173672 | 2.226039 | 2.316005 | 2.3451 | 2.332942 | 2.144774 | 2.198394
799.51 | 2.177994 | 2.230571 | 2.321169 | 2.348968 | 2.336084 | 2.148052 | 2.204161
799.52 | 2.182532 | 2.235539 | 2.326398 | 2.352841 | 2.339457 | 2.151629 | 2.21024
799.53 | 2.186471 | 2.240136 | 2.331305 | 2.356591 | 2.342769 | 2.154857 | 2.215893
799.54 | 2.190827 | 2.245443 | 2.336545 | 2.360756 | 2.34663 | 2.158579 | 2.222187
799.55 | 2.194675 | 2.250457 | 2.341211 | 2.364497 | 2.350225 | 2.162024 | 2.227994
799.56 | 2.198754 | 2.255687 | 2.346216 | 2.368673 | 2.354352 | 2.165637 | 2.234033
799.57 | 2.20298 | 2.261054 | 2.351069 | 2.372784 | 2.358486 | 2.169476 | 2.240216
799.58 | 2.206868 | 2.26614 | 2.355849 | 2.376818 | 2.362873 | 2.172958 | 2.246111
799.59 | 2.211281 | 2.271801 | 2.361244 | 2.381154 | 2.367648 | 2.176954 | 2.252687
799.6 | 2.215238 | 2.276982 | 2.366403 | 2.385336 | 2.372325 | 2.180713 | 2.2588
799.61 | 2.219399 | 2.282218 | 2.371895 | 2.389884 | 2.377497 | 2.184621 | 2.26511
799.62 | 2.22352 | 2.28767 | 2.377438 | 2.394428 | 2.38277 | 2.188658 | 2.271225
799.63 | 2.227176 | 2.292677 | 2.38293 | 2.398861 | 2.388093 | 2.192601 | 2.277109
799.64 | 2.231293 | 2.298082 | 2.388764 | 2.403667 | 2.393557 | 2.197104 | 2.283291
799.65 | 2.234702 | 2.30303 | 2.394244 | 2.40804 | 2.398837 | 2.201226 | 2.288828
799.66 | 2.238409 | 2.308104 | 2.400019 | 2.413056 | 2.404597 | 2.205759 | 2.29445
799.67 | 2.241971 | 2.312997 | 2.405565 | 2.417811 | 2.410152 | 2.210231 | 2.299725
799.68 | 2.245257 | 2.317605 | 2.411095 | 2.422636 | 2.415722 | 2.214631 | 2.304752
799.69 | 2.249069 | 2.32261 | 2.416632 | 2.427655 | 2.421494 | 2.219333 | 2.310273
799.7 | 2.252106 | 2.327122 | 2.421616 | 2.43237 | 2.426982 | 2.223517 | 2.315175
799.71 | 2.255445 | 2.331908 | 2.427198 | 2.437566 | 2.432819 | 2.228083 | 2.32077
799.72 | 2.25883 | 2.336642 | 2.432479 | 2.442589 | 2.438578 | 2.232546 | 2.326043
799.73 | 2.262312 | 2.341463 | 2.438046 | 2.447895 | 2.444907 | 2.237107 | 2.331537
799.74 | 2.266031 | 2.346567 | 2.443582 | 2.453361 | 2.451383 | 2.241979 | 2.337237
799.75 | 2.269219 | 2.351214 | 2.448869 | 2.458611 | 2.457552 | 2.246385 | 2.34236
799.76 | 2.272835 | 2.356286 | 2.454563 | 2.464346 | 2.464097 | 2.25148 | 2.348041
799.77 | 2.27646 | 2.361177 | 2.459916 | 2.469747 | 2.470474 | 2.256379 | 2.353297
799.78 | 2.280252 | 2.366239 | 2.465562 | 2.475334 | 2.477245 | 2.261472 | 2.358664
799.79 | 2.284213 | 2.371571 | 2.471058 | 2.480981 | 2.483851 | 2.266811 | 2.364138
799.8 | 2.287813 | 2.376644 | 2.476562 | 2.486423 | 2.490347 | 2.271945 | 2.369202
799.81 | 2.292237 | 2.3824 | 2.482565 | 2.492386 | 2.497241 | 2.277765 | 2.37495
799.82 | 2.29628 | 2.387683 | 2.488276 | 2.498034 | 2.503851 | 2.28333 | 2.380171
799.83 | 2.300508 | 2.393018 | 2.494188 | 2.504006 | 2.510772 | 2.289051 | 2.385664
799.84 | 2.305044 | 2.398379 | 2.500011 | 2.510002 | 2.517386 | 2.295001 | 2.391149
799.85 | 2.309463 | 2.403482 | 2.505887 | 2.516175 | 2.524226 | 2.300935 | 2.396409
799.86 | 2.314559 | 2.409098 | 2.512079 | 2.522819 | 2.531363 | 2.307554 | 2.402094
799.87 | 2.319447 | 2.414141 | 2.517705 | 2.529136 | 2.538144 | 2.31398 | 2.40735
799.88 | 2.324651 | 2.419117 | 2.523502 | 2.535749 | 2.545207 | 2.320436 | 2.412683
799.89 | 2.329838 | 2.423932 | 2.528818 | 2.542202 | 2.552011 | 2.326743 | 2.417803
799.9 | 2.33473 | 2.428368 | 2.534166 | 2.54843 | 2.558637 | 2.332829 | 2.422435
799.91 | 2.340015 | 2.433066 | 2.539551 | 2.554691 | 2.565419 | 2.339175 | 2.427336
799.92 | 2.344962 | 2.437237 | 2.544595 | 2.560549 | 2.571712 | 2.345046 | 2.43164
799.93 | 2.350074 | 2.441562 | 2.549774 | 2.566447 | 2.57811 | 2.350975 | 2.436218
799.94 | 2.35544 | 2.446001 | 2.554726 | 2.571926 | 2.584097 | 2.356989 | 2.440458
799.95 | 2.360546 | 2.449909 | 2.559395 | 2.577301 | 2.589843 | 2.36267 | 2.44437
799.96 | 2.366166 | 2.454117 | 2.564122 | 2.582592 | 2.595303 | 2.368712 | 2.448538
799.97 | 2.371478 | 2.457925 | 2.568386 | 2.587551 | 2.600403 | 2.374209 | 2.452303
799.98 | 2.377387 | 2.461792 | 2.572702 | 2.592596 | 2.605784 | 2.379966 | 2.456403
799.99 | 2.383114 | 2.465342 | 2.576731 | 2.597417 | 2.610719 | 2.385412 | 2.460038
800 | 2.388454 | 2.46848 | 2.580669 | 2.602169 | 2.615702 | 2.390654 | 2.463621
800.01 | 2.39446 | 2.471896 | 2.584939 | 2.606992 | 2.620848 | 2.396141 | 2.467491
800.02 | 2.39994 | 2.47456 | 2.588669 | 2.611437 | 2.625702 | 2.401158 | 2.470693
800.03 | 2.406048 | 2.477811 | 2.592796 | 2.616321 | 2.630864 | 2.406554 | 2.474337
800.04 | 2.411941 | 2.480681 | 2.596414 | 2.620556 | 2.635386 | 2.411414 | 2.47767
800.05 | 2.417944 | 2.483558 | 2.600216 | 2.625051 | 2.640092 | 2.416308 | 2.480982
800.06 | 2.424229 | 2.486656 | 2.603724 | 2.629307 | 2.644553 | 2.421453 | 2.484471
800.07 | 2.430185 | 2.489277 | 2.606645 | 2.633188 | 2.648654 | 2.426098 | 2.487489
800.08 | 2.436421 | 2.492117 | 2.60966 | 2.637245 | 2.653073 | 2.430952 | 2.490827
800.09 | 2.442432 | 2.49446 | 2.611847 | 2.640958 | 2.657049 | 2.435438 | 2.493589
800.1 | 2.448475 | 2.496843 | 2.613997 | 2.644899 | 2.661268 | 2.439797 | 2.496253
800.11 | 2.454712 | 2.499136 | 2.616055 | 2.648869 | 2.665361 | 2.444142 | 2.499017
800.12 | 2.460478 | 2.501204 | 2.617977 | 2.652737 | 2.669272 | 2.448061 | 2.501302
800.13 | 2.466891 | 2.503502 | 2.620078 | 2.657145 | 2.673457 | 2.452267 | 2.504154
800.14 | 2.472902 | 2.505323 | 2.621967 | 2.661173 | 2.677332 | 2.456086 | 2.506419
800.15 | 2.478974 | 2.507239 | 2.624121 | 2.665499 | 2.68146 | 2.459852 | 2.50885
800.16 | 2.485302 | 2.509227 | 2.626123 | 2.669579 | 2.685442 | 2.463452 | 2.511128
800.17 | 2.491179 | 2.511184 | 2.628192 | 2.673747 | 2.689507 | 2.466835 | 2.513397
800.18 | 2.497659 | 2.513599 | 2.630495 | 2.678013 | 2.693683 | 2.470468 | 2.516074
800.19 | 2.503642 | 2.515981 | 2.632349 | 2.681914 | 2.697454 | 2.473541 | 2.518284
800.2 | 2.509943 | 2.518571 | 2.634522 | 2.685975 | 2.701419 | 2.476718 | 2.520591
800.21 | 2.516464 | 2.521417 | 2.636494 | 2.689814 | 2.705087 | 2.479976 | 2.522989
800.22 | 2.522643 | 2.524378 | 2.638581 | 2.693844 | 2.708974 | 2.483174 | 2.525217
800.23 | 2.529552 | 2.527885 | 2.641024 | 2.698242 | 2.713156 | 2.486802 | 2.528028
800.24 | 2.536356 | 2.531181 | 2.643337 | 2.702704 | 2.71733 | 2.49025 | 2.530743
800.25 | 2.543729 | 2.534817 | 2.646192 | 2.707558 | 2.721968 | 2.493984 | 2.533928
800.26 | 2.551463 | 2.538613 | 2.649203 | 2.712525 | 2.726741 | 2.49806 | 2.537409
800.27 | 2.559203 | 2.542453 | 2.652487 | 2.717876 | 2.731822 | 2.502042 | 2.540941
800.28 | 2.567312 | 2.546747 | 2.656031 | 2.723326 | 2.737215 | 2.506458 | 2.545028
800.29 | 2.575213 | 2.55071 | 2.659581 | 2.728768 | 2.742359 | 2.510624 | 2.548801
800.3 | 2.58351 | 2.555182 | 2.663488 | 2.734535 | 2.747906 | 2.515147 | 2.553108
800.31 | 2.591479 | 2.559778 | 2.66721 | 2.740208 | 2.75324 | 2.519649 | 2.557187
800.32 | 2.599391 | 2.564747 | 2.671415 | 2.74617 | 2.758809 | 2.524017 | 2.561482
800.33 | 2.607665 | 2.570217 | 2.676226 | 2.752257 | 2.764523 | 2.528695 | 2.566209
800.34 | 2.615479 | 2.57564 | 2.681209 | 2.758538 | 2.770071 | 2.533224 | 2.570637
800.35 | 2.624183 | 2.582107 | 2.686991 | 2.765534 | 2.776165 | 2.538379 | 2.575979
800.36 | 2.632559 | 2.588444 | 2.69257 | 2.77227 | 2.782003 | 2.54311 | 2.581011
800.37 | 2.641199 | 2.595131 | 2.698671 | 2.779323 | 2.788322 | 2.54794 | 2.586339
800.38 | 2.6505 | 2.602412 | 2.705124 | 2.786641 | 2.79484 | 2.553156 | 2.591837
800.39 | 2.659841 | 2.609781 | 2.712009 | 2.79431 | 2.80176 | 2.558417 | 2.597258
800.4 | 2.66964 | 2.617928 | 2.719602 | 2.802336 | 2.809109 | 2.564244 | 2.603116
800.41 | 2.679208 | 2.626306 | 2.727421 | 2.810477 | 2.816559 | 2.570091 | 2.608873
800.42 | 2.689232 | 2.635519 | 2.736185 | 2.81923 | 2.824753 | 2.576459 | 2.615045
800.43 | 2.699595 | 2.645398 | 2.745273 | 2.827961 | 2.832898 | 2.583081 | 2.621505
800.44 | 2.709795 | 2.65547 | 2.75474 | 2.837089 | 2.841409 | 2.589726 | 2.628033
800.45 | 2.720628 | 2.666392 | 2.764946 | 2.846661 | 2.850191 | 2.597024 | 2.635351
800.46 | 2.731415 | 2.677551 | 2.775261 | 2.856212 | 2.858926 | 2.604329 | 2.642586
800.47 | 2.742797 | 2.689423 | 2.786183 | 2.866232 | 2.86819 | 2.612072 | 2.650485
800.48 | 2.754415 | 2.701677 | 2.797141 | 2.876215 | 2.877383 | 2.619944 | 2.658415
800.49 | 2.765974 | 2.714154 | 2.808531 | 2.8865 | 2.88671 | 2.627742 | 2.666327
800.5 | 2.778454 | 2.727525 | 2.820589 | 2.897473 | 2.896501 | 2.636257 | 2.675072
800.51 | 2.790958 | 2.740908 | 2.83273 | 2.908446 | 2.906195 | 2.64428 | 2.683535
800.52 | 2.803902 | 2.754868 | 2.84558 | 2.919939 | 2.916373 | 2.652984 | 2.692427
800.53 | 2.81704 | 2.768885 | 2.858619 | 2.931631 | 2.926512 | 2.661677 | 2.701146
800.54 | 2.830555 | 2.783466 | 2.872617 | 2.943975 | 2.937262 | 2.670696 | 2.710147
800.55 | 2.844812 | 2.798827 | 2.887037 | 2.956763 | 2.94837 | 2.68023 | 2.719567
800.56 | 2.858828 | 2.814353 | 2.901701 | 2.969616 | 2.959413 | 2.689625 | 2.728536
800.57 | 2.873753 | 2.830688 | 2.917108 | 2.983137 | 2.971039 | 2.699719 | 2.738152
800.58 | 2.888751 | 2.847187 | 2.932426 | 2.996455 | 2.982469 | 2.709789 | 2.747624
800.59 | 2.903897 | 2.8641 | 2.948292 | 3.00999 | 2.994178 | 2.72008 | 2.757176
800.6 | 2.919757 | 2.881626 | 2.964494 | 3.023355 | 3.005724 | 2.730712 | 2.767076
800.61 | 2.935618 | 2.899192 | 2.980858 | 3.036788 | 3.017309 | 2.741281 | 2.776948
800.62 | 2.952264 | 2.917284 | 2.997643 | 3.050648 | 3.029146 | 2.75212 | 2.78739
800.63 | 2.968863 | 2.935563 | 3.014388 | 3.064389 | 3.040734 | 2.762833 | 2.797632
800.64 | 2.985745 | 2.954142 | 3.031758 | 3.078737 | 3.052654 | 2.77359 | 2.80808
800.65 | 3.003201 | 2.972968 | 3.049317 | 3.093063 | 3.064406 | 2.784577 | 2.818853
800.66 | 3.020581 | 2.991769 | 3.067214 | 3.107414 | 3.076251 | 2.795211 | 2.829304
800.67 | 3.038904 | 3.011415 | 3.085784 | 3.122344 | 3.088656 | 2.806699 | 2.840527
800.68 | 3.057017 | 3.030857 | 3.104198 | 3.136963 | 3.100734 | 2.817924 | 2.85117
800.69 | 3.07566 | 3.050854 | 3.123326 | 3.152068 | 3.113259 | 2.829647 | 2.86218
800.7 | 3.094635 | 3.071259 | 3.142505 | 3.166917 | 3.125717 | 2.841703 | 2.873186
800.71 | 3.113739 | 3.0919 | 3.161924 | 3.182036 | 3.138404 | 2.853867 | 2.884064
800.72 | 3.133642 | 3.113334 | 3.181786 | 3.197453 | 3.151279 | 2.866599 | 2.895542
800.73 | 3.153572 | 3.134734 | 3.201531 | 3.212744 | 3.164005 | 2.879059 | 2.906743
800.74 | 3.174252 | 3.156616 | 3.221835 | 3.228637 | 3.177349 | 2.891873 | 2.91848
800.75 | 3.195298 | 3.178691 | 3.241972 | 3.244596 | 3.190598 | 2.90486 | 2.930123
800.76 | 3.216514 | 3.200732 | 3.262232 | 3.260718 | 3.203931 | 2.917652 | 2.941639
800.77 | 3.238687 | 3.223169 | 3.282921 | 3.277187 | 3.217683 | 2.930702 | 2.953514
800.78 | 3.260792 | 3.245349 | 3.303624 | 3.293847 | 3.231384 | 2.943659 | 2.965112
800.79 | 3.283372 | 3.267643 | 3.324675 | 3.31075 | 3.245323 | 2.956804 | 2.976792
800.8 | 3.306165 | 3.289969 | 3.345756 | 3.327723 | 3.259074 | 2.969979 | 2.988314
800.81 | 3.329067 | 3.312262 | 3.367097 | 3.344925 | 3.273157 | 2.983079 | 2.99988
800.82 | 3.352598 | 3.335071 | 3.38872 | 3.362261 | 3.287462 | 2.996745 | 3.011763
800.83 | 3.375922 | 3.357293 | 3.410198 | 3.379417 | 3.301419 | 3.009894 | 3.023293
800.84 | 3.399753 | 3.379962 | 3.431816 | 3.396705 | 3.315596 | 3.023504 | 3.035408
800.85 | 3.423634 | 3.402507 | 3.453094 | 3.413754 | 3.329498 | 3.036826 | 3.047245
800.86 | 3.447623 | 3.425055 | 3.474658 | 3.431036 | 3.343637 | 3.050187 | 3.059313
800.87 | 3.472124 | 3.448041 | 3.496088 | 3.448199 | 3.357668 | 3.063708 | 3.071834
800.88 | 3.496699 | 3.470939 | 3.517398 | 3.465492 | 3.371765 | 3.076841 | 3.084069
800.89 | 3.522088 | 3.494311 | 3.53916 | 3.48341 | 3.386448 | 3.090262 | 3.097056
800.9 | 3.547349 | 3.51747 | 3.560739 | 3.501087 | 3.400985 | 3.103204 | 3.109541
800.91 | 3.572963 | 3.540709 | 3.582529 | 3.519102 | 3.415759 | 3.115978 | 3.122299
800.92 | 3.599048 | 3.564254 | 3.604494 | 3.537035 | 3.430624 | 3.12887 | 3.135165
800.93 | 3.624998 | 3.587397 | 3.6262 | 3.554932 | 3.445214 | 3.141369 | 3.147691
800.94 | 3.651414 | 3.610765 | 3.648063 | 3.572746 | 3.459794 | 3.154189 | 3.160562
800.95 | 3.677632 | 3.633974 | 3.669558 | 3.590332 | 3.47414 | 3.16667 | 3.173076
800.96 | 3.703947 | 3.657289 | 3.690929 | 3.607794 | 3.488482 | 3.179155 | 3.185772
800.97 | 3.730302 | 3.680631 | 3.711901 | 3.624919 | 3.50264 | 3.191593 | 3.19845
800.98 | 3.756272 | 3.703541 | 3.732369 | 3.641618 | 3.51642 | 3.203735 | 3.210753
800.99 | 3.782788 | 3.726786 | 3.752851 | 3.658503 | 3.53036 | 3.216265 | 3.223542
801 | 3.808859 | 3.74932 | 3.772612 | 3.674928 | 3.54363 | 3.228309 | 3.235762
801.01 | 3.835219 | 3.771905 | 3.792443 | 3.691406 | 3.557107 | 3.240346 | 3.248304
801.02 | 3.861552 | 3.794138 | 3.811634 | 3.70751 | 3.570166 | 3.252197 | 3.26051
801.03 | 3.887461 | 3.815722 | 3.830806 | 3.723476 | 3.583189 | 3.26361 | 3.27225
801.04 | 3.913491 | 3.837398 | 3.849831 | 3.739406 | 3.596278 | 3.275047 | 3.284373
801.05 | 3.938901 | 3.858442 | 3.868329 | 3.755142 | 3.609166 | 3.285765 | 3.29591
801.06 | 3.964786 | 3.879761 | 3.887153 | 3.77127 | 3.622591 | 3.296842 | 3.308138
801.07 | 3.990275 | 3.900627 | 3.905508 | 3.786935 | 3.635676 | 3.307639 | 3.320031
801.08 | 4.015494 | 3.921196 | 3.923798 | 3.802609 | 3.648947 | 3.318288 | 3.331789
801.09 | 4.040782 | 3.941974 | 3.941961 | 3.818089 | 3.66218 | 3.329271 | 3.343816
801.1 | 4.065374 | 3.962278 | 3.959669 | 3.833561 | 3.675497 | 3.339988 | 3.355536
801.11 | 4.090153 | 3.982777 | 3.977506 | 3.84896 | 3.68909 | 3.350962 | 3.367632
801.12 | 4.114353 | 4.002915 | 3.99463 | 3.864026 | 3.702326 | 3.361662 | 3.379273
801.13 | 4.138407 | 4.022864 | 4.011745 | 3.879282 | 3.715672 | 3.372268 | 3.39114
801.14 | 4.162403 | 4.042681 | 4.028446 | 3.894319 | 3.728896 | 3.382888 | 3.40305
801.15 | 4.185917 | 4.061639 | 4.044654 | 3.909164 | 3.741889 | 3.393056 | 3.414731
801.16 | 4.209475 | 4.080426 | 4.06088 | 3.924094 | 3.754985 | 3.403343 | 3.426734
801.17 | 4.232293 | 4.098451 | 4.076343 | 3.938621 | 3.76766 | 3.41313 | 3.438124
801.18 | 4.255065 | 4.116257 | 4.092024 | 3.953409 | 3.780859 | 3.422937 | 3.449692
801.19 | 4.27753 | 4.133624 | 4.107182 | 3.967835 | 3.79383 | 3.432821 | 3.46108
801.2 | 4.299139 | 4.150313 | 4.122146 | 3.981867 | 3.806675 | 3.442366 | 3.472039
801.21 | 4.320816 | 4.167279 | 4.137212 | 3.996009 | 3.819935 | 3.452362 | 3.483507
801.22 | 4.341694 | 4.183568 | 4.151792 | 4.009567 | 3.832892 | 3.461924 | 3.494599
801.23 | 4.362249 | 4.199619 | 4.166356 | 4.023227 | 3.845981 | 3.471625 | 3.505882
801.24 | 4.382423 | 4.215595 | 4.180398 | 4.036283 | 3.858825 | 3.481518 | 3.517269
801.25 | 4.401859 | 4.231093 | 4.194038 | 4.049144 | 3.871635 | 3.491073 | 3.528303
801.26 | 4.42119 | 4.246554 | 4.207496 | 4.061884 | 3.884294 | 3.50076 | 3.539829
801.27 | 4.439664 | 4.261206 | 4.220269 | 4.074076 | 3.896693 | 3.50986 | 3.550661
801.28 | 4.457806 | 4.275591 | 4.232893 | 4.086394 | 3.909068 | 3.518868 | 3.561692
801.29 | 4.475266 | 4.289501 | 4.244971 | 4.09809 | 3.921089 | 3.527606 | 3.57218
801.3 | 4.491857 | 4.302771 | 4.256836 | 4.109751 | 3.933202 | 3.535879 | 3.582428
801.31 | 4.508361 | 4.315975 | 4.268812 | 4.121549 | 3.945455 | 3.544527 | 3.592939
801.32 | 4.523843 | 4.328496 | 4.280416 | 4.132966 | 3.957474 | 3.552806 | 3.602977
801.33 | 4.538955 | 4.340934 | 4.292095 | 4.144445 | 3.969755 | 3.561451 | 3.613341
801.34 | 4.553223 | 4.35281 | 4.303019 | 4.15549 | 3.981545 | 3.569943 | 3.623377
801.35 | 4.566735 | 4.364197 | 4.31389 | 4.166197 | 3.993219 | 3.578337 | 3.633356
801.36 | 4.579758 | 4.375507 | 4.324339 | 4.176592 | 4.004801 | 3.586908 | 3.643357
801.37 | 4.591537 | 4.385751 | 4.33401 | 4.186211 | 4.015572 | 3.59499 | 3.652744
801.38 | 4.603087 | 4.396099 | 4.343732 | 4.19572 | 4.026599 | 3.603472 | 3.662489
801.39 | 4.613633 | 4.405698 | 4.352614 | 4.204445 | 4.036749 | 3.611425 | 3.671657
801.4 | 4.623499 | 4.414867 | 4.361497 | 4.212985 | 4.046961 | 3.619325 | 3.680521
801.41 | 4.633133 | 4.423876 | 4.36987 | 4.221417 | 4.056956 | 3.627398 | 3.68971
801.42 | 4.641691 | 4.432014 | 4.377781 | 4.229347 | 4.066562 | 3.634884 | 3.698266
801.43 | 4.649998 | 4.440062 | 4.385468 | 4.237373 | 4.076093 | 3.642721 | 3.707121
801.44 | 4.657424 | 4.447329 | 4.39259 | 4.245017 | 4.085165 | 3.650165 | 3.715396
801.45 | 4.664274 | 4.454156 | 4.399659 | 4.252633 | 4.094232 | 3.657685 | 3.723621
801.46 | 4.670521 | 4.460696 | 4.406454 | 4.259754 | 4.102737 | 3.665277 | 3.731706
801.47 | 4.675553 | 4.466587 | 4.412828 | 4.266601 | 4.110986 | 3.672588 | 3.739138
801.48 | 4.680324 | 4.472558 | 4.419289 | 4.27327 | 4.119059 | 3.680327 | 3.746915
801.49 | 4.683987 | 4.477893 | 4.425009 | 4.279247 | 4.126588 | 3.687561 | 3.754102
801.5 | 4.687292 | 4.483182 | 4.43073 | 4.285338 | 4.1342 | 3.695188 | 3.761719
801.51 | 4.690074 | 4.488194 | 4.436043 | 4.290838 | 4.141393 | 3.702899 | 3.769129
801.52 | 4.69206 | 4.492405 | 4.440981 | 4.295997 | 4.148142 | 3.710274 | 3.776343
801.53 | 4.694035 | 4.496735 | 4.446004 | 4.301135 | 4.154844 | 3.718016 | 3.783975
801.54 | 4.694921 | 4.500065 | 4.450366 | 4.305729 | 4.160857 | 3.725065 | 3.790878
801.55 | 4.695604 | 4.503298 | 4.454811 | 4.310325 | 4.166872 | 3.732272 | 3.797943
801.56 | 4.695634 | 4.50595 | 4.458663 | 4.314494 | 4.172294 | 3.739232 | 3.804563
801.57 | 4.694792 | 4.508039 | 4.462329 | 4.318666 | 4.177569 | 3.746049 | 3.810981
801.58 | 4.693901 | 4.510173 | 4.466028 | 4.322808 | 4.182777 | 3.753226 | 3.817771
801.59 | 4.692072 | 4.511656 | 4.469454 | 4.326649 | 4.187535 | 3.760107 | 3.824067
801.6 | 4.68998 | 4.513112 | 4.472694 | 4.330421 | 4.192152 | 3.767204 | 3.830608
801.61 | 4.687273 | 4.514249 | 4.475497 | 4.333833 | 4.196292 | 3.774216 | 3.836811
801.62 | 4.683731 | 4.514826 | 4.478018 | 4.336874 | 4.200128 | 3.780971 | 3.842784
801.63 | 4.679834 | 4.515267 | 4.480032 | 4.339562 | 4.203519 | 3.787797 | 3.848847
801.64 | 4.675029 | 4.514994 | 4.481534 | 4.341647 | 4.206373 | 3.794187 | 3.854214
801.65 | 4.6701 | 4.514852 | 4.48304 | 4.343725 | 4.209081 | 3.800897 | 3.859939
801.66 | 4.664474 | 4.513922 | 4.483634 | 4.344907 | 4.211094 | 3.807083 | 3.864875
801.67 | 4.658517 | 4.512633 | 4.484177 | 4.34603 | 4.213019 | 3.813243 | 3.86985
801.68 | 4.652444 | 4.511324 | 4.484463 | 4.346807 | 4.214595 | 3.819325 | 3.874583
801.69 | 4.645648 | 4.509296 | 4.484362 | 4.347135 | 4.215879 | 3.824913 | 3.878772
801.7 | 4.639189 | 4.507249 | 4.484435 | 4.347628 | 4.217472 | 3.83093 | 3.883428
801.71 | 4.631914 | 4.504433 | 4.483911 | 4.347554 | 4.218498 | 3.836388 | 3.887556
801.72 | 4.624471 | 4.501441 | 4.483614 | 4.347715 | 4.219526 | 3.841791 | 3.891778
801.73 | 4.616978 | 4.498263 | 4.483236 | 4.347635 | 4.220383 | 3.847427 | 3.895996
801.74 | 4.608781 | 4.494597 | 4.482722 | 4.347391 | 4.221094 | 3.852845 | 3.900069
801.75 | 4.600744 | 4.491116 | 4.482186 | 4.34713 | 4.221769 | 3.858526 | 3.904304
801.76 | 4.591835 | 4.486995 | 4.481048 | 4.346217 | 4.221855 | 3.86395 | 3.907982
801.77 | 4.582618 | 4.482663 | 4.479987 | 4.34512 | 4.221928 | 3.869502 | 3.911818
801.78 | 4.573056 | 4.477931 | 4.478429 | 4.343504 | 4.221553 | 3.874858 | 3.915577
801.79 | 4.563001 | 4.472649 | 4.476711 | 4.341691 | 4.221278 | 3.879976 | 3.919009
801.8 | 4.553045 | 4.467404 | 4.47487 | 4.33988 | 4.220793 | 3.885349 | 3.922577
801.81 | 4.542474 | 4.461378 | 4.472505 | 4.337339 | 4.219892 | 3.889947 | 3.925435
801.82 | 4.532142 | 4.455411 | 4.47025 | 4.335194 | 4.21917 | 3.894758 | 3.928563
801.83 | 4.521536 | 4.449097 | 4.467614 | 4.332607 | 4.218064 | 3.899362 | 3.931248
801.84 | 4.510454 | 4.442294 | 4.46488 | 4.330071 | 4.217092 | 3.90378 | 3.933652
801.85 | 4.499566 | 4.435637 | 4.462203 | 4.327601 | 4.216179 | 3.908526 | 3.936408
801.86 | 4.488058 | 4.428376 | 4.459013 | 4.324767 | 4.214909 | 3.912893 | 3.93855
801.87 | 4.476677 | 4.421233 | 4.45592 | 4.322003 | 4.21376 | 3.917602 | 3.941121
801.88 | 4.464993 | 4.413774 | 4.452376 | 4.318715 | 4.212208 | 3.922163 | 3.943297
801.89 | 4.453247 | 4.406334 | 4.449014 | 4.31556 | 4.210976 | 3.926875 | 3.945797
801.9 | 4.442002 | 4.399262 | 4.445684 | 4.312507 | 4.209738 | 3.931963 | 3.948637
801.91 | 4.430191 | 4.39149 | 4.441954 | 4.309068 | 4.208267 | 3.936575 | 3.951079
801.92 | 4.418756 | 4.383882 | 4.438453 | 4.30551 | 4.206839 | 3.94135 | 3.953673
801.93 | 4.407106 | 4.375781 | 4.434532 | 4.301755 | 4.205166 | 3.945792 | 3.956176
801.94 | 4.395393 | 4.367398 | 4.43065 | 4.298093 | 4.203764 | 3.950071 | 3.958617
801.95 | 4.383751 | 4.359165 | 4.426581 | 4.29461 | 4.202455 | 3.954305 | 3.961192
801.96 | 4.371426 | 4.350319 | 4.422131 | 4.290808 | 4.200782 | 3.957855 | 3.963254
801.97 | 4.359425 | 4.341801 | 4.417771 | 4.287411 | 4.199455 | 3.961763 | 3.965915
801.98 | 4.346887 | 4.332832 | 4.412964 | 4.283665 | 4.197629 | 3.965193 | 3.968124
801.99 | 4.33435 | 4.324109 | 4.408307 | 4.28015 | 4.196052 | 3.968722 | 3.970552
802 | 4.321728 | 4.31543 | 4.403457 | 4.276452 | 4.194137 | 3.972168 | 3.973031
802.01 | 4.308499 | 4.306393 | 4.398255 | 4.272362 | 4.192078 | 3.975243 | 3.97499
802.02 | 4.295448 | 4.297664 | 4.393114 | 4.268285 | 4.190194 | 3.978495 | 3.977536
802.03 | 4.281918 | 4.288452 | 4.387618 | 4.263768 | 4.187803 | 3.981166 | 3.979508
802.04 | 4.268635 | 4.279403 | 4.382214 | 4.259437 | 4.185764 | 3.98382 | 3.981908
802.05 | 4.255404 | 4.270205 | 4.376527 | 4.254744 | 4.183401 | 3.98633 | 3.984183
802.06 | 4.241702 | 4.260552 | 4.370611 | 4.250109 | 4.181107 | 3.988398 | 3.986251
802.07 | 4.228556 | 4.251113 | 4.364603 | 4.245487 | 4.178616 | 3.9905 | 3.988617
802.08 | 4.214947 | 4.241183 | 4.358043 | 4.24051 | 4.175986 | 3.992027 | 3.990392
802.09 | 4.201852 | 4.231482 | 4.35158 | 4.235972 | 4.173679 | 3.993856 | 3.992525
802.1 | 4.18875 | 4.221705 | 4.344844 | 4.231223 | 4.171286 | 3.995621 | 3.994515
802.11 | 4.175485 | 4.211747 | 4.338196 | 4.22656 | 4.168895 | 3.997142 | 3.996385
802.12 | 4.162735 | 4.202132 | 4.331657 | 4.22206 | 4.166757 | 3.999004 | 3.998648
802.13 | 4.149711 | 4.192205 | 4.324842 | 4.217364 | 4.164471 | 4.000392 | 4.000555
802.14 | 4.137269 | 4.182843 | 4.318446 | 4.21311 | 4.162657 | 4.00209 | 4.003126
802.15 | 4.124719 | 4.173269 | 4.311641 | 4.208565 | 4.160376 | 4.003437 | 4.005357
802.16 | 4.112155 | 4.163783 | 4.305069 | 4.204273 | 4.158315 | 4.004744 | 4.007636
802.17 | 4.100143 | 4.154634 | 4.298354 | 4.199978 | 4.156327 | 4.006186 | 4.010098
802.18 | 4.087873 | 4.145212 | 4.291388 | 4.19546 | 4.153964 | 4.007304 | 4.012257
802.19 | 4.076212 | 4.136397 | 4.284745 | 4.191349 | 4.151949 | 4.008756 | 4.015194
802.2 | 4.064569 | 4.127461 | 4.277744 | 4.186968 | 4.149525 | 4.009841 | 4.017726
802.21 | 4.053073 | 4.118529 | 4.271028 | 4.182824 | 4.147413 | 4.010907 | 4.020506
802.22 | 4.042102 | 4.109921 | 4.264424 | 4.178914 | 4.1453 | 4.012133 | 4.023567
802.23 | 4.030986 | 4.100994 | 4.257838 | 4.175119 | 4.14335 | 4.01313 | 4.026259
802.24 | 4.020498 | 4.092638 | 4.251614 | 4.171586 | 4.141602 | 4.014448 | 4.029501
802.25 | 4.010015 | 4.084173 | 4.245215 | 4.167774 | 4.139503 | 4.015487 | 4.032227
802.26 | 3.999658 | 4.075652 | 4.239 | 4.164013 | 4.137396 | 4.016499 | 4.035059
802.27 | 3.98937 | 4.067405 | 4.232516 | 4.159919 | 4.134932 | 4.017582 | 4.037717
802.28 | 3.978821 | 4.059178 | 4.225929 | 4.155766 | 4.132417 | 4.018223 | 4.040061
802.29 | 3.969044 | 4.051705 | 4.219906 | 4.151625 | 4.130042 | 4.019328 | 4.042921
802.3 | 3.959143 | 4.043969 | 4.213345 | 4.147011 | 4.127253 | 4.019948 | 4.045162
802.31 | 3.949432 | 4.036607 | 4.20707 | 4.142615 | 4.124549 | 4.020826 | 4.047682
802.32 | 3.939789 | 4.02933 | 4.200577 | 4.137913 | 4.121501 | 4.021604 | 4.049858
802.33 | 3.930046 | 4.021879 | 4.194045 | 4.133259 | 4.118418 | 4.02204 | 4.05175
802.34 | 3.920925 | 4.014914 | 4.187808 | 4.128853 | 4.115452 | 4.022624 | 4.053835
802.35 | 3.911773 | 4.007816 | 4.181501 | 4.124435 | 4.112424 | 4.022698 | 4.055502
802.36 | 3.902862 | 4.000837 | 4.175617 | 4.120281 | 4.109763 | 4.022809 | 4.057391
802.37 | 3.89401 | 3.993935 | 4.169521 | 4.115989 | 4.106832 | 4.022491 | 4.058991
802.38 | 3.88538 | 3.987069 | 4.163667 | 4.112053 | 4.104352 | 4.022146 | 4.060417
802.39 | 3.877552 | 3.981005 | 4.158269 | 4.108489 | 4.102115 | 4.022271 | 4.062471
802.4 | 3.869695 | 3.975137 | 4.152983 | 4.104974 | 4.099877 | 4.022262 | 4.064235
802.41 | 3.862302 | 3.969612 | 4.148102 | 4.101623 | 4.097878 | 4.022355 | 4.066399
802.42 | 3.854966 | 3.964078 | 4.142899 | 4.097938 | 4.095544 | 4.022111 | 4.0682
802.43 | 3.847855 | 3.958706 | 4.137872 | 4.094395 | 4.093553 | 4.021761 | 4.070115
802.44 | 3.841334 | 3.953687 | 4.132981 | 4.090834 | 4.091473 | 4.02135 | 4.072064
802.45 | 3.834779 | 3.948532 | 4.127992 | 4.087301 | 4.089204 | 4.020341 | 4.073685
802.46 | 3.828794 | 3.943771 | 4.123186 | 4.084009 | 4.087181 | 4.019474 | 4.075716
802.47 | 3.822637 | 3.938566 | 4.117921 | 4.080424 | 4.08467 | 4.017974 | 4.077031
802.48 | 3.816838 | 3.933577 | 4.113111 | 4.07737 | 4.082461 | 4.016396 | 4.078361
802.49 | 3.811548 | 3.928848 | 4.108339 | 4.074305 | 4.080263 | 4.014992 | 4.079609
802.5 | 3.806205 | 3.923944 | 4.103837 | 4.07148 | 4.078242 | 4.013416 | 4.080543
802.51 | 3.801485 | 3.919572 | 4.099735 | 4.069141 | 4.076516 | 4.012429 | 4.081912
802.52 | 3.796334 | 3.914817 | 4.095169 | 4.066287 | 4.074488 | 4.010922 | 4.082644
802.53 | 3.791561 | 3.910349 | 4.091089 | 4.063964 | 4.072819 | 4.009682 | 4.083625
802.54 | 3.787355 | 3.906256 | 4.087274 | 4.061791 | 4.071283 | 4.008728 | 4.084743
802.55 | 3.783221 | 3.902432 | 4.08381 | 4.060106 | 4.069991 | 4.007816 | 4.085827
802.56 | 3.779553 | 3.898751 | 4.08034 | 4.058603 | 4.068829 | 4.00732 | 4.087432
802.57 | 3.775559 | 3.895005 | 4.076559 | 4.056954 | 4.067575 | 4.006584 | 4.088623
802.58 | 3.772212 | 3.891745 | 4.073376 | 4.055783 | 4.066815 | 4.006246 | 4.090266
802.59 | 3.769295 | 3.888831 | 4.070224 | 4.054762 | 4.066013 | 4.00594 | 4.092084
802.6 | 3.766366 | 3.885974 | 4.06738 | 4.05389 | 4.065598 | 4.005621 | 4.093828
802.61 | 3.76428 | 3.88358 | 4.064953 | 4.053522 | 4.065666 | 4.005761 | 4.096026
802.62 | 3.761869 | 3.880666 | 4.062229 | 4.052982 | 4.065475 | 4.005476 | 4.097494
802.63 | 3.759863 | 3.878244 | 4.05992 | 4.052821 | 4.065804 | 4.005489 | 4.099274
802.64 | 3.75801 | 3.875654 | 4.057471 | 4.052402 | 4.065894 | 4.005534 | 4.100371
802.65 | 3.756377 | 3.873389 | 4.055483 | 4.052501 | 4.066674 | 4.005703 | 4.101637
802.66 | 3.755525 | 3.871752 | 4.054023 | 4.053012 | 4.06783 | 4.006461 | 4.103246
802.67 | 3.754375 | 3.86994 | 4.052469 | 4.053548 | 4.068869 | 4.006845 | 4.104591
802.68 | 3.753955 | 3.868842 | 4.051635 | 4.054613 | 4.070434 | 4.00791 | 4.106635
802.69 | 3.75396 | 3.867902 | 4.050878 | 4.055487 | 4.071863 | 4.008947 | 4.108475
802.7 | 3.754134 | 3.867343 | 4.050386 | 4.056934 | 4.073797 | 4.010061 | 4.110679
802.71 | 3.754669 | 3.867046 | 4.050041 | 4.058553 | 4.075761 | 4.011576 | 4.113322
802.72 | 3.754632 | 3.866435 | 4.049264 | 4.060175 | 4.077739 | 4.012708 | 4.115661
802.73 | 3.755459 | 3.866203 | 4.048849 | 4.062275 | 4.08052 | 4.014573 | 4.118826
802.74 | 3.756034 | 3.865888 | 4.048177 | 4.064511 | 4.083212 | 4.01613 | 4.121514
802.75 | 3.757182 | 3.86606 | 4.048135 | 4.067702 | 4.08672 | 4.018194 | 4.124667
802.76 | 3.758547 | 3.866593 | 4.048035 | 4.071079 | 4.090376 | 4.020563 | 4.127791
802.77 | 3.759316 | 3.866572 | 4.048214 | 4.07472 | 4.094216 | 4.02284 | 4.130836
802.78 | 3.760729 | 3.867471 | 4.049147 | 4.078987 | 4.098714 | 4.025967 | 4.134696
802.79 | 3.762612 | 3.868438 | 4.050109 | 4.083274 | 4.103249 | 4.028963 | 4.138349
802.8 | 3.764826 | 3.870149 | 4.051906 | 4.088205 | 4.108523 | 4.032653 | 4.142714
802.81 | 3.767279 | 3.872198 | 4.053868 | 4.093148 | 4.113844 | 4.036733 | 4.147396
802.82 | 3.769103 | 3.874135 | 4.055656 | 4.09785 | 4.11911 | 4.04059 | 4.151845
802.83 | 3.771951 | 3.876678 | 4.057847 | 4.102881 | 4.124798 | 4.04528 | 4.157053
802.84 | 3.774943 | 3.879078 | 4.059898 | 4.107838 | 4.130363 | 4.049713 | 4.161977
802.85 | 3.778583 | 3.882484 | 4.062807 | 4.113714 | 4.136676 | 4.054773 | 4.167637
802.86 | 3.782397 | 3.885975 | 4.065764 | 4.119647 | 4.142896 | 4.060062 | 4.173492
802.87 | 3.785839 | 3.889245 | 4.068824 | 4.125786 | 4.14946 | 4.065126 | 4.17934
802.88 | 3.789943 | 3.893078 | 4.072366 | 4.132454 | 4.156647 | 4.070838 | 4.185667
802.89 | 3.793548 | 3.897094 | 4.0757 | 4.139356 | 4.164123 | 4.076236 | 4.191942
802.9 | 3.798183 | 3.90176 | 4.079899 | 4.146677 | 4.17233 | 4.082379 | 4.198755
802.91 | 3.803119 | 3.906936 | 4.083784 | 4.153955 | 4.180449 | 4.088161 | 4.205461
802.92 | 3.807482 | 3.911824 | 4.087564 | 4.161548 | 4.188829 | 4.093988 | 4.212204
802.93 | 3.812326 | 3.917548 | 4.091852 | 4.169419 | 4.1973 | 4.100299 | 4.219266
802.94 | 3.817146 | 3.923182 | 4.096089 | 4.17713 | 4.206022 | 4.106588 | 4.226177
802.95 | 3.822981 | 3.929966 | 4.101472 | 4.185966 | 4.215609 | 4.11378 | 4.234153
802.96 | 3.828881 | 3.936732 | 4.106571 | 4.194556 | 4.225245 | 4.120907 | 4.242004
802.97 | 3.834514 | 3.943435 | 4.112053 | 4.203218 | 4.234908 | 4.128227 | 4.249989
802.98 | 3.840767 | 3.951114 | 4.117924 | 4.212355 | 4.245005 | 4.136481 | 4.258671
802.99 | 3.847542 | 3.958682 | 4.124207 | 4.221752 | 4.255325 | 4.144601 | 4.267267
803 | 3.854748 | 3.967721 | 4.13138 | 4.231885 | 4.266364 | 4.153625 | 4.27662
803.01 | 3.862353 | 3.976274 | 4.138782 | 4.242091 | 4.277332 | 4.162797 | 4.285721
803.02 | 3.869615 | 3.985551 | 4.146568 | 4.252528 | 4.288777 | 4.172139 | 4.295086
803.03 | 3.877828 | 3.99534 | 4.154605 | 4.263252 | 4.30018 | 4.181902 | 4.304647
803.04 | 3.885176 | 4.004936 | 4.162402 | 4.273768 | 4.311672 | 4.191429 | 4.314004
803.05 | 3.893777 | 4.01503 | 4.171079 | 4.284757 | 4.323566 | 4.201598 | 4.3241
803.06 | 3.901449 | 4.025407 | 4.179423 | 4.295408 | 4.335144 | 4.211397 | 4.333884
803.07 | 3.909008 | 4.035721 | 4.188106 | 4.306159 | 4.346818 | 4.221432 | 4.34394
803.08 | 3.917064 | 4.046561 | 4.196838 | 4.31696 | 4.358672 | 4.231684 | 4.35411
803.09 | 3.925684 | 4.057433 | 4.206171 | 4.32793 | 4.370536 | 4.241966 | 4.364069
803.1 | 3.934613 | 4.069531 | 4.215955 | 4.339219 | 4.382884 | 4.252609 | 4.374767
803.11 | 3.943432 | 4.0814 | 4.225524 | 4.350504 | 4.395135 | 4.263155 | 4.38519
803.12 | 3.952947 | 4.093525 | 4.235852 | 4.362445 | 4.407761 | 4.273805 | 4.39603
803.13 | 3.963192 | 4.105894 | 4.245643 | 4.374068 | 4.419993 | 4.284467 | 4.406898
803.14 | 3.972891 | 4.118346 | 4.256205 | 4.385804 | 4.432423 | 4.295148 | 4.417563
803.15 | 3.983732 | 4.131162 | 4.267019 | 4.398044 | 4.445006 | 4.306493 | 4.429005
803.16 | 3.994423 | 4.144243 | 4.27776 | 4.410252 | 4.457698 | 4.31735 | 4.439942
803.17 | 4.005415 | 4.157271 | 4.288888 | 4.42288 | 4.47061 | 4.32861 | 4.451186
803.18 | 4.0169 | 4.17055 | 4.300007 | 4.435219 | 4.483304 | 4.340191 | 4.462331
803.19 | 4.028253 | 4.184169 | 4.311725 | 4.447762 | 4.496195 | 4.352108 | 4.473755
803.2 | 4.04151 | 4.198059 | 4.323607 | 4.460699 | 4.509461 | 4.364525 | 4.485904
803.21 | 4.053047 | 4.213066 | 4.335423 | 4.473481 | 4.522172 | 4.376804 | 4.497828
803.22 | 4.065756 | 4.228257 | 4.347747 | 4.486559 | 4.535039 | 4.389482 | 4.510279
803.23 | 4.079023 | 4.243936 | 4.360537 | 4.499675 | 4.547908 | 4.402293 | 4.522638
803.24 | 4.093068 | 4.258869 | 4.373789 | 4.513419 | 4.561152 | 4.415135 | 4.535244
803.25 | 4.106741 | 4.274949 | 4.387105 | 4.526767 | 4.574303 | 4.428396 | 4.547956
803.26 | 4.121067 | 4.290577 | 4.400495 | 4.54042 | 4.587555 | 4.441451 | 4.560395
803.27 | 4.136394 | 4.307169 | 4.414772 | 4.554448 | 4.600886 | 4.455263 | 4.573923
803.28 | 4.151709 | 4.324568 | 4.429304 | 4.568523 | 4.614032 | 4.468794 | 4.586964
803.29 | 4.167899 | 4.34127 | 4.444242 | 4.583154 | 4.627471 | 4.482761 | 4.600062
803.3 | 4.184254 | 4.358775 | 4.459484 | 4.597618 | 4.640787 | 4.496767 | 4.613572
803.31 | 4.200538 | 4.376455 | 4.474869 | 4.6121 | 4.654249 | 4.510864 | 4.627118
803.32 | 4.217647 | 4.395093 | 4.490917 | 4.627192 | 4.66797 | 4.525558 | 4.641234
803.33 | 4.234928 | 4.413558 | 4.507255 | 4.642361 | 4.681755 | 4.540001 | 4.655174
803.34 | 4.25284 | 4.432441 | 4.524285 | 4.657717 | 4.695698 | 4.554937 | 4.669515
803.35 | 4.271275 | 4.451932 | 4.541295 | 4.673246 | 4.709682 | 4.56988 | 4.683871
803.36 | 4.290463 | 4.471026 | 4.558516 | 4.688741 | 4.723614 | 4.58484 | 4.698261
803.37 | 4.310468 | 4.49073 | 4.575755 | 4.704854 | 4.737807 | 4.600444 | 4.71321
803.38 | 4.32985 | 4.510412 | 4.593242 | 4.721006 | 4.752166 | 4.615881 | 4.727686
803.39 | 4.349973 | 4.530871 | 4.611024 | 4.737335 | 4.766901 | 4.631472 | 4.742831
803.4 | 4.370239 | 4.551471 | 4.628967 | 4.753914 | 4.781381 | 4.647303 | 4.757728
803.41 | 4.391193 | 4.571932 | 4.647368 | 4.770597 | 4.796209 | 4.663036 | 4.772587
803.42 | 4.412828 | 4.592901 | 4.667004 | 4.788009 | 4.811462 | 4.679204 | 4.787968
803.43 | 4.434435 | 4.613791 | 4.686157 | 4.805254 | 4.826807 | 4.69506 | 4.802988
803.44 | 4.456698 | 4.63555 | 4.706189 | 4.822836 | 4.842658 | 4.711563 | 4.818895
803.45 | 4.478569 | 4.657065 | 4.725954 | 4.840304 | 4.858026 | 4.72768 | 4.834621
803.46 | 4.50058 | 4.678466 | 4.746001 | 4.857704 | 4.873609 | 4.743908 | 4.85048
803.47 | 4.52364 | 4.700282 | 4.766779 | 4.875413 | 4.88932 | 4.7606 | 4.866877
803.48 | 4.546157 | 4.722683 | 4.786942 | 4.892941 | 4.904916 | 4.776969 | 4.882959
803.49 | 4.569307 | 4.744781 | 4.807589 | 4.910665 | 4.920847 | 4.793668 | 4.899482
803.5 | 4.592178 | 4.766869 | 4.828113 | 4.928131 | 4.936437 | 4.8102 | 4.915684
803.51 | 4.615244 | 4.789034 | 4.84871 | 4.945695 | 4.951828 | 4.826768 | 4.931928
803.52 | 4.638893 | 4.812206 | 4.870134 | 4.963734 | 4.967511 | 4.843739 | 4.948652
803.53 | 4.663266 | 4.835723 | 4.891439 | 4.981844 | 4.983195 | 4.860809 | 4.965205
803.54 | 4.688322 | 4.859272 | 4.91337 | 5.000209 | 4.999327 | 4.878311 | 4.982107
803.55 | 4.713144 | 4.882242 | 4.935297 | 5.018649 | 5.015379 | 4.895595 | 4.998563
803.56 | 4.738535 | 4.905546 | 4.957411 | 5.03739 | 5.031812 | 4.91317 | 5.014892
803.57 | 4.764378 | 4.929364 | 4.979911 | 5.05653 | 5.048696 | 4.931104 | 5.031535
803.58 | 4.790487 | 4.952995 | 5.002689 | 5.075885 | 5.065654 | 4.948687 | 5.047887
803.59 | 4.817639 | 4.977853 | 5.025846 | 5.095414 | 5.083096 | 4.967235 | 5.064968
803.6 | 4.844624 | 5.001727 | 5.048782 | 5.115218 | 5.100643 | 4.985586 | 5.081785
803.61 | 4.872006 | 5.025571 | 5.072084 | 5.135052 | 5.11861 | 5.004296 | 5.098991
803.62 | 4.900382 | 5.050213 | 5.095856 | 5.155433 | 5.136684 | 5.023262 | 5.116298
803.63 | 4.928587 | 5.074438 | 5.119924 | 5.175849 | 5.154863 | 5.04228 | 5.133383
803.64 | 4.957993 | 5.099682 | 5.144408 | 5.196955 | 5.173458 | 5.061897 | 5.151042
803.65 | 4.986926 | 5.124461 | 5.168827 | 5.218252 | 5.19211 | 5.081072 | 5.168393
803.66 | 5.016518 | 5.149887 | 5.193401 | 5.239931 | 5.211087 | 5.100557 | 5.186088
803.67 | 5.046723 | 5.175719 | 5.218401 | 5.261503 | 5.229914 | 5.120177 | 5.203797
803.68 | 5.076914 | 5.201157 | 5.243569 | 5.284055 | 5.249466 | 5.140189 | 5.221496
803.69 | 5.108206 | 5.227677 | 5.26905 | 5.30696 | 5.269435 | 5.16081 | 5.239712
803.7 | 5.139028 | 5.253893 | 5.294518 | 5.330073 | 5.289437 | 5.181195 | 5.257516
803.71 | 5.170673 | 5.280572 | 5.320201 | 5.353423 | 5.309804 | 5.202134 | 5.275473
803.72 | 5.202505 | 5.307943 | 5.346017 | 5.37694 | 5.330354 | 5.223488 | 5.293353
803.73 | 5.235 | 5.335454 | 5.372484 | 5.400911 | 5.351546 | 5.24502 | 5.31152
803.74 | 5.26844 | 5.363726 | 5.399216 | 5.425111 | 5.372967 | 5.267124 | 5.330294
803.75 | 5.301657 | 5.391799 | 5.426324 | 5.449336 | 5.39473 | 5.289125 | 5.348669
803.76 | 5.335624 | 5.42079 | 5.453751 | 5.474021 | 5.417071 | 5.31188 | 5.367951
803.77 | 5.37029 | 5.450426 | 5.481642 | 5.498681 | 5.439644 | 5.334792 | 5.386922
803.78 | 5.405441 | 5.480456 | 5.510298 | 5.524038 | 5.462783 | 5.357936 | 5.406221
803.79 | 5.441444 | 5.51131 | 5.539521 | 5.549773 | 5.485966 | 5.381573 | 5.425848
803.8 | 5.477266 | 5.542034 | 5.56887 | 5.575602 | 5.509441 | 5.404929 | 5.445219
803.81 | 5.51401 | 5.573738 | 5.598933 | 5.601847 | 5.533399 | 5.428933 | 5.465007
803.82 | 5.550771 | 5.605861 | 5.629156 | 5.628078 | 5.557363 | 5.452641 | 5.484239
803.83 | 5.588314 | 5.638523 | 5.659949 | 5.654653 | 5.581747 | 5.476543 | 5.503652
803.84 | 5.626526 | 5.671926 | 5.691323 | 5.681383 | 5.606326 | 5.500838 | 5.523224
803.85 | 5.664506 | 5.704972 | 5.722486 | 5.708187 | 5.631193 | 5.524917 | 5.542607
803.86 | 5.70366 | 5.73894 | 5.754476 | 5.735601 | 5.656703 | 5.549752 | 5.562586
803.87 | 5.743228 | 5.773274 | 5.78673 | 5.763454 | 5.682645 | 5.574575 | 5.582515
803.88 | 5.783744 | 5.808484 | 5.819721 | 5.792108 | 5.709604 | 5.599798 | 5.603009
803.89 | 5.824688 | 5.84417 | 5.852803 | 5.820967 | 5.736636 | 5.625426 | 5.623597
803.9 | 5.865629 | 5.880117 | 5.885938 | 5.850029 | 5.764352 | 5.650752 | 5.644021
803.91 | 5.907355 | 5.916959 | 5.919604 | 5.879768 | 5.792568 | 5.676632 | 5.665004
803.92 | 5.949374 | 5.95422 | 5.953273 | 5.909678 | 5.820921 | 5.702459 | 5.685536
803.93 | 5.992306 | 5.992717 | 5.987868 | 5.940236 | 5.850033 | 5.728872 | 5.706736
803.94 | 6.035819 | 6.031705 | 6.022556 | 5.970918 | 5.879195 | 5.755356 | 5.72799
803.95 | 6.079241 | 6.070842 | 6.057515 | 6.001856 | 5.908841 | 5.781784 | 5.748839
803.96 | 6.123487 | 6.110526 | 6.093006 | 6.033437 | 5.938745 | 5.808696 | 5.770066
803.97 | 6.167936 | 6.150498 | 6.128869 | 6.065283 | 5.968914 | 5.835399 | 5.790864
803.98 | 6.213484 | 6.191603 | 6.1657 | 6.097679 | 5.999715 | 5.862886 | 5.812415
803.99 | 6.259088 | 6.232835 | 6.20227 | 6.130056 | 6.030492 | 5.890232 | 5.833693
804 | 6.305121 | 6.274621 | 6.239322 | 6.162854 | 6.061543 | 5.917665 | 5.855228
804.01 | 6.352111 | 6.317224 | 6.276644 | 6.195991 | 6.092656 | 5.9453 | 5.877072
804.02 | 6.399092 | 6.359952 | 6.314253 | 6.229326 | 6.124006 | 5.972969 | 5.898816
804.03 | 6.447279 | 6.403774 | 6.352553 | 6.263508 | 6.156027 | 6.001217 | 5.920941
804.04 | 6.496042 | 6.44802 | 6.3911 | 6.2979 | 6.188421 | 6.029376 | 5.943167
804.05 | 6.54502 | 6.492706 | 6.430096 | 6.332837 | 6.221196 | 6.057693 | 5.965599
804.06 | 6.59465 | 6.5378 | 6.469507 | 6.368204 | 6.254188 | 6.086245 | 5.988339
804.07 | 6.644738 | 6.583421 | 6.509618 | 6.404112 | 6.287744 | 6.114832 | 6.011056
804.08 | 6.696164 | 6.629912 | 6.550605 | 6.440872 | 6.322125 | 6.144058 | 6.034831
804.09 | 6.747539 | 6.676398 | 6.591285 | 6.477868 | 6.356602 | 6.173161 | 6.058409
804.1 | 6.799192 | 6.723319 | 6.632378 | 6.515245 | 6.391588 | 6.202518 | 6.082464
804.11 | 6.851417 | 6.770802 | 6.673708 | 6.552692 | 6.426627 | 6.232084 | 6.106894
804.12 | 6.903437 | 6.818395 | 6.71514 | 6.590473 | 6.461837 | 6.261424 | 6.131173
804.13 | 6.956679 | 6.867146 | 6.757025 | 6.62871 | 6.49755 | 6.291477 | 6.156498
804.14 | 7.009451 | 6.915769 | 6.798585 | 6.667077 | 6.533066 | 6.321019 | 6.181269
804.15 | 7.062444 | 6.964859 | 6.840796 | 6.705732 | 6.568929 | 6.350742 | 6.206586
804.16 | 7.115694 | 7.01404 | 6.882617 | 6.744375 | 6.604738 | 6.380399 | 6.231801
804.17 | 7.168607 | 7.063067 | 6.924819 | 6.783275 | 6.640604 | 6.409879 | 6.256926
804.18 | 7.222211 | 7.112688 | 6.967255 | 6.822417 | 6.676673 | 6.439675 | 6.282625
804.19 | 7.275626 | 7.161857 | 7.01007 | 6.861822 | 6.713035 | 6.469021 | 6.308205
804.2 | 7.329208 | 7.211185 | 7.053141 | 6.901442 | 6.749496 | 6.49841 | 6.334047
804.21 | 7.382749 | 7.260633 | 7.096288 | 6.941224 | 6.785935 | 6.52792 | 6.359935
804.22 | 7.436078 | 7.309897 | 7.139726 | 6.98138 | 6.822507 | 6.557312 | 6.385729
804.23 | 7.490419 | 7.359916 | 7.1836 | 7.022009 | 6.85938 | 6.587326 | 6.412106
804.24 | 7.544672 | 7.409715 | 7.227696 | 7.062923 | 6.896437 | 6.617196 | 6.438287
804.25 | 7.59952 | 7.460122 | 7.272232 | 7.104164 | 6.933879 | 6.647724 | 6.465301
804.26 | 7.654359 | 7.510485 | 7.316648 | 7.145553 | 6.971067 | 6.678229 | 6.492345
804.27 | 7.709393 | 7.561036 | 7.361692 | 7.187518 | 7.008842 | 6.709068 | 6.519763
804.28 | 7.764951 | 7.612209 | 7.406867 | 7.229705 | 7.046777 | 6.740361 | 6.547722
804.29 | 7.82022 | 7.663105 | 7.452156 | 7.272158 | 7.084721 | 6.771486 | 6.575596
804.3 | 7.876216 | 7.714303 | 7.498015 | 7.315076 | 7.123129 | 6.802962 | 6.604136
804.31 | 7.931957 | 7.765083 | 7.543661 | 7.358036 | 7.161204 | 6.83418 | 6.632618
804.32 | 7.987798 | 7.815862 | 7.589783 | 7.401448 | 7.199682 | 6.86538 | 6.661309
804.33 | 8.044132 | 7.866888 | 7.635773 | 7.444863 | 7.237978 | 6.896631 | 6.69035
804.34 | 8.100206 | 7.917673 | 7.682483 | 7.488844 | 7.276903 | 6.927801 | 6.719358
804.35 | 8.156594 | 7.968844 | 7.729201 | 7.532734 | 7.315768 | 6.959198 | 6.748632
804.36 | 8.212706 | 8.019724 | 7.775873 | 7.576677 | 7.354609 | 6.990444 | 6.777696
804.37 | 8.269203 | 8.070926 | 7.823106 | 7.621201 | 7.393862 | 7.022085 | 6.80734
804.38 | 8.325766 | 8.122069 | 7.870102 | 7.665478 | 7.432742 | 7.053599 | 6.836806
804.39 | 8.382037 | 8.172917 | 7.91721 | 7.709993 | 7.471783 | 7.085124 | 6.866627
804.4 | 8.438317 | 8.223757 | 7.963749 | 7.754204 | 7.510379 | 7.116487 | 6.89658
804.41 | 8.494053 | 8.274127 | 8.010122 | 7.79837 | 7.548896 | 7.147501 | 6.926182
804.42 | 8.550187 | 8.324708 | 8.056977 | 7.842856 | 7.587662 | 7.178838 | 6.956542
804.43 | 8.60607 | 8.374961 | 8.103421 | 7.887062 | 7.626036 | 7.210109 | 6.986926
804.44 | 8.661797 | 8.425187 | 8.150364 | 7.931652 | 7.664774 | 7.24156 | 7.017579
804.45 | 8.717599 | 8.475271 | 8.196892 | 7.976161 | 7.703161 | 7.273109 | 7.048385
804.46 | 8.772957 | 8.524926 | 8.243445 | 8.020746 | 7.741693 | 7.304685 | 7.078847
804.47 | 8.828575 | 8.574532 | 8.290184 | 8.065715 | 7.780527 | 7.336511 | 7.109651
804.48 | 8.884153 | 8.623862 | 8.336622 | 8.110368 | 7.818922 | 7.368355 | 7.140079
804.49 | 8.939571 | 8.672725 | 8.383301 | 8.155269 | 7.857684 | 7.399963 | 7.170462
804.5 | 8.995228 | 8.721396 | 8.429444 | 8.199804 | 7.896154 | 7.431534 | 7.20097
804.51 | 9.050308 | 8.769381 | 8.475253 | 8.244076 | 7.934676 | 7.462771 | 7.231094
804.52 | 9.10551 | 8.817586 | 8.521125 | 8.288161 | 7.972972 | 7.494055 | 7.261672
804.53 | 9.160533 | 8.865507 | 8.566409 | 8.331821 | 8.010993 | 7.525201 | 7.292027
804.54 | 9.215238 | 8.91342 | 8.611765 | 8.375512 | 8.049224 | 7.556418 | 7.322625
804.55 | 9.269981 | 8.961411 | 8.656741 | 8.418731 | 8.086886 | 7.587661 | 7.353354
804.56 | 9.324197 | 9.008774 | 8.701961 | 8.461988 | 8.124461 | 7.618663 | 7.383932
804.57 | 9.378763 | 9.056419 | 8.746995 | 8.505084 | 8.162115 | 7.650044 | 7.4149
804.58 | 9.432804 | 9.103669 | 8.791893 | 8.548143 | 8.199446 | 7.681091 | 7.445416
804.59 | 9.486718 | 9.15078 | 8.837184 | 8.591414 | 8.23715 | 7.712475 | 7.47626
804.6 | 9.540272 | 9.197386 | 8.881921 | 8.6343 | 8.274225 | 7.743851 | 7.506719
804.61 | 9.593469 | 9.243553 | 8.926782 | 8.677419 | 8.311436 | 7.775464 | 7.537044
804.62 | 9.646794 | 9.289852 | 8.971647 | 8.720359 | 8.348766 | 7.807279 | 7.567577
804.63 | 9.699579 | 9.335704 | 9.01642 | 8.763236 | 8.38583 | 7.839044 | 7.597855
804.64 | 9.752347 | 9.381587 | 9.061403 | 8.806074 | 8.423209 | 7.871213 | 7.628413
804.65 | 9.804832 | 9.427182 | 9.106054 | 8.848229 | 8.46004 | 7.90337 | 7.658747
804.66 | 9.856791 | 9.472482 | 9.150725 | 8.890485 | 8.497201 | 7.93556 | 7.689335
804.67 | 9.908735 | 9.517747 | 9.195142 | 8.932208 | 8.534104 | 7.967851 | 7.72037
804.68 | 9.960019 | 9.562472 | 9.2392 | 8.973651 | 8.570895 | 7.999914 | 7.751329
804.69 | 10.01116 | 9.607016 | 9.283402 | 9.015031 | 8.607844 | 8.032102 | 7.782532
804.7 | 10.06183 | 9.651139 | 9.326982 | 9.055762 | 8.644021 | 8.064018 | 7.813544
804.71 | 10.112 | 9.694982 | 9.370759 | 9.096591 | 8.68055 | 8.096078 | 7.844554
804.72 | 10.16213 | 9.738914 | 9.414166 | 9.136941 | 8.716679 | 8.128273 | 7.875663
804.73 | 10.21162 | 9.782375 | 9.457544 | 9.177229 | 8.752797 | 8.160511 | 7.906376
804.74 | 10.26067 | 9.825878 | 9.500795 | 9.217437 | 8.788865 | 8.19271 | 7.93725
804.75 | 10.3091 | 9.86904 | 9.543654 | 9.257029 | 8.82455 | 8.224929 | 7.967592
804.76 | 10.35708 | 9.912004 | 9.586761 | 9.296967 | 8.860461 | 8.257302 | 7.998028
804.77 | 10.40498 | 9.955146 | 9.629558 | 9.336466 | 8.896085 | 8.289716 | 8.028682
804.78 | 10.45219 | 9.997937 | 9.67248 | 9.375919 | 8.931802 | 8.32215 | 8.059221
804.79 | 10.49954 | 10.04103 | 9.715527 | 9.415053 | 8.967569 | 8.354858 | 8.0902
804.8 | 10.54643 | 10.08395 | 9.758295 | 9.453855 | 9.00297 | 8.387609 | 8.121031
804.81 | 10.5928 | 10.12671 | 9.801324 | 9.492539 | 9.03849 | 8.420376 | 8.152094
804.82 | 10.63903 | 10.16961 | 9.843762 | 9.53054 | 9.073261 | 8.453296 | 8.183274
804.83 | 10.68472 | 10.21228 | 9.886388 | 9.568492 | 9.108305 | 8.486287 | 8.214472
804.84 | 10.73043 | 10.25501 | 9.928739 | 9.605903 | 9.142917 | 8.519512 | 8.245947
804.85 | 10.77576 | 10.29746 | 9.970618 | 9.643055 | 9.177325 | 8.552643 | 8.277039
804.86 | 10.8207 | 10.33965 | 10.01264 | 9.680115 | 9.211733 | 8.585804 | 8.308241
804.87 | 10.86544 | 10.38156 | 10.05423 | 9.716522 | 9.245635 | 8.618865 | 8.339263
804.88 | 10.90953 | 10.42322 | 10.09605 | 9.753042 | 9.279743 | 8.651961 | 8.370147
804.89 | 10.95371 | 10.46514 | 10.13779 | 9.789152 | 9.313627 | 8.6852 | 8.401285
804.9 | 10.9971 | 10.50655 | 10.1792 | 9.824912 | 9.347097 | 8.718156 | 8.431702
804.91 | 11.04014 | 10.54806 | 10.2206 | 9.860438 | 9.380601 | 8.751071 | 8.462277
804.92 | 11.08288 | 10.58935 | 10.26148 | 9.895376 | 9.413455 | 8.783938 | 8.492549
804.93 | 11.12516 | 10.63056 | 10.30248 | 9.930457 | 9.446359 | 8.816776 | 8.5229
804.94 | 11.16732 | 10.67184 | 10.34303 | 9.964883 | 9.478731 | 8.849638 | 8.553339
804.95 | 11.20878 | 10.71247 | 10.38322 | 9.998853 | 9.510745 | 8.882139 | 8.583292
804.96 | 11.25029 | 10.75307 | 10.42339 | 10.03243 | 9.54251 | 8.914552 | 8.613491
804.97 | 11.29148 | 10.79326 | 10.46282 | 10.06517 | 9.573498 | 8.946612 | 8.643344
804.98 | 11.33223 | 10.83314 | 10.50225 | 10.09779 | 9.604458 | 8.978356 | 8.672974
804.99 | 11.37298 | 10.8729 | 10.54099 | 10.12963 | 9.634858 | 9.009869 | 8.702351
805 | 11.41316 | 10.91219 | 10.57962 | 10.16122 | 9.665177 | 9.041132 | 8.731385
805.01 | 11.45312 | 10.95152 | 10.61812 | 10.19234 | 9.695237 | 9.072181 | 8.760224
805.02 | 11.49264 | 10.99068 | 10.65614 | 10.22301 | 9.72492 | 9.103163 | 8.788598
805.03 | 11.53172 | 11.02967 | 10.69411 | 10.25352 | 9.754653 | 9.133997 | 8.816969
805.04 | 11.57067 | 11.06864 | 10.73157 | 10.28352 | 9.783746 | 9.164878 | 8.8452
805.05 | 11.60917 | 11.10715 | 10.76877 | 10.31325 | 9.812552 | 9.195256 | 8.872865
805.06 | 11.64765 | 11.14584 | 10.80565 | 10.34246 | 9.840968 | 9.225634 | 8.900587
805.07 | 11.68559 | 11.1838 | 10.84171 | 10.37091 | 9.868415 | 9.255523 | 8.927641
805.08 | 11.72335 | 11.22159 | 10.87773 | 10.39911 | 9.895795 | 9.285284 | 8.954758
805.09 | 11.761 | 11.25896 | 10.91287 | 10.42629 | 9.922189 | 9.314827 | 8.981392
805.1 | 11.7981 | 11.29571 | 10.94778 | 10.4531 | 9.948186 | 9.34412 | 9.007597
805.11 | 11.83525 | 11.33229 | 10.98208 | 10.47915 | 9.973552 | 9.373095 | 9.033703
805.12 | 11.87176 | 11.36798 | 11.01575 | 10.50461 | 9.998371 | 9.401523 | 9.059041
805.13 | 11.90779 | 11.40329 | 11.04917 | 10.52973 | 10.02306 | 9.42978 | 9.08417
805.14 | 11.94348 | 11.43798 | 11.08153 | 10.55417 | 10.04682 | 9.45755 | 9.108758
805.15 | 11.97825 | 11.47183 | 11.11351 | 10.57827 | 10.07043 | 9.484785 | 9.132934
805.16 | 12.01258 | 11.50523 | 11.14459 | 10.60146 | 10.09329 | 9.511421 | 9.156901
805.17 | 12.0459 | 11.5378 | 11.17494 | 10.62396 | 10.11571 | 9.53747 | 9.180254
805.18 | 12.07868 | 11.5697 | 11.20458 | 10.64584 | 10.13752 | 9.563098 | 9.203238
805.19 | 12.11077 | 11.60068 | 11.23295 | 10.66674 | 10.15843 | 9.588087 | 9.225756
805.2 | 12.14174 | 11.63064 | 11.26046 | 10.68709 | 10.17871 | 9.612512 | 9.247843
805.21 | 12.17226 | 11.66004 | 11.28683 | 10.70648 | 10.19803 | 9.636651 | 9.26962
805.22 | 12.20171 | 11.68804 | 11.31205 | 10.72496 | 10.21653 | 9.659916 | 9.290633
805.23 | 12.23047 | 11.71531 | 11.33633 | 10.74288 | 10.23465 | 9.682888 | 9.311405
805.24 | 12.2582 | 11.74137 | 11.35913 | 10.75966 | 10.25156 | 9.705036 | 9.331347
805.25 | 12.28486 | 11.76611 | 11.38128 | 10.77602 | 10.26802 | 9.726662 | 9.350735
805.26 | 12.31063 | 11.78976 | 11.40212 | 10.7911 | 10.28355 | 9.747565 | 9.36961
805.27 | 12.3347 | 11.8119 | 11.42203 | 10.80548 | 10.29829 | 9.767596 | 9.387398
805.28 | 12.35791 | 11.83309 | 11.44117 | 10.81934 | 10.31256 | 9.787234 | 9.405156
805.29 | 12.37963 | 11.85273 | 11.45891 | 10.83218 | 10.32578 | 9.806286 | 9.421875
805.3 | 12.39995 | 11.8711 | 11.47607 | 10.84445 | 10.33877 | 9.824892 | 9.438135
805.31 | 12.41885 | 11.88828 | 11.49183 | 10.85546 | 10.35069 | 9.842782 | 9.454011
805.32 | 12.43596 | 11.90371 | 11.50652 | 10.86568 | 10.36202 | 9.860044 | 9.469138
805.33 | 12.45164 | 11.91787 | 11.51983 | 10.87484 | 10.37262 | 9.876756 | 9.483794
805.34 | 12.46549 | 11.93031 | 11.53156 | 10.8829 | 10.3823 | 9.892691 | 9.497557
805.35 | 12.47773 | 11.94132 | 11.54214 | 10.8904 | 10.39166 | 9.908046 | 9.511029
805.36 | 12.48849 | 11.95101 | 11.55096 | 10.89691 | 10.39995 | 9.922826 | 9.523791
805.37 | 12.49702 | 11.95854 | 11.55826 | 10.90262 | 10.40759 | 9.93663 | 9.535622
805.38 | 12.50399 | 11.96468 | 11.56417 | 10.90724 | 10.41449 | 9.949855 | 9.547145
805.39 | 12.50899 | 11.96877 | 11.56856 | 10.91106 | 10.42052 | 9.962046 | 9.557776
805.4 | 12.51205 | 11.97116 | 11.57185 | 10.91416 | 10.42606 | 9.973472 | 9.56793
805.41 | 12.51306 | 11.97171 | 11.57316 | 10.91589 | 10.4303 | 9.983971 | 9.577142
805.42 | 12.51167 | 11.97012 | 11.57306 | 10.91686 | 10.43395 | 9.993395 | 9.58566
805.43 | 12.50848 | 11.96724 | 11.57146 | 10.91668 | 10.43667 | 10.00202 | 9.593836
805.44 | 12.50268 | 11.96215 | 11.56814 | 10.91542 | 10.43833 | 10.00956 | 9.601168
805.45 | 12.49487 | 11.95565 | 11.56366 | 10.91339 | 10.43953 | 10.01627 | 9.608313
805.46 | 12.48482 | 11.94731 | 11.55736 | 10.91018 | 10.4395 | 10.02202 | 9.614796
805.47 | 12.47245 | 11.93729 | 11.55012 | 10.90644 | 10.43917 | 10.0269 | 9.620874
805.48 | 12.458 | 11.92559 | 11.54124 | 10.90162 | 10.43786 | 10.03109 | 9.626551
805.49 | 12.44104 | 11.91185 | 11.53105 | 10.89599 | 10.43598 | 10.03445 | 9.631376
805.5 | 12.42232 | 11.89635 | 11.51948 | 10.88964 | 10.4335 | 10.03709 | 9.635839
805.51 | 12.40139 | 11.87904 | 11.50619 | 10.88228 | 10.42998 | 10.03871 | 9.639429
805.52 | 12.37806 | 11.85962 | 11.49179 | 10.87429 | 10.42604 | 10.03956 | 9.642371
805.53 | 12.3528 | 11.8386 | 11.47567 | 10.86506 | 10.42115 | 10.03974 | 9.644829
805.54 | 12.32533 | 11.81569 | 11.45835 | 10.85532 | 10.41573 | 10.03938 | 9.646569
805.55 | 12.29593 | 11.79139 | 11.44006 | 10.84484 | 10.41 | 10.03856 | 9.648107
805.56 | 12.26397 | 11.76533 | 11.42002 | 10.83312 | 10.40326 | 10.03699 | 9.648777
805.57 | 12.22988 | 11.73772 | 11.39918 | 10.82096 | 10.39611 | 10.03473 | 9.649329
805.58 | 12.19396 | 11.70877 | 11.37677 | 10.8077 | 10.38795 | 10.03203 | 9.649547
805.59 | 12.15566 | 11.67816 | 11.35332 | 10.79373 | 10.37958 | 10.02848 | 9.649181
805.6 | 12.11576 | 11.6464 | 11.32866 | 10.77897 | 10.3705 | 10.02452 | 9.648662
805.61 | 12.07392 | 11.61289 | 11.3024 | 10.76335 | 10.3607 | 10.0198 | 9.647489
805.62 | 12.03048 | 11.57804 | 11.27523 | 10.74734 | 10.35051 | 10.01445 | 9.646021
805.63 | 11.98563 | 11.54213 | 11.24672 | 10.73018 | 10.33927 | 10.00857 | 9.644323
805.64 | 11.93908 | 11.50482 | 11.21762 | 10.71265 | 10.32789 | 10.00214 | 9.642156
805.65 | 11.89148 | 11.46658 | 11.18741 | 10.69428 | 10.3158 | 9.995078 | 9.639749
805.66 | 11.84226 | 11.42695 | 11.15597 | 10.67513 | 10.30306 | 9.987258 | 9.636469
805.67 | 11.79205 | 11.38659 | 11.12398 | 10.65571 | 10.29022 | 9.978943 | 9.633023
805.68 | 11.74073 | 11.34533 | 11.09068 | 10.63554 | 10.27675 | 9.970173 | 9.629133
805.69 | 11.68799 | 11.3029 | 11.0568 | 10.61516 | 10.26322 | 9.960873 | 9.624938
805.7 | 11.63446 | 11.25986 | 11.02206 | 10.59426 | 10.24917 | 9.951299 | 9.620721
805.71 | 11.57959 | 11.21583 | 10.9866 | 10.57292 | 10.23479 | 9.94133 | 9.616015
805.72 | 11.52393 | 11.17117 | 10.95086 | 10.55138 | 10.2205 | 9.931012 | 9.611534
805.73 | 11.46742 | 11.12598 | 10.91423 | 10.52918 | 10.20544 | 9.920397 | 9.606663
805.74 | 11.41041 | 11.08019 | 10.87748 | 10.50708 | 10.19069 | 9.90954 | 9.601687
805.75 | 11.35329 | 11.03446 | 10.84018 | 10.4846 | 10.17572 | 9.898487 | 9.596735
805.76 | 11.29541 | 10.98812 | 10.80243 | 10.46201 | 10.16067 | 9.886774 | 9.59126
805.77 | 11.23751 | 10.94162 | 10.76464 | 10.43929 | 10.14567 | 9.874893 | 9.585855
805.78 | 11.17923 | 10.89468 | 10.72622 | 10.41619 | 10.13012 | 9.862721 | 9.580221
805.79 | 11.12078 | 10.84744 | 10.68809 | 10.39339 | 10.11487 | 9.850619 | 9.574618
805.8 | 11.06213 | 10.80026 | 10.64959 | 10.37023 | 10.09935 | 9.838527 | 9.568928
805.81 | 11.00311 | 10.75271 | 10.61091 | 10.34697 | 10.08367 | 9.826236 | 9.562879
805.82 | 10.94422 | 10.70533 | 10.57224 | 10.32347 | 10.06793 | 9.814148 | 9.556825
805.83 | 10.88529 | 10.65792 | 10.53341 | 10.29965 | 10.05191 | 9.802125 | 9.550508
805.84 | 10.82629 | 10.61069 | 10.49496 | 10.27606 | 10.03599 | 9.790245 | 9.544382
805.85 | 10.76776 | 10.56379 | 10.45648 | 10.25206 | 10.0197 | 9.778435 | 9.538319
805.86 | 10.7094 | 10.51696 | 10.41829 | 10.22808 | 10.00348 | 9.766587 | 9.531976
805.87 | 10.65189 | 10.47068 | 10.38047 | 10.20409 | 9.987367 | 9.754853 | 9.526161
805.88 | 10.59504 | 10.42462 | 10.34271 | 10.17999 | 9.970872 | 9.743214 | 9.52011
805.89 | 10.53891 | 10.37912 | 10.30572 | 10.15635 | 9.954821 | 9.731647 | 9.514728
805.9 | 10.4836 | 10.33409 | 10.26867 | 10.13237 | 9.938493 | 9.720058 | 9.5092
805.91 | 10.42887 | 10.2894 | 10.2322 | 10.10892 | 9.922705 | 9.708559 | 9.503726
805.92 | 10.37508 | 10.24562 | 10.19619 | 10.08558 | 9.907011 | 9.697428 | 9.498594
805.93 | 10.32188 | 10.20237 | 10.16081 | 10.06249 | 9.891505 | 9.686479 | 9.493451
805.94 | 10.26987 | 10.16017 | 10.12648 | 10.04 | 9.876679 | 9.676122 | 9.488946
805.95 | 10.2188 | 10.11908 | 10.09268 | 10.01768 | 9.861796 | 9.666345 | 9.484747
805.96 | 10.16843 | 10.07843 | 10.05985 | 9.995808 | 9.847505 | 9.656899 | 9.480911
805.97 | 10.11925 | 10.03895 | 10.02754 | 9.97401 | 9.833148 | 9.647916 | 9.477511
805.98 | 10.07075 | 10.00003 | 9.995942 | 9.952588 | 9.819238 | 9.639082 | 9.474474
805.99 | 10.02332 | 9.962221 | 9.965222 | 9.931862 | 9.806016 | 9.630642 | 9.47198
806 | 9.977156 | 9.925396 | 9.935104 | 9.911379 | 9.792814 | 9.622425 | 9.470064
806.01 | 9.931926 | 9.889519 | 9.906035 | 9.891659 | 9.780355 | 9.614645 | 9.468613
806.02 | 9.888332 | 9.854917 | 9.877811 | 9.872312 | 9.768343 | 9.607378 | 9.467844
806.03 | 9.84568 | 9.821009 | 9.850337 | 9.85369 | 9.756859 | 9.60041 | 9.467172
806.04 | 9.804678 | 9.788454 | 9.824126 | 9.83599 | 9.746335 | 9.594159 | 9.467393
806.05 | 9.764722 | 9.756712 | 9.798411 | 9.818566 | 9.735861 | 9.588308 | 9.467717
806.06 | 9.726019 | 9.726038 | 9.774025 | 9.801985 | 9.726266 | 9.583227 | 9.46855
806.07 | 9.68881 | 9.696525 | 9.750472 | 9.785766 | 9.716983 | 9.578901 | 9.470102
806.08 | 9.652615 | 9.668023 | 9.728095 | 9.770336 | 9.708394 | 9.575168 | 9.47197
806.09 | 9.618118 | 9.640898 | 9.706915 | 9.755715 | 9.700665 | 9.572263 | 9.474662
806.1 | 9.584693 | 9.614978 | 9.686587 | 9.74158 | 9.693301 | 9.570163 | 9.477829
806.11 | 9.552674 | 9.59012 | 9.667527 | 9.728538 | 9.686995 | 9.568922 | 9.481933
806.12 | 9.521915 | 9.566528 | 9.649048 | 9.715809 | 9.681038 | 9.568285 | 9.486731
806.13 | 9.492034 | 9.543849 | 9.631705 | 9.704149 | 9.675863 | 9.568153 | 9.492249
806.14 | 9.463548 | 9.522319 | 9.615193 | 9.693185 | 9.671103 | 9.568809 | 9.498609
806.15 | 9.436034 | 9.501675 | 9.599511 | 9.682879 | 9.666692 | 9.569916 | 9.505227
806.16 | 9.409462 | 9.482079 | 9.58509 | 9.673571 | 9.663097 | 9.571675 | 9.5126
806.17 | 9.384387 | 9.463601 | 9.57153 | 9.66495 | 9.659851 | 9.574133 | 9.520506
806.18 | 9.360041 | 9.4458 | 9.559301 | 9.657396 | 9.657416 | 9.577222 | 9.52876
806.19 | 9.336895 | 9.429384 | 9.548018 | 9.650702 | 9.655542 | 9.581267 | 9.537852
806.2 | 9.314599 | 9.413647 | 9.537438 | 9.64464 | 9.654457 | 9.585779 | 9.547118
806.21 | 9.293114 | 9.398889 | 9.528059 | 9.639451 | 9.654484 | 9.591139 | 9.557224
806.22 | 9.272439 | 9.385073 | 9.519175 | 9.634662 | 9.654665 | 9.597095 | 9.567726
806.23 | 9.252431 | 9.372163 | 9.511356 | 9.630822 | 9.655931 | 9.603626 | 9.578619
806.24 | 9.233671 | 9.360565 | 9.504416 | 9.627602 | 9.657852 | 9.611238 | 9.590335
806.25 | 9.215368 | 9.349643 | 9.498202 | 9.625056 | 9.660303 | 9.619327 | 9.602226
806.26 | 9.19832 | 9.339904 | 9.492961 | 9.623404 | 9.663644 | 9.628242 | 9.615113
806.27 | 9.182072 | 9.331066 | 9.488227 | 9.622272 | 9.66736 | 9.637792 | 9.628361
806.28 | 9.166725 | 9.323078 | 9.484503 | 9.622338 | 9.672248 | 9.647831 | 9.642195
806.29 | 9.15284 | 9.316246 | 9.4814 | 9.62289 | 9.677468 | 9.658636 | 9.656748
806.3 | 9.139743 | 9.310121 | 9.479181 | 9.624279 | 9.683436 | 9.669741 | 9.671553
806.31 | 9.127867 | 9.305007 | 9.47789 | 9.626811 | 9.690243 | 9.681625 | 9.687009
806.32 | 9.116639 | 9.30027 | 9.47693 | 9.629589 | 9.697353 | 9.69382 | 9.702442
806.33 | 9.106266 | 9.29633 | 9.477174 | 9.63346 | 9.705386 | 9.706797 | 9.718503
806.34 | 9.097062 | 9.293577 | 9.477989 | 9.637961 | 9.714086 | 9.720691 | 9.735161
806.35 | 9.088459 | 9.291492 | 9.479935 | 9.643376 | 9.723571 | 9.735291 | 9.752206
806.36 | 9.081013 | 9.290727 | 9.482956 | 9.649608 | 9.733964 | 9.750889 | 9.770128
806.37 | 9.074417 | 9.291041 | 9.486774 | 9.656445 | 9.744815 | 9.767256 | 9.788493
806.38 | 9.068974 | 9.292709 | 9.492159 | 9.664708 | 9.756841 | 9.78467 | 9.807836
806.39 | 9.064919 | 9.295756 | 9.498129 | 9.67352 | 9.769199 | 9.802953 | 9.827872
806.4 | 9.061773 | 9.299611 | 9.505446 | 9.683452 | 9.78256 | 9.821934 | 9.848172
806.41 | 9.060238 | 9.304855 | 9.513729 | 9.694273 | 9.796693 | 9.841997 | 9.869546
806.42 | 9.059522 | 9.310945 | 9.522751 | 9.705872 | 9.811381 | 9.862539 | 9.890712
806.43 | 9.060281 | 9.318272 | 9.533159 | 9.718915 | 9.827361 | 9.884022 | 9.912447
806.44 | 9.062261 | 9.326514 | 9.54393 | 9.732427 | 9.843648 | 9.906012 | 9.934474
806.45 | 9.065303 | 9.335974 | 9.556383 | 9.747414 | 9.861388 | 9.928851 | 9.957135
806.46 | 9.069589 | 9.346538 | 9.569546 | 9.76313 | 9.879698 | 9.95218 | 9.98042
806.47 | 9.075075 | 9.358247 | 9.58382 | 9.779817 | 9.898861 | 9.976088 | 10.00407
806.48 | 9.081966 | 9.37136 | 9.599567 | 9.797847 | 9.919043 | 10.00091 | 10.02848
806.49 | 9.090047 | 9.385527 | 9.615798 | 9.816096 | 9.939327 | 10.02611 | 10.05298
806.5 | 9.099576 | 9.401158 | 9.633728 | 9.835938 | 9.961019 | 10.05222 | 10.07819
806.51 | 9.110581 | 9.418183 | 9.652233 | 9.85622 | 9.982736 | 10.07883 | 10.10369
806.52 | 9.123075 | 9.436495 | 9.671785 | 9.877559 | 10.00544 | 10.10613 | 10.12948
806.53 | 9.137391 | 9.456704 | 9.692914 | 9.900207 | 10.02916 | 10.13439 | 10.156
806.54 | 9.153325 | 9.478346 | 9.71486 | 9.923706 | 10.0536 | 10.16327 | 10.18265
806.55 | 9.171416 | 9.501944 | 9.738882 | 9.949127 | 10.07967 | 10.19329 | 10.2102
806.56 | 9.191536 | 9.527059 | 9.763851 | 9.975308 | 10.10633 | 10.22392 | 10.23815
806.57 | 9.213415 | 9.553813 | 9.790398 | 10.00305 | 10.13409 | 10.25528 | 10.26645
806.58 | 9.237484 | 9.58206 | 9.818588 | 10.03204 | 10.16278 | 10.28761 | 10.29537
806.59 | 9.263538 | 9.612106 | 9.84784 | 10.062 | 10.19221 | 10.32056 | 10.32465
806.6 | 9.291764 | 9.64407 | 9.879053 | 10.09354 | 10.22316 | 10.35471 | 10.35474
806.61 | 9.32202 | 9.67784 | 9.911386 | 10.12583 | 10.25458 | 10.38967 | 10.38532
806.62 | 9.354116 | 9.713655 | 9.945551 | 10.15958 | 10.28738 | 10.42576 | 10.41649
806.63 | 9.388413 | 9.751459 | 9.981255 | 10.19429 | 10.32098 | 10.46247 | 10.4484
806.64 | 9.424836 | 9.79106 | 10.01804 | 10.2301 | 10.35538 | 10.50002 | 10.48045
806.65 | 9.46348 | 9.832674 | 10.05681 | 10.26762 | 10.3911 | 10.53847 | 10.51338
806.66 | 9.504373 | 9.876245 | 10.09638 | 10.30584 | 10.42721 | 10.5776 | 10.54664
806.67 | 9.547435 | 9.921642 | 10.13796 | 10.34606 | 10.46486 | 10.61771 | 10.58083
806.68 | 9.593186 | 9.969164 | 10.18127 | 10.38755 | 10.50352 | 10.65884 | 10.61584
806.69 | 9.641259 | 10.01848 | 10.22631 | 10.43041 | 10.54311 | 10.70087 | 10.65148
806.7 | 9.691838 | 10.06993 | 10.27365 | 10.47528 | 10.58425 | 10.74411 | 10.68833
806.71 | 9.744923 | 10.12318 | 10.32246 | 10.5212 | 10.62607 | 10.78835 | 10.72571
806.72 | 9.800641 | 10.17853 | 10.37389 | 10.56947 | 10.66983 | 10.83381 | 10.76407
806.73 | 9.85881 | 10.23598 | 10.42706 | 10.61894 | 10.71463 | 10.88019 | 10.80316
806.74 | 9.919365 | 10.29536 | 10.48197 | 10.66998 | 10.76066 | 10.92748 | 10.84295
806.75 | 9.982473 | 10.35704 | 10.53894 | 10.72288 | 10.80827 | 10.97589 | 10.88378
806.76 | 10.04779 | 10.42054 | 10.59704 | 10.77689 | 10.8565 | 11.02487 | 10.92507
806.77 | 10.11553 | 10.4865 | 10.65752 | 10.83302 | 10.9067 | 11.07503 | 10.96759
806.78 | 10.18561 | 10.55451 | 10.71936 | 10.89012 | 10.9574 | 11.126 | 11.01116
806.79 | 10.25801 | 10.62468 | 10.78315 | 10.94892 | 11.00957 | 11.17802 | 11.05573
806.8 | 10.33287 | 10.69706 | 10.84915 | 11.00952 | 11.06317 | 11.2309 | 11.1015
806.81 | 10.40976 | 10.77136 | 10.91653 | 11.07122 | 11.11769 | 11.28467 | 11.14807
806.82 | 10.48893 | 10.84757 | 10.98632 | 11.13498 | 11.17396 | 11.33969 | 11.19592
806.83 | 10.57058 | 10.92599 | 11.05767 | 11.20014 | 11.23105 | 11.39568 | 11.24476
806.84 | 10.65449 | 11.00643 | 11.13139 | 11.26726 | 11.28999 | 11.45277 | 11.29447
806.85 | 10.74092 | 11.08929 | 11.20738 | 11.33608 | 11.35063 | 11.51127 | 11.34556
806.86 | 10.82934 | 11.17398 | 11.28493 | 11.40658 | 11.41269 | 11.57094 | 11.39736
806.87 | 10.92048 | 11.26123 | 11.36521 | 11.4795 | 11.47716 | 11.63248 | 11.45072
806.88 | 11.01372 | 11.35058 | 11.44679 | 11.55353 | 11.54248 | 11.6949 | 11.50495
806.89 | 11.10923 | 11.44208 | 11.53079 | 11.62974 | 11.60998 | 11.75901 | 11.56048
806.9 | 11.20706 | 11.53578 | 11.61667 | 11.70772 | 11.67907 | 11.82433 | 11.61743
806.91 | 11.3069 | 11.63153 | 11.70439 | 11.78741 | 11.74954 | 11.89082 | 11.67545
806.92 | 11.40882 | 11.72941 | 11.79453 | 11.86923 | 11.82198 | 11.95853 | 11.73481
806.93 | 11.5128 | 11.82914 | 11.88616 | 11.95215 | 11.89538 | 12.02713 | 11.79519
806.94 | 11.61876 | 11.93072 | 11.98025 | 12.03748 | 11.97108 | 12.09719 | 11.85697
806.95 | 11.72686 | 12.03415 | 12.07629 | 12.12435 | 12.04821 | 12.16824 | 11.91992
806.96 | 11.83671 | 12.1392 | 12.17404 | 12.21312 | 12.1267 | 12.24061 | 11.98384
806.97 | 11.94848 | 12.24632 | 12.27439 | 12.30407 | 12.20732 | 12.31436 | 12.04916
806.98 | 12.06232 | 12.35526 | 12.37635 | 12.39628 | 12.2891 | 12.38923 | 12.1157
806.99 | 12.17813 | 12.46649 | 12.48083 | 12.49098 | 12.37328 | 12.46556 | 12.18395
807 | 12.29585 | 12.57963 | 12.58725 | 12.58712 | 12.45887 | 12.54321 | 12.25346
807.01 | 12.41566 | 12.69508 | 12.696 | 12.68524 | 12.54657 | 12.62217 | 12.32413
807.02 | 12.53749 | 12.81293 | 12.80707 | 12.78563 | 12.63645 | 12.70281 | 12.39661
807.03 | 12.66122 | 12.93292 | 12.9197 | 12.88746 | 12.7275 | 12.78457 | 12.46994
807.04 | 12.78703 | 13.0553 | 13.03511 | 12.99198 | 12.82117 | 12.86815 | 12.54526
807.05 | 12.91489 | 13.17983 | 13.15221 | 13.09815 | 12.91607 | 12.95305 | 12.62183
807.06 | 13.04464 | 13.30641 | 13.27164 | 13.20668 | 13.01305 | 13.03954 | 12.69958
807.07 | 13.17642 | 13.43534 | 13.39348 | 13.31743 | 13.11216 | 13.12763 | 12.77899
807.08 | 13.3103 | 13.56644 | 13.51732 | 13.4301 | 13.21291 | 13.21713 | 12.85947
807.09 | 13.44619 | 13.69984 | 13.64397 | 13.54557 | 13.31617 | 13.30835 | 12.94162
807.1 | 13.58415 | 13.83534 | 13.77248 | 13.66262 | 13.42062 | 13.4009 | 13.02484
807.11 | 13.72425 | 13.97338 | 13.9037 | 13.78222 | 13.5274 | 13.49518 | 13.10953
807.12 | 13.86672 | 14.1139 | 14.03748 | 13.90416 | 13.63634 | 13.5913 | 13.19558
807.13 | 14.0115 | 14.25694 | 14.17349 | 14.0282 | 13.74689 | 13.6886 | 13.28291
807.14 | 14.15901 | 14.4029 | 14.3127 | 14.15532 | 13.86017 | 13.78808 | 13.3721
807.15 | 14.30896 | 14.55146 | 14.45399 | 14.2841 | 13.97477 | 13.88882 | 13.4625
807.16 | 14.4615 | 14.70263 | 14.59812 | 14.4155 | 14.09168 | 13.99124 | 13.55435
807.17 | 14.61683 | 14.85667 | 14.74471 | 14.54893 | 14.21031 | 14.09515 | 13.64773
807.18 | 14.77515 | 15.01343 | 14.89382 | 14.68452 | 14.33074 | 14.20063 | 13.74232
807.19 | 14.93694 | 15.17327 | 15.04645 | 14.82298 | 14.45382 | 14.30792 | 13.83853
807.2 | 15.10182 | 15.33595 | 15.20138 | 14.96332 | 14.57828 | 14.41674 | 13.93592
807.21 | 15.27028 | 15.50189 | 15.35974 | 15.10673 | 14.70553 | 14.52733 | 14.03488
807.22 | 15.44262 | 15.67106 | 15.52112 | 15.2526 | 14.83478 | 14.63962 | 14.13529
807.23 | 15.61875 | 15.84357 | 15.68577 | 15.40109 | 14.96629 | 14.75358 | 14.23671
807.24 | 15.79881 | 16.0198 | 15.85386 | 15.5527 | 15.10044 | 14.86938 | 14.33969
807.25 | 15.9827 | 16.19943 | 16.02457 | 15.70636 | 15.23608 | 14.98658 | 14.4436
807.26 | 16.1705 | 16.38271 | 16.19888 | 15.86323 | 15.37423 | 15.10568 | 14.54888
807.27 | 16.36245 | 16.56981 | 16.3763 | 16.02248 | 15.51423 | 15.22648 | 14.65536
807.28 | 16.55892 | 16.76101 | 16.55733 | 16.18482 | 15.65665 | 15.34904 | 14.76299
807.29 | 16.76015 | 16.95636 | 16.74193 | 16.34998 | 15.80133 | 15.4733 | 14.87207
807.3 | 16.96617 | 17.15563 | 16.92944 | 16.51727 | 15.9474 | 15.599 | 14.98201
807.31 | 17.17755 | 17.35941 | 17.12123 | 16.68792 | 16.09619 | 15.72682 | 15.09351
807.32 | 17.39432 | 17.56773 | 17.31616 | 16.86072 | 16.24659 | 15.85605 | 15.20616
807.33 | 17.6167 | 17.78057 | 17.51523 | 17.03672 | 16.39937 | 15.98688 | 15.31988
807.34 | 17.84497 | 17.99832 | 17.71834 | 17.21572 | 16.5545 | 16.11929 | 15.43495
807.35 | 18.07893 | 18.22067 | 17.92499 | 17.39736 | 16.71133 | 16.25321 | 15.55102
807.36 | 18.31927 | 18.44807 | 18.13628 | 17.58269 | 16.87117 | 16.3891 | 15.66861
807.37 | 18.56597 | 18.68054 | 18.35117 | 17.77057 | 17.03293 | 16.52636 | 15.78743
807.38 | 18.81919 | 18.91819 | 18.57074 | 17.962 | 17.19736 | 16.66542 | 15.90753
807.39 | 19.07916 | 19.16105 | 18.79457 | 18.15641 | 17.36414 | 16.80619 | 16.02888
807.4 | 19.34592 | 19.40902 | 19.02211 | 18.35368 | 17.53284 | 16.9486 | 16.15101
807.41 | 19.61977 | 19.66247 | 19.25423 | 18.55455 | 17.70432 | 17.09275 | 16.27439
807.42 | 19.90077 | 19.9213 | 19.48972 | 18.75775 | 17.87713 | 17.23818 | 16.39851
807.43 | 20.1893 | 20.18572 | 19.72976 | 18.96445 | 18.0525 | 17.38507 | 16.52359
807.44 | 20.48557 | 20.45609 | 19.974 | 19.17407 | 18.22991 | 17.53341 | 16.6498
807.45 | 20.7897 | 20.73209 | 20.22256 | 19.38661 | 18.40924 | 17.68316 | 16.77666
807.46 | 21.10206 | 21.01432 | 20.47612 | 19.6027 | 18.59112 | 17.8347 | 16.90481
807.47 | 21.42236 | 21.30238 | 20.7334 | 19.8211 | 18.77418 | 17.9872 | 17.03333
807.48 | 21.75081 | 21.59667 | 20.99586 | 20.0432 | 18.95997 | 18.14126 | 17.16285
807.49 | 22.08767 | 21.89682 | 21.26267 | 20.26785 | 19.1474 | 18.2967 | 17.29314
807.5 | 22.43294 | 22.20303 | 21.53397 | 20.49556 | 19.33685 | 18.45369 | 17.42409
807.51 | 22.787 | 22.51551 | 21.81032 | 20.72659 | 19.52873 | 18.61223 | 17.55601
807.52 | 23.14971 | 22.83405 | 22.09066 | 20.95999 | 19.72208 | 18.77212 | 17.68867
807.53 | 23.52154 | 23.15883 | 22.37636 | 21.19714 | 19.91816 | 18.9336 | 17.82246
807.54 | 23.90214 | 23.48982 | 22.66631 | 21.43682 | 20.11564 | 19.09651 | 17.957
807.55 | 24.2914 | 23.82674 | 22.96047 | 21.67938 | 20.31491 | 19.26055 | 18.09203
807.56 | 24.68952 | 24.17013 | 23.25942 | 21.92497 | 20.51646 | 19.42596 | 18.22817
807.57 | 25.09655 | 24.51943 | 23.56229 | 22.17317 | 20.71912 | 19.59268 | 18.36481
807.58 | 25.51233 | 24.87494 | 23.86978 | 22.42455 | 20.92411 | 19.76055 | 18.50228
807.59 | 25.93683 | 25.2365 | 24.18097 | 22.67829 | 21.13042 | 19.92932 | 18.64004
807.6 | 26.36978 | 25.60366 | 24.49657 | 22.93484 | 21.33842 | 20.09915 | 18.77806
807.61 | 26.8114 | 25.97636 | 24.81643 | 23.19377 | 21.54772 | 20.27001 | 18.9167
807.62 | 27.26123 | 26.3544 | 25.1398 | 23.45496 | 21.75816 | 20.44159 | 19.0554
807.63 | 27.7195 | 26.73776 | 25.46735 | 23.71904 | 21.9705 | 20.61431 | 19.1949
807.64 | 28.18614 | 27.126 | 25.79822 | 23.98484 | 22.18371 | 20.78773 | 19.33452
807.65 | 28.66057 | 27.51949 | 26.13288 | 24.25295 | 22.39835 | 20.9619 | 19.47438
807.66 | 29.14233 | 27.91784 | 26.47093 | 24.52287 | 22.61411 | 21.13678 | 19.61464
807.67 | 29.63159 | 28.32091 | 26.81189 | 24.79454 | 22.83076 | 21.31222 | 19.75515
807.68 | 30.12808 | 28.72878 | 27.15659 | 25.06864 | 23.04909 | 21.48879 | 19.8965
807.69 | 30.63134 | 29.14103 | 27.50368 | 25.34362 | 23.26758 | 21.66571 | 20.03778
807.7 | 31.14108 | 29.55749 | 27.85374 | 25.62054 | 23.48716 | 21.84335 | 20.17928
807.71 | 31.65722 | 29.97778 | 28.20663 | 25.89907 | 23.70728 | 22.02142 | 20.3209
807.72 | 32.17914 | 30.40163 | 28.56143 | 26.17853 | 23.92789 | 22.1996 | 20.46256
807.73 | 32.7068 | 30.82886 | 28.91893 | 26.45959 | 24.14935 | 22.37814 | 20.60453
807.74 | 33.23934 | 31.25865 | 29.27776 | 26.74095 | 24.37057 | 22.55659 | 20.74626
807.75 | 33.77639 | 31.69092 | 29.63883 | 27.02356 | 24.59248 | 22.7353 | 20.88791
807.76 | 34.31804 | 32.1257 | 30.00128 | 27.30673 | 24.81443 | 22.91426 | 21.02968
807.77 | 34.86357 | 32.56246 | 30.36495 | 27.59007 | 25.03627 | 23.09325 | 21.17103
807.78 | 35.41238 | 33.00091 | 30.72977 | 27.8742 | 25.25826 | 23.27247 | 21.31244
807.79 | 35.96396 | 33.44017 | 31.09455 | 28.15746 | 25.47944 | 23.45131 | 21.45311
807.8 | 36.51761 | 33.88033 | 31.4602 | 28.44083 | 25.70079 | 23.63014 | 21.59378
807.81 | 37.07312 | 34.32063 | 31.82522 | 28.72339 | 25.92114 | 23.80849 | 21.73408
807.82 | 37.62958 | 34.76083 | 32.18996 | 29.0055 | 26.14072 | 23.98634 | 21.87383
807.83 | 38.18657 | 35.20068 | 32.55434 | 29.28677 | 26.35979 | 24.16382 | 22.0133
807.84 | 38.74338 | 35.63917 | 32.91715 | 29.56615 | 26.57693 | 24.34016 | 22.15192
807.85 | 39.29951 | 36.07652 | 33.27911 | 29.84452 | 26.79353 | 24.51624 | 22.29018
807.86 | 39.85446 | 36.51191 | 33.63879 | 30.12075 | 27.00816 | 24.69111 | 22.42759
807.87 | 40.40735 | 36.94499 | 33.99659 | 30.39546 | 27.22153 | 24.86508 | 22.56392
807.88 | 40.9578 | 37.37542 | 34.35232 | 30.6684 | 27.43352 | 25.03798 | 22.69965
807.89 | 41.50484 | 37.80237 | 34.70486 | 30.93897 | 27.64348 | 25.20938 | 22.83411
807.9 | 42.04812 | 38.22577 | 35.05491 | 31.20797 | 27.85239 | 25.37948 | 22.96773
807.91 | 42.58681 | 38.64498 | 35.40104 | 31.47375 | 28.05857 | 25.5478 | 23.09993
807.92 | 43.12009 | 39.05966 | 35.7439 | 31.73707 | 28.26307 | 25.71478 | 23.23098
807.93 | 43.64734 | 39.46924 | 36.08248 | 31.99715 | 28.46516 | 25.88001 | 23.36087
807.94 | 44.16792 | 39.87294 | 36.41606 | 32.25333 | 28.6642 | 26.04311 | 23.48915
807.95 | 44.68138 | 40.27086 | 36.74523 | 32.50639 | 28.86107 | 26.20484 | 23.61653
807.96 | 45.18692 | 40.66213 | 37.0685 | 32.75496 | 29.05446 | 26.36407 | 23.74227
807.97 | 45.68381 | 41.04623 | 37.38656 | 32.9996 | 29.24522 | 26.52129 | 23.86654
807.98 | 46.17146 | 41.42292 | 37.69852 | 33.23946 | 29.43248 | 26.67603 | 23.98923
807.99 | 46.64908 | 41.79143 | 38.0041 | 33.47453 | 29.61594 | 26.82827 | 24.10972
808 | 47.11624 | 42.15194 | 38.30363 | 33.7054 | 29.79646 | 26.97843 | 24.22893
808.01 | 47.57207 | 42.50324 | 38.5954 | 33.93055 | 29.97273 | 27.12557 | 24.34603
808.02 | 48.01609 | 42.84541 | 38.88042 | 34.15108 | 30.14592 | 27.27041 | 24.46122
808.03 | 48.44764 | 43.1778 | 39.15749 | 34.36594 | 30.31473 | 27.41215 | 24.57427
808.04 | 48.86578 | 43.4999 | 39.42622 | 34.57487 | 30.47943 | 27.5507 | 24.68491
808.05 | 49.27033 | 43.81145 | 39.68715 | 34.77808 | 30.64013 | 27.68612 | 24.79361
808.06 | 49.66031 | 44.11203 | 39.93915 | 34.97481 | 30.79572 | 27.81814 | 24.89978
808.07 | 50.03549 | 44.40145 | 40.18265 | 35.16559 | 30.9474 | 27.94694 | 25.00386
808.08 | 50.39539 | 44.67887 | 40.41665 | 35.34951 | 31.09403 | 28.07187 | 25.10553
808.09 | 50.7392 | 44.94408 | 40.64112 | 35.52678 | 31.23561 | 28.19335 | 25.20459
808.1 | 51.06672 | 45.1968 | 40.8561 | 35.69723 | 31.37235 | 28.31128 | 25.30109
808.11 | 51.37748 | 45.43703 | 41.06053 | 35.86016 | 31.50339 | 28.42509 | 25.39481
808.12 | 51.671 | 45.66434 | 41.25528 | 36.01656 | 31.63008 | 28.53557 | 25.48638
808.13 | 51.94729 | 45.87828 | 41.43906 | 36.16508 | 31.75108 | 28.6421 | 25.5748
808.14 | 52.20573 | 46.07856 | 41.61242 | 36.30623 | 31.86689 | 28.74456 | 25.66026
808.15 | 52.4462 | 46.26519 | 41.77535 | 36.44019 | 31.9777 | 28.84341 | 25.74314
808.16 | 52.66799 | 46.43774 | 41.92689 | 36.56612 | 32.08257 | 28.93811 | 25.82282
808.17 | 52.87115 | 46.59648 | 42.06797 | 36.68489 | 32.18273 | 29.02896 | 25.89999
808.18 | 53.05502 | 46.7405 | 42.19707 | 36.79503 | 32.27666 | 29.11508 | 25.97363
808.19 | 53.21939 | 46.86989 | 42.31513 | 36.89749 | 32.36531 | 29.1972 | 26.04421
808.2 | 53.36439 | 46.98495 | 42.42183 | 36.99179 | 32.44827 | 29.27535 | 26.11205
808.21 | 53.48955 | 47.08507 | 42.51672 | 37.07772 | 32.5251 | 29.34885 | 26.17644
808.22 | 53.59453 | 47.17042 | 42.60042 | 37.15572 | 32.5965 | 29.41816 | 26.23786
808.23 | 53.67924 | 47.2405 | 42.67163 | 37.22464 | 32.66137 | 29.48278 | 26.29594
808.24 | 53.7436 | 47.29577 | 42.73117 | 37.28588 | 32.7207 | 29.54304 | 26.35094
808.25 | 53.78772 | 47.33617 | 42.77861 | 37.33853 | 32.77379 | 29.5987 | 26.40268
808.26 | 53.81163 | 47.36141 | 42.81386 | 37.38255 | 32.82062 | 29.64975 | 26.45104
808.27 | 53.81532 | 47.37174 | 42.83745 | 37.41832 | 32.86158 | 29.69617 | 26.49597
808.28 | 53.79889 | 47.36657 | 42.84828 | 37.4449 | 32.89551 | 29.73771 | 26.53699
808.29 | 53.76256 | 47.34632 | 42.84779 | 37.46352 | 32.92388 | 29.77443 | 26.57483
808.3 | 53.70609 | 47.31083 | 42.83512 | 37.4731 | 32.94553 | 29.80603 | 26.60885
808.31 | 53.62949 | 47.26021 | 42.8106 | 37.47424 | 32.9608 | 29.83267 | 26.63893
808.32 | 53.53351 | 47.1951 | 42.7746 | 37.46695 | 32.97017 | 29.85473 | 26.6657
808.33 | 53.418 | 47.11519 | 42.72629 | 37.45076 | 32.97282 | 29.87145 | 26.68866
808.34 | 53.28324 | 47.02084 | 42.66695 | 37.4267 | 32.96986 | 29.8837 | 26.70822
808.35 | 53.12956 | 46.91244 | 42.59553 | 37.39375 | 32.96046 | 29.89082 | 26.72427
808.36 | 52.95741 | 46.79011 | 42.51293 | 37.35249 | 32.94502 | 29.89315 | 26.73663
808.37 | 52.76723 | 46.65447 | 42.41938 | 37.30346 | 32.92381 | 29.89088 | 26.7457
808.38 | 52.55889 | 46.50526 | 42.31423 | 37.2457 | 32.89583 | 29.88362 | 26.751
808.39 | 52.33289 | 46.34278 | 42.19866 | 37.18016 | 32.86231 | 29.87174 | 26.75268
808.4 | 52.08976 | 46.1673 | 42.07166 | 37.10631 | 32.82251 | 29.85478 | 26.75065
808.41 | 51.82996 | 45.97928 | 41.93444 | 37.025 | 32.77709 | 29.83344 | 26.74495
808.42 | 51.55425 | 45.7789 | 41.78733 | 36.93612 | 32.72628 | 29.80746 | 26.73603
808.43 | 51.26274 | 45.56612 | 41.62966 | 36.83924 | 32.66927 | 29.77668 | 26.72316
808.44 | 50.95624 | 45.34182 | 41.46301 | 36.73565 | 32.60758 | 29.74192 | 26.70702
808.45 | 50.63502 | 45.10593 | 41.28635 | 36.6242 | 32.53973 | 29.70213 | 26.68718
808.46 | 50.29952 | 44.85894 | 41.10041 | 36.50583 | 32.4669 | 29.65801 | 26.6639
808.47 | 49.95059 | 44.60164 | 40.90584 | 36.38053 | 32.38863 | 29.60974 | 26.63733
808.48 | 49.5882 | 44.33388 | 40.70203 | 36.24812 | 32.30477 | 29.55702 | 26.60721
808.49 | 49.21334 | 44.05655 | 40.49044 | 36.1097 | 32.21643 | 29.50034 | 26.57402
808.5 | 48.82647 | 43.76959 | 40.27006 | 35.96414 | 32.12223 | 29.43917 | 26.53711
808.51 | 48.42837 | 43.47382 | 40.04259 | 35.81292 | 32.02368 | 29.37412 | 26.4972
808.52 | 48.0199 | 43.16948 | 39.80757 | 35.65565 | 31.9202 | 29.30511 | 26.45424
808.53 | 47.60102 | 42.85669 | 39.56512 | 35.49234 | 31.81197 | 29.2319 | 26.40759
808.54 | 47.17282 | 42.53621 | 39.31599 | 35.32374 | 31.69966 | 29.1549 | 26.35802
808.55 | 46.73586 | 42.20837 | 39.05981 | 35.14942 | 31.58255 | 29.07404 | 26.30505
808.56 | 46.2906 | 41.87364 | 38.79771 | 34.97045 | 31.4618 | 28.98966 | 26.24905
808.57 | 45.83794 | 41.53229 | 38.52961 | 34.78635 | 31.3366 | 28.90173 | 26.19007
808.58 | 45.37823 | 41.18483 | 38.25564 | 34.59733 | 31.20736 | 28.81024 | 26.12796
808.59 | 44.9125 | 40.83214 | 37.97701 | 34.40423 | 31.07491 | 28.71582 | 26.06357
808.6 | 44.44089 | 40.47408 | 37.69292 | 34.20609 | 30.93827 | 28.61794 | 25.99609
808.61 | 43.96429 | 40.11128 | 37.40484 | 34.00443 | 30.79882 | 28.51727 | 25.92639
808.62 | 43.48311 | 39.74442 | 37.11212 | 33.79837 | 30.65542 | 28.41336 | 25.85418
808.63 | 42.99799 | 39.37365 | 36.81568 | 33.58883 | 30.50899 | 28.30649 | 25.77944
808.64 | 42.50973 | 38.9998 | 36.51621 | 33.37605 | 30.35991 | 28.19715 | 25.70273
808.65 | 42.01873 | 38.62282 | 36.21299 | 33.15964 | 30.20721 | 28.08491 | 25.62352
808.66 | 41.52608 | 38.24367 | 35.90785 | 32.94078 | 30.05243 | 27.97036 | 25.54241
808.67 | 41.03197 | 37.86243 | 35.59979 | 32.71862 | 29.89443 | 27.85299 | 25.45896
808.68 | 40.53701 | 37.47945 | 35.2898 | 32.4944 | 29.73454 | 27.73357 | 25.37338
808.69 | 40.04165 | 37.09501 | 34.978 | 32.26767 | 29.57206 | 27.61174 | 25.28583
808.7 | 39.54629 | 36.70939 | 34.66393 | 32.03849 | 29.40689 | 27.48733 | 25.19571
808.71 | 39.05132 | 36.32316 | 34.34916 | 31.80775 | 29.24008 | 27.36104 | 25.10376
808.72 | 38.55751 | 35.93678 | 34.03266 | 31.57485 | 29.07065 | 27.23257 | 25.00975
808.73 | 38.0652 | 35.55049 | 33.71544 | 31.34036 | 28.89951 | 27.10224 | 24.91393
808.74 | 37.57469 | 35.16466 | 33.39746 | 31.10443 | 28.72669 | 26.96989 | 24.81657
808.75 | 37.08668 | 34.77946 | 33.07907 | 30.86704 | 28.55184 | 26.83587 | 24.71732
808.76 | 36.60179 | 34.39574 | 32.76132 | 30.62911 | 28.37609 | 26.70054 | 24.6171
808.77 | 36.12027 | 34.01334 | 32.44331 | 30.38988 | 28.19844 | 26.5637 | 24.51552
808.78 | 35.64238 | 33.6326 | 32.12604 | 30.15027 | 28.01989 | 26.42531 | 24.41261
808.79 | 35.16852 | 33.25361 | 31.80913 | 29.90959 | 27.83985 | 26.28533 | 24.30828
808.8 | 34.69877 | 32.87665 | 31.49294 | 29.66833 | 27.65852 | 26.1439 | 24.20232
808.81 | 34.23426 | 32.50241 | 31.17837 | 29.4273 | 27.47716 | 26.00171 | 24.09575
808.82 | 33.77465 | 32.13069 | 30.86461 | 29.18566 | 27.29424 | 25.85813 | 23.98771
808.83 | 33.32029 | 31.76178 | 30.55283 | 28.94469 | 27.1113 | 25.71362 | 23.87862
808.84 | 32.87164 | 31.3961 | 30.24273 | 28.70348 | 26.92761 | 25.56803 | 23.76844
808.85 | 32.42878 | 31.03365 | 29.93467 | 28.46295 | 26.74343 | 25.4217 | 23.65725
808.86 | 31.99215 | 30.67483 | 29.62896 | 28.22325 | 26.55939 | 25.27492 | 23.54547
808.87 | 31.56186 | 30.31971 | 29.32518 | 27.98345 | 26.37469 | 25.12766 | 23.4329
808.88 | 31.13767 | 29.96843 | 29.02436 | 27.7448 | 26.19024 | 24.98 | 23.31972
808.89 | 30.72001 | 29.62081 | 28.72559 | 27.50621 | 26.00499 | 24.83157 | 23.20578
808.9 | 30.3087 | 29.27721 | 28.42949 | 27.26848 | 25.81962 | 24.68256 | 23.09095
808.91 | 29.90417 | 28.93823 | 28.13659 | 27.03198 | 25.63473 | 24.53332 | 22.97592
808.92 | 29.50632 | 28.60327 | 27.8458 | 26.79613 | 25.44934 | 24.38331 | 22.86013
808.93 | 29.11523 | 28.2727 | 27.55841 | 26.56204 | 25.26478 | 24.23342 | 22.74407
808.94 | 28.73101 | 27.9465 | 27.27342 | 26.32889 | 25.07994 | 24.08289 | 22.62722
808.95 | 28.35367 | 27.62482 | 26.99166 | 26.09743 | 24.89586 | 23.93241 | 22.50999
808.96 | 27.9835 | 27.30781 | 26.71317 | 25.86773 | 24.71231 | 23.78225 | 22.39265
808.97 | 27.62007 | 26.9951 | 26.43745 | 25.63925 | 24.52891 | 23.63192 | 22.27445
808.98 | 27.26388 | 26.68714 | 26.16586 | 25.41311 | 24.34702 | 23.48199 | 22.15661
808.99 | 26.91447 | 26.38344 | 25.8969 | 25.18803 | 24.16534 | 23.33174 | 22.03854
809 | 26.57204 | 26.0842 | 25.63143 | 24.96503 | 23.98458 | 23.18186 | 21.92031
809.01 | 26.23641 | 25.78985 | 25.36928 | 24.74385 | 23.80462 | 23.03209 | 21.80225
809.02 | 25.90732 | 25.49983 | 25.11004 | 24.52429 | 23.62506 | 22.88249 | 21.68414
809.03 | 25.58476 | 25.21442 | 24.85447 | 24.30697 | 23.44691 | 22.73318 | 21.5664
809.04 | 25.26851 | 24.93332 | 24.6014 | 24.09082 | 23.2687 | 22.58395 | 21.44848
809.05 | 24.95838 | 24.65636 | 24.35174 | 23.87657 | 23.09158 | 22.43475 | 21.3303
809.06 | 24.65442 | 24.38398 | 24.10523 | 23.6641 | 22.91534 | 22.28582 | 21.21214
809.07 | 24.35679 | 24.11586 | 23.86178 | 23.45346 | 22.74007 | 22.1374 | 21.094
809.08 | 24.06536 | 23.85206 | 23.62192 | 23.24518 | 22.56617 | 21.98964 | 20.97602
809.09 | 23.78006 | 23.59257 | 23.38493 | 23.03841 | 22.39298 | 21.84233 | 20.85815
809.1 | 23.50047 | 23.33721 | 23.15147 | 22.83406 | 22.22121 | 21.69592 | 20.74042
809.11 | 23.22671 | 23.08593 | 22.92111 | 22.63149 | 22.05038 | 21.55007 | 20.6229
809.12 | 22.95817 | 22.83847 | 22.6938 | 22.43075 | 21.88062 | 21.40471 | 20.50529
809.13 | 22.69488 | 22.59527 | 22.47024 | 22.23238 | 21.71267 | 21.26035 | 20.38846
809.14 | 22.43642 | 22.35554 | 22.24893 | 22.03562 | 21.54529 | 21.11627 | 20.27162
809.15 | 22.18292 | 22.11963 | 22.03104 | 21.8413 | 21.37966 | 20.97304 | 20.15521
809.16 | 21.93406 | 21.88719 | 21.81537 | 21.64836 | 21.21475 | 20.83022 | 20.03884
809.17 | 21.68944 | 21.65816 | 21.60256 | 21.45758 | 21.05094 | 20.68797 | 19.92266
809.18 | 21.44938 | 21.43284 | 21.39282 | 21.26897 | 20.88863 | 20.54655 | 19.80692
809.19 | 21.21328 | 21.21034 | 21.18519 | 21.08167 | 20.72693 | 20.40548 | 19.69092
809.2 | 20.98114 | 20.99098 | 20.98073 | 20.89688 | 20.56698 | 20.26529 | 19.57556
809.21 | 20.75297 | 20.77469 | 20.7784 | 20.71339 | 20.4077 | 20.12562 | 19.46019
809.22 | 20.52843 | 20.56121 | 20.57904 | 20.53229 | 20.24994 | 19.98664 | 19.34525
809.23 | 20.30777 | 20.35062 | 20.38218 | 20.35323 | 20.0935 | 19.84853 | 19.23066
809.24 | 20.09042 | 20.14279 | 20.18732 | 20.17559 | 19.93787 | 19.7111 | 19.11622
809.25 | 19.87676 | 19.9381 | 19.99561 | 20.0007 | 19.78422 | 19.57499 | 19.00259
809.26 | 19.66612 | 19.73595 | 19.80549 | 19.82689 | 19.63129 | 19.43932 | 18.88912
809.27 | 19.45865 | 19.53667 | 19.61801 | 19.65542 | 19.48007 | 19.30459 | 18.77616
809.28 | 19.25405 | 19.3401 | 19.43275 | 19.48562 | 19.3299 | 19.1708 | 18.66384
809.29 | 19.05213 | 19.14592 | 19.24932 | 19.31724 | 19.18081 | 19.03752 | 18.55171
809.3 | 18.85282 | 18.95441 | 19.06867 | 19.15117 | 19.03354 | 18.90535 | 18.44044
809.31 | 18.65607 | 18.76519 | 18.88926 | 18.98611 | 18.88674 | 18.7737 | 18.32949
809.32 | 18.46163 | 18.57829 | 18.71207 | 18.82329 | 18.74172 | 18.6427 | 18.21899
809.33 | 18.26967 | 18.39362 | 18.53663 | 18.66184 | 18.59758 | 18.51209 | 18.10905
809.34 | 18.0799 | 18.21107 | 18.36285 | 18.50202 | 18.45483 | 18.38227 | 17.9992
809.35 | 17.89234 | 18.03071 | 18.1916 | 18.34435 | 18.31366 | 18.25334 | 17.88999
809.36 | 17.70698 | 17.85236 | 18.0218 | 18.18804 | 18.17333 | 18.12512 | 17.78091
809.37 | 17.52362 | 17.67607 | 17.85414 | 18.03395 | 18.03459 | 17.99784 | 17.67246
809.38 | 17.34229 | 17.50202 | 17.68841 | 17.88128 | 17.89708 | 17.87149 | 17.56433
809.39 | 17.16302 | 17.32968 | 17.52449 | 17.73043 | 17.76058 | 17.74604 | 17.4566
809.4 | 16.98581 | 17.15955 | 17.3626 | 17.58147 | 17.6257 | 17.62147 | 17.34963
809.41 | 16.81038 | 16.99099 | 17.2019 | 17.43369 | 17.49156 | 17.49753 | 17.24295
809.42 | 16.63697 | 16.82455 | 17.04353 | 17.2883 | 17.35931 | 17.37486 | 17.13698
809.43 | 16.46515 | 16.65975 | 16.88633 | 17.14374 | 17.22768 | 17.25289 | 17.03148
809.44 | 16.29537 | 16.49694 | 16.73115 | 17.00119 | 17.09734 | 17.1318 | 16.92632
809.45 | 16.12756 | 16.33619 | 16.57794 | 16.86035 | 16.96826 | 17.01172 | 16.82211
809.46 | 15.96151 | 16.17718 | 16.42587 | 16.72048 | 16.83989 | 16.89231 | 16.71807
809.47 | 15.79752 | 16.0201 | 16.27601 | 16.58303 | 16.71341 | 16.77416 | 16.61471
809.48 | 15.63544 | 15.86483 | 16.12717 | 16.4466 | 16.58771 | 16.65654 | 16.5119
809.49 | 15.47544 | 15.71134 | 15.98038 | 16.312 | 16.46345 | 16.53995 | 16.40951
809.5 | 15.31738 | 15.55971 | 15.83546 | 16.17912 | 16.34066 | 16.42427 | 16.30781
809.51 | 15.1611 | 15.40997 | 15.69193 | 16.04757 | 16.2187 | 16.30947 | 16.20613
809.52 | 15.00693 | 15.2623 | 15.55079 | 15.91806 | 16.09854 | 16.19607 | 16.10543
809.53 | 14.85462 | 15.11626 | 15.41078 | 15.78942 | 15.97904 | 16.0835 | 16.00518
809.54 | 14.7043 | 14.97229 | 15.27284 | 15.6629 | 15.86134 | 15.97205 | 15.90575
809.55 | 14.55603 | 14.8306 | 15.13655 | 15.53777 | 15.74491 | 15.86141 | 15.80722
809.56 | 14.4098 | 14.69072 | 15.00151 | 15.41371 | 15.6292 | 15.75179 | 15.70922
809.57 | 14.26605 | 14.55329 | 14.86906 | 15.29185 | 15.51532 | 15.64348 | 15.61254
809.58 | 14.12419 | 14.41753 | 14.73764 | 15.17091 | 15.40182 | 15.53601 | 15.51608
809.59 | 13.98458 | 14.28373 | 14.60839 | 15.05184 | 15.29008 | 15.42973 | 15.42032
809.6 | 13.84729 | 14.15187 | 14.48069 | 14.9339 | 15.17939 | 15.32423 | 15.32539
809.61 | 13.7121 | 14.02146 | 14.35445 | 14.81726 | 15.06977 | 15.21969 | 15.23091
809.62 | 13.57941 | 13.89344 | 14.2308 | 14.70287 | 14.96203 | 15.1165 | 15.13758
809.63 | 13.44903 | 13.76729 | 14.1082 | 14.58967 | 14.85527 | 15.0144 | 15.04474
809.64 | 13.32105 | 13.64324 | 13.98798 | 14.47869 | 14.75043 | 14.91364 | 14.95272
809.65 | 13.19562 | 13.52127 | 13.86938 | 14.36878 | 14.64667 | 14.81377 | 14.86143
809.66 | 13.07219 | 13.40106 | 13.75232 | 14.26028 | 14.54411 | 14.71487 | 14.77024
809.67 | 12.95117 | 13.28299 | 13.63725 | 14.15355 | 14.44311 | 14.6172 | 14.68019
809.68 | 12.83211 | 13.16707 | 13.52338 | 14.04782 | 14.34275 | 14.52027 | 14.5908
809.69 | 12.71544 | 13.05317 | 13.41201 | 13.94404 | 14.2441 | 14.42468 | 14.50228
809.7 | 12.60079 | 12.94145 | 13.30195 | 13.84088 | 14.14615 | 14.32972 | 14.41429
809.71 | 12.4886 | 12.83181 | 13.19393 | 13.73929 | 14.04948 | 14.23593 | 14.32701
809.72 | 12.37892 | 12.72458 | 13.08824 | 13.63934 | 13.95425 | 14.14346 | 14.24082
809.73 | 12.27145 | 12.61915 | 12.98394 | 13.54037 | 13.85965 | 14.0519 | 14.15486
809.74 | 12.16653 | 12.51599 | 12.88228 | 13.44314 | 13.7668 | 13.96194 | 14.07007
809.75 | 12.06425 | 12.41476 | 12.78191 | 13.34668 | 13.6747 | 13.8729 | 13.98587
809.76 | 11.96438 | 12.31557 | 12.68347 | 13.25227 | 13.58414 | 13.78512 | 13.90244
809.77 | 11.86711 | 12.2186 | 12.58706 | 13.15943 | 13.4949 | 13.69862 | 13.82018
809.78 | 11.77214 | 12.12351 | 12.49187 | 13.06744 | 13.40652 | 13.61279 | 13.73855
809.79 | 11.6796 | 12.03071 | 12.39912 | 12.97723 | 13.31992 | 13.5284 | 13.65847
809.8 | 11.58922 | 11.93985 | 12.3075 | 12.88752 | 13.23374 | 13.44483 | 13.57893
809.81 | 11.50122 | 11.85092 | 12.21803 | 12.79939 | 13.14906 | 13.36247 | 13.50045
809.82 | 11.41528 | 11.76385 | 12.13029 | 12.71229 | 13.06537 | 13.2811 | 13.42294
809.83 | 11.33169 | 11.67873 | 12.04418 | 12.62639 | 12.9826 | 13.20068 | 13.34626
809.84 | 11.25035 | 11.59551 | 11.96019 | 12.54201 | 12.90124 | 13.12147 | 13.27066
809.85 | 11.17104 | 11.5142 | 11.87695 | 12.45817 | 12.8202 | 13.04323 | 13.19601
809.86 | 11.09364 | 11.4346 | 11.79571 | 12.37598 | 12.74057 | 12.96582 | 13.1224
809.87 | 11.01818 | 11.3565 | 11.71566 | 12.29465 | 12.66152 | 12.88923 | 13.04929
809.88 | 10.94455 | 11.28014 | 11.63737 | 12.21457 | 12.58338 | 12.81364 | 12.97704
809.89 | 10.87283 | 11.20547 | 11.56087 | 12.13598 | 12.50657 | 12.73922 | 12.90577
809.9 | 10.80262 | 11.13201 | 11.4854 | 12.05804 | 12.43015 | 12.66543 | 12.83504
809.91 | 10.73409 | 11.06017 | 11.41206 | 11.98176 | 12.35537 | 12.59268 | 12.76529
809.92 | 10.6672 | 10.98972 | 11.33982 | 11.90609 | 12.28127 | 12.52071 | 12.69624
809.93 | 10.60153 | 10.92064 | 11.26883 | 11.83149 | 12.20806 | 12.44961 | 12.6277
809.94 | 10.53748 | 10.85318 | 11.19969 | 11.75809 | 12.13609 | 12.37968 | 12.56057
809.95 | 10.47467 | 10.78681 | 11.13115 | 11.68508 | 12.06422 | 12.31036 | 12.49392
809.96 | 10.41333 | 10.7222 | 11.06449 | 11.61336 | 11.99371 | 12.24204 | 12.42844
809.97 | 10.3533 | 10.65884 | 10.99847 | 11.54199 | 11.92341 | 12.17436 | 12.36359
809.98 | 10.29421 | 10.59657 | 10.93368 | 11.47169 | 11.85413 | 12.1076 | 12.29966
809.99 | 10.23639 | 10.53588 | 10.87038 | 11.40232 | 11.78595 | 12.04206 | 12.23665
810 | 10.17938 | 10.47589 | 10.80744 | 11.3335 | 11.7182 | 11.97729 | 12.17426
810.01 | 10.12362 | 10.41714 | 10.74648 | 11.26623 | 11.65201 | 11.9137 | 12.11315
810.02 | 10.06891 | 10.35924 | 10.68567 | 11.19931 | 11.58602 | 11.85061 | 12.05269
810.03 | 10.01495 | 10.30195 | 10.62623 | 11.13375 | 11.5211 | 11.78849 | 11.99295
810.04 | 9.962005 | 10.24554 | 10.56772 | 11.06911 | 11.45714 | 11.72748 | 11.93456
810.05 | 9.909971 | 10.18988 | 10.51004 | 11.00517 | 11.39363 | 11.66728 | 11.87682
810.06 | 9.858336 | 10.13467 | 10.45365 | 10.94234 | 11.33137 | 11.60801 | 11.82007
810.07 | 9.807358 | 10.08018 | 10.39745 | 10.87973 | 11.26923 | 11.5495 | 11.76398
810.08 | 9.756628 | 10.02632 | 10.34225 | 10.81826 | 11.20823 | 11.49183 | 11.70864
810.09 | 9.706366 | 9.973188 | 10.28773 | 10.75726 | 11.14763 | 11.43463 | 11.65426
810.1 | 9.656182 | 9.920786 | 10.23357 | 10.69673 | 11.08745 | 11.37788 | 11.60035
810.11 | 9.606458 | 9.869267 | 10.18074 | 10.63765 | 11.02836 | 11.32206 | 11.54742
810.12 | 9.557243 | 9.818242 | 10.12796 | 10.57854 | 10.96935 | 11.26663 | 11.49486
810.13 | 9.508241 | 9.767769 | 10.07614 | 10.52062 | 10.91132 | 11.2121 | 11.44277
810.14 | 9.459821 | 9.717782 | 10.02481 | 10.46309 | 10.85389 | 11.158 | 11.39142
810.15 | 9.411436 | 9.668151 | 9.973906 | 10.40618 | 10.79714 | 11.1045 | 11.34036
810.16 | 9.363777 | 9.618938 | 9.924003 | 10.35026 | 10.74146 | 11.05196 | 11.29047
810.17 | 9.316247 | 9.570225 | 9.873941 | 10.29438 | 10.68578 | 10.99985 | 11.24106
810.18 | 9.269 | 9.521784 | 9.825045 | 10.23949 | 10.63125 | 10.9487 | 11.19224
810.19 | 9.221809 | 9.473522 | 9.776474 | 10.18441 | 10.57686 | 10.89798 | 11.14417
810.2 | 9.174514 | 9.425584 | 9.728006 | 10.1298 | 10.52289 | 10.84769 | 11.09611
810.21 | 9.127233 | 9.37816 | 9.680276 | 10.07592 | 10.46962 | 10.79804 | 11.04912
810.22 | 9.080045 | 9.330887 | 9.632425 | 10.02195 | 10.41594 | 10.74865 | 11.00212
810.23 | 9.032976 | 9.284097 | 9.585478 | 9.969049 | 10.36346 | 10.69999 | 10.95607
810.24 | 8.986211 | 9.237639 | 9.538398 | 9.916105 | 10.31107 | 10.65179 | 10.91036
810.25 | 8.939246 | 9.191411 | 9.491784 | 9.863968 | 10.25915 | 10.60396 | 10.86482
810.26 | 8.892411 | 9.145562 | 9.445652 | 9.812251 | 10.20801 | 10.55667 | 10.82001
810.27 | 8.845769 | 9.099733 | 9.399396 | 9.760936 | 10.15722 | 10.50962 | 10.77533
810.28 | 8.799485 | 9.054488 | 9.353869 | 9.71054 | 10.10738 | 10.46326 | 10.7311
810.29 | 8.753255 | 9.009432 | 9.30818 | 9.660204 | 10.05757 | 10.41707 | 10.68681
810.3 | 8.707124 | 8.964736 | 9.263038 | 9.610842 | 10.00869 | 10.37129 | 10.64286
810.31 | 8.661397 | 8.920475 | 9.2185 | 9.561993 | 9.960443 | 10.32609 | 10.59915
810.32 | 8.615676 | 8.876234 | 9.173887 | 9.513359 | 9.912073 | 10.28107 | 10.55533
810.33 | 8.570314 | 8.832607 | 9.130372 | 9.465729 | 9.864588 | 10.2368 | 10.51246
810.34 | 8.525011 | 8.789265 | 9.086513 | 9.41801 | 9.817111 | 10.19269 | 10.4696
810.35 | 8.48004 | 8.746305 | 9.043428 | 9.371276 | 9.770514 | 10.14913 | 10.42739
810.36 | 8.43565 | 8.703816 | 9.000882 | 9.325125 | 9.724313 | 10.10632 | 10.38565
810.37 | 8.391508 | 8.661486 | 8.958068 | 9.279322 | 9.678094 | 10.06365 | 10.34406
810.38 | 8.347978 | 8.619969 | 8.916224 | 9.234437 | 9.633023 | 10.02163 | 10.30322
810.39 | 8.304669 | 8.578595 | 8.874075 | 9.189487 | 9.587571 | 9.97955 | 10.26225
810.4 | 8.262077 | 8.53784 | 8.832846 | 9.145559 | 9.543302 | 9.937819 | 10.22183
810.41 | 8.220061 | 8.497746 | 8.791682 | 9.101703 | 9.498871 | 9.896381 | 10.18146
810.42 | 8.178534 | 8.457808 | 8.750838 | 9.058386 | 9.454839 | 9.855126 | 10.1413
810.43 | 8.137764 | 8.418792 | 8.711157 | 9.016254 | 9.411758 | 9.814458 | 10.10156
810.44 | 8.097603 | 8.38018 | 8.671485 | 8.974238 | 9.368577 | 9.773986 | 10.06185
810.45 | 8.058364 | 8.34222 | 8.633167 | 8.933691 | 9.326689 | 9.734418 | 10.02269
810.46 | 8.020056 | 8.304873 | 8.595034 | 8.893299 | 9.285297 | 9.69513 | 9.98394
810.47 | 7.982552 | 8.268262 | 8.557469 | 8.853863 | 9.244466 | 9.656418 | 9.945334
810.48 | 7.945951 | 8.232673 | 8.520784 | 8.815257 | 9.204603 | 9.618455 | 9.907495
810.49 | 7.910381 | 8.197729 | 8.483874 | 8.77678 | 9.16462 | 9.580591 | 9.8695
810.5 | 7.875517 | 8.163871 | 8.447982 | 8.739476 | 9.125632 | 9.543561 | 9.832065
810.51 | 7.841562 | 8.130544 | 8.412233 | 8.702338 | 9.086708 | 9.506689 | 9.794542
810.52 | 7.808566 | 8.098237 | 8.377159 | 8.665979 | 9.048705 | 9.470498 | 9.757379
810.53 | 7.776542 | 8.066515 | 8.342653 | 8.63022 | 9.011175 | 9.434631 | 9.720646
810.54 | 7.745439 | 8.035616 | 8.3084 | 8.594993 | 8.974077 | 9.399176 | 9.68391
810.55 | 7.715579 | 8.005371 | 8.275414 | 8.561322 | 8.938082 | 9.364358 | 9.647825
810.56 | 7.686595 | 7.975614 | 8.242384 | 8.527745 | 8.902288 | 9.329586 | 9.611418
810.57 | 7.658413 | 7.946396 | 8.210426 | 8.495061 | 8.867376 | 9.295486 | 9.575153
810.58 | 7.631268 | 7.91787 | 8.179292 | 8.462893 | 8.833102 | 9.261836 | 9.539321
810.59 | 7.604926 | 7.890031 | 8.148568 | 8.431055 | 8.799024 | 9.2284 | 9.503552
810.6 | 7.579558 | 7.863172 | 8.119118 | 8.400631 | 8.766257 | 9.196018 | 9.468423
810.61 | 7.55501 | 7.837153 | 8.089822 | 8.370281 | 8.733628 | 9.164066 | 9.433438
810.62 | 7.531186 | 7.812043 | 8.061644 | 8.341173 | 8.701887 | 9.132602 | 9.39885
810.63 | 7.508572 | 7.788027 | 8.034316 | 8.312651 | 8.670654 | 9.101528 | 9.364806
810.64 | 7.486812 | 7.764565 | 8.00746 | 8.284689 | 8.639995 | 9.070788 | 9.33111
810.65 | 7.466044 | 7.742373 | 7.982005 | 8.258273 | 8.610494 | 9.040989 | 9.29836
810.66 | 7.446397 | 7.721046 | 7.956739 | 8.232039 | 8.581041 | 9.011224 | 9.265767
810.67 | 7.427489 | 7.700487 | 7.932395 | 8.20669 | 8.552503 | 8.98216 | 9.233587
810.68 | 7.409751 | 7.680837 | 7.90874 | 8.182019 | 8.524663 | 8.953767 | 9.201645
810.69 | 7.393096 | 7.66192 | 7.88583 | 8.158062 | 8.497422 | 8.92608 | 9.169767
810.7 | 7.377748 | 7.64406 | 7.864298 | 8.135328 | 8.471217 | 8.899043 | 9.138713
810.71 | 7.363131 | 7.626603 | 7.842808 | 8.112468 | 8.444841 | 8.87228 | 9.107708
810.72 | 7.349359 | 7.609821 | 7.822652 | 8.090936 | 8.419716 | 8.846392 | 9.077368
810.73 | 7.336279 | 7.593724 | 7.802769 | 8.069466 | 8.394934 | 8.821083 | 9.047217
810.74 | 7.323962 | 7.578019 | 7.78341 | 8.048489 | 8.37054 | 8.796023 | 9.017453
810.75 | 7.312251 | 7.563106 | 7.76482 | 8.028233 | 8.346958 | 8.771553 | 8.988021
810.76 | 7.301073 | 7.548854 | 7.746539 | 8.008129 | 8.323479 | 8.747391 | 8.959071
810.77 | 7.290283 | 7.535263 | 7.729124 | 7.989005 | 8.300936 | 8.724021 | 8.930538
810.78 | 7.280191 | 7.522464 | 7.711982 | 7.970224 | 8.278519 | 8.700701 | 8.902493
810.79 | 7.270477 | 7.510528 | 7.695729 | 7.952387 | 8.257001 | 8.678092 | 8.874682
810.8 | 7.261588 | 7.49953 | 7.680262 | 7.935354 | 8.236397 | 8.656111 | 8.84751
810.81 | 7.253436 | 7.489137 | 7.665202 | 7.918938 | 8.216129 | 8.634537 | 8.820757
810.82 | 7.245784 | 7.47925 | 7.651393 | 7.903417 | 8.197157 | 8.613618 | 8.794499
810.83 | 7.238814 | 7.470055 | 7.637962 | 7.88812 | 8.178317 | 8.592763 | 8.768693
810.84 | 7.232307 | 7.461265 | 7.625527 | 7.873633 | 8.160284 | 8.572677 | 8.743379
810.85 | 7.22623 | 7.452947 | 7.613802 | 7.859594 | 8.142662 | 8.553046 | 8.718644
810.86 | 7.220216 | 7.444752 | 7.601993 | 7.845813 | 8.124884 | 8.533654 | 8.694116
810.87 | 7.214475 | 7.437081 | 7.591275 | 7.832801 | 8.108312 | 8.514905 | 8.670429
810.88 | 7.20893 | 7.429691 | 7.580411 | 7.819661 | 8.091596 | 8.496295 | 8.646934
810.89 | 7.203581 | 7.42276 | 7.570014 | 7.807297 | 8.075679 | 8.477949 | 8.62412
810.9 | 7.198738 | 7.416253 | 7.560094 | 7.795166 | 8.060226 | 8.460089 | 8.601805
810.91 | 7.193949 | 7.409916 | 7.549876 | 7.783302 | 8.044869 | 8.44247 | 8.579534
810.92 | 7.189493 | 7.403771 | 7.540543 | 7.772117 | 8.030198 | 8.425319 | 8.557957
810.93 | 7.185297 | 7.397833 | 7.531246 | 7.760873 | 8.015277 | 8.408139 | 8.536621
810.94 | 7.181393 | 7.392258 | 7.522763 | 7.75056 | 8.001035 | 8.391189 | 8.515772
810.95 | 7.177634 | 7.386618 | 7.514505 | 7.740169 | 7.987098 | 8.374436 | 8.495079
810.96 | 7.174156 | 7.381211 | 7.506487 | 7.730161 | 7.973475 | 8.357718 | 8.474786
810.97 | 7.170915 | 7.376216 | 7.499577 | 7.720956 | 7.96074 | 8.341655 | 8.455093
810.98 | 7.167703 | 7.371278 | 7.492172 | 7.711526 | 7.94771 | 8.325652 | 8.435563
810.99 | 7.164521 | 7.36659 | 7.485968 | 7.703089 | 7.93586 | 8.310288 | 8.416744
811 | 7.162011 | 7.362293 | 7.479794 | 7.694491 | 7.924002 | 8.295274 | 8.398241
811.01 | 7.159491 | 7.357981 | 7.473916 | 7.6861 | 7.912416 | 8.28029 | 8.379799
811.02 | 7.157642 | 7.354344 | 7.468796 | 7.678431 | 7.901584 | 8.265887 | 8.36224
811.03 | 7.155737 | 7.350568 | 7.463288 | 7.670177 | 7.89066 | 8.25126 | 8.344919
811.04 | 7.154563 | 7.347335 | 7.458841 | 7.663159 | 7.880723 | 8.237476 | 8.32842
811.05 | 7.153312 | 7.343648 | 7.453895 | 7.655399 | 7.870069 | 8.223214 | 8.312038
811.06 | 7.152661 | 7.34037 | 7.449446 | 7.648349 | 7.860168 | 8.209117 | 8.296023
811.07 | 7.152335 | 7.33742 | 7.445477 | 7.641755 | 7.850519 | 8.195603 | 8.280793
811.08 | 7.152382 | 7.334377 | 7.44134 | 7.635129 | 7.84057 | 8.18207 | 8.265576
811.09 | 7.152994 | 7.331698 | 7.438056 | 7.629568 | 7.831796 | 8.169213 | 8.251173
811.1 | 7.15379 | 7.329193 | 7.434485 | 7.623703 | 7.822918 | 8.156293 | 8.236523
811.11 | 7.155112 | 7.327108 | 7.431965 | 7.618902 | 7.814897 | 8.144286 | 8.222581
811.12 | 7.15711 | 7.325488 | 7.42993 | 7.614394 | 7.807139 | 8.132599 | 8.208983
811.13 | 7.159407 | 7.324099 | 7.427891 | 7.610104 | 7.799602 | 8.121485 | 8.195889
811.14 | 7.162235 | 7.323179 | 7.426773 | 7.60649 | 7.792691 | 8.11087 | 8.183441
811.15 | 7.16551 | 7.3222 | 7.425374 | 7.602698 | 7.785475 | 8.100336 | 8.171199
811.16 | 7.16903 | 7.321719 | 7.42473 | 7.599671 | 7.778952 | 8.090259 | 8.159724
811.17 | 7.172931 | 7.321642 | 7.423941 | 7.596378 | 7.772452 | 8.080153 | 8.148325
811.18 | 7.177345 | 7.32162 | 7.423555 | 7.593072 | 7.765727 | 8.070059 | 8.137138
811.19 | 7.182341 | 7.32243 | 7.423954 | 7.590815 | 7.760246 | 8.060338 | 8.1268
811.2 | 7.188092 | 7.323503 | 7.424173 | 7.588471 | 7.754397 | 8.050363 | 8.11651
811.21 | 7.194368 | 7.324798 | 7.424928 | 7.586652 | 7.749194 | 8.040624 | 8.106707
811.22 | 7.201484 | 7.326855 | 7.426207 | 7.585435 | 7.744526 | 8.031287 | 8.097416
811.23 | 7.208929 | 7.329337 | 7.427669 | 7.584479 | 7.74033 | 8.021945 | 8.088036
811.24 | 7.216901 | 7.332162 | 7.429903 | 7.584396 | 7.7369 | 8.013235 | 8.079418
811.25 | 7.225321 | 7.335249 | 7.432333 | 7.583951 | 7.733332 | 8.004487 | 8.070729
811.26 | 7.234309 | 7.339083 | 7.435935 | 7.584535 | 7.731093 | 7.996401 | 8.062975
811.27 | 7.243768 | 7.343155 | 7.439444 | 7.584957 | 7.728473 | 7.988442 | 8.055345
811.28 | 7.25392 | 7.347772 | 7.443331 | 7.585716 | 7.726455 | 7.980871 | 8.048099
811.29 | 7.264676 | 7.352884 | 7.447754 | 7.587041 | 7.724829 | 7.973778 | 8.041613
811.3 | 7.276025 | 7.358779 | 7.452343 | 7.588314 | 7.723191 | 7.966801 | 8.0353
811.31 | 7.287979 | 7.365264 | 7.457793 | 7.590666 | 7.722754 | 7.960357 | 8.029652
811.32 | 7.300363 | 7.37215 | 7.463142 | 7.592928 | 7.722266 | 7.954015 | 8.024349
811.33 | 7.313549 | 7.379469 | 7.469093 | 7.595704 | 7.72226 | 7.94807 | 8.019304
811.34 | 7.327796 | 7.387779 | 7.475669 | 7.599337 | 7.723271 | 7.942755 | 8.015137
811.35 | 7.342729 | 7.396309 | 7.482263 | 7.603276 | 7.724431 | 7.937796 | 8.011294
811.36 | 7.358375 | 7.405527 | 7.489925 | 7.608308 | 7.726713 | 7.933435 | 8.007848
811.37 | 7.374516 | 7.414827 | 7.497285 | 7.613091 | 7.728503 | 7.928877 | 8.004293
811.38 | 7.391152 | 7.424584 | 7.505523 | 7.618743 | 7.731085 | 7.924943 | 8.000985
811.39 | 7.408637 | 7.435268 | 7.514185 | 7.624945 | 7.734161 | 7.921516 | 7.998479
811.4 | 7.426377 | 7.446131 | 7.522662 | 7.631033 | 7.737229 | 7.918121 | 7.995738
811.41 | 7.444431 | 7.457592 | 7.532082 | 7.638123 | 7.741108 | 7.915226 | 7.993296
811.42 | 7.462997 | 7.469632 | 7.541373 | 7.644846 | 7.744674 | 7.912494 | 7.991173
811.43 | 7.482061 | 7.482046 | 7.551338 | 7.652217 | 7.748971 | 7.910123 | 7.989203
811.44 | 7.501749 | 7.494884 | 7.561809 | 7.659645 | 7.753417 | 7.908059 | 7.987818
811.45 | 7.52183 | 7.508146 | 7.571977 | 7.66739 | 7.757861 | 7.9061 | 7.98628
811.46 | 7.542616 | 7.521993 | 7.58307 | 7.675866 | 7.763182 | 7.904471 | 7.985301
811.47 | 7.563795 | 7.536194 | 7.593939 | 7.684232 | 7.768464 | 7.902817 | 7.984284
811.48 | 7.585688 | 7.551009 | 7.605667 | 7.693718 | 7.774693 | 7.901899 | 7.983846
811.49 | 7.608146 | 7.566143 | 7.617513 | 7.703186 | 7.781316 | 7.901289 | 7.983405
811.5 | 7.630979 | 7.581718 | 7.629677 | 7.713353 | 7.78825 | 7.901087 | 7.983168
811.51 | 7.654534 | 7.598098 | 7.64296 | 7.724733 | 7.795999 | 7.901714 | 7.98371
811.52 | 7.677796 | 7.614046 | 7.655823 | 7.735592 | 7.803373 | 7.902312 | 7.984045
811.53 | 7.701695 | 7.630337 | 7.6697 | 7.747518 | 7.811475 | 7.903418 | 7.984571
811.54 | 7.725714 | 7.646737 | 7.683282 | 7.759085 | 7.819428 | 7.904583 | 7.985249
811.55 | 7.749565 | 7.663543 | 7.697271 | 7.771106 | 7.827807 | 7.906085 | 7.985747
811.56 | 7.773749 | 7.680917 | 7.712047 | 7.783553 | 7.836744 | 7.907911 | 7.986839
811.57 | 7.797878 | 7.698389 | 7.726572 | 7.795913 | 7.845497 | 7.909799 | 7.987616
811.58 | 7.822391 | 7.716722 | 7.741759 | 7.808967 | 7.854876 | 7.912234 | 7.988637
811.59 | 7.847275 | 7.735414 | 7.756797 | 7.821917 | 7.864411 | 7.914654 | 7.989471
811.6 | 7.872379 | 7.754522 | 7.772329 | 7.835329 | 7.874394 | 7.917259 | 7.990279
811.61 | 7.8982 | 7.77423 | 7.788337 | 7.849532 | 7.884981 | 7.920295 | 7.991284
811.62 | 7.924288 | 7.794209 | 7.804187 | 7.863761 | 7.895352 | 7.922998 | 7.992137
811.63 | 7.950747 | 7.814402 | 7.821184 | 7.878966 | 7.906768 | 7.926509 | 7.993446
811.64 | 7.977882 | 7.83512 | 7.838037 | 7.893932 | 7.917935 | 7.93009 | 7.99463
811.65 | 8.005251 | 7.856099 | 7.855647 | 7.909792 | 7.92965 | 7.933996 | 7.996049
811.66 | 8.033047 | 7.877667 | 7.873783 | 7.926085 | 7.941972 | 7.938575 | 7.997755
811.67 | 8.061344 | 7.899645 | 7.892023 | 7.942204 | 7.954014 | 7.943045 | 7.999356
811.68 | 8.090196 | 7.922311 | 7.911487 | 7.959318 | 7.967063 | 7.948665 | 8.001795
811.69 | 8.1194 | 7.945352 | 7.930477 | 7.975981 | 7.979678 | 7.95426 | 8.004178
811.7 | 8.149261 | 7.968752 | 7.95059 | 7.993519 | 7.993064 | 7.960192 | 8.006982
811.71 | 8.179578 | 7.992884 | 7.971043 | 8.011031 | 8.006548 | 7.966408 | 8.010197
811.72 | 8.210212 | 8.017198 | 7.991558 | 8.02887 | 8.020187 | 7.972715 | 8.013426
811.73 | 8.241572 | 8.042203 | 8.012792 | 8.047496 | 8.034394 | 7.979226 | 8.016794
811.74 | 8.273528 | 8.067778 | 8.033769 | 8.065831 | 8.048387 | 7.985866 | 8.020123
811.75 | 8.305662 | 8.09371 | 8.055471 | 8.085115 | 8.062917 | 7.992761 | 8.023595
811.76 | 8.338576 | 8.120234 | 8.077485 | 8.104559 | 8.077432 | 7.999902 | 8.026976
811.77 | 8.371806 | 8.147023 | 8.099937 | 8.12419 | 8.092236 | 8.007456 | 8.030258
811.78 | 8.405869 | 8.174633 | 8.123358 | 8.144527 | 8.107746 | 8.015503 | 8.033912
811.79 | 8.440331 | 8.202841 | 8.146887 | 8.164521 | 8.122696 | 8.023787 | 8.037382
811.8 | 8.475571 | 8.231596 | 8.17126 | 8.185306 | 8.138376 | 8.032523 | 8.041092
811.81 | 8.511639 | 8.260685 | 8.195829 | 8.205908 | 8.153821 | 8.041421 | 8.044946
811.82 | 8.548276 | 8.290658 | 8.220857 | 8.226917 | 8.169694 | 8.05087 | 8.049074
811.83 | 8.585241 | 8.321078 | 8.246756 | 8.248509 | 8.185883 | 8.060861 | 8.053524
811.84 | 8.623138 | 8.351689 | 8.272474 | 8.269637 | 8.201752 | 8.070662 | 8.057449
811.85 | 8.661889 | 8.383343 | 8.299398 | 8.291657 | 8.218414 | 8.080872 | 8.062039
811.86 | 8.700944 | 8.415419 | 8.326177 | 8.313322 | 8.234138 | 8.090861 | 8.066325
811.87 | 8.740795 | 8.448074 | 8.353783 | 8.335305 | 8.250481 | 8.100966 | 8.070841
811.88 | 8.781829 | 8.481718 | 8.381705 | 8.357837 | 8.26701 | 8.111669 | 8.07543
811.89 | 8.823432 | 8.51563 | 8.409755 | 8.380134 | 8.283396 | 8.122209 | 8.080062
811.9 | 8.865732 | 8.550317 | 8.438968 | 8.402935 | 8.300315 | 8.133357 | 8.084595
811.91 | 8.909141 | 8.585598 | 8.468259 | 8.425877 | 8.317045 | 8.144823 | 8.089479
811.92 | 8.953247 | 8.621473 | 8.498246 | 8.449145 | 8.334261 | 8.156443 | 8.09389
811.93 | 8.998101 | 8.658058 | 8.529063 | 8.472931 | 8.351767 | 8.168297 | 8.098848
811.94 | 9.043324 | 8.694774 | 8.559731 | 8.496315 | 8.369016 | 8.180053 | 8.103583
811.95 | 9.089151 | 8.732299 | 8.591447 | 8.520439 | 8.386841 | 8.192273 | 8.108725
811.96 | 9.135775 | 8.770289 | 8.622787 | 8.544244 | 8.404368 | 8.204519 | 8.113869
811.97 | 9.183039 | 8.808918 | 8.655169 | 8.568767 | 8.42217 | 8.216956 | 8.11912
811.98 | 9.231025 | 8.847844 | 8.687603 | 8.593193 | 8.439783 | 8.229195 | 8.12442
811.99 | 9.279549 | 8.887181 | 8.720137 | 8.61734 | 8.457498 | 8.241725 | 8.129579
812 | 9.328688 | 8.927283 | 8.753366 | 8.641994 | 8.47548 | 8.254754 | 8.135366
812.01 | 9.378667 | 8.96777 | 8.78673 | 8.666299 | 8.49299 | 8.267602 | 8.140891
812.02 | 9.429263 | 9.008743 | 8.820774 | 8.691324 | 8.510875 | 8.280952 | 8.146613
812.03 | 9.480599 | 9.050158 | 8.855047 | 8.716231 | 8.528875 | 8.294836 | 8.152668
812.04 | 9.532364 | 9.091773 | 8.88943 | 8.741122 | 8.546643 | 8.308757 | 8.158493
812.05 | 9.584485 | 9.134327 | 8.924627 | 8.766375 | 8.564773 | 8.323022 | 8.164787
812.06 | 9.637073 | 9.176505 | 8.959169 | 8.791095 | 8.582627 | 8.336957 | 8.170825
812.07 | 9.690248 | 9.219376 | 8.994442 | 8.816799 | 8.601088 | 8.351505 | 8.177218
812.08 | 9.743847 | 9.262655 | 9.029957 | 8.842068 | 8.619387 | 8.366335 | 8.183874
812.09 | 9.797473 | 9.305999 | 9.065568 | 8.86717 | 8.637204 | 8.380958 | 8.190534
812.1 | 9.85142 | 9.349562 | 9.101683 | 8.892484 | 8.655425 | 8.396039 | 8.197534
812.11 | 9.905574 | 9.393587 | 9.137598 | 8.91735 | 8.673149 | 8.411366 | 8.204552
812.12 | 9.960123 | 9.438352 | 9.174339 | 8.943215 | 8.691468 | 8.426717 | 8.212348
812.13 | 10.0149 | 9.483009 | 9.210763 | 8.968559 | 8.709385 | 8.441974 | 8.220205
812.14 | 10.06971 | 9.528047 | 9.247684 | 8.99436 | 8.727689 | 8.457655 | 8.228468
812.15 | 10.12532 | 9.573459 | 9.284858 | 9.020347 | 8.746371 | 8.473323 | 8.236891
812.16 | 10.1809 | 9.618574 | 9.321822 | 9.046007 | 8.764761 | 8.488918 | 8.245668
812.17 | 10.23708 | 9.664365 | 9.359658 | 9.07265 | 8.783991 | 8.505177 | 8.254991
812.18 | 10.29333 | 9.709949 | 9.397026 | 9.098625 | 8.802691 | 8.521194 | 8.264234
812.19 | 10.34958 | 9.755365 | 9.43461 | 9.124769 | 8.821725 | 8.537474 | 8.273724
812.2 | 10.40585 | 9.80113 | 9.47242 | 9.150982 | 8.840576 | 8.553695 | 8.283728
812.21 | 10.46182 | 9.846449 | 9.510157 | 9.176788 | 8.85922 | 8.570117 | 8.293376
812.22 | 10.51776 | 9.892369 | 9.548331 | 9.203307 | 8.878526 | 8.586825 | 8.303592
812.23 | 10.57339 | 9.937945 | 9.585897 | 9.229 | 8.897239 | 8.603495 | 8.313703
812.24 | 10.62837 | 9.982625 | 9.623453 | 9.254819 | 8.91572 | 8.619929 | 8.323486
812.25 | 10.68267 | 10.02727 | 9.660391 | 9.280135 | 8.933656 | 8.636206 | 8.333503
812.26 | 10.73641 | 10.07148 | 9.697074 | 9.305368 | 8.951554 | 8.652051 | 8.343315
812.27 | 10.78987 | 10.1158 | 9.733773 | 9.330696 | 8.96965 | 8.667924 | 8.353672
812.28 | 10.84261 | 10.15922 | 9.769652 | 9.355178 | 8.986804 | 8.683379 | 8.363454
812.29 | 10.89446 | 10.20221 | 9.805394 | 9.379757 | 9.004352 | 8.698767 | 8.373279
812.3 | 10.94606 | 10.24493 | 9.840451 | 9.403923 | 9.021499 | 8.714244 | 8.383324
812.31 | 10.99673 | 10.28694 | 9.87539 | 9.427705 | 9.03845 | 8.729545 | 8.39304
812.32 | 11.04687 | 10.32849 | 9.910172 | 9.451647 | 9.055423 | 8.745197 | 8.40323
812.33 | 11.09571 | 10.36919 | 9.944197 | 9.474629 | 9.071534 | 8.760329 | 8.413264
812.34 | 11.14343 | 10.40894 | 9.977995 | 9.497649 | 9.087728 | 8.775411 | 8.423361
812.35 | 11.19018 | 10.44739 | 10.01032 | 9.519721 | 9.103113 | 8.789909 | 8.433231
812.36 | 11.23574 | 10.48507 | 10.04232 | 9.541534 | 9.118536 | 8.804243 | 8.443004
812.37 | 11.2806 | 10.52237 | 10.07371 | 9.563325 | 9.134023 | 8.81844 | 8.453577
812.38 | 11.3241 | 10.55853 | 10.10376 | 9.58406 | 9.148709 | 8.832215 | 8.463512
812.39 | 11.36664 | 10.59399 | 10.13361 | 9.604874 | 9.163493 | 8.845924 | 8.473698
812.4 | 11.40771 | 10.62815 | 10.16185 | 9.624322 | 9.176997 | 8.858797 | 8.483385
812.41 | 11.44709 | 10.66111 | 10.18949 | 9.643414 | 9.19034 | 8.871404 | 8.492452
812.42 | 11.48565 | 10.69351 | 10.21644 | 9.662106 | 9.203493 | 8.883899 | 8.501477
812.43 | 11.52295 | 10.72457 | 10.24261 | 9.679851 | 9.215704 | 8.895826 | 8.510069
812.44 | 11.559 | 10.75468 | 10.26811 | 9.697383 | 9.227739 | 8.907303 | 8.518414
812.45 | 11.59351 | 10.78361 | 10.29207 | 9.713956 | 9.239114 | 8.918332 | 8.526775
812.46 | 11.62647 | 10.81093 | 10.31547 | 9.730502 | 9.250092 | 8.928869 | 8.534664
812.47 | 11.65796 | 10.83723 | 10.33769 | 9.746382 | 9.26086 | 8.939223 | 8.542628
812.48 | 11.68773 | 10.86197 | 10.35896 | 9.761489 | 9.270819 | 8.949212 | 8.55014
812.49 | 11.71569 | 10.88532 | 10.37931 | 9.776492 | 9.28059 | 8.958865 | 8.557791
812.5 | 11.7418 | 10.90721 | 10.39769 | 9.790107 | 9.289104 | 8.967811 | 8.565151
812.51 | 11.76597 | 10.92775 | 10.41549 | 9.803473 | 9.297562 | 8.976714 | 8.572228
812.52 | 11.78877 | 10.94739 | 10.43235 | 9.815867 | 9.305317 | 8.985138 | 8.579408
812.53 | 11.80985 | 10.96511 | 10.44774 | 9.827559 | 9.312335 | 8.992644 | 8.585878
812.54 | 11.82863 | 10.98132 | 10.46176 | 9.838648 | 9.318803 | 8.999819 | 8.592203
812.55 | 11.84537 | 10.99561 | 10.47414 | 9.848411 | 9.324113 | 9.006204 | 8.597697
812.56 | 11.86023 | 11.00864 | 10.48574 | 9.857768 | 9.329574 | 9.012466 | 8.603167
812.57 | 11.87348 | 11.02018 | 10.49603 | 9.866091 | 9.334025 | 9.018072 | 8.608458
812.58 | 11.88454 | 11.0297 | 10.50558 | 9.873578 | 9.337976 | 9.023263 | 8.61313
812.59 | 11.89406 | 11.03805 | 10.51388 | 9.880685 | 9.341704 | 9.028262 | 8.617827
812.6 | 11.90098 | 11.04416 | 10.52057 | 9.886178 | 9.343755 | 9.032142 | 8.621608
812.61 | 11.90549 | 11.04877 | 10.52639 | 9.891198 | 9.345748 | 9.03556 | 8.625447
812.62 | 11.90791 | 11.05142 | 10.53033 | 9.894504 | 9.346248 | 9.038203 | 8.62847
812.63 | 11.90804 | 11.05204 | 10.53278 | 9.89693 | 9.346194 | 9.039928 | 8.630902
812.64 | 11.90624 | 11.05123 | 10.53373 | 9.898484 | 9.345211 | 9.041187 | 8.633195
812.65 | 11.90147 | 11.04803 | 10.53257 | 9.898501 | 9.342839 | 9.040727 | 8.63465
812.66 | 11.89453 | 11.04323 | 10.53067 | 9.897896 | 9.340482 | 9.040094 | 8.635699
812.67 | 11.88549 | 11.03647 | 10.52649 | 9.895787 | 9.336604 | 9.038542 | 8.635781
812.68 | 11.87425 | 11.02798 | 10.5214 | 9.893235 | 9.332454 | 9.036314 | 8.635421
812.69 | 11.86058 | 11.01767 | 10.5147 | 9.889259 | 9.327495 | 9.033094 | 8.634294
812.7 | 11.84408 | 11.00491 | 10.50602 | 9.883802 | 9.320845 | 9.028581 | 8.632222
812.71 | 11.8257 | 10.99047 | 10.49651 | 9.877655 | 9.31429 | 9.023649 | 8.629742
812.72 | 11.80526 | 10.97437 | 10.4853 | 9.869798 | 9.306165 | 9.017767 | 8.626809
812.73 | 11.78251 | 10.95646 | 10.47278 | 9.861544 | 9.297974 | 9.011616 | 8.623227
812.74 | 11.75773 | 10.93709 | 10.45867 | 9.852032 | 9.288841 | 9.00485 | 8.619343
812.75 | 11.73009 | 10.91522 | 10.44303 | 9.841006 | 9.2786 | 8.996949 | 8.614561
812.76 | 11.70074 | 10.89205 | 10.42664 | 9.829394 | 9.268313 | 8.988867 | 8.60976
812.77 | 11.6697 | 10.86711 | 10.40835 | 9.81642 | 9.256316 | 8.979838 | 8.604261
812.78 | 11.6359 | 10.84037 | 10.38918 | 9.80296 | 9.244031 | 8.970354 | 8.598348
812.79 | 11.59991 | 10.8121 | 10.36806 | 9.788001 | 9.230213 | 8.960104 | 8.592063
812.8 | 11.56067 | 10.78149 | 10.34514 | 9.771431 | 9.215196 | 8.948385 | 8.584734
812.81 | 11.51993 | 10.74969 | 10.32073 | 9.753763 | 9.199966 | 8.936086 | 8.577286
812.82 | 11.47685 | 10.71598 | 10.29429 | 9.734398 | 9.183037 | 8.922448 | 8.568752
812.83 | 11.43223 | 10.68109 | 10.26726 | 9.715045 | 9.166044 | 8.908334 | 8.559666
812.84 | 11.38557 | 10.64418 | 10.238 | 9.693825 | 9.14761 | 8.892959 | 8.549582
812.85 | 11.33623 | 10.60517 | 10.20734 | 9.671462 | 9.128336 | 8.876866 | 8.538729
812.86 | 11.28555 | 10.56473 | 10.17568 | 9.648712 | 9.108849 | 8.860389 | 8.527452
812.87 | 11.23277 | 10.52262 | 10.14228 | 9.624803 | 9.088475 | 8.843075 | 8.515685
812.88 | 11.17821 | 10.47905 | 10.1084 | 9.600095 | 9.067741 | 8.825385 | 8.503428
812.89 | 11.12277 | 10.4343 | 10.07275 | 9.574107 | 9.046076 | 8.806903 | 8.49088
812.9 | 11.06483 | 10.38733 | 10.03578 | 9.547133 | 9.023657 | 8.787933 | 8.477356
812.91 | 11.00544 | 10.33963 | 9.997704 | 9.519017 | 9.000713 | 8.768623 | 8.463604
812.92 | 10.9446 | 10.29044 | 9.957861 | 9.489195 | 8.976511 | 8.7484 | 8.448827
812.93 | 10.88262 | 10.24051 | 9.917661 | 9.459565 | 8.951979 | 8.727935 | 8.433975
812.94 | 10.81877 | 10.18867 | 9.875207 | 9.42762 | 8.926139 | 8.706204 | 8.418011
812.95 | 10.75228 | 10.13502 | 9.831238 | 9.394367 | 8.899033 | 8.683528 | 8.400753
812.96 | 10.6847 | 10.08058 | 9.786081 | 9.360305 | 8.871371 | 8.660647 | 8.383299
812.97 | 10.61595 | 10.02383 | 9.739377 | 9.324723 | 8.84237 | 8.636558 | 8.364739
812.98 | 10.54525 | 9.966425 | 9.69184 | 9.288582 | 8.813171 | 8.612048 | 8.345868
812.99 | 10.47382 | 9.906854 | 9.642991 | 9.250964 | 8.782462 | 8.586735 | 8.326123
813 | 10.40023 | 9.846731 | 9.593179 | 9.212664 | 8.751459 | 8.560934 | 8.305742
813.01 | 10.32622 | 9.78595 | 9.542306 | 9.173729 | 8.720081 | 8.534635 | 8.285034
813.02 | 10.25066 | 9.723887 | 9.490455 | 9.13363 | 8.687778 | 8.507772 | 8.263537
813.03 | 10.17516 | 9.661376 | 9.438635 | 9.0934 | 8.6555 | 8.480707 | 8.241998
813.04 | 10.09781 | 9.598011 | 9.384993 | 9.051611 | 8.622041 | 8.452609 | 8.219538
813.05 | 10.01946 | 9.533294 | 9.331009 | 9.009187 | 8.588347 | 8.424264 | 8.196813
813.06 | 9.940696 | 9.468173 | 9.275737 | 8.965818 | 8.554034 | 8.395136 | 8.173831
813.07 | 9.861664 | 9.402172 | 9.220036 | 8.921776 | 8.518855 | 8.365893 | 8.150005
813.08 | 9.781515 | 9.336262 | 9.163586 | 8.87726 | 8.483891 | 8.336207 | 8.126152
813.09 | 9.700549 | 9.269093 | 9.105727 | 8.831579 | 8.447991 | 8.306114 | 8.101528
813.1 | 9.618973 | 9.200811 | 9.047645 | 8.78567 | 8.411866 | 8.275394 | 8.075968
813.11 | 9.537183 | 9.132471 | 8.988264 | 8.738684 | 8.37519 | 8.244316 | 8.050469
813.12 | 9.453983 | 9.063206 | 8.92899 | 8.691173 | 8.338071 | 8.212929 | 8.023784
813.13 | 9.370955 | 8.993409 | 8.869093 | 8.643703 | 8.300662 | 8.181271 | 7.99716
813.14 | 9.286976 | 8.922965 | 8.807954 | 8.594956 | 8.262048 | 8.148861 | 7.969299
813.15 | 9.202365 | 8.851632 | 8.746517 | 8.54587 | 8.223185 | 8.116066 | 7.940659
813.16 | 9.11816 | 8.780245 | 8.684413 | 8.496088 | 8.18388 | 8.083052 | 7.91161
813.17 | 9.03347 | 8.707985 | 8.622185 | 8.446025 | 8.144344 | 8.049939 | 7.882
813.18 | 8.949836 | 8.635488 | 8.559331 | 8.395735 | 8.10497 | 8.016378 | 7.852396
813.19 | 8.864102 | 8.563656 | 8.495437 | 8.344266 | 8.064139 | 7.982269 | 7.821991
813.2 | 8.778953 | 8.491212 | 8.431792 | 8.292786 | 8.023657 | 7.947874 | 7.791361
813.21 | 8.693812 | 8.418778 | 8.367746 | 8.240455 | 7.982085 | 7.913255 | 7.7605
813.22 | 8.608779 | 8.345154 | 8.303476 | 8.188139 | 7.94048 | 7.877966 | 7.72929
813.23 | 8.523024 | 8.272244 | 8.238869 | 8.134649 | 7.898541 | 7.842131 | 7.697709
813.24 | 8.437919 | 8.198612 | 8.173881 | 8.081059 | 7.856243 | 7.805751 | 7.665582
813.25 | 8.353182 | 8.125513 | 8.109474 | 8.027332 | 7.813843 | 7.769645 | 7.63363
813.26 | 8.26874 | 8.052951 | 8.044625 | 7.973212 | 7.770681 | 7.733129 | 7.601076
813.27 | 8.184704 | 7.978777 | 7.979617 | 7.919143 | 7.72749 | 7.696551 | 7.567974
813.28 | 8.100451 | 7.905862 | 7.914593 | 7.864174 | 7.683919 | 7.65926 | 7.534824
813.29 | 8.016592 | 7.832602 | 7.848782 | 7.80915 | 7.640411 | 7.621994 | 7.501267
813.3 | 7.93289 | 7.759865 | 7.783397 | 7.754216 | 7.596527 | 7.584546 | 7.467366
813.31 | 7.849665 | 7.687084 | 7.717756 | 7.698639 | 7.551925 | 7.546789 | 7.433184
813.32 | 7.766013 | 7.614174 | 7.652387 | 7.642867 | 7.507358 | 7.508945 | 7.398562
813.33 | 7.683416 | 7.542114 | 7.587292 | 7.587155 | 7.462614 | 7.470756 | 7.363814
813.34 | 7.602051 | 7.469863 | 7.522021 | 7.531247 | 7.417633 | 7.43219 | 7.32835
813.35 | 7.521016 | 7.398369 | 7.456877 | 7.475904 | 7.372741 | 7.393945 | 7.293348
813.36 | 7.440128 | 7.326921 | 7.391999 | 7.420034 | 7.327441 | 7.355198 | 7.257472
813.37 | 7.360221 | 7.256277 | 7.327722 | 7.364743 | 7.282681 | 7.316226 | 7.221936
813.38 | 7.280597 | 7.185811 | 7.263059 | 7.308949 | 7.23712 | 7.277066 | 7.186155
813.39 | 7.201734 | 7.115462 | 7.198823 | 7.253591 | 7.191593 | 7.237764 | 7.14993
813.4 | 7.123527 | 7.045673 | 7.135893 | 7.199038 | 7.146839 | 7.198469 | 7.113953
813.41 | 7.045997 | 6.976111 | 7.072403 | 7.143754 | 7.10112 | 7.158795 | 7.077288
813.42 | 6.968632 | 6.907318 | 7.009782 | 7.089008 | 7.055859 | 7.119235 | 7.04079
813.43 | 6.891737 | 6.838731 | 6.946771 | 7.033944 | 7.010068 | 7.079445 | 7.004254
813.44 | 6.815413 | 6.77014 | 6.884033 | 6.979055 | 6.963914 | 7.039512 | 6.967409
813.45 | 6.740488 | 6.702646 | 6.822079 | 6.924572 | 6.918202 | 6.999608 | 6.930738
813.46 | 6.666133 | 6.635911 | 6.759803 | 6.870136 | 6.872279 | 6.959405 | 6.89385
813.47 | 6.592547 | 6.569303 | 6.698407 | 6.816099 | 6.826851 | 6.919456 | 6.856986
813.48 | 6.519643 | 6.503186 | 6.636695 | 6.761791 | 6.78082 | 6.878822 | 6.8195
813.49 | 6.447399 | 6.437231 | 6.575296 | 6.707542 | 6.73493 | 6.838694 | 6.78194
813.5 | 6.376269 | 6.372871 | 6.514954 | 6.654152 | 6.689274 | 6.79847 | 6.744651
813.51 | 6.306322 | 6.309012 | 6.454462 | 6.600522 | 6.643398 | 6.758441 | 6.707157
813.52 | 6.237396 | 6.245796 | 6.395506 | 6.547784 | 6.598306 | 6.718665 | 6.67023
813.53 | 6.169034 | 6.182553 | 6.336497 | 6.494709 | 6.552393 | 6.678667 | 6.633141
813.54 | 6.10198 | 6.120331 | 6.278435 | 6.442416 | 6.507125 | 6.63905 | 6.596109
813.55 | 6.03581 | 6.059193 | 6.22115 | 6.390946 | 6.462436 | 6.599424 | 6.559362
813.56 | 5.970815 | 5.998614 | 6.164525 | 6.339674 | 6.417592 | 6.559304 | 6.522264
813.57 | 5.906895 | 5.939865 | 6.109012 | 6.288953 | 6.373628 | 6.519998 | 6.485909
813.58 | 5.843628 | 5.881 | 6.05311 | 6.238268 | 6.328986 | 6.480584 | 6.449905
813.59 | 5.781147 | 5.823122 | 5.998182 | 6.188169 | 6.285061 | 6.441089 | 6.414212
813.6 | 5.72022 | 5.76662 | 5.943723 | 6.138377 | 6.240702 | 6.401899 | 6.379099
813.61 | 5.659246 | 5.709964 | 5.889474 | 6.088358 | 6.196163 | 6.362549 | 6.343392
813.62 | 5.599951 | 5.65489 | 5.836455 | 6.039388 | 6.15251 | 6.323771 | 6.30811
813.63 | 5.541545 | 5.599843 | 5.783541 | 5.990711 | 6.108576 | 6.284713 | 6.272887
813.64 | 5.48388 | 5.545699 | 5.730833 | 5.942555 | 6.065092 | 6.245853 | 6.23758
813.65 | 5.427583 | 5.49266 | 5.679188 | 5.894501 | 6.021625 | 6.207277 | 6.202591
813.66 | 5.371891 | 5.439436 | 5.628023 | 5.847223 | 5.978996 | 6.169147 | 6.167468
813.67 | 5.317538 | 5.387475 | 5.57752 | 5.800816 | 5.936866 | 6.131149 | 6.133202
813.68 | 5.263631 | 5.335984 | 5.527606 | 5.754733 | 5.894841 | 6.0932 | 6.098699
813.69 | 5.210745 | 5.285296 | 5.478631 | 5.70949 | 5.85339 | 6.055712 | 6.064721
813.7 | 5.158697 | 5.235825 | 5.429879 | 5.664097 | 5.811765 | 6.018325 | 6.030589
813.71 | 5.107478 | 5.186377 | 5.381958 | 5.619214 | 5.770708 | 5.981389 | 5.996635
813.72 | 5.057007 | 5.138268 | 5.334379 | 5.574533 | 5.729684 | 5.944524 | 5.962823
813.73 | 5.007037 | 5.09065 | 5.287197 | 5.529951 | 5.68849 | 5.907715 | 5.929049
813.74 | 4.957808 | 5.043827 | 5.240486 | 5.485902 | 5.647897 | 5.871079 | 5.895515
813.75 | 4.909902 | 4.998142 | 5.194579 | 5.441638 | 5.607152 | 5.834534 | 5.861926
813.76 | 4.862585 | 4.952562 | 5.149347 | 5.398352 | 5.566991 | 5.797753 | 5.828389
813.77 | 4.816185 | 4.90779 | 5.104486 | 5.355457 | 5.526593 | 5.761127 | 5.795058
813.78 | 4.770445 | 4.862959 | 5.059603 | 5.312752 | 5.486726 | 5.724426 | 5.761296
813.79 | 4.725849 | 4.819183 | 5.016242 | 5.271253 | 5.447883 | 5.6885 | 5.728216
813.8 | 4.682099 | 4.776316 | 4.973064 | 5.230228 | 5.408557 | 5.652446 | 5.695314
813.81 | 4.639217 | 4.733722 | 4.931115 | 5.190124 | 5.370368 | 5.616848 | 5.66248
813.82 | 4.59717 | 4.692707 | 4.889519 | 5.150444 | 5.332538 | 5.58167 | 5.630101
813.83 | 4.555408 | 4.651295 | 4.847867 | 5.110614 | 5.294742 | 5.546483 | 5.597826
813.84 | 4.514696 | 4.611454 | 4.807364 | 5.071826 | 5.258042 | 5.511681 | 5.565877
813.85 | 4.475037 | 4.572605 | 4.767146 | 5.033477 | 5.221538 | 5.477411 | 5.534755
813.86 | 4.436642 | 4.534683 | 4.728326 | 4.996325 | 5.185974 | 5.443629 | 5.504259
813.87 | 4.398671 | 4.497154 | 4.689488 | 4.958833 | 5.15037 | 5.410264 | 5.474048
813.88 | 4.360847 | 4.459681 | 4.650794 | 4.921471 | 5.115025 | 5.377025 | 5.443544
813.89 | 4.323587 | 4.422947 | 4.613139 | 4.885256 | 5.080321 | 5.344115 | 5.413456
813.9 | 4.28685 | 4.386825 | 4.575091 | 4.848956 | 5.04513 | 5.311285 | 5.383178
813.91 | 4.250497 | 4.351275 | 4.53807 | 4.81324 | 5.010541 | 5.278543 | 5.353248
813.92 | 4.215377 | 4.316192 | 4.501269 | 4.777712 | 4.976015 | 5.2461 | 5.323428
813.93 | 4.179862 | 4.280923 | 4.464556 | 4.74203 | 4.941566 | 5.213586 | 5.293136
813.94 | 4.145216 | 4.246662 | 4.428532 | 4.707632 | 4.907749 | 5.181646 | 5.263371
813.95 | 4.111233 | 4.212994 | 4.393285 | 4.673416 | 4.874093 | 5.150013 | 5.233266
813.96 | 4.078031 | 4.179864 | 4.359252 | 4.639981 | 4.841146 | 5.119066 | 5.20354
813.97 | 4.045186 | 4.147336 | 4.325036 | 4.60655 | 4.808205 | 5.087925 | 5.174451
813.98 | 4.012712 | 4.114945 | 4.291519 | 4.573923 | 4.776043 | 5.057467 | 5.145691
813.99 | 3.980921 | 4.083158 | 4.258359 | 4.541321 | 4.743979 | 5.026984 | 5.117494
814 | 3.949567 | 4.052086 | 4.225994 | 4.509545 | 4.712373 | 4.997262 | 5.089495
814.01 | 3.918789 | 4.02169 | 4.193611 | 4.478364 | 4.681443 | 4.968017 | 5.061584
814.02 | 3.888771 | 3.991704 | 4.1613 | 4.446593 | 4.650488 | 4.93844 | 5.033815
814.03 | 3.858721 | 3.961927 | 4.129141 | 4.415432 | 4.619434 | 4.909504 | 5.005906
814.04 | 3.829237 | 3.932758 | 4.097374 | 4.38425 | 4.588427 | 4.880775 | 4.97834
814.05 | 3.800391 | 3.904024 | 4.065937 | 4.353223 | 4.557651 | 4.852301 | 4.950843
814.06 | 3.772785 | 3.875989 | 4.035802 | 4.32336 | 4.528121 | 4.824412 | 4.923988
814.07 | 3.745178 | 3.847967 | 4.005134 | 4.293064 | 4.498118 | 4.796175 | 4.896799
814.08 | 3.717872 | 3.820232 | 3.975433 | 4.263441 | 4.468815 | 4.768577 | 4.869729
814.09 | 3.691255 | 3.792864 | 3.945887 | 4.233537 | 4.439836 | 4.741089 | 4.843202
814.1 | 3.664556 | 3.765693 | 3.916923 | 4.203928 | 4.411042 | 4.713737 | 4.816198
814.11 | 3.638641 | 3.739173 | 3.888561 | 4.174991 | 4.382664 | 4.686803 | 4.789906
814.12 | 3.612537 | 3.712761 | 3.859995 | 4.145853 | 4.353847 | 4.65957 | 4.763417
814.13 | 3.587051 | 3.686833 | 3.832498 | 4.117602 | 4.325966 | 4.632821 | 4.737396
814.14 | 3.562139 | 3.661646 | 3.804735 | 4.089368 | 4.298289 | 4.606383 | 4.711487
814.15 | 3.537098 | 3.636199 | 3.777046 | 4.061207 | 4.270432 | 4.579576 | 4.685477
814.16 | 3.513211 | 3.611934 | 3.750207 | 4.033546 | 4.243522 | 4.553843 | 4.660113
814.17 | 3.489536 | 3.587555 | 3.723514 | 4.005627 | 4.216615 | 4.528072 | 4.634882
814.18 | 3.466133 | 3.56345 | 3.697396 | 3.97836 | 4.190221 | 4.502426 | 4.609672
814.19 | 3.44307 | 3.539741 | 3.671141 | 3.951222 | 4.16376 | 4.477136 | 4.584591
814.2 | 3.419713 | 3.515665 | 3.644978 | 3.92436 | 4.137271 | 4.451506 | 4.559033
814.21 | 3.397352 | 3.492517 | 3.619518 | 3.898119 | 4.11144 | 4.426367 | 4.534212
814.22 | 3.374938 | 3.468856 | 3.59434 | 3.871723 | 4.085487 | 4.401348 | 4.508796
814.23 | 3.352535 | 3.445888 | 3.569716 | 3.845392 | 4.05987 | 4.376421 | 4.48375
814.24 | 3.330282 | 3.422407 | 3.544751 | 3.818783 | 4.033727 | 4.351336 | 4.458484
814.25 | 3.308403 | 3.399468 | 3.520546 | 3.79293 | 4.008055 | 4.326925 | 4.433679
814.26 | 3.286784 | 3.376999 | 3.496529 | 3.767216 | 3.982606 | 4.30253 | 4.408987
814.27 | 3.265151 | 3.354603 | 3.472987 | 3.741055 | 3.956891 | 4.277776 | 4.384282
814.28 | 3.244172 | 3.332674 | 3.449919 | 3.715492 | 3.931993 | 4.253786 | 4.359835
814.29 | 3.223406 | 3.310766 | 3.426321 | 3.689348 | 3.906515 | 4.229692 | 4.335357
814.3 | 3.202256 | 3.289286 | 3.403463 | 3.663641 | 3.881403 | 4.205509 | 4.310774
814.31 | 3.181874 | 3.268468 | 3.380597 | 3.638061 | 3.856383 | 4.181516 | 4.286857
814.32 | 3.161393 | 3.247478 | 3.357939 | 3.612762 | 3.831655 | 4.157754 | 4.262986
814.33 | 3.141215 | 3.226921 | 3.335735 | 3.587632 | 3.807269 | 4.134109 | 4.239346
814.34 | 3.121052 | 3.206885 | 3.313586 | 3.562554 | 3.782656 | 4.110526 | 4.2157
814.35 | 3.101131 | 3.186904 | 3.292161 | 3.538453 | 3.758522 | 4.087321 | 4.192064
814.36 | 3.081604 | 3.167454 | 3.271012 | 3.514602 | 3.734529 | 4.064453 | 4.168784
814.37 | 3.062257 | 3.148142 | 3.250341 | 3.491191 | 3.711154 | 4.042115 | 4.146147
814.38 | 3.043105 | 3.129727 | 3.230112 | 3.468198 | 3.688129 | 4.019985 | 4.123775
814.39 | 3.024006 | 3.110948 | 3.209971 | 3.445141 | 3.664788 | 3.997738 | 4.100822
814.4 | 3.005426 | 3.092658 | 3.1906 | 3.422753 | 3.642087 | 3.976274 | 4.078943
814.41 | 2.986869 | 3.074898 | 3.171219 | 3.399793 | 3.619191 | 3.954356 | 4.057207
814.42 | 2.968271 | 3.057185 | 3.152199 | 3.377377 | 3.59664 | 3.932803 | 4.035625
814.43 | 2.94985 | 3.039835 | 3.133102 | 3.35502 | 3.573955 | 3.911377 | 4.014373
814.44 | 2.931432 | 3.022624 | 3.114219 | 3.332172 | 3.55154 | 3.890069 | 3.993312
814.45 | 2.913556 | 3.006278 | 3.096563 | 3.310222 | 3.529887 | 3.869448 | 3.973152
814.46 | 2.895829 | 2.990002 | 3.078223 | 3.287978 | 3.507817 | 3.848948 | 3.952562
814.47 | 2.878232 | 2.973956 | 3.060393 | 3.266108 | 3.485805 | 3.828253 | 3.932304
814.48 | 2.861224 | 2.958264 | 3.042793 | 3.244836 | 3.464223 | 3.80805 | 3.912155
814.49 | 2.844063 | 2.942146 | 3.025856 | 3.223331 | 3.442919 | 3.788244 | 3.892105
814.5 | 2.827052 | 2.926128 | 3.009113 | 3.202546 | 3.421798 | 3.768158 | 3.872125
814.51 | 2.810057 | 2.910302 | 2.992179 | 3.181325 | 3.400341 | 3.748125 | 3.852063
814.52 | 2.793175 | 2.894311 | 2.975916 | 3.160992 | 3.379865 | 3.728696 | 3.832103
814.53 | 2.776506 | 2.878956 | 2.959736 | 3.140852 | 3.359225 | 3.709128 | 3.812357
814.54 | 2.759994 | 2.86356 | 2.944188 | 3.121062 | 3.338735 | 3.689775 | 3.793151
814.55 | 2.743917 | 2.848825 | 2.928746 | 3.101465 | 3.319098 | 3.671125 | 3.774058
814.56 | 2.728272 | 2.834795 | 2.913653 | 3.081944 | 3.29908 | 3.652257 | 3.755389
814.57 | 2.712566 | 2.821001 | 2.89922 | 3.062912 | 3.279971 | 3.633809 | 3.737086
814.58 | 2.697324 | 2.807015 | 2.884646 | 3.043457 | 3.26012 | 3.614975 | 3.718753
814.59 | 2.682357 | 2.79338 | 2.870382 | 3.024479 | 3.240823 | 3.596627 | 3.70112
814.6 | 2.668044 | 2.780549 | 2.856764 | 3.006267 | 3.222228 | 3.578636 | 3.68381
814.61 | 2.653952 | 2.767849 | 2.843022 | 2.987997 | 3.20344 | 3.560764 | 3.666496
814.62 | 2.640131 | 2.755068 | 2.829757 | 2.970258 | 3.185371 | 3.543409 | 3.649543
814.63 | 2.626341 | 2.742434 | 2.816293 | 2.952102 | 3.167082 | 3.525814 | 3.632519
814.64 | 2.612625 | 2.729795 | 2.803415 | 2.934658 | 3.149342 | 3.508917 | 3.615515
814.65 | 2.599521 | 2.71747 | 2.790924 | 2.917567 | 3.131773 | 3.492254 | 3.598985
814.66 | 2.586643 | 2.705472 | 2.778312 | 2.900884 | 3.114398 | 3.475549 | 3.582507
814.67 | 2.573597 | 2.693199 | 2.766439 | 2.884652 | 3.097729 | 3.459436 | 3.565873
814.68 | 2.56075 | 2.681323 | 2.754018 | 2.868277 | 3.080521 | 3.443024 | 3.549318
814.69 | 2.548112 | 2.669383 | 2.74242 | 2.852464 | 3.063831 | 3.426805 | 3.533417
814.7 | 2.53531 | 2.657947 | 2.730675 | 2.836244 | 3.047109 | 3.410256 | 3.517554
814.71 | 2.522937 | 2.646439 | 2.71903 | 2.820229 | 3.030519 | 3.393958 | 3.501909
814.72 | 2.510703 | 2.63538 | 2.707838 | 2.804865 | 3.01412 | 3.378004 | 3.486571
814.73 | 2.498471 | 2.624442 | 2.696188 | 2.789463 | 2.997709 | 3.362014 | 3.471307
814.74 | 2.486063 | 2.613758 | 2.68501 | 2.774765 | 2.981792 | 3.346072 | 3.45637
814.75 | 2.474231 | 2.60319 | 2.67369 | 2.760039 | 2.966102 | 3.330335 | 3.44164
814.76 | 2.462741 | 2.592731 | 2.662797 | 2.745861 | 2.950816 | 3.314752 | 3.42694
814.77 | 2.451191 | 2.58207 | 2.651911 | 2.732096 | 2.935751 | 3.299515 | 3.412416
814.78 | 2.44015 | 2.571656 | 2.640806 | 2.718225 | 2.920638 | 3.284107 | 3.398116
814.79 | 2.428889 | 2.560753 | 2.63027 | 2.704843 | 2.90624 | 3.269441 | 3.383797
814.8 | 2.418318 | 2.550286 | 2.619771 | 2.691701 | 2.892033 | 3.254467 | 3.369953
814.81 | 2.407218 | 2.540097 | 2.609582 | 2.679035 | 2.877981 | 3.240203 | 3.356222
814.82 | 2.396617 | 2.530257 | 2.600041 | 2.666355 | 2.864252 | 3.226327 | 3.342873
814.83 | 2.386484 | 2.521084 | 2.589932 | 2.653909 | 2.850775 | 3.212342 | 3.329657
814.84 | 2.3762 | 2.511945 | 2.580604 | 2.642213 | 2.837758 | 3.198815 | 3.316112
814.85 | 2.366268 | 2.502963 | 2.570926 | 2.630588 | 2.824506 | 3.18533 | 3.303284
814.86 | 2.35654 | 2.494175 | 2.561447 | 2.619221 | 2.81132 | 3.172291 | 3.290185
814.87 | 2.34712 | 2.485514 | 2.551871 | 2.608013 | 2.798653 | 3.159341 | 3.277198
814.88 | 2.337949 | 2.476782 | 2.542148 | 2.596497 | 2.785937 | 3.146755 | 3.264243
814.89 | 2.328623 | 2.467901 | 2.532823 | 2.585546 | 2.773627 | 3.133839 | 3.251367
814.9 | 2.319515 | 2.459325 | 2.523047 | 2.574632 | 2.761538 | 3.121099 | 3.2381
814.91 | 2.310535 | 2.450652 | 2.513557 | 2.56424 | 2.749804 | 3.108576 | 3.225473
814.92 | 2.301804 | 2.442217 | 2.504535 | 2.554346 | 2.738708 | 3.096375 | 3.212862
814.93 | 2.292528 | 2.433484 | 2.495176 | 2.544357 | 2.727549 | 3.084283 | 3.199895
814.94 | 2.283674 | 2.425503 | 2.486585 | 2.535311 | 2.716922 | 3.072272 | 3.187152
814.95 | 2.274326 | 2.417388 | 2.477156 | 2.52554 | 2.705825 | 3.060209 | 3.174488
814.96 | 2.265403 | 2.409343 | 2.467882 | 2.5162 | 2.69516 | 3.048432 | 3.161997
814.97 | 2.256802 | 2.401375 | 2.45858 | 2.506915 | 2.684591 | 3.036597 | 3.149732
814.98 | 2.247992 | 2.393201 | 2.448956 | 2.497494 | 2.67388 | 3.02466 | 3.137444
814.99 | 2.239423 | 2.385404 | 2.439803 | 2.488714 | 2.663649 | 3.012433 | 3.125059
815 | 2.230887 | 2.377703 | 2.429997 | 2.479594 | 2.652909 | 2.999908 | 3.1125
815.01 | 2.222594 | 2.370368 | 2.420606 | 2.470818 | 2.642469 | 2.98801 | 3.10007
815.02 | 2.214506 | 2.363009 | 2.411272 | 2.462175 | 2.632618 | 2.976457 | 3.087796
815.03 | 2.20696 | 2.355125 | 2.401813 | 2.453568 | 2.622642 | 2.964626 | 3.075306
815.04 | 2.199336 | 2.347309 | 2.392316 | 2.445391 | 2.613223 | 2.953016 | 3.062848
815.05 | 2.192268 | 2.339986 | 2.382689 | 2.437069 | 2.603549 | 2.941742 | 3.050242
815.06 | 2.184887 | 2.332318 | 2.373775 | 2.429413 | 2.594344 | 2.930468 | 3.037441
815.07 | 2.177781 | 2.325108 | 2.364574 | 2.42164 | 2.585223 | 2.919277 | 3.024923
815.08 | 2.170631 | 2.317603 | 2.355395 | 2.413778 | 2.575897 | 2.908538 | 3.01216
815.09 | 2.163435 | 2.310215 | 2.346736 | 2.406078 | 2.566796 | 2.898263 | 2.999941
815.1 | 2.156684 | 2.303271 | 2.337993 | 2.398541 | 2.557566 | 2.887815 | 2.98797
815.11 | 2.14983 | 2.296287 | 2.329593 | 2.391092 | 2.548782 | 2.878115 | 2.976282
815.12 | 2.142978 | 2.288858 | 2.320529 | 2.383283 | 2.539209 | 2.867946 | 2.964472
815.13 | 2.136553 | 2.281718 | 2.311716 | 2.375868 | 2.530103 | 2.858342 | 2.952735
815.14 | 2.129994 | 2.274472 | 2.30282 | 2.368414 | 2.520772 | 2.848371 | 2.940837
815.15 | 2.123535 | 2.267106 | 2.293618 | 2.360729 | 2.510812 | 2.838361 | 2.928385
815.16 | 2.11712 | 2.259445 | 2.28463 | 2.353156 | 2.501299 | 2.828215 | 2.915622
815.17 | 2.111019 | 2.251855 | 2.275062 | 2.345331 | 2.49146 | 2.818043 | 2.903011
815.18 | 2.104794 | 2.244398 | 2.266076 | 2.337997 | 2.482031 | 2.808022 | 2.89044
815.19 | 2.098748 | 2.236947 | 2.257594 | 2.330929 | 2.4726 | 2.798027 | 2.878071
815.2 | 2.092706 | 2.229125 | 2.248872 | 2.32341 | 2.462624 | 2.78772 | 2.865414
815.21 | 2.086373 | 2.221153 | 2.240353 | 2.316009 | 2.453171 | 2.777662 | 2.85286
815.22 | 2.080279 | 2.213745 | 2.231514 | 2.30862 | 2.443161 | 2.767386 | 2.840155
815.23 | 2.074058 | 2.206224 | 2.223215 | 2.301213 | 2.433728 | 2.757394 | 2.827936
815.24 | 2.067873 | 2.198799 | 2.214746 | 2.293697 | 2.42413 | 2.747015 | 2.815988
815.25 | 2.061768 | 2.191535 | 2.206621 | 2.286028 | 2.414252 | 2.736927 | 2.804278
815.26 | 2.056244 | 2.184693 | 2.198951 | 2.279031 | 2.405224 | 2.727291 | 2.793373
815.27 | 2.050435 | 2.177629 | 2.190627 | 2.271452 | 2.395642 | 2.716954 | 2.782114
815.28 | 2.044676 | 2.170743 | 2.183306 | 2.264296 | 2.38631 | 2.707465 | 2.770717
815.29 | 2.03895 | 2.163568 | 2.175687 | 2.25712 | 2.376982 | 2.69729 | 2.759669
815.3 | 2.03311 | 2.156017 | 2.16785 | 2.249931 | 2.367826 | 2.687717 | 2.748413
815.31 | 2.02722 | 2.148148 | 2.160423 | 2.242859 | 2.358768 | 2.67812 | 2.73688
815.32 | 2.021561 | 2.140151 | 2.152989 | 2.235571 | 2.34962 | 2.668902 | 2.725876
815.33 | 2.016172 | 2.132459 | 2.146489 | 2.228615 | 2.341018 | 2.660154 | 2.715296
815.34 | 2.010429 | 2.124987 | 2.139851 | 2.221742 | 2.332458 | 2.651312 | 2.705034
815.35 | 2.00475 | 2.117394 | 2.132966 | 2.214451 | 2.323382 | 2.642602 | 2.694557
815.36 | 1.999285 | 2.110137 | 2.126495 | 2.207098 | 2.314804 | 2.63402 | 2.684526
815.37 | 1.993543 | 2.102942 | 2.11975 | 2.199448 | 2.305682 | 2.625626 | 2.674659
815.38 | 1.98804 | 2.095902 | 2.113866 | 2.192764 | 2.297197 | 2.617309 | 2.664935
815.39 | 1.982598 | 2.088701 | 2.107218 | 2.185321 | 2.287916 | 2.608884 | 2.655304
815.4 | 1.976916 | 2.081197 | 2.100833 | 2.177656 | 2.278781 | 2.600179 | 2.645527
815.41 | 1.971116 | 2.073981 | 2.094368 | 2.17002 | 2.270049 | 2.591434 | 2.63571
815.42 | 1.965614 | 2.066816 | 2.088164 | 2.162135 | 2.260945 | 2.582632 | 2.62609
815.43 | 1.960492 | 2.059897 | 2.082465 | 2.154887 | 2.252095 | 2.573978 | 2.616595
815.44 | 1.95528 | 2.052291 | 2.075798 | 2.14705 | 2.242742 | 2.564772 | 2.606746
815.45 | 1.950001 | 2.04455 | 2.069864 | 2.139463 | 2.233952 | 2.555278 | 2.596844
815.46 | 1.944495 | 2.036999 | 2.064171 | 2.132033 | 2.225168 | 2.545788 | 2.587413
815.47 | 1.938888 | 2.029098 | 2.058351 | 2.124407 | 2.216538 | 2.536485 | 2.577757
815.48 | 1.933459 | 2.022079 | 2.053107 | 2.117268 | 2.208261 | 2.527237 | 2.568376
815.49 | 1.927441 | 2.014452 | 2.047098 | 2.109153 | 2.199293 | 2.517678 | 2.558854
815.5 | 1.92191 | 2.007484 | 2.041883 | 2.101774 | 2.190988 | 2.508662 | 2.550203
815.51 | 1.916512 | 2.000396 | 2.036418 | 2.09386 | 2.182436 | 2.499198 | 2.541404
815.52 | 1.911126 | 1.993312 | 2.030942 | 2.085759 | 2.173759 | 2.489994 | 2.532785
815.53 | 1.905604 | 1.9865 | 2.025862 | 2.078116 | 2.165512 | 2.480554 | 2.524357
815.54 | 1.900738 | 1.979895 | 2.019951 | 2.070436 | 2.157336 | 2.471348 | 2.516312
815.55 | 1.895914 | 1.973364 | 2.014583 | 2.062975 | 2.149431 | 2.461765 | 2.508016
815.56 | 1.891125 | 1.966567 | 2.009036 | 2.055336 | 2.140764 | 2.451885 | 2.499806
815.57 | 1.886458 | 1.959957 | 2.003455 | 2.047669 | 2.132853 | 2.442239 | 2.491419
815.58 | 1.881664 | 1.953022 | 1.997742 | 2.040134 | 2.124878 | 2.432782 | 2.482966
815.59 | 1.877186 | 1.946227 | 1.992084 | 2.032074 | 2.116678 | 2.423237 | 2.474723
815.6 | 1.87332 | 1.938992 | 1.986461 | 2.025019 | 2.109054 | 2.414142 | 2.466522
815.61 | 1.868994 | 1.931938 | 1.980487 | 2.017017 | 2.100955 | 2.405333 | 2.458295
815.62 | 1.864565 | 1.924159 | 1.97462 | 2.008978 | 2.092706 | 2.396547 | 2.450608
815.63 | 1.860164 | 1.91687 | 1.969172 | 2.000943 | 2.084595 | 2.387982 | 2.443199
815.64 | 1.855687 | 1.909628 | 1.963377 | 1.992367 | 2.076172 | 2.379177 | 2.435794
815.65 | 1.851815 | 1.90271 | 1.957867 | 1.984512 | 2.067999 | 2.370882 | 2.428698
815.66 | 1.84812 | 1.895986 | 1.951834 | 1.97644 | 2.059514 | 2.362186 | 2.421772
815.67 | 1.844802 | 1.889368 | 1.946305 | 1.968608 | 2.051366 | 2.353863 | 2.414958
815.68 | 1.841554 | 1.882883 | 1.940723 | 1.96088 | 2.043653 | 2.345453 | 2.408332
815.69 | 1.838559 | 1.876624 | 1.934983 | 1.952841 | 2.035777 | 2.33698 | 2.40154
815.7 | 1.835361 | 1.87025 | 1.929996 | 1.945396 | 2.028256 | 2.328919 | 2.395094
815.71 | 1.832181 | 1.86411 | 1.924358 | 1.937763 | 2.020625 | 2.320462 | 2.388878
815.72 | 1.829305 | 1.857767 | 1.91958 | 1.930395 | 2.013392 | 2.312624 | 2.382751
815.73 | 1.826258 | 1.851355 | 1.914605 | 1.922846 | 2.005693 | 2.304796 | 2.376943
815.74 | 1.822697 | 1.845337 | 1.909679 | 1.914867 | 1.998256 | 2.297152 | 2.370469
815.75 | 1.818797 | 1.838995 | 1.904785 | 1.906643 | 1.990739 | 2.289668 | 2.364309
815.76 | 1.814578 | 1.832808 | 1.899195 | 1.898369 | 1.983033 | 2.281874 | 2.358286
815.77 | 1.810761 | 1.826353 | 1.894247 | 1.890336 | 1.975745 | 2.274703 | 2.352213
815.78 | 1.80646 | 1.820304 | 1.888889 | 1.88239 | 1.968494 | 2.267498 | 2.345993
815.79 | 1.802848 | 1.814671 | 1.883929 | 1.874572 | 1.961559 | 2.260308 | 2.340251
815.8 | 1.799325 | 1.809023 | 1.879205 | 1.867115 | 1.954882 | 2.253589 | 2.334528
815.81 | 1.796581 | 1.804073 | 1.873823 | 1.859871 | 1.947976 | 2.246756 | 2.328889
815.82 | 1.7937 | 1.799058 | 1.868888 | 1.853359 | 1.941875 | 2.240305 | 2.322917
815.83 | 1.790949 | 1.793968 | 1.863281 | 1.846216 | 1.936109 | 2.233662 | 2.316831
815.84 | 1.788349 | 1.788871 | 1.857585 | 1.839247 | 1.929892 | 2.227158 | 2.310698
815.85 | 1.786146 | 1.783497 | 1.852607 | 1.832836 | 1.924638 | 2.221455 | 2.304862
815.86 | 1.784065 | 1.778579 | 1.847466 | 1.826264 | 1.919205 | 2.215577 | 2.29881
815.87 | 1.782066 | 1.77372 | 1.843102 | 1.820122 | 1.914416 | 2.210348 | 2.293275
815.88 | 1.779736 | 1.768499 | 1.837923 | 1.813464 | 1.909091 | 2.204899 | 2.286966
815.89 | 1.777423 | 1.763592 | 1.832763 | 1.807763 | 1.90363 | 2.199338 | 2.28109
815.9 | 1.775029 | 1.758816 | 1.827491 | 1.802068 | 1.898894 | 2.194261 | 2.275424
815.91 | 1.772466 | 1.754547 | 1.822044 | 1.796111 | 1.893395 | 2.189121 | 2.269885
815.92 | 1.769954 | 1.749962 | 1.817135 | 1.790853 | 1.888879 | 2.184376 | 2.264517
815.93 | 1.767498 | 1.746417 | 1.811853 | 1.785303 | 1.883924 | 2.179662 | 2.259365
815.94 | 1.76509 | 1.742736 | 1.806892 | 1.780296 | 1.879583 | 2.175032 | 2.254533
815.95 | 1.762113 | 1.739146 | 1.801828 | 1.775598 | 1.875075 | 2.170711 | 2.249131
815.96 | 1.759664 | 1.735867 | 1.796978 | 1.771028 | 1.870609 | 2.166393 | 2.24345
815.97 | 1.757313 | 1.732421 | 1.792575 | 1.76715 | 1.866915 | 2.162454 | 2.237879
815.98 | 1.754723 | 1.729276 | 1.78772 | 1.762947 | 1.862978 | 2.158379 | 2.232612
815.99 | 1.75256 | 1.725975 | 1.783361 | 1.759219 | 1.859698 | 2.155211 | 2.227225
816 | 1.750068 | 1.722811 | 1.779376 | 1.755482 | 1.856732 | 2.151439 | 2.221731
816.01 | 1.747678 | 1.719513 | 1.774942 | 1.751666 | 1.853804 | 2.147995 | 2.216476
816.02 | 1.744507 | 1.716095 | 1.770633 | 1.747621 | 1.851236 | 2.144884 | 2.211319
816.03 | 1.741699 | 1.712613 | 1.765477 | 1.743547 | 1.848059 | 2.141627 | 2.206204
816.04 | 1.738953 | 1.709334 | 1.760304 | 1.739913 | 1.845026 | 2.138218 | 2.200749
816.05 | 1.736292 | 1.706739 | 1.75511 | 1.736534 | 1.842251 | 2.135164 | 2.195921
816.06 | 1.733431 | 1.704379 | 1.750027 | 1.73308 | 1.839613 | 2.132274 | 2.191065
816.07 | 1.730293 | 1.701651 | 1.744761 | 1.729735 | 1.837108 | 2.129254 | 2.185795
816.08 | 1.72721 | 1.699422 | 1.738838 | 1.726081 | 1.834091 | 2.126042 | 2.180999
816.09 | 1.724474 | 1.696984 | 1.733439 | 1.723273 | 1.831333 | 2.123119 | 2.175943
816.1 | 1.721595 | 1.694433 | 1.727604 | 1.720314 | 1.828581 | 2.119944 | 2.170468
816.11 | 1.718833 | 1.692045 | 1.722109 | 1.71725 | 1.826078 | 2.116995 | 2.165187
816.12 | 1.716342 | 1.68931 | 1.716732 | 1.715078 | 1.823872 | 2.114223 | 2.159797
816.13 | 1.71373 | 1.68716 | 1.711594 | 1.712775 | 1.821362 | 2.111006 | 2.154789
816.14 | 1.710906 | 1.684859 | 1.706966 | 1.710881 | 1.819558 | 2.108383 | 2.149976
816.15 | 1.708111 | 1.682661 | 1.701927 | 1.708302 | 1.817542 | 2.10573 | 2.145125
816.16 | 1.704539 | 1.680185 | 1.697088 | 1.705826 | 1.814815 | 2.102893 | 2.140234
816.17 | 1.701078 | 1.678524 | 1.692068 | 1.703915 | 1.812652 | 2.1007 | 2.135663
816.18 | 1.697539 | 1.67614 | 1.68664 | 1.70092 | 1.809902 | 2.097567 | 2.130868
816.19 | 1.694136 | 1.674132 | 1.681287 | 1.698677 | 1.807813 | 2.09504 | 2.126542
816.2 | 1.690618 | 1.671653 | 1.675592 | 1.695745 | 1.804935 | 2.092238 | 2.122095
816.21 | 1.687458 | 1.67006 | 1.670511 | 1.693297 | 1.802636 | 2.089237 | 2.117289
816.22 | 1.68427 | 1.668124 | 1.665013 | 1.690991 | 1.800408 | 2.086429 | 2.11236
816.23 | 1.681136 | 1.665954 | 1.659611 | 1.688537 | 1.797551 | 2.083538 | 2.107187
816.24 | 1.678276 | 1.663898 | 1.654334 | 1.686783 | 1.795188 | 2.080625 | 2.102312
816.25 | 1.674754 | 1.661349 | 1.649028 | 1.684481 | 1.792279 | 2.077686 | 2.096979
816.26 | 1.670922 | 1.65863 | 1.644117 | 1.682982 | 1.790219 | 2.074819 | 2.091489
816.27 | 1.666873 | 1.655961 | 1.639096 | 1.68114 | 1.787921 | 2.071915 | 2.085936
816.28 | 1.66298 | 1.653204 | 1.634051 | 1.679154 | 1.785536 | 2.068986 | 2.08074
816.29 | 1.658989 | 1.650838 | 1.630023 | 1.677846 | 1.78385 | 2.066735 | 2.075922
816.3 | 1.654888 | 1.648499 | 1.625446 | 1.675892 | 1.781634 | 2.064202 | 2.071471
816.31 | 1.650637 | 1.646064 | 1.621203 | 1.674297 | 1.77934 | 2.062274 | 2.067184
816.32 | 1.646472 | 1.643683 | 1.616376 | 1.671942 | 1.77733 | 2.059909 | 2.062723
816.33 | 1.6426 | 1.641984 | 1.612192 | 1.670169 | 1.774783 | 2.05756 | 2.058807
816.34 | 1.638157 | 1.639779 | 1.60786 | 1.668519 | 1.77233 | 2.05491 | 2.054325
816.35 | 1.634118 | 1.637577 | 1.603016 | 1.666536 | 1.769346 | 2.051971 | 2.04979
816.36 | 1.630008 | 1.635441 | 1.59869 | 1.664687 | 1.766371 | 2.04862 | 2.045262
816.37 | 1.62624 | 1.633256 | 1.594091 | 1.662612 | 1.764085 | 2.045259 | 2.04109
816.38 | 1.622548 | 1.630719 | 1.590312 | 1.660781 | 1.76148 | 2.041575 | 2.036561
816.39 | 1.618608 | 1.628898 | 1.586877 | 1.659257 | 1.759401 | 2.038819 | 2.032875
816.4 | 1.614682 | 1.626593 | 1.583345 | 1.657447 | 1.756248 | 2.035437 | 2.028586
816.41 | 1.610901 | 1.62394 | 1.580358 | 1.656545 | 1.753769 | 2.032215 | 2.024872
816.42 | 1.606709 | 1.621381 | 1.576819 | 1.654964 | 1.750693 | 2.028986 | 2.020799
816.43 | 1.602736 | 1.619206 | 1.573813 | 1.653332 | 1.748113 | 2.025903 | 2.017324
816.44 | 1.598546 | 1.617159 | 1.570833 | 1.651784 | 1.745597 | 2.023048 | 2.014096
816.45 | 1.593908 | 1.614877 | 1.567484 | 1.649186 | 1.742287 | 2.01941 | 2.010487
816.46 | 1.589338 | 1.612397 | 1.564765 | 1.647488 | 1.738884 | 2.016115 | 2.006919
816.47 | 1.585403 | 1.610049 | 1.561609 | 1.645268 | 1.735269 | 2.012281 | 2.003565
816.48 | 1.581057 | 1.60814 | 1.558941 | 1.64303 | 1.731445 | 2.008606 | 2.000024
816.49 | 1.577009 | 1.606429 | 1.556295 | 1.640736 | 1.727423 | 2.004746 | 1.996641
816.5 | 1.573379 | 1.604653 | 1.55379 | 1.637826 | 1.723283 | 2.001184 | 1.993557
816.51 | 1.56951 | 1.602549 | 1.551892 | 1.635426 | 1.719487 | 1.997267 | 1.989842
816.52 | 1.565282 | 1.600428 | 1.549361 | 1.632636 | 1.715232 | 1.99277 | 1.986037
816.53 | 1.561486 | 1.598522 | 1.547675 | 1.630289 | 1.711259 | 1.988356 | 1.98242
816.54 | 1.557708 | 1.596339 | 1.546269 | 1.627789 | 1.707359 | 1.984168 | 1.978866
816.55 | 1.554053 | 1.594383 | 1.544879 | 1.624664 | 1.703218 | 1.979875 | 1.975732
816.56 | 1.550625 | 1.592562 | 1.543931 | 1.622408 | 1.699243 | 1.975647 | 1.972682
816.57 | 1.547035 | 1.59075 | 1.542563 | 1.619728 | 1.695375 | 1.97114 | 1.970087
816.58 | 1.543432 | 1.589016 | 1.541892 | 1.617275 | 1.691507 | 1.966866 | 1.967314
816.59 | 1.539937 | 1.587469 | 1.541041 | 1.614839 | 1.68705 | 1.962949 | 1.964974
816.6 | 1.536347 | 1.586265 | 1.540443 | 1.612197 | 1.68234 | 1.958757 | 1.962492
816.61 | 1.533086 | 1.584935 | 1.540455 | 1.609918 | 1.678225 | 1.954706 | 1.960593
816.62 | 1.529955 | 1.583642 | 1.539531 | 1.607092 | 1.673867 | 1.950744 | 1.958198
816.63 | 1.527173 | 1.58219 | 1.539278 | 1.604489 | 1.669742 | 1.946564 | 1.955503
816.64 | 1.524593 | 1.580814 | 1.538632 | 1.602056 | 1.665617 | 1.942869 | 1.952996
816.65 | 1.522655 | 1.579487 | 1.538576 | 1.600263 | 1.661814 | 1.93926 | 1.950698
816.66 | 1.520843 | 1.578583 | 1.538945 | 1.598319 | 1.65851 | 1.935491 | 1.947999
816.67 | 1.518793 | 1.57713 | 1.53928 | 1.596093 | 1.654667 | 1.931724 | 1.945258
816.68 | 1.516987 | 1.57582 | 1.539796 | 1.594538 | 1.651366 | 1.927865 | 1.942866
816.69 | 1.515907 | 1.575162 | 1.540354 | 1.593019 | 1.648228 | 1.924734 | 1.941001
816.7 | 1.514708 | 1.574541 | 1.541965 | 1.591484 | 1.645073 | 1.921845 | 1.939225
816.71 | 1.513414 | 1.573871 | 1.543647 | 1.59003 | 1.642036 | 1.918531 | 1.937474
816.72 | 1.512982 | 1.573014 | 1.544965 | 1.587873 | 1.638353 | 1.915066 | 1.935442
816.73 | 1.512547 | 1.572298 | 1.54663 | 1.585871 | 1.635431 | 1.911974 | 1.933799
816.74 | 1.512789 | 1.571636 | 1.547978 | 1.584385 | 1.631912 | 1.908741 | 1.93164
816.75 | 1.513404 | 1.571324 | 1.549811 | 1.583057 | 1.629221 | 1.90584 | 1.929864
816.76 | 1.514047 | 1.570926 | 1.551676 | 1.58184 | 1.626044 | 1.902915 | 1.92772
816.77 | 1.514696 | 1.570476 | 1.553033 | 1.580359 | 1.622616 | 1.899692 | 1.925301
816.78 | 1.516019 | 1.570559 | 1.555126 | 1.579125 | 1.619844 | 1.896655 | 1.923116
816.79 | 1.517741 | 1.570966 | 1.55673 | 1.577656 | 1.617098 | 1.89381 | 1.920541
816.8 | 1.519515 | 1.571057 | 1.559192 | 1.577015 | 1.614927 | 1.891404 | 1.918473
816.81 | 1.521922 | 1.572133 | 1.561252 | 1.576184 | 1.612655 | 1.889147 | 1.916428
816.82 | 1.524089 | 1.572872 | 1.563452 | 1.575052 | 1.610056 | 1.886617 | 1.914129
816.83 | 1.526646 | 1.573197 | 1.565953 | 1.574101 | 1.608017 | 1.884271 | 1.911693
816.84 | 1.528792 | 1.573753 | 1.568002 | 1.573152 | 1.606097 | 1.881379 | 1.909317
816.85 | 1.530757 | 1.574142 | 1.569908 | 1.572682 | 1.604426 | 1.879116 | 1.90674
816.86 | 1.533112 | 1.575313 | 1.572088 | 1.571961 | 1.602607 | 1.876953 | 1.904459
816.87 | 1.535955 | 1.576111 | 1.574042 | 1.571288 | 1.600774 | 1.874854 | 1.902103
816.88 | 1.538855 | 1.576865 | 1.576204 | 1.570574 | 1.599294 | 1.873145 | 1.899732
816.89 | 1.542533 | 1.577991 | 1.578356 | 1.570423 | 1.597457 | 1.871163 | 1.897674
816.9 | 1.546369 | 1.578939 | 1.580769 | 1.570089 | 1.595931 | 1.869119 | 1.894702
816.91 | 1.549606 | 1.579713 | 1.582374 | 1.569593 | 1.59431 | 1.866853 | 1.891841
816.92 | 1.553348 | 1.580534 | 1.58433 | 1.569579 | 1.593132 | 1.865173 | 1.888962
816.93 | 1.557348 | 1.581778 | 1.585863 | 1.569438 | 1.592123 | 1.862967 | 1.885601
816.94 | 1.561567 | 1.583066 | 1.587065 | 1.568715 | 1.5906 | 1.860675 | 1.881925
816.95 | 1.566424 | 1.584349 | 1.589104 | 1.569562 | 1.589831 | 1.859501 | 1.878311
816.96 | 1.571596 | 1.585865 | 1.590751 | 1.569366 | 1.589035 | 1.857269 | 1.874571
816.97 | 1.576918 | 1.58738 | 1.592294 | 1.569848 | 1.588514 | 1.855432 | 1.871075
816.98 | 1.582089 | 1.589132 | 1.593849 | 1.570115 | 1.587872 | 1.85365 | 1.866967
816.99 | 1.587384 | 1.590516 | 1.595178 | 1.57002 | 1.586739 | 1.851732 | 1.86289
817 | 1.59275 | 1.591881 | 1.597018 | 1.570199 | 1.586221 | 1.849679 | 1.858729
817.01 | 1.598163 | 1.593963 | 1.598696 | 1.570362 | 1.585033 | 1.848002 | 1.854522
817.02 | 1.604224 | 1.596137 | 1.600369 | 1.570767 | 1.584791 | 1.846716 | 1.850278
817.03 | 1.610237 | 1.598469 | 1.602681 | 1.570781 | 1.584751 | 1.845372 | 1.84607
817.04 | 1.616849 | 1.600837 | 1.604952 | 1.571103 | 1.584613 | 1.844033 | 1.84183
817.05 | 1.623195 | 1.603001 | 1.607382 | 1.5721 | 1.584968 | 1.842906 | 1.837649
817.06 | 1.630138 | 1.605785 | 1.609578 | 1.572712 | 1.584823 | 1.841863 | 1.833323
817.07 | 1.636908 | 1.607848 | 1.611548 | 1.57374 | 1.584831 | 1.840671 | 1.828598
817.08 | 1.643555 | 1.609907 | 1.614094 | 1.575017 | 1.584789 | 1.839811 | 1.823951
817.09 | 1.65047 | 1.611961 | 1.616125 | 1.575806 | 1.584477 | 1.838752 | 1.819509
817.1 | 1.657365 | 1.61412 | 1.618696 | 1.576805 | 1.584805 | 1.837939 | 1.815276
817.11 | 1.664516 | 1.616106 | 1.62082 | 1.577796 | 1.584716 | 1.836996 | 1.811224
817.12 | 1.671456 | 1.618186 | 1.623466 | 1.578563 | 1.584869 | 1.836468 | 1.806895
817.13 | 1.678469 | 1.620016 | 1.625736 | 1.579458 | 1.585061 | 1.836044 | 1.803232
817.14 | 1.686239 | 1.622755 | 1.628366 | 1.58044 | 1.585498 | 1.835327 | 1.799848
817.15 | 1.693427 | 1.624961 | 1.630328 | 1.581514 | 1.585677 | 1.833909 | 1.795894
817.16 | 1.700774 | 1.627659 | 1.632281 | 1.582476 | 1.585708 | 1.83279 | 1.792224
817.17 | 1.708263 | 1.630465 | 1.634489 | 1.583831 | 1.586258 | 1.831887 | 1.788675
817.18 | 1.71562 | 1.633207 | 1.635977 | 1.584672 | 1.586552 | 1.830735 | 1.785008
817.19 | 1.722969 | 1.635419 | 1.637664 | 1.585705 | 1.586886 | 1.829796 | 1.78171
817.2 | 1.730145 | 1.637994 | 1.639478 | 1.587225 | 1.587547 | 1.828644 | 1.777836
817.21 | 1.737584 | 1.640319 | 1.640881 | 1.588589 | 1.587796 | 1.827446 | 1.774298
817.22 | 1.744972 | 1.642781 | 1.642633 | 1.590534 | 1.588669 | 1.826232 | 1.770339
817.23 | 1.752763 | 1.644935 | 1.644253 | 1.591591 | 1.588899 | 1.824364 | 1.766291
817.24 | 1.760496 | 1.647102 | 1.645949 | 1.592752 | 1.588843 | 1.822578 | 1.762163
817.25 | 1.767644 | 1.650015 | 1.648234 | 1.594366 | 1.589123 | 1.821443 | 1.758526
817.26 | 1.774595 | 1.653085 | 1.649888 | 1.59541 | 1.589069 | 1.819227 | 1.75486
817.27 | 1.781709 | 1.656144 | 1.652075 | 1.596646 | 1.589303 | 1.817381 | 1.751563
817.28 | 1.788204 | 1.659535 | 1.653148 | 1.59733 | 1.589027 | 1.815041 | 1.747663
817.29 | 1.795177 | 1.662685 | 1.654884 | 1.598531 | 1.588935 | 1.812699 | 1.744278
817.3 | 1.802692 | 1.665959 | 1.65664 | 1.599917 | 1.589135 | 1.810288 | 1.741337
817.31 | 1.810067 | 1.669441 | 1.658456 | 1.60097 | 1.589319 | 1.807863 | 1.738795
817.32 | 1.817833 | 1.672941 | 1.660552 | 1.602511 | 1.590562 | 1.806076 | 1.736536
817.33 | 1.82531 | 1.676129 | 1.662365 | 1.603456 | 1.590352 | 1.803403 | 1.733727
817.34 | 1.832462 | 1.679525 | 1.663903 | 1.604535 | 1.590408 | 1.801021 | 1.731164
817.35 | 1.839933 | 1.683313 | 1.665594 | 1.606036 | 1.591367 | 1.798427 | 1.728832
817.36 | 1.847028 | 1.687131 | 1.667367 | 1.607205 | 1.592121 | 1.79593 | 1.72645
817.37 | 1.854355 | 1.690591 | 1.669425 | 1.608513 | 1.593226 | 1.793011 | 1.724794
817.38 | 1.860823 | 1.693965 | 1.670864 | 1.60921 | 1.59329 | 1.790117 | 1.722545
817.39 | 1.867841 | 1.697162 | 1.673145 | 1.610518 | 1.594037 | 1.787959 | 1.720947
817.4 | 1.874108 | 1.700158 | 1.674768 | 1.61106 | 1.594276 | 1.785543 | 1.718694
817.41 | 1.880675 | 1.703839 | 1.676663 | 1.611351 | 1.59466 | 1.782793 | 1.717074
817.42 | 1.886844 | 1.707497 | 1.678114 | 1.611779 | 1.595374 | 1.779894 | 1.715034
817.43 | 1.893098 | 1.710744 | 1.679647 | 1.611536 | 1.595381 | 1.776718 | 1.712916
817.44 | 1.899239 | 1.713942 | 1.6816 | 1.611999 | 1.594879 | 1.773298 | 1.711085
817.45 | 1.905151 | 1.716935 | 1.682579 | 1.612106 | 1.594984 | 1.769582 | 1.709416
817.46 | 1.910737 | 1.719599 | 1.68375 | 1.611896 | 1.59433 | 1.765384 | 1.707227
817.47 | 1.9163 | 1.722419 | 1.685327 | 1.612073 | 1.594667 | 1.761503 | 1.705307
817.48 | 1.921769 | 1.725297 | 1.686675 | 1.611927 | 1.594536 | 1.75689 | 1.703343
817.49 | 1.926921 | 1.728388 | 1.688312 | 1.612419 | 1.595076 | 1.752909 | 1.701421
817.5 | 1.930962 | 1.730801 | 1.689203 | 1.612211 | 1.595026 | 1.748642 | 1.699471
817.51 | 1.934925 | 1.733284 | 1.690557 | 1.611621 | 1.595091 | 1.744554 | 1.697621
817.52 | 1.9382 | 1.735206 | 1.691114 | 1.611168 | 1.594927 | 1.740111 | 1.695765
817.53 | 1.942161 | 1.737729 | 1.691981 | 1.610667 | 1.594808 | 1.735841 | 1.694797
817.54 | 1.945618 | 1.739748 | 1.693575 | 1.610326 | 1.594967 | 1.731505 | 1.693598
817.55 | 1.948416 | 1.741224 | 1.693985 | 1.609568 | 1.594467 | 1.726858 | 1.691801
817.56 | 1.951308 | 1.742673 | 1.694035 | 1.608706 | 1.594038 | 1.721981 | 1.690035
817.57 | 1.953452 | 1.744232 | 1.694058 | 1.60782 | 1.593855 | 1.717204 | 1.687663
817.58 | 1.955334 | 1.745528 | 1.6936 | 1.606569 | 1.59326 | 1.712396 | 1.685621
817.59 | 1.956615 | 1.746599 | 1.693714 | 1.605814 | 1.593021 | 1.707545 | 1.683789
817.6 | 1.957654 | 1.747024 | 1.693318 | 1.603902 | 1.592105 | 1.70256 | 1.68148
817.61 | 1.958355 | 1.747801 | 1.6929 | 1.602619 | 1.591249 | 1.697199 | 1.679534
817.62 | 1.959378 | 1.748147 | 1.692596 | 1.600785 | 1.590694 | 1.692629 | 1.677509
817.63 | 1.960039 | 1.748326 | 1.691522 | 1.598846 | 1.590061 | 1.687509 | 1.675102
817.64 | 1.959749 | 1.748187 | 1.691391 | 1.597213 | 1.58946 | 1.683006 | 1.673132
817.65 | 1.959362 | 1.747638 | 1.689928 | 1.594851 | 1.588422 | 1.677618 | 1.670819
817.66 | 1.958859 | 1.746475 | 1.688991 | 1.593128 | 1.587733 | 1.672659 | 1.66883
817.67 | 1.958099 | 1.745846 | 1.687533 | 1.590661 | 1.586556 | 1.668053 | 1.666561
817.68 | 1.956485 | 1.744896 | 1.685946 | 1.588509 | 1.58523 | 1.663349 | 1.664099
817.69 | 1.955307 | 1.743573 | 1.684852 | 1.586507 | 1.584468 | 1.658497 | 1.661906
817.7 | 1.953658 | 1.741682 | 1.682261 | 1.583669 | 1.582799 | 1.653146 | 1.659277
817.71 | 1.951985 | 1.740456 | 1.680783 | 1.58147 | 1.581921 | 1.648156 | 1.656989
817.72 | 1.949282 | 1.738098 | 1.678455 | 1.578495 | 1.580508 | 1.642627 | 1.654085
817.73 | 1.946818 | 1.735183 | 1.675978 | 1.575237 | 1.578731 | 1.637401 | 1.650664
817.74 | 1.944001 | 1.732787 | 1.673658 | 1.572556 | 1.577498 | 1.632607 | 1.648042
817.75 | 1.94124 | 1.730228 | 1.670793 | 1.569261 | 1.575646 | 1.627604 | 1.644925
817.76 | 1.937452 | 1.726511 | 1.667377 | 1.566044 | 1.573876 | 1.622508 | 1.641216
817.77 | 1.933761 | 1.722929 | 1.664096 | 1.562333 | 1.572429 | 1.617442 | 1.63774
817.78 | 1.929946 | 1.718815 | 1.660676 | 1.558461 | 1.57031 | 1.612469 | 1.633337
817.79 | 1.925245 | 1.714209 | 1.657118 | 1.554944 | 1.56832 | 1.607692 | 1.629084
817.8 | 1.920631 | 1.709163 | 1.653766 | 1.551039 | 1.566398 | 1.602795 | 1.625094
817.81 | 1.915252 | 1.704244 | 1.650368 | 1.547489 | 1.564824 | 1.598408 | 1.620961
817.82 | 1.910054 | 1.698985 | 1.645968 | 1.54378 | 1.562839 | 1.593655 | 1.61664
817.83 | 1.904097 | 1.693046 | 1.64191 | 1.540057 | 1.560163 | 1.588792 | 1.612087
817.84 | 1.897944 | 1.68731 | 1.637442 | 1.536105 | 1.557519 | 1.583749 | 1.607853
817.85 | 1.891463 | 1.681398 | 1.633064 | 1.531444 | 1.554925 | 1.578967 | 1.60362
817.86 | 1.884438 | 1.674948 | 1.628427 | 1.526756 | 1.552579 | 1.573683 | 1.599642
817.87 | 1.876849 | 1.667743 | 1.622686 | 1.521245 | 1.549089 | 1.56763 | 1.594991
817.88 | 1.869457 | 1.660572 | 1.617338 | 1.5164 | 1.545776 | 1.561815 | 1.590262
817.89 | 1.861645 | 1.653424 | 1.611588 | 1.511195 | 1.542389 | 1.556332 | 1.585752
817.9 | 1.854542 | 1.645844 | 1.605708 | 1.50561 | 1.538745 | 1.550623 | 1.580415
817.91 | 1.845896 | 1.637835 | 1.600101 | 1.499851 | 1.535365 | 1.54512 | 1.575231
817.92 | 1.837668 | 1.629385 | 1.593541 | 1.494447 | 1.531145 | 1.539232 | 1.569342
817.93 | 1.829358 | 1.621446 | 1.587366 | 1.489324 | 1.527194 | 1.534112 | 1.564242
817.94 | 1.821072 | 1.612948 | 1.580842 | 1.483417 | 1.523001 | 1.528476 | 1.558694
817.95 | 1.812803 | 1.604038 | 1.573611 | 1.477738 | 1.518509 | 1.523392 | 1.552814
817.96 | 1.803836 | 1.594771 | 1.566599 | 1.471915 | 1.513842 | 1.516931 | 1.546816
817.97 | 1.794971 | 1.585845 | 1.558878 | 1.465429 | 1.508792 | 1.511 | 1.540838
817.98 | 1.786 | 1.576552 | 1.552129 | 1.459084 | 1.503703 | 1.505699 | 1.535145
817.99 | 1.775795 | 1.566813 | 1.543921 | 1.452192 | 1.497886 | 1.499188 | 1.528416
818 | 1.765843 | 1.556999 | 1.535709 | 1.445282 | 1.491764 | 1.493566 | 1.522196
818.01 | 1.75611 | 1.54759 | 1.528377 | 1.439239 | 1.48655 | 1.488113 | 1.516264
818.02 | 1.745963 | 1.53783 | 1.519689 | 1.431795 | 1.480633 | 1.482106 | 1.509628
818.03 | 1.735825 | 1.527703 | 1.51184 | 1.425267 | 1.474836 | 1.476239 | 1.503671
818.04 | 1.725441 | 1.517801 | 1.503446 | 1.418113 | 1.468479 | 1.470496 | 1.49676
818.05 | 1.71492 | 1.507859 | 1.494937 | 1.410684 | 1.462357 | 1.465154 | 1.489907
818.06 | 1.704398 | 1.497537 | 1.486502 | 1.403138 | 1.456386 | 1.458745 | 1.483015
818.07 | 1.693973 | 1.487511 | 1.477914 | 1.395592 | 1.449768 | 1.452979 | 1.476316
818.08 | 1.68332 | 1.476437 | 1.469287 | 1.38784 | 1.443183 | 1.446992 | 1.469466
818.09 | 1.672681 | 1.466092 | 1.460072 | 1.379362 | 1.435679 | 1.44083 | 1.46228
818.1 | 1.661789 | 1.455029 | 1.450957 | 1.371492 | 1.428586 | 1.434922 | 1.455574
818.11 | 1.650522 | 1.444479 | 1.441276 | 1.362665 | 1.421249 | 1.428232 | 1.448405
818.12 | 1.638989 | 1.433694 | 1.431405 | 1.353228 | 1.413273 | 1.421806 | 1.441307
818.13 | 1.627389 | 1.422471 | 1.421943 | 1.344731 | 1.405653 | 1.415698 | 1.434304
818.14 | 1.614898 | 1.411258 | 1.411041 | 1.335277 | 1.397622 | 1.409087 | 1.426747
818.15 | 1.603021 | 1.400121 | 1.400524 | 1.326122 | 1.389742 | 1.40312 | 1.419956
818.16 | 1.590788 | 1.388682 | 1.389522 | 1.316796 | 1.381593 | 1.396344 | 1.413182
818.17 | 1.578358 | 1.377531 | 1.378423 | 1.306931 | 1.372967 | 1.389577 | 1.405484
818.18 | 1.566255 | 1.366516 | 1.367608 | 1.297514 | 1.365084 | 1.383307 | 1.398224
818.19 | 1.554302 | 1.355752 | 1.356582 | 1.287776 | 1.356243 | 1.376679 | 1.390822
818.2 | 1.542092 | 1.344616 | 1.345979 | 1.277931 | 1.347288 | 1.370197 | 1.3833
818.21 | 1.530263 | 1.333782 | 1.335203 | 1.268019 | 1.338497 | 1.363372 | 1.376179
818.22 | 1.518758 | 1.322763 | 1.324572 | 1.258437 | 1.329609 | 1.356758 | 1.369129
818.23 | 1.506777 | 1.312066 | 1.314937 | 1.249214 | 1.321353 | 1.350198 | 1.362849
818.24 | 1.494962 | 1.301474 | 1.304377 | 1.239136 | 1.312324 | 1.34338 | 1.356461
818.25 | 1.482772 | 1.290844 | 1.293949 | 1.229404 | 1.303213 | 1.33713 | 1.349667
818.26 | 1.47084 | 1.280724 | 1.283019 | 1.219702 | 1.293851 | 1.330752 | 1.343263
818.27 | 1.459574 | 1.270608 | 1.272551 | 1.210108 | 1.284786 | 1.324438 | 1.337189
818.28 | 1.447346 | 1.260678 | 1.261691 | 1.200178 | 1.276211 | 1.317442 | 1.330173
818.29 | 1.435432 | 1.250714 | 1.250475 | 1.189994 | 1.266369 | 1.310404 | 1.323221
818.3 | 1.423862 | 1.240864 | 1.239881 | 1.180086 | 1.256909 | 1.303781 | 1.316392
818.31 | 1.412977 | 1.230943 | 1.228596 | 1.170186 | 1.247824 | 1.296412 | 1.309583
818.32 | 1.401386 | 1.220291 | 1.217456 | 1.160091 | 1.237501 | 1.289552 | 1.302705
818.33 | 1.39065 | 1.210259 | 1.207155 | 1.150844 | 1.228264 | 1.282653 | 1.296303
818.34 | 1.380027 | 1.199875 | 1.196973 | 1.140947 | 1.218461 | 1.275441 | 1.289465
818.35 | 1.369549 | 1.189679 | 1.187174 | 1.131859 | 1.208938 | 1.268215 | 1.282671
818.36 | 1.359396 | 1.178931 | 1.176515 | 1.121668 | 1.199187 | 1.261058 | 1.276114
818.37 | 1.349338 | 1.168666 | 1.166794 | 1.112143 | 1.189682 | 1.254317 | 1.270123
818.38 | 1.339265 | 1.15888 | 1.156671 | 1.1031 | 1.180459 | 1.24814 | 1.264513
818.39 | 1.329325 | 1.149551 | 1.146455 | 1.093586 | 1.170953 | 1.24152 | 1.258666
818.4 | 1.319004 | 1.140271 | 1.136625 | 1.08454 | 1.162059 | 1.235125 | 1.253188
818.41 | 1.309322 | 1.131414 | 1.126804 | 1.074954 | 1.15305 | 1.228316 | 1.247432
818.42 | 1.300254 | 1.122991 | 1.11814 | 1.066251 | 1.144041 | 1.222252 | 1.242043
818.43 | 1.290717 | 1.114045 | 1.10922 | 1.057198 | 1.135036 | 1.215016 | 1.236412
818.44 | 1.281726 | 1.105224 | 1.100358 | 1.047865 | 1.126549 | 1.208467 | 1.231091
818.45 | 1.273523 | 1.097042 | 1.092823 | 1.039362 | 1.11868 | 1.202462 | 1.226022
818.46 | 1.265999 | 1.088844 | 1.084852 | 1.031263 | 1.110668 | 1.196012 | 1.221062
818.47 | 1.258141 | 1.080825 | 1.07737 | 1.023747 | 1.103202 | 1.190122 | 1.216452
818.48 | 1.250303 | 1.072634 | 1.069197 | 1.015337 | 1.095164 | 1.18341 | 1.211137
818.49 | 1.24267 | 1.065032 | 1.061611 | 1.007186 | 1.087048 | 1.177771 | 1.205926
818.5 | 1.234769 | 1.056658 | 1.054354 | 0.9997183 | 1.079376 | 1.171759 | 1.200694
818.51 | 1.226489 | 1.048985 | 1.046705 | 0.9915283 | 1.071274 | 1.166213 | 1.196196
818.52 | 1.218592 | 1.041375 | 1.039663 | 0.98418 | 1.063869 | 1.159781 | 1.192114
818.53 | 1.210705 | 1.034135 | 1.032359 | 0.9764877 | 1.056416 | 1.153805 | 1.188151
818.54 | 1.202827 | 1.026815 | 1.025069 | 0.9688882 | 1.048693 | 1.147581 | 1.183687
818.55 | 1.194702 | 1.019687 | 1.018563 | 0.9614848 | 1.041582 | 1.141921 | 1.180222
818.56 | 1.18677 | 1.0134 | 1.01108 | 0.9543581 | 1.034574 | 1.136054 | 1.17665
818.57 | 1.179205 | 1.00753 | 1.005414 | 0.9482372 | 1.028698 | 1.130925 | 1.173966
818.58 | 1.171665 | 1.000655 | 0.9985179 | 0.9411507 | 1.022059 | 1.125263 | 1.170444
818.59 | 1.165022 | 0.9943597 | 0.9923738 | 0.9347623 | 1.015989 | 1.120257 | 1.166715
818.6 | 1.158598 | 0.9890704 | 0.9870605 | 0.9293136 | 1.010463 | 1.115497 | 1.163616
818.61 | 1.152616 | 0.9837025 | 0.9819126 | 0.922877 | 1.004935 | 1.110778 | 1.160144
818.62 | 1.14664 | 0.9783388 | 0.9772768 | 0.9174017 | 1.000201 | 1.105917 | 1.156717
818.63 | 1.14033 | 0.9731616 | 0.972594 | 0.9118452 | 0.9949407 | 1.101514 | 1.153978
818.64 | 1.134386 | 0.9680942 | 0.968842 | 0.9072358 | 0.9911179 | 1.097672 | 1.151666
818.65 | 1.128458 | 0.9638109 | 0.9643216 | 0.9029559 | 0.987191 | 1.094078 | 1.149533
818.66 | 1.12212 | 0.9590481 | 0.9601462 | 0.8980422 | 0.9830697 | 1.090394 | 1.147763
818.67 | 1.116154 | 0.9549166 | 0.9564283 | 0.8936582 | 0.9795791 | 1.087225 | 1.146127
818.68 | 1.109952 | 0.9507499 | 0.9519927 | 0.8886401 | 0.9753229 | 1.082798 | 1.144082
818.69 | 1.103261 | 0.9461377 | 0.9478414 | 0.884302 | 0.9710268 | 1.079456 | 1.141612
818.7 | 1.09668 | 0.9421553 | 0.9438264 | 0.8798906 | 0.9674392 | 1.075846 | 1.139377
818.71 | 1.090972 | 0.9386795 | 0.9398253 | 0.8756193 | 0.9629389 | 1.072326 | 1.137265
818.72 | 1.085327 | 0.9353583 | 0.9366147 | 0.8718806 | 0.9600318 | 1.069312 | 1.135249
818.73 | 1.079248 | 0.9320005 | 0.9328313 | 0.8676449 | 0.956734 | 1.066566 | 1.133418
818.74 | 1.074158 | 0.9288686 | 0.9296263 | 0.8646817 | 0.9536727 | 1.064346 | 1.131294
818.75 | 1.069261 | 0.9262553 | 0.9269217 | 0.8617362 | 0.951284 | 1.062313 | 1.12965
818.76 | 1.06472 | 0.9241601 | 0.9242442 | 0.8595665 | 0.9491584 | 1.060531 | 1.127759
818.77 | 1.060057 | 0.9216067 | 0.9222889 | 0.8573192 | 0.9476754 | 1.058923 | 1.126054
818.78 | 1.055199 | 0.9193357 | 0.9200964 | 0.8548467 | 0.945417 | 1.056962 | 1.123884
818.79 | 1.050435 | 0.9168686 | 0.9181711 | 0.8531833 | 0.9435784 | 1.056267 | 1.122167
818.8 | 1.046381 | 0.915227 | 0.9169096 | 0.8510996 | 0.9416468 | 1.054906 | 1.120409
818.81 | 1.041968 | 0.9129943 | 0.9150744 | 0.8487559 | 0.9396444 | 1.053684 | 1.118751
818.82 | 1.036887 | 0.9111138 | 0.9134759 | 0.8458993 | 0.9376431 | 1.0527 | 1.116987
818.83 | 1.032046 | 0.9090248 | 0.9112468 | 0.8427688 | 0.9351277 | 1.050925 | 1.115229
818.84 | 1.027872 | 0.9072556 | 0.9090765 | 0.8402825 | 0.9329168 | 1.049818 | 1.113406
818.85 | 1.02264 | 0.9062892 | 0.9068101 | 0.8372658 | 0.9302598 | 1.048499 | 1.11152
818.86 | 1.018058 | 0.9050234 | 0.9047308 | 0.8353983 | 0.9276557 | 1.047429 | 1.108941
818.87 | 1.013556 | 0.9035952 | 0.9028939 | 0.8327691 | 0.9255964 | 1.04653 | 1.107161
818.88 | 1.009249 | 0.9025783 | 0.9009158 | 0.8305471 | 0.9233283 | 1.045434 | 1.104839
818.89 | 1.005285 | 0.9018621 | 0.8994671 | 0.8282035 | 0.9221806 | 1.044857 | 1.102442
818.9 | 1.001281 | 0.9004989 | 0.8975776 | 0.8256964 | 0.9204619 | 1.044065 | 1.099895
818.91 | 0.9974889 | 0.9000235 | 0.8963689 | 0.8238288 | 0.9188382 | 1.043743 | 1.097734
818.92 | 0.9938167 | 0.8991377 | 0.8948033 | 0.8217624 | 0.917754 | 1.04278 | 1.09572
818.93 | 0.9897735 | 0.898472 | 0.8938329 | 0.8199944 | 0.916387 | 1.042574 | 1.093905
818.94 | 0.9859596 | 0.89793 | 0.892541 | 0.8184298 | 0.9152007 | 1.042336 | 1.0921
818.95 | 0.9820826 | 0.8978124 | 0.8905417 | 0.8165607 | 0.9131186 | 1.042689 | 1.090016
818.96 | 0.978415 | 0.8978004 | 0.8895187 | 0.8149974 | 0.9112142 | 1.042199 | 1.087698
818.97 | 0.9745286 | 0.8979398 | 0.8880822 | 0.8134394 | 0.9095927 | 1.04198 | 1.085172
818.98 | 0.9708516 | 0.8979303 | 0.8863514 | 0.8109808 | 0.9079806 | 1.041484 | 1.0824
818.99 | 0.9675873 | 0.8978986 | 0.8860208 | 0.8104456 | 0.9072415 | 1.041419 | 1.079824
819 | 0.9647636 | 0.898093 | 0.884817 | 0.8090464 | 0.9056206 | 1.041356 | 1.077098
819.01 | 0.9625009 | 0.8986469 | 0.8840371 | 0.8086814 | 0.9050681 | 1.041794 | 1.074423
819.02 | 0.9602232 | 0.8992602 | 0.8840623 | 0.8084884 | 0.9046271 | 1.042646 | 1.071781
819.03 | 0.9578786 | 0.8991698 | 0.8832039 | 0.807532 | 0.9035096 | 1.043061 | 1.06867
819.04 | 0.955533 | 0.8997856 | 0.8834019 | 0.8069393 | 0.9029413 | 1.043871 | 1.065855
819.05 | 0.9541332 | 0.9003967 | 0.88419 | 0.8067892 | 0.9022579 | 1.045564 | 1.063315
819.06 | 0.9513591 | 0.9004297 | 0.8837057 | 0.80637 | 0.9016829 | 1.046426 | 1.060426
819.07 | 0.9493562 | 0.9011842 | 0.8838451 | 0.8063144 | 0.9010502 | 1.047314 | 1.058441
819.08 | 0.9472998 | 0.9022669 | 0.8834949 | 0.806592 | 0.9002458 | 1.048272 | 1.05585
819.09 | 0.9451495 | 0.9033758 | 0.8837755 | 0.8066132 | 0.8999704 | 1.049371 | 1.053311
819.1 | 0.9433888 | 0.904771 | 0.8832961 | 0.806336 | 0.8992852 | 1.050337 | 1.050757
819.11 | 0.9417036 | 0.9059727 | 0.883962 | 0.8070817 | 0.899552 | 1.052059 | 1.048757
819.12 | 0.939918 | 0.9071855 | 0.8840856 | 0.8076705 | 0.8987425 | 1.053101 | 1.046723
819.13 | 0.9385497 | 0.9080965 | 0.8847188 | 0.8081037 | 0.8988891 | 1.0539 | 1.044479
819.14 | 0.9375223 | 0.9094111 | 0.8852729 | 0.8095978 | 0.8991605 | 1.055164 | 1.042609
819.15 | 0.9363885 | 0.9104475 | 0.8853417 | 0.8110986 | 0.8985865 | 1.056646 | 1.040679
819.16 | 0.9355887 | 0.9108137 | 0.8859662 | 0.8121104 | 0.898205 | 1.057861 | 1.038256
819.17 | 0.9340339 | 0.9113623 | 0.8857526 | 0.8124597 | 0.8974099 | 1.058166 | 1.035057
819.18 | 0.9335052 | 0.9124167 | 0.8862125 | 0.8135105 | 0.8982904 | 1.059826 | 1.03306
819.19 | 0.9329558 | 0.9139329 | 0.8870433 | 0.8147168 | 0.8986549 | 1.061788 | 1.031262
819.2 | 0.9320623 | 0.9149049 | 0.8879987 | 0.8164183 | 0.8983693 | 1.06349 | 1.02967
819.21 | 0.9314812 | 0.9158878 | 0.8881548 | 0.8181597 | 0.8989775 | 1.064928 | 1.028051
819.22 | 0.9304708 | 0.9174192 | 0.8886883 | 0.8192073 | 0.8998391 | 1.066937 | 1.026896
819.23 | 0.9296953 | 0.919385 | 0.8886599 | 0.8200752 | 0.8998659 | 1.068364 | 1.025698
819.24 | 0.9283905 | 0.9206943 | 0.8890568 | 0.8211813 | 0.9000071 | 1.06935 | 1.02406
819.25 | 0.9278155 | 0.9230101 | 0.8891573 | 0.8229711 | 0.9000193 | 1.070657 | 1.022425
819.26 | 0.9276519 | 0.9252781 | 0.8898611 | 0.8248856 | 0.9000888 | 1.072559 | 1.021135
819.27 | 0.9267852 | 0.9267757 | 0.889278 | 0.8259278 | 0.9000599 | 1.073306 | 1.018632
819.28 | 0.9263045 | 0.9286401 | 0.8898222 | 0.8280262 | 0.9004772 | 1.074255 | 1.016686
819.29 | 0.9259617 | 0.9305668 | 0.8900882 | 0.8303398 | 0.9011267 | 1.07553 | 1.015044
819.3 | 0.92564 | 0.9323583 | 0.8897087 | 0.8325821 | 0.9015408 | 1.076424 | 1.012576
819.31 | 0.9251186 | 0.9332622 | 0.8903782 | 0.8349163 | 0.9022062 | 1.077187 | 1.01079
819.32 | 0.9246581 | 0.9346576 | 0.890192 | 0.8369335 | 0.9029089 | 1.078432 | 1.009012
819.33 | 0.9242433 | 0.936227 | 0.8916736 | 0.8389252 | 0.9037976 | 1.079589 | 1.007469
819.34 | 0.9232553 | 0.937606 | 0.8919535 | 0.8404437 | 0.90422 | 1.080262 | 1.005779
819.35 | 0.9222787 | 0.9392474 | 0.8920622 | 0.8426537 | 0.904312 | 1.081398 | 1.004297
819.36 | 0.9211976 | 0.9416713 | 0.8925367 | 0.8450297 | 0.9053577 | 1.082587 | 1.003699
819.37 | 0.9209226 | 0.9441429 | 0.8928213 | 0.8475957 | 0.905912 | 1.084263 | 1.003065
819.38 | 0.9204171 | 0.9470382 | 0.8928872 | 0.8496856 | 0.9064171 | 1.085264 | 1.002442
819.39 | 0.9196452 | 0.9487194 | 0.8928936 | 0.8514521 | 0.9066391 | 1.085653 | 1.001021
819.4 | 0.9191264 | 0.950669 | 0.8929815 | 0.8532357 | 0.9066961 | 1.08647 | 0.9996375
819.41 | 0.9182945 | 0.9522856 | 0.892981 | 0.8552564 | 0.9073092 | 1.086882 | 0.9982896
819.42 | 0.9178802 | 0.953916 | 0.8926987 | 0.857295 | 0.9079964 | 1.086551 | 0.9967645
819.43 | 0.9180659 | 0.9559547 | 0.8935888 | 0.8606898 | 0.9093278 | 1.087722 | 0.9960461
819.44 | 0.916737 | 0.9579968 | 0.8936092 | 0.863317 | 0.9102111 | 1.088121 | 0.9945317
819.45 | 0.9165282 | 0.9594189 | 0.8944725 | 0.8671226 | 0.9118576 | 1.088752 | 0.9932477
819.46 | 0.9155096 | 0.9606111 | 0.8950795 | 0.8699805 | 0.9131889 | 1.089006 | 0.9926814
819.47 | 0.9149111 | 0.9620382 | 0.8954655 | 0.8729897 | 0.9141734 | 1.089281 | 0.9915758
819.48 | 0.914734 | 0.9639602 | 0.8958191 | 0.8760824 | 0.9157849 | 1.089618 | 0.9911888
819.49 | 0.9139995 | 0.9654378 | 0.8962039 | 0.8785816 | 0.9164225 | 1.089887 | 0.9901256
819.5 | 0.9132185 | 0.9670316 | 0.8972841 | 0.8812604 | 0.9176607 | 1.090011 | 0.9900062
819.51 | 0.9124061 | 0.9687715 | 0.8978006 | 0.8828727 | 0.9187568 | 1.090401 | 0.9894323
819.52 | 0.9124727 | 0.9705752 | 0.898311 | 0.8852916 | 0.9197768 | 1.090764 | 0.988596
819.53 | 0.9121277 | 0.9730681 | 0.9001432 | 0.8881774 | 0.9217816 | 1.091252 | 0.9887102
819.54 | 0.9119555 | 0.9743978 | 0.9000361 | 0.8904869 | 0.9231054 | 1.09125 | 0.9879587
819.55 | 0.9122584 | 0.9760132 | 0.9013661 | 0.8927815 | 0.9248047 | 1.091655 | 0.987252
819.56 | 0.9123563 | 0.9781315 | 0.9023842 | 0.89548 | 0.9267826 | 1.092135 | 0.9863467
819.57 | 0.9128423 | 0.9797358 | 0.9036466 | 0.8984003 | 0.9292798 | 1.092711 | 0.9859915
819.58 | 0.9132207 | 0.9818739 | 0.9051675 | 0.901762 | 0.9330278 | 1.092892 | 0.9862294
819.59 | 0.9129271 | 0.9831364 | 0.9060087 | 0.9042774 | 0.9353681 | 1.09313 | 0.9855072
819.6 | 0.9131238 | 0.9849159 | 0.9078074 | 0.908336 | 0.9386363 | 1.093899 | 0.9859353
819.61 | 0.9126103 | 0.9861633 | 0.9093867 | 0.9107523 | 0.9411174 | 1.094436 | 0.9863776
819.62 | 0.9123298 | 0.9873071 | 0.9105282 | 0.9136735 | 0.943366 | 1.094974 | 0.9865308
819.63 | 0.9117002 | 0.9883891 | 0.911878 | 0.9164083 | 0.9455433 | 1.095423 | 0.9873151
819.64 | 0.9117404 | 0.9898922 | 0.9134193 | 0.9187892 | 0.9480748 | 1.095827 | 0.9875759
819.65 | 0.9108312 | 0.990855 | 0.9150999 | 0.9210095 | 0.9505101 | 1.096306 | 0.9881051
819.66 | 0.9108684 | 0.9924887 | 0.9167823 | 0.9231158 | 0.9529053 | 1.096989 | 0.9883009
819.67 | 0.9108607 | 0.9934793 | 0.9187373 | 0.9254205 | 0.9553962 | 1.09718 | 0.9878165
819.68 | 0.9103563 | 0.9948009 | 0.9202165 | 0.9277002 | 0.95754 | 1.09713 | 0.9877875
819.69 | 0.9105398 | 0.9966572 | 0.9219162 | 0.9298564 | 0.9597448 | 1.097288 | 0.9877146
819.7 | 0.9106925 | 0.9985682 | 0.9243279 | 0.9325219 | 0.9625679 | 1.097647 | 0.988053
819.71 | 0.9103108 | 0.9998833 | 0.9257474 | 0.9348815 | 0.9644396 | 1.097109 | 0.9879098
819.72 | 0.9105757 | 1.001715 | 0.9282429 | 0.9365162 | 0.9671852 | 1.097387 | 0.9884535
819.73 | 0.9106514 | 1.003107 | 0.9305081 | 0.9382737 | 0.9693705 | 1.097379 | 0.9878912
819.74 | 0.9111864 | 1.005082 | 0.933151 | 0.9399286 | 0.9720344 | 1.097585 | 0.9881298
819.75 | 0.911531 | 1.00632 | 0.9356061 | 0.9417106 | 0.9744824 | 1.097705 | 0.9887631
819.76 | 0.9119815 | 1.00796 | 0.9377843 | 0.9438333 | 0.9770021 | 1.097987 | 0.9890985
819.77 | 0.9129125 | 1.009803 | 0.9400283 | 0.9456779 | 0.9794129 | 1.097841 | 0.9896697
819.78 | 0.9130522 | 1.012235 | 0.9418281 | 0.9466941 | 0.9817555 | 1.098217 | 0.9894454
819.79 | 0.9139277 | 1.014442 | 0.9439472 | 0.9480491 | 0.9842841 | 1.098236 | 0.9899766
819.8 | 0.9152201 | 1.016371 | 0.9466898 | 0.9499634 | 0.9877291 | 1.099587 | 0.9908842
819.81 | 0.9157835 | 1.017923 | 0.9489928 | 0.9504399 | 0.9896661 | 1.099383 | 0.9911355
819.82 | 0.9172501 | 1.019473 | 0.9520357 | 0.9515402 | 0.9923045 | 1.09937 | 0.991431
819.83 | 0.9185153 | 1.021441 | 0.9541543 | 0.9528778 | 0.9946842 | 1.099553 | 0.9915315
819.84 | 0.9201386 | 1.023448 | 0.956607 | 0.953741 | 0.9974669 | 1.09907 | 0.9914905
819.85 | 0.9215888 | 1.025234 | 0.9595018 | 0.9554388 | 1.000537 | 1.098422 | 0.9910263
819.86 | 0.9235195 | 1.027582 | 0.9621344 | 0.9568619 | 1.003427 | 1.098374 | 0.9917359
819.87 | 0.9256786 | 1.029403 | 0.9650658 | 0.9587182 | 1.006425 | 1.098961 | 0.9918559
819.88 | 0.9272731 | 1.031278 | 0.9676916 | 0.9594788 | 1.008799 | 1.099113 | 0.9923321
819.89 | 0.9286489 | 1.032467 | 0.9703372 | 0.9604769 | 1.011008 | 1.098574 | 0.9929902
819.9 | 0.9304816 | 1.03381 | 0.9730626 | 0.9610757 | 1.014588 | 1.098758 | 0.9933071
819.91 | 0.931649 | 1.034975 | 0.9747343 | 0.9612879 | 1.01565 | 1.097839 | 0.9940746
819.92 | 0.9334922 | 1.036083 | 0.977626 | 0.9618288 | 1.018408 | 1.096764 | 0.9945549
819.93 | 0.9359406 | 1.037305 | 0.9796258 | 0.9617735 | 1.020217 | 1.095915 | 0.9952561
819.94 | 0.9380697 | 1.039009 | 0.9822546 | 0.9619179 | 1.021463 | 1.095034 | 0.9954866
819.95 | 0.9408328 | 1.040327 | 0.9842453 | 0.9623267 | 1.023343 | 1.094207 | 0.995795
819.96 | 0.9441227 | 1.040947 | 0.9858266 | 0.9616197 | 1.024085 | 1.093372 | 0.9958152
819.97 | 0.9473064 | 1.041976 | 0.9879941 | 0.9616522 | 1.025748 | 1.091938 | 0.9952284
819.98 | 0.9504695 | 1.042427 | 0.9891832 | 0.9609266 | 1.026514 | 1.091031 | 0.99456
819.99 | 0.9531183 | 1.04281 | 0.9910336 | 0.9602011 | 1.027549 | 1.089432 | 0.9944076
820 | 0.9556551 | 1.042712 | 0.991661 | 0.958692 | 1.027646 | 1.086785 | 0.9934929