## Sheet1
T [K] | Wetu 806nm 0.5at% [10e-16cm^3/s] | Delta [10e-16 cm^3/s] | Wetu 806nm 1at% [10e-16 cm^3/s] | Delta [10e-16 cm^3/s] | Wetu 808nm 0.5at% [10e-16 cm^3/s] | Delta [10e-16 cm^3/s] | Wetu 806nm 1at% [10e-16 cm^3/s] | Delta [10e-16 cm^3/s]
293 | 2.93 | 0.4 | 5.52 | 0.51 | 3.35 | 0.48 | 5.14 | 0.45
313 | 1.86 | 0.63 | 4.26 | 0.58 | 2.87 | 0.41 | 4.72 | 0.58
333 | 1.28 | 0.26 | 3.96 | 0.57 | 1.49 | 0.21 | 4.45 | 0.56
363 | 0.9 | 0.43 | 3.64 | 0.48 | 1.36 | 0.4 | 4.06 | 0.42
393 | 0.54 | 0.4 | 3.34 | 0.42 | 1.24 | 0.4 | 3.51 | 0.35
423 | 0.87 | 0.34 | 3.05 | 0.34 | 1.26 | 0.49 | 3.28 | 0.26
453 | 0.37 | 0.26 | 3.11 | 0.3 | 0.82 | 0.19 | 3.23 | 0.27