## Sheet1
T [K] pi peaks | Abs. cross sec (pi) [pm^2] | Delta [pm^2] | FWHM pi-pol peaks [nm] | T[K] sigma peaks | Abs. cross sec (sigma 806) [pm^2] | Delta [pm^2] | Abs. cross sec (sigma 808) [pm^2] | Delta [pm^2]
291 | 58.6 | 1.172 | 1.25 | 292 | 7.3 | 0.146 | 12.4 | 0.248
312 | 51.7 | 1.034 | 1.39 | 305 | 6.8 | 0.136 | 11.5 | 0.23
330 | 47.2 | 0.944 | 1.52 | 333 | 6.2 | 0.124 | 10.2 | 0.204
342 | 44.3 | 0.886 | 1.62 | 363 | 5.5 | 0.11 | 8.9 | 0.178
375 | 38.1 | 0.762 | 1.87 | 389 | 5.1 | 0.102 | 8.1 | 0.162
393 | 35.5 | 0.71 | 2.03 | 426 | 4.7 | 0.094 | 7.1 | 0.142
430 | 30.9 | 0.618 | 2.29 | 450 | 4.4 | 0.088 | 6.6 | 0.132
Fit curves
T [K] | Abs. cross sec (pi) [pm^2] | Abs. cross sec (sigma 806) [pm^2] | Abs. cross sec (sigma 808) [pm^2]
290 | 58.57517 | 7.301555 | 12.42886
290.1 | 58.54366 | 7.298613 | 12.42311
290.2 | 58.51216 | 7.295672 | 12.41737
290.3 | 58.48067 | 7.292732 | 12.41163
290.4 | 58.44921 | 7.289794 | 12.40589
290.5 | 58.41776 | 7.286857 | 12.40015
290.6 | 58.38633 | 7.283922 | 12.39441
290.7 | 58.35492 | 7.280988 | 12.38868
290.8 | 58.32352 | 7.278056 | 12.38295
290.9 | 58.29214 | 7.275125 | 12.37723
291 | 58.26078 | 7.272195 | 12.3715
291.1 | 58.22943 | 7.269267 | 12.36578
291.2 | 58.1981 | 7.266341 | 12.36006
291.3 | 58.16679 | 7.263416 | 12.35435
291.4 | 58.13549 | 7.260492 | 12.34864
291.5 | 58.10421 | 7.25757 | 12.34293
291.6 | 58.07295 | 7.254649 | 12.33722
291.7 | 58.04171 | 7.251729 | 12.33151
291.8 | 58.01048 | 7.248811 | 12.32581
291.9 | 57.97927 | 7.245895 | 12.32011
292 | 57.94808 | 7.24298 | 12.31441
292.1 | 57.9169 | 7.240066 | 12.30872
292.2 | 57.88575 | 7.237154 | 12.30303
292.3 | 57.8546 | 7.234243 | 12.29734
292.4 | 57.82348 | 7.231334 | 12.29165
292.5 | 57.79237 | 7.228426 | 12.28597
292.6 | 57.76128 | 7.22552 | 12.28029
292.7 | 57.73021 | 7.222615 | 12.27461
292.8 | 57.69915 | 7.219712 | 12.26893
292.9 | 57.66811 | 7.21681 | 12.26326
293 | 57.63709 | 7.213909 | 12.25759
293.1 | 57.60608 | 7.21101 | 12.25192
293.2 | 57.57509 | 7.208112 | 12.24626
293.3 | 57.54412 | 7.205216 | 12.2406
293.4 | 57.51317 | 7.202321 | 12.23494
293.5 | 57.48223 | 7.199428 | 12.22928
293.6 | 57.45131 | 7.196536 | 12.22362
293.7 | 57.4204 | 7.193645 | 12.21797
293.8 | 57.38952 | 7.190756 | 12.21232
293.9 | 57.35865 | 7.187869 | 12.20668
294 | 57.32779 | 7.184983 | 12.20103
294.1 | 57.29696 | 7.182098 | 12.19539
294.2 | 57.26614 | 7.179215 | 12.18975
294.3 | 57.23534 | 7.176333 | 12.18412
294.4 | 57.20455 | 7.173452 | 12.17848
294.5 | 57.17379 | 7.170573 | 12.17285
294.6 | 57.14304 | 7.167696 | 12.16723
294.7 | 57.1123 | 7.16482 | 12.1616
294.8 | 57.08159 | 7.161945 | 12.15598
294.9 | 57.05089 | 7.159072 | 12.15036
295 | 57.02021 | 7.156201 | 12.14474
295.1 | 56.98954 | 7.15333 | 12.13913
295.2 | 56.95889 | 7.150462 | 12.13352
295.3 | 56.92826 | 7.147594 | 12.12791
295.4 | 56.89765 | 7.144728 | 12.1223
295.5 | 56.86705 | 7.141864 | 12.1167
295.6 | 56.83647 | 7.139001 | 12.11109
295.7 | 56.8059 | 7.136139 | 12.1055
295.8 | 56.77536 | 7.133279 | 12.0999
295.9 | 56.74483 | 7.13042 | 12.09431
296 | 56.71432 | 7.127563 | 12.08872
296.1 | 56.68382 | 7.124707 | 12.08313
296.2 | 56.65334 | 7.121853 | 12.07754
296.3 | 56.62288 | 7.119 | 12.07196
296.4 | 56.59244 | 7.116149 | 12.06638
296.5 | 56.56201 | 7.113299 | 12.0608
296.6 | 56.5316 | 7.11045 | 12.05523
296.7 | 56.50121 | 7.107603 | 12.04966
296.8 | 56.47083 | 7.104757 | 12.04409
296.9 | 56.44047 | 7.101913 | 12.03852
297 | 56.41013 | 7.09907 | 12.03296
297.1 | 56.37981 | 7.096229 | 12.02739
297.2 | 56.3495 | 7.093389 | 12.02184
297.3 | 56.31921 | 7.09055 | 12.01628
297.4 | 56.28893 | 7.087713 | 12.01073
297.5 | 56.25868 | 7.084878 | 12.00518
297.6 | 56.22844 | 7.082044 | 11.99963
297.7 | 56.19821 | 7.079211 | 11.99408
297.8 | 56.16801 | 7.07638 | 11.98854
297.9 | 56.13782 | 7.07355 | 11.983
298 | 56.10765 | 7.070722 | 11.97746
298.1 | 56.07749 | 7.067895 | 11.97193
298.2 | 56.04735 | 7.065069 | 11.9664
298.3 | 56.01723 | 7.062245 | 11.96087
298.4 | 55.98713 | 7.059423 | 11.95534
298.5 | 55.95704 | 7.056602 | 11.94981
298.6 | 55.92697 | 7.053782 | 11.94429
298.7 | 55.89692 | 7.050964 | 11.93877
298.8 | 55.86689 | 7.048147 | 11.93326
298.9 | 55.83687 | 7.045332 | 11.92775
299 | 55.80686 | 7.042518 | 11.92223
299.1 | 55.77688 | 7.039705 | 11.91673
299.2 | 55.74691 | 7.036894 | 11.91122
299.3 | 55.71696 | 7.034085 | 11.90572
299.4 | 55.68703 | 7.031277 | 11.90022
299.5 | 55.65711 | 7.02847 | 11.89472
299.6 | 55.62721 | 7.025665 | 11.88923
299.7 | 55.59733 | 7.022861 | 11.88373
299.8 | 55.56746 | 7.020059 | 11.87824
299.9 | 55.53762 | 7.017258 | 11.87276
300 | 55.50778 | 7.014458 | 11.86727
300.1 | 55.47797 | 7.01166 | 11.86179
300.2 | 55.44817 | 7.008864 | 11.85631
300.3 | 55.41839 | 7.006069 | 11.85084
300.4 | 55.38863 | 7.003275 | 11.84536
300.5 | 55.35888 | 7.000483 | 11.83989
300.6 | 55.32915 | 6.997692 | 11.83442
300.7 | 55.29944 | 6.994903 | 11.82896
300.8 | 55.26975 | 6.992115 | 11.82349
300.9 | 55.24007 | 6.989328 | 11.81803
301 | 55.21041 | 6.986543 | 11.81258
301.1 | 55.18076 | 6.98376 | 11.80712
301.2 | 55.15113 | 6.980978 | 11.80167
301.3 | 55.12152 | 6.978197 | 11.79622
301.4 | 55.09193 | 6.975418 | 11.79077
301.5 | 55.06235 | 6.97264 | 11.78533
301.6 | 55.0328 | 6.969864 | 11.77989
301.7 | 55.00325 | 6.967089 | 11.77445
301.8 | 54.97373 | 6.964316 | 11.76901
301.9 | 54.94422 | 6.961544 | 11.76358
302 | 54.91473 | 6.958773 | 11.75815
302.1 | 54.88525 | 6.956004 | 11.75272
302.2 | 54.8558 | 6.953236 | 11.74729
302.3 | 54.82636 | 6.95047 | 11.74187
302.4 | 54.79693 | 6.947705 | 11.73645
302.5 | 54.76753 | 6.944942 | 11.73103
302.6 | 54.73814 | 6.94218 | 11.72562
302.7 | 54.70877 | 6.93942 | 11.7202
302.8 | 54.67941 | 6.936661 | 11.71479
302.9 | 54.65007 | 6.933903 | 11.70939
303 | 54.62075 | 6.931147 | 11.70398
303.1 | 54.59145 | 6.928392 | 11.69858
303.2 | 54.56216 | 6.925639 | 11.69318
303.3 | 54.53289 | 6.922888 | 11.68778
303.4 | 54.50364 | 6.920137 | 11.68239
303.5 | 54.4744 | 6.917388 | 11.677
303.6 | 54.44519 | 6.914641 | 11.67161
303.7 | 54.41598 | 6.911895 | 11.66623
303.8 | 54.3868 | 6.90915 | 11.66084
303.9 | 54.35763 | 6.906407 | 11.65546
304 | 54.32848 | 6.903666 | 11.65008
304.1 | 54.29935 | 6.900925 | 11.64471
304.2 | 54.27023 | 6.898187 | 11.63934
304.3 | 54.24113 | 6.895449 | 11.63397
304.4 | 54.21205 | 6.892714 | 11.6286
304.5 | 54.18298 | 6.889979 | 11.62323
304.6 | 54.15393 | 6.887246 | 11.61787
304.7 | 54.1249 | 6.884515 | 11.61251
304.8 | 54.09589 | 6.881785 | 11.60716
304.9 | 54.06689 | 6.879056 | 11.6018
305 | 54.03791 | 6.876329 | 11.59645
305.1 | 54.00895 | 6.873603 | 11.5911
305.2 | 53.98 | 6.870879 | 11.58576
305.3 | 53.95107 | 6.868156 | 11.58041
305.4 | 53.92216 | 6.865434 | 11.57507
305.5 | 53.89326 | 6.862714 | 11.56974
305.6 | 53.86438 | 6.859996 | 11.5644
305.7 | 53.83552 | 6.857279 | 11.55907
305.8 | 53.80668 | 6.854563 | 11.55374
305.9 | 53.77785 | 6.851849 | 11.54841
306 | 53.74904 | 6.849136 | 11.54309
306.1 | 53.72025 | 6.846425 | 11.53776
306.2 | 53.69147 | 6.843715 | 11.53244
306.3 | 53.66271 | 6.841007 | 11.52713
306.4 | 53.63397 | 6.8383 | 11.52181
306.5 | 53.60524 | 6.835594 | 11.5165
306.6 | 53.57654 | 6.83289 | 11.51119
306.7 | 53.54784 | 6.830188 | 11.50589
306.8 | 53.51917 | 6.827486 | 11.50058
306.9 | 53.49051 | 6.824787 | 11.49528
307 | 53.46187 | 6.822088 | 11.48999
307.1 | 53.43325 | 6.819392 | 11.48469
307.2 | 53.40464 | 6.816696 | 11.4794
307.3 | 53.37605 | 6.814002 | 11.47411
307.4 | 53.34748 | 6.81131 | 11.46882
307.5 | 53.31893 | 6.808619 | 11.46353
307.6 | 53.29039 | 6.805929 | 11.45825
307.7 | 53.26187 | 6.803241 | 11.45297
307.8 | 53.23336 | 6.800554 | 11.4477
307.9 | 53.20488 | 6.797869 | 11.44242
308 | 53.17641 | 6.795185 | 11.43715
308.1 | 53.14795 | 6.792503 | 11.43188
308.2 | 53.11952 | 6.789822 | 11.42662
308.3 | 53.0911 | 6.787142 | 11.42135
308.4 | 53.0627 | 6.784464 | 11.41609
308.5 | 53.03431 | 6.781788 | 11.41083
308.6 | 53.00594 | 6.779112 | 11.40558
308.7 | 52.97759 | 6.776439 | 11.40032
308.8 | 52.94926 | 6.773766 | 11.39507
308.9 | 52.92094 | 6.771096 | 11.38983
309 | 52.89264 | 6.768426 | 11.38458
309.1 | 52.86436 | 6.765758 | 11.37934
309.2 | 52.8361 | 6.763092 | 11.3741
309.3 | 52.80785 | 6.760427 | 11.36886
309.4 | 52.77961 | 6.757763 | 11.36363
309.5 | 52.7514 | 6.755101 | 11.3584
309.6 | 52.7232 | 6.75244 | 11.35317
309.7 | 52.69502 | 6.749781 | 11.34794
309.8 | 52.66686 | 6.747123 | 11.34272
309.9 | 52.63871 | 6.744467 | 11.3375
310 | 52.61058 | 6.741812 | 11.33228
310.1 | 52.58247 | 6.739158 | 11.32706
310.2 | 52.55437 | 6.736506 | 11.32185
310.3 | 52.52629 | 6.733856 | 11.31664
310.4 | 52.49823 | 6.731206 | 11.31143
310.5 | 52.47019 | 6.728559 | 11.30623
310.6 | 52.44216 | 6.725912 | 11.30103
310.7 | 52.41415 | 6.723268 | 11.29583
310.8 | 52.38616 | 6.720624 | 11.29063
310.9 | 52.35818 | 6.717982 | 11.28543
311 | 52.33022 | 6.715342 | 11.28024
311.1 | 52.30228 | 6.712703 | 11.27505
311.2 | 52.27435 | 6.710065 | 11.26987
311.3 | 52.24645 | 6.707429 | 11.26468
311.4 | 52.21855 | 6.704794 | 11.2595
311.5 | 52.19068 | 6.702161 | 11.25432
311.6 | 52.16282 | 6.699529 | 11.24915
311.7 | 52.13498 | 6.696899 | 11.24398
311.8 | 52.10716 | 6.69427 | 11.23881
311.9 | 52.07935 | 6.691642 | 11.23364
312 | 52.05156 | 6.689016 | 11.22847
312.1 | 52.02379 | 6.686392 | 11.22331
312.2 | 51.99604 | 6.683769 | 11.21815
312.3 | 51.9683 | 6.681147 | 11.21299
312.4 | 51.94058 | 6.678527 | 11.20784
312.5 | 51.91287 | 6.675908 | 11.20269
312.6 | 51.88519 | 6.673291 | 11.19754
312.7 | 51.85752 | 6.670675 | 11.19239
312.8 | 51.82986 | 6.66806 | 11.18725
312.9 | 51.80223 | 6.665447 | 11.18211
313 | 51.77461 | 6.662836 | 11.17697
313.1 | 51.74701 | 6.660225 | 11.17183
313.2 | 51.71942 | 6.657617 | 11.1667
313.3 | 51.69185 | 6.655009 | 11.16157
313.4 | 51.6643 | 6.652404 | 11.15644
313.5 | 51.63677 | 6.649799 | 11.15132
313.6 | 51.60925 | 6.647196 | 11.14619
313.7 | 51.58175 | 6.644595 | 11.14107
313.8 | 51.55427 | 6.641995 | 11.13596
313.9 | 51.5268 | 6.639396 | 11.13084
314 | 51.49935 | 6.636799 | 11.12573
314.1 | 51.47192 | 6.634203 | 11.12062
314.2 | 51.44451 | 6.631609 | 11.11551
314.3 | 51.41711 | 6.629016 | 11.11041
314.4 | 51.38973 | 6.626425 | 11.10531
314.5 | 51.36236 | 6.623835 | 11.10021
314.6 | 51.33502 | 6.621247 | 11.09511
314.7 | 51.30769 | 6.61866 | 11.09002
314.8 | 51.28037 | 6.616074 | 11.08493
314.9 | 51.25308 | 6.61349 | 11.07984
315 | 51.2258 | 6.610907 | 11.07476
315.1 | 51.19854 | 6.608326 | 11.06967
315.2 | 51.17129 | 6.605746 | 11.06459
315.3 | 51.14407 | 6.603168 | 11.05952
315.4 | 51.11686 | 6.600591 | 11.05444
315.5 | 51.08966 | 6.598016 | 11.04937
315.6 | 51.06249 | 6.595442 | 11.0443
315.7 | 51.03533 | 6.592869 | 11.03923
315.8 | 51.00818 | 6.590298 | 11.03417
315.9 | 50.98106 | 6.587728 | 11.02911
316 | 50.95395 | 6.58516 | 11.02405
316.1 | 50.92686 | 6.582593 | 11.01899
316.2 | 50.89978 | 6.580028 | 11.01394
316.3 | 50.87273 | 6.577464 | 11.00889
316.4 | 50.84569 | 6.574901 | 11.00384
316.5 | 50.81866 | 6.57234 | 10.9988
316.6 | 50.79166 | 6.569781 | 10.99375
316.7 | 50.76467 | 6.567223 | 10.98871
316.8 | 50.73769 | 6.564666 | 10.98368
316.9 | 50.71074 | 6.562111 | 10.97864
317 | 50.6838 | 6.559557 | 10.97361
317.1 | 50.65688 | 6.557005 | 10.96858
317.2 | 50.62997 | 6.554454 | 10.96355
317.3 | 50.60309 | 6.551904 | 10.95853
317.4 | 50.57622 | 6.549356 | 10.95351
317.5 | 50.54936 | 6.54681 | 10.94849
317.6 | 50.52253 | 6.544265 | 10.94347
317.7 | 50.49571 | 6.541721 | 10.93846
317.8 | 50.46891 | 6.539179 | 10.93345
317.9 | 50.44212 | 6.536638 | 10.92844
318 | 50.41535 | 6.534099 | 10.92343
318.1 | 50.3886 | 6.531561 | 10.91843
318.2 | 50.36187 | 6.529024 | 10.91343
318.3 | 50.33515 | 6.526489 | 10.90843
318.4 | 50.30845 | 6.523956 | 10.90344
318.5 | 50.28177 | 6.521424 | 10.89845
318.6 | 50.2551 | 6.518893 | 10.89346
318.7 | 50.22845 | 6.516364 | 10.88847
318.8 | 50.20182 | 6.513836 | 10.88349
318.9 | 50.17521 | 6.51131 | 10.8785
319 | 50.14861 | 6.508785 | 10.87353
319.1 | 50.12203 | 6.506261 | 10.86855
319.2 | 50.09546 | 6.503739 | 10.86358
319.3 | 50.06892 | 6.501219 | 10.8586
319.4 | 50.04239 | 6.4987 | 10.85364
319.5 | 50.01587 | 6.496182 | 10.84867
319.6 | 49.98938 | 6.493666 | 10.84371
319.7 | 49.9629 | 6.491151 | 10.83875
319.8 | 49.93644 | 6.488638 | 10.83379
319.9 | 49.90999 | 6.486126 | 10.82883
320 | 49.88356 | 6.483615 | 10.82388
320.1 | 49.85715 | 6.481106 | 10.81893
320.2 | 49.83076 | 6.478599 | 10.81399
320.3 | 49.80438 | 6.476093 | 10.80904
320.4 | 49.77802 | 6.473588 | 10.8041
320.5 | 49.75168 | 6.471085 | 10.79916
320.6 | 49.72536 | 6.468583 | 10.79422
320.7 | 49.69905 | 6.466083 | 10.78929
320.8 | 49.67276 | 6.463584 | 10.78436
320.9 | 49.64648 | 6.461087 | 10.77943
321 | 49.62022 | 6.458591 | 10.77451
321.1 | 49.59398 | 6.456096 | 10.76958
321.2 | 49.56776 | 6.453603 | 10.76466
321.3 | 49.54155 | 6.451111 | 10.75974
321.4 | 49.51536 | 6.448621 | 10.75483
321.5 | 49.48919 | 6.446132 | 10.74992
321.6 | 49.46303 | 6.443645 | 10.74501
321.7 | 49.4369 | 6.441159 | 10.7401
321.8 | 49.41078 | 6.438675 | 10.7352
321.9 | 49.38467 | 6.436192 | 10.73029
322 | 49.35858 | 6.43371 | 10.72539
322.1 | 49.33251 | 6.43123 | 10.7205
322.2 | 49.30646 | 6.428752 | 10.7156
322.3 | 49.28042 | 6.426274 | 10.71071
322.4 | 49.2544 | 6.423799 | 10.70582
322.5 | 49.2284 | 6.421324 | 10.70094
322.6 | 49.20242 | 6.418851 | 10.69606
322.7 | 49.17645 | 6.41638 | 10.69117
322.8 | 49.1505 | 6.41391 | 10.6863
322.9 | 49.12456 | 6.411441 | 10.68142
323 | 49.09865 | 6.408974 | 10.67655
323.1 | 49.07275 | 6.406509 | 10.67168
323.2 | 49.04686 | 6.404045 | 10.66681
323.3 | 49.021 | 6.401582 | 10.66195
323.4 | 48.99515 | 6.399121 | 10.65709
323.5 | 48.96931 | 6.396661 | 10.65223
323.6 | 48.9435 | 6.394202 | 10.64737
323.7 | 48.9177 | 6.391745 | 10.64252
323.8 | 48.89192 | 6.38929 | 10.63766
323.9 | 48.86616 | 6.386836 | 10.63282
324 | 48.84041 | 6.384383 | 10.62797
324.1 | 48.81468 | 6.381932 | 10.62313
324.2 | 48.78897 | 6.379482 | 10.61829
324.3 | 48.76327 | 6.377034 | 10.61345
324.4 | 48.73759 | 6.374587 | 10.60861
324.5 | 48.71193 | 6.372142 | 10.60378
324.6 | 48.68628 | 6.369698 | 10.59895
324.7 | 48.66066 | 6.367255 | 10.59412
324.8 | 48.63505 | 6.364814 | 10.5893
324.9 | 48.60945 | 6.362374 | 10.58448
325 | 48.58388 | 6.359936 | 10.57966
325.1 | 48.55832 | 6.357499 | 10.57484
325.2 | 48.53277 | 6.355064 | 10.57003
325.3 | 48.50725 | 6.35263 | 10.56521
325.4 | 48.48174 | 6.350198 | 10.56041
325.5 | 48.45625 | 6.347767 | 10.5556
325.6 | 48.43077 | 6.345337 | 10.5508
325.7 | 48.40531 | 6.342909 | 10.546
325.8 | 48.37987 | 6.340483 | 10.5412
325.9 | 48.35445 | 6.338058 | 10.5364
326 | 48.32904 | 6.335634 | 10.53161
326.1 | 48.30365 | 6.333212 | 10.52682
326.2 | 48.27828 | 6.330791 | 10.52203
326.3 | 48.25293 | 6.328371 | 10.51725
326.4 | 48.22759 | 6.325953 | 10.51247
326.5 | 48.20227 | 6.323537 | 10.50769
326.6 | 48.17696 | 6.321122 | 10.50291
326.7 | 48.15167 | 6.318708 | 10.49813
326.8 | 48.1264 | 6.316296 | 10.49336
326.9 | 48.10115 | 6.313885 | 10.48859
327 | 48.07591 | 6.311476 | 10.48383
327.1 | 48.05069 | 6.309068 | 10.47906
327.2 | 48.02549 | 6.306662 | 10.4743
327.3 | 48.00031 | 6.304257 | 10.46955
327.4 | 47.97514 | 6.301853 | 10.46479
327.5 | 47.94999 | 6.299451 | 10.46004
327.6 | 47.92485 | 6.297051 | 10.45529
327.7 | 47.89973 | 6.294652 | 10.45054
327.8 | 47.87463 | 6.292254 | 10.44579
327.9 | 47.84955 | 6.289858 | 10.44105
328 | 47.82448 | 6.287463 | 10.43631
328.1 | 47.79943 | 6.285069 | 10.43158
328.2 | 47.7744 | 6.282677 | 10.42684
328.3 | 47.74939 | 6.280287 | 10.42211
328.4 | 47.72439 | 6.277898 | 10.41738
328.5 | 47.69941 | 6.27551 | 10.41265
328.6 | 47.67444 | 6.273124 | 10.40793
328.7 | 47.6495 | 6.270739 | 10.40321
328.8 | 47.62457 | 6.268356 | 10.39849
328.9 | 47.59965 | 6.265974 | 10.39378
329 | 47.57476 | 6.263594 | 10.38906
329.1 | 47.54988 | 6.261215 | 10.38435
329.2 | 47.52502 | 6.258837 | 10.37965
329.3 | 47.50017 | 6.256461 | 10.37494
329.4 | 47.47534 | 6.254087 | 10.37024
329.5 | 47.45053 | 6.251714 | 10.36554
329.6 | 47.42574 | 6.249342 | 10.36084
329.7 | 47.40096 | 6.246972 | 10.35615
329.8 | 47.3762 | 6.244603 | 10.35146
329.9 | 47.35146 | 6.242235 | 10.34677
330 | 47.32673 | 6.23987 | 10.34208
330.1 | 47.30202 | 6.237505 | 10.3374
330.2 | 47.27733 | 6.235142 | 10.33272
330.3 | 47.25266 | 6.23278 | 10.32804
330.4 | 47.228 | 6.23042 | 10.32336
330.5 | 47.20336 | 6.228062 | 10.31869
330.6 | 47.17873 | 6.225704 | 10.31402
330.7 | 47.15413 | 6.223348 | 10.30935
330.8 | 47.12954 | 6.220994 | 10.30468
330.9 | 47.10497 | 6.218641 | 10.30002
331 | 47.08041 | 6.21629 | 10.29536
331.1 | 47.05587 | 6.21394 | 10.29071
331.2 | 47.03135 | 6.211591 | 10.28605
331.3 | 47.00684 | 6.209244 | 10.2814
331.4 | 46.98236 | 6.206898 | 10.27675
331.5 | 46.95789 | 6.204554 | 10.2721
331.6 | 46.93343 | 6.202211 | 10.26746
331.7 | 46.909 | 6.19987 | 10.26282
331.8 | 46.88458 | 6.19753 | 10.25818
331.9 | 46.86017 | 6.195191 | 10.25354
332 | 46.83579 | 6.192854 | 10.24891
332.1 | 46.81142 | 6.190519 | 10.24428
332.2 | 46.78707 | 6.188185 | 10.23965
332.3 | 46.76273 | 6.185852 | 10.23503
332.4 | 46.73842 | 6.183521 | 10.2304
332.5 | 46.71412 | 6.181191 | 10.22578
332.6 | 46.68983 | 6.178863 | 10.22117
332.7 | 46.66557 | 6.176536 | 10.21655
332.8 | 46.64132 | 6.17421 | 10.21194
332.9 | 46.61708 | 6.171886 | 10.20733
333 | 46.59287 | 6.169564 | 10.20273
333.1 | 46.56867 | 6.167242 | 10.19812
333.2 | 46.54449 | 6.164923 | 10.19352
333.3 | 46.52033 | 6.162605 | 10.18892
333.4 | 46.49618 | 6.160288 | 10.18433
333.5 | 46.47205 | 6.157972 | 10.17973
333.6 | 46.44793 | 6.155658 | 10.17514
333.7 | 46.42384 | 6.153346 | 10.17055
333.8 | 46.39976 | 6.151035 | 10.16597
333.9 | 46.3757 | 6.148725 | 10.16139
334 | 46.35165 | 6.146417 | 10.15681
334.1 | 46.32762 | 6.144111 | 10.15223
334.2 | 46.30361 | 6.141805 | 10.14765
334.3 | 46.27962 | 6.139502 | 10.14308
334.4 | 46.25564 | 6.137199 | 10.13851
334.5 | 46.23168 | 6.134898 | 10.13395
334.6 | 46.20774 | 6.132599 | 10.12938
334.7 | 46.18381 | 6.130301 | 10.12482
334.8 | 46.1599 | 6.128004 | 10.12026
334.9 | 46.13601 | 6.125709 | 10.11571
335 | 46.11214 | 6.123415 | 10.11115
335.1 | 46.08828 | 6.121123 | 10.1066
335.2 | 46.06444 | 6.118832 | 10.10205
335.3 | 46.04061 | 6.116543 | 10.09751
335.4 | 46.01681 | 6.114255 | 10.09297
335.5 | 45.99302 | 6.111969 | 10.08842
335.6 | 45.96924 | 6.109684 | 10.08389
335.7 | 45.94549 | 6.1074 | 10.07935
335.8 | 45.92175 | 6.105118 | 10.07482
335.9 | 45.89803 | 6.102837 | 10.07029
336 | 45.87432 | 6.100558 | 10.06576
336.1 | 45.85063 | 6.09828 | 10.06124
336.2 | 45.82696 | 6.096004 | 10.05672
336.3 | 45.80331 | 6.093729 | 10.0522
336.4 | 45.77967 | 6.091456 | 10.04768
336.5 | 45.75605 | 6.089184 | 10.04317
336.6 | 45.73245 | 6.086913 | 10.03866
336.7 | 45.70887 | 6.084644 | 10.03415
336.8 | 45.6853 | 6.082376 | 10.02965
336.9 | 45.66175 | 6.08011 | 10.02514
337 | 45.63821 | 6.077845 | 10.02064
337.1 | 45.61469 | 6.075582 | 10.01614
337.2 | 45.59119 | 6.07332 | 10.01165
337.3 | 45.56771 | 6.07106 | 10.00716
337.4 | 45.54424 | 6.068801 | 10.00267
337.5 | 45.52079 | 6.066543 | 9.998181
337.6 | 45.49736 | 6.064287 | 9.993697
337.7 | 45.47394 | 6.062032 | 9.989215
337.8 | 45.45055 | 6.059779 | 9.984737
337.9 | 45.42717 | 6.057527 | 9.98026
338 | 45.4038 | 6.055277 | 9.975787
338.1 | 45.38045 | 6.053028 | 9.971316
338.2 | 45.35712 | 6.050781 | 9.966847
338.3 | 45.33381 | 6.048535 | 9.962382
338.4 | 45.31051 | 6.04629 | 9.957919
338.5 | 45.28723 | 6.044047 | 9.953458
338.6 | 45.26397 | 6.041805 | 9.949001
338.7 | 45.24073 | 6.039565 | 9.944546
338.8 | 45.2175 | 6.037326 | 9.940093
338.9 | 45.19429 | 6.035089 | 9.935644
339 | 45.17109 | 6.032853 | 9.931197
339.1 | 45.14792 | 6.030619 | 9.926752
339.2 | 45.12476 | 6.028386 | 9.922311
339.3 | 45.10161 | 6.026154 | 9.917872
339.4 | 45.07849 | 6.023924 | 9.913435
339.5 | 45.05538 | 6.021696 | 9.909001
339.6 | 45.03228 | 6.019468 | 9.90457
339.7 | 45.00921 | 6.017243 | 9.900142
339.8 | 44.98615 | 6.015018 | 9.895716
339.9 | 44.96311 | 6.012795 | 9.891293
340 | 44.94009 | 6.010574 | 9.886873
340.1 | 44.91708 | 6.008354 | 9.882455
340.2 | 44.89409 | 6.006135 | 9.87804
340.3 | 44.87112 | 6.003918 | 9.873627
340.4 | 44.84816 | 6.001703 | 9.869218
340.5 | 44.82522 | 5.999489 | 9.86481
340.6 | 44.8023 | 5.997276 | 9.860406
340.7 | 44.77939 | 5.995064 | 9.856004
340.8 | 44.75651 | 5.992855 | 9.851605
340.9 | 44.73364 | 5.990646 | 9.847209
341 | 44.71078 | 5.988439 | 9.842815
341.1 | 44.68794 | 5.986234 | 9.838424
341.2 | 44.66513 | 5.98403 | 9.834035
341.3 | 44.64232 | 5.981827 | 9.829649
341.4 | 44.61954 | 5.979626 | 9.825266
341.5 | 44.59677 | 5.977426 | 9.820885
341.6 | 44.57402 | 5.975228 | 9.816508
341.7 | 44.55128 | 5.973031 | 9.812132
341.8 | 44.52856 | 5.970835 | 9.80776
341.9 | 44.50586 | 5.968641 | 9.80339
342 | 44.48318 | 5.966449 | 9.799023
342.1 | 44.46051 | 5.964258 | 9.794658
342.2 | 44.43786 | 5.962068 | 9.790296
342.3 | 44.41523 | 5.95988 | 9.785937
342.4 | 44.39261 | 5.957693 | 9.78158
342.5 | 44.37002 | 5.955508 | 9.777226
342.6 | 44.34743 | 5.953324 | 9.772875
342.7 | 44.32487 | 5.951142 | 9.768526
342.8 | 44.30232 | 5.948961 | 9.764181
342.9 | 44.27979 | 5.946781 | 9.759837
343 | 44.25728 | 5.944603 | 9.755497
343.1 | 44.23478 | 5.942426 | 9.751159
343.2 | 44.2123 | 5.940251 | 9.746823
343.3 | 44.18984 | 5.938078 | 9.742491
343.4 | 44.16739 | 5.935905 | 9.738161
343.5 | 44.14497 | 5.933734 | 9.733833
343.6 | 44.12255 | 5.931565 | 9.729509
343.7 | 44.10016 | 5.929397 | 9.725187
343.8 | 44.07778 | 5.927231 | 9.720867
343.9 | 44.05542 | 5.925065 | 9.71655
344 | 44.03308 | 5.922902 | 9.712236
344.1 | 44.01075 | 5.92074 | 9.707925
344.2 | 43.98844 | 5.918579 | 9.703616
344.3 | 43.96615 | 5.91642 | 9.69931
344.4 | 43.94388 | 5.914262 | 9.695007
344.5 | 43.92162 | 5.912105 | 9.690706
344.6 | 43.89938 | 5.90995 | 9.686408
344.7 | 43.87715 | 5.907797 | 9.682113
344.8 | 43.85495 | 5.905645 | 9.67782
344.9 | 43.83276 | 5.903494 | 9.67353
345 | 43.81058 | 5.901345 | 9.669242
345.1 | 43.78843 | 5.899197 | 9.664957
345.2 | 43.76629 | 5.897051 | 9.660675
345.3 | 43.74417 | 5.894906 | 9.656396
345.4 | 43.72206 | 5.892763 | 9.652119
345.5 | 43.69997 | 5.890621 | 9.647845
345.6 | 43.6779 | 5.88848 | 9.643573
345.7 | 43.65585 | 5.886341 | 9.639305
345.8 | 43.63381 | 5.884204 | 9.635038
345.9 | 43.61179 | 5.882068 | 9.630775
346 | 43.58979 | 5.879933 | 9.626514
346.1 | 43.5678 | 5.8778 | 9.622256
346.2 | 43.54583 | 5.875668 | 9.618
346.3 | 43.52388 | 5.873537 | 9.613747
346.4 | 43.50195 | 5.871408 | 9.609497
346.5 | 43.48003 | 5.869281 | 9.60525
346.6 | 43.45813 | 5.867155 | 9.601005
346.7 | 43.43624 | 5.86503 | 9.596762
346.8 | 43.41438 | 5.862907 | 9.592523
346.9 | 43.39253 | 5.860785 | 9.588286
347 | 43.37069 | 5.858665 | 9.584052
347.1 | 43.34888 | 5.856546 | 9.57982
347.2 | 43.32708 | 5.854429 | 9.575591
347.3 | 43.3053 | 5.852313 | 9.571365
347.4 | 43.28353 | 5.850198 | 9.567141
347.5 | 43.26179 | 5.848085 | 9.56292
347.6 | 43.24005 | 5.845974 | 9.558702
347.7 | 43.21834 | 5.843864 | 9.554486
347.8 | 43.19664 | 5.841755 | 9.550273
347.9 | 43.17497 | 5.839648 | 9.546063
348 | 43.1533 | 5.837542 | 9.541855
348.1 | 43.13166 | 5.835437 | 9.53765
348.2 | 43.11003 | 5.833334 | 9.533448
348.3 | 43.08842 | 5.831233 | 9.529248
348.4 | 43.06682 | 5.829133 | 9.525051
348.5 | 43.04525 | 5.827034 | 9.520857
348.6 | 43.02368 | 5.824937 | 9.516665
348.7 | 43.00214 | 5.822841 | 9.512476
348.8 | 42.98061 | 5.820747 | 9.50829
348.9 | 42.95911 | 5.818654 | 9.504106
349 | 42.93761 | 5.816563 | 9.499925
349.1 | 42.91614 | 5.814473 | 9.495746
349.2 | 42.89468 | 5.812385 | 9.491571
349.3 | 42.87324 | 5.810298 | 9.487398
349.4 | 42.85181 | 5.808212 | 9.483227
349.5 | 42.83041 | 5.806128 | 9.479059
349.6 | 42.80902 | 5.804045 | 9.474894
349.7 | 42.78764 | 5.801964 | 9.470732
349.8 | 42.76629 | 5.799884 | 9.466572
349.9 | 42.74495 | 5.797806 | 9.462415
350 | 42.72363 | 5.795729 | 9.45826
350.1 | 42.70232 | 5.793653 | 9.454109
350.2 | 42.68103 | 5.791579 | 9.449959
350.3 | 42.65976 | 5.789507 | 9.445813
350.4 | 42.63851 | 5.787436 | 9.441669
350.5 | 42.61727 | 5.785366 | 9.437528
350.6 | 42.59605 | 5.783298 | 9.433389
350.7 | 42.57485 | 5.781231 | 9.429254
350.8 | 42.55366 | 5.779165 | 9.42512
350.9 | 42.53249 | 5.777101 | 9.42099
351 | 42.51134 | 5.775039 | 9.416862
351.1 | 42.4902 | 5.772978 | 9.412737
351.2 | 42.46909 | 5.770918 | 9.408614
351.3 | 42.44799 | 5.76886 | 9.404494
351.4 | 42.4269 | 5.766804 | 9.400377
351.5 | 42.40583 | 5.764748 | 9.396262
351.6 | 42.38478 | 5.762695 | 9.39215
351.7 | 42.36375 | 5.760642 | 9.388041
351.8 | 42.34274 | 5.758591 | 9.383935
351.9 | 42.32174 | 5.756542 | 9.379831
352 | 42.30076 | 5.754494 | 9.375729
352.1 | 42.27979 | 5.752447 | 9.371631
352.2 | 42.25884 | 5.750402 | 9.367535
352.3 | 42.23791 | 5.748358 | 9.363441
352.4 | 42.217 | 5.746316 | 9.359351
352.5 | 42.1961 | 5.744275 | 9.355263
352.6 | 42.17522 | 5.742236 | 9.351178
352.7 | 42.15436 | 5.740198 | 9.347095
352.8 | 42.13351 | 5.738162 | 9.343015
352.9 | 42.11268 | 5.736127 | 9.338937
353 | 42.09187 | 5.734093 | 9.334863
353.1 | 42.07108 | 5.732061 | 9.330791
353.2 | 42.0503 | 5.73003 | 9.326721
353.3 | 42.02954 | 5.728001 | 9.322655
353.4 | 42.0088 | 5.725973 | 9.318591
353.5 | 41.98807 | 5.723947 | 9.314529
353.6 | 41.96736 | 5.721922 | 9.31047
353.7 | 41.94667 | 5.719898 | 9.306414
353.8 | 41.92599 | 5.717876 | 9.302361
353.9 | 41.90533 | 5.715856 | 9.29831
354 | 41.88469 | 5.713837 | 9.294262
354.1 | 41.86407 | 5.711819 | 9.290217
354.2 | 41.84346 | 5.709803 | 9.286174
354.3 | 41.82287 | 5.707788 | 9.282134
354.4 | 41.8023 | 5.705775 | 9.278096
354.5 | 41.78174 | 5.703763 | 9.274062
354.6 | 41.7612 | 5.701752 | 9.270029
354.7 | 41.74068 | 5.699743 | 9.266
354.8 | 41.72017 | 5.697736 | 9.261973
354.9 | 41.69969 | 5.69573 | 9.257949
355 | 41.67921 | 5.693725 | 9.253927
355.1 | 41.65876 | 5.691722 | 9.249909
355.2 | 41.63832 | 5.68972 | 9.245892
355.3 | 41.6179 | 5.68772 | 9.241879
355.4 | 41.5975 | 5.685721 | 9.237868
355.5 | 41.57711 | 5.683723 | 9.23386
355.6 | 41.55674 | 5.681727 | 9.229854
355.7 | 41.53639 | 5.679733 | 9.225851
355.8 | 41.51606 | 5.67774 | 9.221851
355.9 | 41.49574 | 5.675748 | 9.217854
356 | 41.47544 | 5.673758 | 9.213859
356.1 | 41.45515 | 5.671769 | 9.209866
356.2 | 41.43489 | 5.669782 | 9.205877
356.3 | 41.41464 | 5.667796 | 9.20189
356.4 | 41.3944 | 5.665811 | 9.197906
356.5 | 41.37419 | 5.663828 | 9.193924
356.6 | 41.35399 | 5.661847 | 9.189945
356.7 | 41.33381 | 5.659867 | 9.185969
356.8 | 41.31364 | 5.657888 | 9.181995
356.9 | 41.29349 | 5.655911 | 9.178024
357 | 41.27336 | 5.653935 | 9.174056
357.1 | 41.25325 | 5.651961 | 9.17009
357.2 | 41.23315 | 5.649988 | 9.166127
357.3 | 41.21307 | 5.648016 | 9.162167
357.4 | 41.19301 | 5.646046 | 9.158209
357.5 | 41.17296 | 5.644078 | 9.154254
357.6 | 41.15293 | 5.642111 | 9.150302
357.7 | 41.13292 | 5.640145 | 9.146352
357.8 | 41.11293 | 5.638181 | 9.142405
357.9 | 41.09295 | 5.636218 | 9.138461
358 | 41.07299 | 5.634257 | 9.134519
358.1 | 41.05305 | 5.632297 | 9.13058
358.2 | 41.03312 | 5.630339 | 9.126644
358.3 | 41.01321 | 5.628382 | 9.12271
358.4 | 40.99332 | 5.626426 | 9.118779
358.5 | 40.97344 | 5.624472 | 9.11485
358.6 | 40.95358 | 5.622519 | 9.110925
358.7 | 40.93374 | 5.620568 | 9.107001
358.8 | 40.91392 | 5.618618 | 9.103081
358.9 | 40.89411 | 5.61667 | 9.099163
359 | 40.87432 | 5.614723 | 9.095248
359.1 | 40.85455 | 5.612778 | 9.091336
359.2 | 40.83479 | 5.610834 | 9.087426
359.3 | 40.81505 | 5.608891 | 9.083519
359.4 | 40.79533 | 5.60695 | 9.079614
359.5 | 40.77562 | 5.60501 | 9.075712
359.6 | 40.75593 | 5.603072 | 9.071813
359.7 | 40.73626 | 5.601135 | 9.067917
359.8 | 40.71661 | 5.5992 | 9.064023
359.9 | 40.69697 | 5.597266 | 9.060132
360 | 40.67735 | 5.595334 | 9.056243
360.1 | 40.65775 | 5.593403 | 9.052357
360.2 | 40.63816 | 5.591473 | 9.048474
360.3 | 40.61859 | 5.589545 | 9.044594
360.4 | 40.59904 | 5.587619 | 9.040716
360.5 | 40.5795 | 5.585693 | 9.03684
360.6 | 40.55998 | 5.58377 | 9.032968
360.7 | 40.54048 | 5.581847 | 9.029098
360.8 | 40.521 | 5.579927 | 9.025231
360.9 | 40.50153 | 5.578007 | 9.021366
361 | 40.48208 | 5.576089 | 9.017504
361.1 | 40.46265 | 5.574173 | 9.013645
361.2 | 40.44323 | 5.572258 | 9.009788
361.3 | 40.42383 | 5.570344 | 9.005934
361.4 | 40.40445 | 5.568432 | 9.002083
361.5 | 40.38509 | 5.566521 | 8.998234
361.6 | 40.36574 | 5.564612 | 8.994388
361.7 | 40.34641 | 5.562704 | 8.990545
361.8 | 40.32709 | 5.560797 | 8.986704
361.9 | 40.3078 | 5.558892 | 8.982866
362 | 40.28852 | 5.556989 | 8.979031
362.1 | 40.26925 | 5.555087 | 8.975198
362.2 | 40.25001 | 5.553186 | 8.971368
362.3 | 40.23078 | 5.551287 | 8.967541
362.4 | 40.21157 | 5.549389 | 8.963716
362.5 | 40.19237 | 5.547493 | 8.959894
362.6 | 40.17319 | 5.545598 | 8.956075
362.7 | 40.15403 | 5.543705 | 8.952258
362.8 | 40.13489 | 5.541813 | 8.948444
362.9 | 40.11576 | 5.539922 | 8.944633
363 | 40.09665 | 5.538033 | 8.940824
363.1 | 40.07756 | 5.536146 | 8.937018
363.2 | 40.05848 | 5.534259 | 8.933215
363.3 | 40.03943 | 5.532375 | 8.929414
363.4 | 40.02038 | 5.530491 | 8.925616
363.5 | 40.00136 | 5.52861 | 8.92182
363.6 | 39.98235 | 5.526729 | 8.918027
363.7 | 39.96336 | 5.52485 | 8.914237
363.8 | 39.94439 | 5.522973 | 8.91045
363.9 | 39.92543 | 5.521097 | 8.906665
364 | 39.90649 | 5.519222 | 8.902883
364.1 | 39.88757 | 5.517349 | 8.899103
364.2 | 39.86866 | 5.515477 | 8.895327
364.3 | 39.84977 | 5.513607 | 8.891552
364.4 | 39.8309 | 5.511738 | 8.887781
364.5 | 39.81205 | 5.509871 | 8.884012
364.6 | 39.79321 | 5.508005 | 8.880246
364.7 | 39.77439 | 5.50614 | 8.876482
364.8 | 39.75559 | 5.504277 | 8.872721
364.9 | 39.7368 | 5.502416 | 8.868963
365 | 39.71803 | 5.500555 | 8.865208
365.1 | 39.69928 | 5.498697 | 8.861455
365.2 | 39.68054 | 5.496839 | 8.857705
365.3 | 39.66183 | 5.494984 | 8.853957
365.4 | 39.64312 | 5.493129 | 8.850212
365.5 | 39.62444 | 5.491276 | 8.84647
365.6 | 39.60577 | 5.489425 | 8.84273
365.7 | 39.58712 | 5.487575 | 8.838993
365.8 | 39.56849 | 5.485726 | 8.835259
365.9 | 39.54987 | 5.483879 | 8.831527
366 | 39.53127 | 5.482033 | 8.827798
366.1 | 39.51269 | 5.480189 | 8.824072
366.2 | 39.49413 | 5.478346 | 8.820348
366.3 | 39.47558 | 5.476505 | 8.816627
366.4 | 39.45705 | 5.474665 | 8.812909
366.5 | 39.43853 | 5.472826 | 8.809194
366.6 | 39.42004 | 5.470989 | 8.805481
366.7 | 39.40156 | 5.469154 | 8.80177
366.8 | 39.38309 | 5.467319 | 8.798062
366.9 | 39.36465 | 5.465487 | 8.794357
367 | 39.34622 | 5.463655 | 8.790655
367.1 | 39.3278 | 5.461826 | 8.786955
367.2 | 39.30941 | 5.459997 | 8.783258
367.3 | 39.29103 | 5.45817 | 8.779564
367.4 | 39.27267 | 5.456345 | 8.775872
367.5 | 39.25433 | 5.454521 | 8.772183
367.6 | 39.236 | 5.452698 | 8.768497
367.7 | 39.21769 | 5.450877 | 8.764813
367.8 | 39.1994 | 5.449057 | 8.761132
367.9 | 39.18112 | 5.447239 | 8.757454
368 | 39.16286 | 5.445422 | 8.753778
368.1 | 39.14462 | 5.443607 | 8.750105
368.2 | 39.1264 | 5.441793 | 8.746434
368.3 | 39.10819 | 5.43998 | 8.742766
368.4 | 39.09 | 5.438169 | 8.739101
368.5 | 39.07182 | 5.43636 | 8.735439
368.6 | 39.05367 | 5.434552 | 8.731779
368.7 | 39.03553 | 5.432745 | 8.728122
368.8 | 39.0174 | 5.43094 | 8.724467
368.9 | 38.9993 | 5.429136 | 8.720816
369 | 38.98121 | 5.427334 | 8.717166
369.1 | 38.96314 | 5.425533 | 8.71352
369.2 | 38.94508 | 5.423733 | 8.709876
369.3 | 38.92705 | 5.421935 | 8.706235
369.4 | 38.90903 | 5.420139 | 8.702596
369.5 | 38.89102 | 5.418343 | 8.69896
369.6 | 38.87304 | 5.41655 | 8.695327
369.7 | 38.85507 | 5.414757 | 8.691697
369.8 | 38.83711 | 5.412967 | 8.688069
369.9 | 38.81918 | 5.411177 | 8.684443
370 | 38.80126 | 5.409389 | 8.680821
370.1 | 38.78336 | 5.407603 | 8.677201
370.2 | 38.76547 | 5.405818 | 8.673584
370.3 | 38.74761 | 5.404034 | 8.669969
370.4 | 38.72976 | 5.402252 | 8.666357
370.5 | 38.71192 | 5.400471 | 8.662748
370.6 | 38.69411 | 5.398692 | 8.659141
370.7 | 38.67631 | 5.396914 | 8.655537
370.8 | 38.65852 | 5.395138 | 8.651936
370.9 | 38.64076 | 5.393363 | 8.648337
371 | 38.62301 | 5.39159 | 8.644741
371.1 | 38.60528 | 5.389818 | 8.641148
371.2 | 38.58756 | 5.388047 | 8.637557
371.3 | 38.56987 | 5.386278 | 8.633969
371.4 | 38.55219 | 5.38451 | 8.630384
371.5 | 38.53452 | 5.382744 | 8.626801
371.6 | 38.51688 | 5.380979 | 8.623221
371.7 | 38.49925 | 5.379216 | 8.619644
371.8 | 38.48164 | 5.377454 | 8.616069
371.9 | 38.46404 | 5.375694 | 8.612497
372 | 38.44646 | 5.373935 | 8.608928
372.1 | 38.4289 | 5.372177 | 8.605361
372.2 | 38.41136 | 5.370421 | 8.601797
372.3 | 38.39383 | 5.368666 | 8.598236
372.4 | 38.37632 | 5.366913 | 8.594677
372.5 | 38.35883 | 5.365161 | 8.591121
372.6 | 38.34135 | 5.363411 | 8.587567
372.7 | 38.32389 | 5.361662 | 8.584017
372.8 | 38.30645 | 5.359914 | 8.580469
372.9 | 38.28903 | 5.358168 | 8.576923
373 | 38.27162 | 5.356424 | 8.57338
373.1 | 38.25423 | 5.354681 | 8.56984
373.2 | 38.23685 | 5.352939 | 8.566303
373.3 | 38.2195 | 5.351199 | 8.562768
373.4 | 38.20216 | 5.34946 | 8.559236
373.5 | 38.18483 | 5.347723 | 8.555706
373.6 | 38.16753 | 5.345987 | 8.552179
373.7 | 38.15024 | 5.344252 | 8.548655
373.8 | 38.13297 | 5.342519 | 8.545134
373.9 | 38.11571 | 5.340788 | 8.541615
374 | 38.09848 | 5.339058 | 8.538099
374.1 | 38.08125 | 5.337329 | 8.534585
374.2 | 38.06405 | 5.335602 | 8.531074
374.3 | 38.04686 | 5.333876 | 8.527566
374.4 | 38.02969 | 5.332152 | 8.52406
374.5 | 38.01254 | 5.330429 | 8.520558
374.6 | 37.99541 | 5.328707 | 8.517057
374.7 | 37.97829 | 5.326987 | 8.51356
374.8 | 37.96119 | 5.325269 | 8.510065
374.9 | 37.9441 | 5.323552 | 8.506573
375 | 37.92703 | 5.321836 | 8.503083
375.1 | 37.90998 | 5.320122 | 8.499596
375.2 | 37.89295 | 5.318409 | 8.496112
375.3 | 37.87593 | 5.316698 | 8.49263
375.4 | 37.85893 | 5.314988 | 8.489151
375.5 | 37.84195 | 5.313279 | 8.485675
375.6 | 37.82499 | 5.311572 | 8.482201
375.7 | 37.80804 | 5.309867 | 8.47873
375.8 | 37.79111 | 5.308163 | 8.475262
375.9 | 37.77419 | 5.30646 | 8.471796
376 | 37.75729 | 5.304759 | 8.468333
376.1 | 37.74041 | 5.303059 | 8.464873
376.2 | 37.72355 | 5.301361 | 8.461415
376.3 | 37.7067 | 5.299664 | 8.45796
376.4 | 37.68987 | 5.297968 | 8.454508
376.5 | 37.67306 | 5.296274 | 8.451058
376.6 | 37.65627 | 5.294582 | 8.447611
376.7 | 37.63949 | 5.292891 | 8.444167
376.8 | 37.62273 | 5.291201 | 8.440725
376.9 | 37.60598 | 5.289513 | 8.437286
377 | 37.58926 | 5.287826 | 8.433849
377.1 | 37.57255 | 5.286141 | 8.430416
377.2 | 37.55585 | 5.284457 | 8.426985
377.3 | 37.53918 | 5.282775 | 8.423556
377.4 | 37.52252 | 5.281094 | 8.42013
377.5 | 37.50588 | 5.279414 | 8.416707
377.6 | 37.48925 | 5.277736 | 8.413287
377.7 | 37.47264 | 5.276059 | 8.409869
377.8 | 37.45605 | 5.274384 | 8.406454
377.9 | 37.43948 | 5.27271 | 8.403041
378 | 37.42292 | 5.271038 | 8.399632
378.1 | 37.40638 | 5.269367 | 8.396224
378.2 | 37.38986 | 5.267698 | 8.39282
378.3 | 37.37335 | 5.26603 | 8.389418
378.4 | 37.35686 | 5.264363 | 8.386019
378.5 | 37.34039 | 5.262698 | 8.382622
378.6 | 37.32394 | 5.261035 | 8.379228
378.7 | 37.3075 | 5.259372 | 8.375837
378.8 | 37.29108 | 5.257712 | 8.372449
378.9 | 37.27467 | 5.256052 | 8.369063
379 | 37.25829 | 5.254394 | 8.36568
379.1 | 37.24192 | 5.252738 | 8.362299
379.2 | 37.22556 | 5.251083 | 8.358921
379.3 | 37.20923 | 5.249429 | 8.355546
379.4 | 37.19291 | 5.247777 | 8.352173
379.5 | 37.17661 | 5.246127 | 8.348803
379.6 | 37.16032 | 5.244478 | 8.345436
379.7 | 37.14406 | 5.24283 | 8.342072
379.8 | 37.1278 | 5.241184 | 8.33871
379.9 | 37.11157 | 5.239539 | 8.33535
380 | 37.09535 | 5.237895 | 8.331994
380.1 | 37.07915 | 5.236253 | 8.32864
380.2 | 37.06297 | 5.234613 | 8.325288
380.3 | 37.04681 | 5.232974 | 8.32194
380.4 | 37.03066 | 5.231336 | 8.318594
380.5 | 37.01453 | 5.2297 | 8.31525
380.6 | 36.99841 | 5.228065 | 8.31191
380.7 | 36.98231 | 5.226432 | 8.308572
380.8 | 36.96623 | 5.2248 | 8.305236
380.9 | 36.95017 | 5.22317 | 8.301904
381 | 36.93412 | 5.221541 | 8.298574
381.1 | 36.91809 | 5.219913 | 8.295246
381.2 | 36.90208 | 5.218287 | 8.291922
381.3 | 36.88609 | 5.216662 | 8.2886
381.4 | 36.87011 | 5.215039 | 8.28528
381.5 | 36.85415 | 5.213417 | 8.281963
381.6 | 36.8382 | 5.211797 | 8.278649
381.7 | 36.82228 | 5.210178 | 8.275338
381.8 | 36.80637 | 5.208561 | 8.272029
381.9 | 36.79047 | 5.206945 | 8.268723
382 | 36.7746 | 5.20533 | 8.26542
382.1 | 36.75874 | 5.203717 | 8.262119
382.2 | 36.74289 | 5.202106 | 8.258821
382.3 | 36.72707 | 5.200496 | 8.255525
382.4 | 36.71126 | 5.198887 | 8.252232
382.5 | 36.69547 | 5.19728 | 8.248942
382.6 | 36.6797 | 5.195674 | 8.245655
382.7 | 36.66394 | 5.194069 | 8.24237
382.8 | 36.6482 | 5.192466 | 8.239088
382.9 | 36.63248 | 5.190865 | 8.235808
383 | 36.61677 | 5.189265 | 8.232532
383.1 | 36.60108 | 5.187666 | 8.229257
383.2 | 36.58541 | 5.186069 | 8.225986
383.3 | 36.56975 | 5.184473 | 8.222717
383.4 | 36.55411 | 5.182879 | 8.219451
383.5 | 36.53849 | 5.181286 | 8.216187
383.6 | 36.52289 | 5.179695 | 8.212926
383.7 | 36.5073 | 5.178105 | 8.209668
383.8 | 36.49173 | 5.176516 | 8.206413
383.9 | 36.47618 | 5.174929 | 8.20316
384 | 36.46064 | 5.173344 | 8.199909
384.1 | 36.44513 | 5.17176 | 8.196662
384.2 | 36.42962 | 5.170177 | 8.193417
384.3 | 36.41414 | 5.168596 | 8.190175
384.4 | 36.39867 | 5.167016 | 8.186935
384.5 | 36.38322 | 5.165437 | 8.183698
384.6 | 36.36779 | 5.16386 | 8.180464
384.7 | 36.35237 | 5.162285 | 8.177232
384.8 | 36.33697 | 5.160711 | 8.174003
384.9 | 36.32159 | 5.159138 | 8.170777
385 | 36.30622 | 5.157567 | 8.167553
385.1 | 36.29087 | 5.155997 | 8.164332
385.2 | 36.27554 | 5.154429 | 8.161114
385.3 | 36.26023 | 5.152862 | 8.157898
385.4 | 36.24493 | 5.151297 | 8.154685
385.5 | 36.22965 | 5.149733 | 8.151475
385.6 | 36.21438 | 5.14817 | 8.148267
385.7 | 36.19914 | 5.146609 | 8.145062
385.8 | 36.18391 | 5.14505 | 8.14186
385.9 | 36.1687 | 5.143492 | 8.13866
386 | 36.1535 | 5.141935 | 8.135463
386.1 | 36.13832 | 5.14038 | 8.132269
386.2 | 36.12316 | 5.138826 | 8.129077
386.3 | 36.10802 | 5.137273 | 8.125888
386.4 | 36.09289 | 5.135723 | 8.122701
386.5 | 36.07778 | 5.134173 | 8.119518
386.6 | 36.06268 | 5.132625 | 8.116336
386.7 | 36.04761 | 5.131078 | 8.113158
386.8 | 36.03255 | 5.129533 | 8.109982
386.9 | 36.01751 | 5.12799 | 8.106809
387 | 36.00248 | 5.126447 | 8.103639
387.1 | 35.98747 | 5.124906 | 8.100471
387.2 | 35.97248 | 5.123367 | 8.097306
387.3 | 35.95751 | 5.121829 | 8.094143
387.4 | 35.94255 | 5.120293 | 8.090983
387.5 | 35.92761 | 5.118758 | 8.087826
387.6 | 35.91269 | 5.117224 | 8.084672
387.7 | 35.89778 | 5.115692 | 8.08152
387.8 | 35.88289 | 5.114161 | 8.078371
387.9 | 35.86802 | 5.112632 | 8.075224
388 | 35.85316 | 5.111104 | 8.07208
388.1 | 35.83833 | 5.109578 | 8.068939
388.2 | 35.8235 | 5.108053 | 8.065801
388.3 | 35.8087 | 5.106529 | 8.062665
388.4 | 35.79391 | 5.105007 | 8.059531
388.5 | 35.77914 | 5.103487 | 8.056401
388.6 | 35.76439 | 5.101968 | 8.053273
388.7 | 35.74965 | 5.10045 | 8.050148
388.8 | 35.73494 | 5.098934 | 8.047025
388.9 | 35.72023 | 5.097419 | 8.043905
389 | 35.70555 | 5.095906 | 8.040788
389.1 | 35.69088 | 5.094394 | 8.037673
389.2 | 35.67623 | 5.092883 | 8.034561
389.3 | 35.6616 | 5.091374 | 8.031452
389.4 | 35.64698 | 5.089867 | 8.028345
389.5 | 35.63238 | 5.08836 | 8.025241
389.6 | 35.6178 | 5.086856 | 8.02214
389.7 | 35.60323 | 5.085353 | 8.019042
389.8 | 35.58868 | 5.083851 | 8.015946
389.9 | 35.57415 | 5.08235 | 8.012852
390 | 35.55963 | 5.080851 | 8.009762
390.1 | 35.54514 | 5.079354 | 8.006673
390.2 | 35.53066 | 5.077858 | 8.003588
390.3 | 35.51619 | 5.076363 | 8.000505
390.4 | 35.50175 | 5.07487 | 7.997425
390.5 | 35.48732 | 5.073379 | 7.994348
390.6 | 35.4729 | 5.071888 | 7.991273
390.7 | 35.45851 | 5.0704 | 7.988201
390.8 | 35.44413 | 5.068912 | 7.985132
390.9 | 35.42977 | 5.067426 | 7.982065
391 | 35.41542 | 5.065942 | 7.979001
391.1 | 35.4011 | 5.064459 | 7.97594
391.2 | 35.38679 | 5.062977 | 7.972881
391.3 | 35.37249 | 5.061497 | 7.969825
391.4 | 35.35821 | 5.060018 | 7.966771
391.5 | 35.34396 | 5.058541 | 7.96372
391.6 | 35.32971 | 5.057065 | 7.960672
391.7 | 35.31549 | 5.055591 | 7.957627
391.8 | 35.30128 | 5.054118 | 7.954584
391.9 | 35.28709 | 5.052647 | 7.951544
392 | 35.27291 | 5.051177 | 7.948506
392.1 | 35.25876 | 5.049708 | 7.945472
392.2 | 35.24462 | 5.048241 | 7.942439
392.3 | 35.23049 | 5.046775 | 7.93941
392.4 | 35.21639 | 5.045311 | 7.936383
392.5 | 35.2023 | 5.043848 | 7.933359
392.6 | 35.18822 | 5.042387 | 7.930337
392.7 | 35.17417 | 5.040927 | 7.927319
392.8 | 35.16013 | 5.039469 | 7.924302
392.9 | 35.14611 | 5.038012 | 7.921289
393 | 35.13211 | 5.036556 | 7.918278
393.1 | 35.11812 | 5.035102 | 7.91527
393.2 | 35.10415 | 5.033649 | 7.912264
393.3 | 35.09019 | 5.032198 | 7.909261
393.4 | 35.07626 | 5.030748 | 7.906261
393.5 | 35.06234 | 5.0293 | 7.903263
393.6 | 35.04844 | 5.027853 | 7.900268
393.7 | 35.03455 | 5.026408 | 7.897276
393.8 | 35.02068 | 5.024964 | 7.894286
393.9 | 35.00683 | 5.023521 | 7.8913
394 | 34.993 | 5.02208 | 7.888315
394.1 | 34.97918 | 5.02064 | 7.885334
394.2 | 34.96538 | 5.019202 | 7.882355
394.3 | 34.9516 | 5.017765 | 7.879378
394.4 | 34.93783 | 5.01633 | 7.876405
394.5 | 34.92408 | 5.014896 | 7.873434
394.6 | 34.91035 | 5.013464 | 7.870465
394.7 | 34.89664 | 5.012033 | 7.8675
394.8 | 34.88294 | 5.010603 | 7.864537
394.9 | 34.86926 | 5.009175 | 7.861576
395 | 34.85559 | 5.007748 | 7.858619
395.1 | 34.84195 | 5.006323 | 7.855663
395.2 | 34.82832 | 5.004899 | 7.852711
395.3 | 34.81471 | 5.003477 | 7.849761
395.4 | 34.80111 | 5.002056 | 7.846814
395.5 | 34.78753 | 5.000637 | 7.84387
395.6 | 34.77397 | 4.999219 | 7.840928
395.7 | 34.76042 | 4.997802 | 7.837989
395.8 | 34.7469 | 4.996387 | 7.835053
395.9 | 34.73339 | 4.994974 | 7.832119
396 | 34.71989 | 4.993561 | 7.829188
396.1 | 34.70642 | 4.992151 | 7.826259
396.2 | 34.69296 | 4.990741 | 7.823334
396.3 | 34.67951 | 4.989333 | 7.82041
396.4 | 34.66609 | 4.987927 | 7.81749
396.5 | 34.65268 | 4.986522 | 7.814572
396.6 | 34.63929 | 4.985118 | 7.811657
396.7 | 34.62591 | 4.983716 | 7.808745
396.8 | 34.61256 | 4.982316 | 7.805835
396.9 | 34.59922 | 4.980917 | 7.802928
397 | 34.58589 | 4.979519 | 7.800023
397.1 | 34.57259 | 4.978122 | 7.797121
397.2 | 34.5593 | 4.976728 | 7.794222
397.3 | 34.54602 | 4.975334 | 7.791325
397.4 | 34.53277 | 4.973942 | 7.788432
397.5 | 34.51953 | 4.972552 | 7.78554
397.6 | 34.50631 | 4.971163 | 7.782652
397.7 | 34.4931 | 4.969775 | 7.779766
397.8 | 34.47992 | 4.968389 | 7.776883
397.9 | 34.46675 | 4.967004 | 7.774002
398 | 34.45359 | 4.965621 | 7.771124
398.1 | 34.44046 | 4.964239 | 7.768249
398.2 | 34.42734 | 4.962858 | 7.765376
398.3 | 34.41423 | 4.961479 | 7.762506
398.4 | 34.40115 | 4.960102 | 7.759639
398.5 | 34.38808 | 4.958726 | 7.756774
398.6 | 34.37503 | 4.957351 | 7.753913
398.7 | 34.362 | 4.955978 | 7.751053
398.8 | 34.34898 | 4.954606 | 7.748197
398.9 | 34.33598 | 4.953236 | 7.745343
399 | 34.323 | 4.951867 | 7.742491
399.1 | 34.31003 | 4.9505 | 7.739643
399.2 | 34.29708 | 4.949134 | 7.736797
399.3 | 34.28415 | 4.947769 | 7.733953
399.4 | 34.27123 | 4.946406 | 7.731113
399.5 | 34.25834 | 4.945044 | 7.728275
399.6 | 34.24545 | 4.943684 | 7.725439
399.7 | 34.23259 | 4.942326 | 7.722606
399.8 | 34.21974 | 4.940968 | 7.719776
399.9 | 34.20691 | 4.939612 | 7.716949
400 | 34.1941 | 4.938258 | 7.714124
400.1 | 34.1813 | 4.936905 | 7.711302
400.2 | 34.16853 | 4.935554 | 7.708483
400.3 | 34.15576 | 4.934203 | 7.705666
400.4 | 34.14302 | 4.932855 | 7.702852
400.5 | 34.13029 | 4.931508 | 7.700041
400.6 | 34.11758 | 4.930162 | 7.697232
400.7 | 34.10489 | 4.928818 | 7.694426
400.8 | 34.09221 | 4.927475 | 7.691622
400.9 | 34.07955 | 4.926133 | 7.688821
401 | 34.06691 | 4.924793 | 7.686023
401.1 | 34.05428 | 4.923455 | 7.683228
401.2 | 34.04167 | 4.922118 | 7.680435
401.3 | 34.02908 | 4.920782 | 7.677645
401.4 | 34.01651 | 4.919448 | 7.674857
401.5 | 34.00395 | 4.918115 | 7.672073
401.6 | 33.99141 | 4.916784 | 7.66929
401.7 | 33.97888 | 4.915454 | 7.666511
401.8 | 33.96638 | 4.914126 | 7.663734
401.9 | 33.95389 | 4.912799 | 7.66096
402 | 33.94142 | 4.911473 | 7.658188
402.1 | 33.92896 | 4.910149 | 7.655419
402.2 | 33.91652 | 4.908827 | 7.652653
402.3 | 33.9041 | 4.907506 | 7.64989
402.4 | 33.8917 | 4.906186 | 7.647129
402.5 | 33.87931 | 4.904868 | 7.644371
402.6 | 33.86694 | 4.903551 | 7.641615
402.7 | 33.85458 | 4.902235 | 7.638862
402.8 | 33.84225 | 4.900921 | 7.636112
402.9 | 33.82993 | 4.899609 | 7.633364
403 | 33.81763 | 4.898298 | 7.630619
403.1 | 33.80534 | 4.896988 | 7.627877
403.2 | 33.79307 | 4.89568 | 7.625137
403.3 | 33.78082 | 4.894373 | 7.6224
403.4 | 33.76859 | 4.893068 | 7.619666
403.5 | 33.75637 | 4.891764 | 7.616934
403.6 | 33.74417 | 4.890462 | 7.614205
403.7 | 33.73199 | 4.889161 | 7.611479
403.8 | 33.71982 | 4.887861 | 7.608755
403.9 | 33.70767 | 4.886563 | 7.606034
404 | 33.69554 | 4.885267 | 7.603316
404.1 | 33.68342 | 4.883972 | 7.6006
404.2 | 33.67133 | 4.882678 | 7.597887
404.3 | 33.65924 | 4.881386 | 7.595177
404.4 | 33.64718 | 4.880095 | 7.592469
404.5 | 33.63513 | 4.878805 | 7.589764
404.6 | 33.6231 | 4.877517 | 7.587062
404.7 | 33.61109 | 4.876231 | 7.584362
404.8 | 33.59909 | 4.874946 | 7.581665
404.9 | 33.58712 | 4.873662 | 7.578971
405 | 33.57515 | 4.87238 | 7.576279
405.1 | 33.56321 | 4.871099 | 7.57359
405.2 | 33.55128 | 4.86982 | 7.570903
405.3 | 33.53937 | 4.868542 | 7.56822
405.4 | 33.52748 | 4.867266 | 7.565538
405.5 | 33.5156 | 4.865991 | 7.56286
405.6 | 33.50374 | 4.864718 | 7.560184
405.7 | 33.4919 | 4.863446 | 7.557511
405.8 | 33.48007 | 4.862175 | 7.554841
405.9 | 33.46826 | 4.860906 | 7.552173
406 | 33.45647 | 4.859638 | 7.549508
406.1 | 33.44469 | 4.858372 | 7.546845
406.2 | 33.43294 | 4.857107 | 7.544185
406.3 | 33.4212 | 4.855844 | 7.541528
406.4 | 33.40947 | 4.854582 | 7.538874
406.5 | 33.39777 | 4.853321 | 7.536222
406.6 | 33.38608 | 4.852062 | 7.533573
406.7 | 33.3744 | 4.850805 | 7.530926
406.8 | 33.36275 | 4.849549 | 7.528282
406.9 | 33.35111 | 4.848294 | 7.525641
407 | 33.33949 | 4.847041 | 7.523002
407.1 | 33.32788 | 4.845789 | 7.520366
407.2 | 33.3163 | 4.844538 | 7.517733
407.3 | 33.30472 | 4.843289 | 7.515103
407.4 | 33.29317 | 4.842042 | 7.512475
407.5 | 33.28163 | 4.840796 | 7.509849
407.6 | 33.27011 | 4.839551 | 7.507227
407.7 | 33.25861 | 4.838308 | 7.504607
407.8 | 33.24713 | 4.837067 | 7.50199
407.9 | 33.23566 | 4.835826 | 7.499375
408 | 33.22421 | 4.834588 | 7.496763
408.1 | 33.21277 | 4.83335 | 7.494154
408.2 | 33.20136 | 4.832114 | 7.491547
408.3 | 33.18995 | 4.83088 | 7.488943
408.4 | 33.17857 | 4.829647 | 7.486342
408.5 | 33.16721 | 4.828415 | 7.483743
408.6 | 33.15586 | 4.827185 | 7.481147
408.7 | 33.14452 | 4.825956 | 7.478554
408.8 | 33.13321 | 4.824729 | 7.475963
408.9 | 33.12191 | 4.823503 | 7.473375
409 | 33.11063 | 4.822279 | 7.47079
409.1 | 33.09936 | 4.821056 | 7.468207
409.2 | 33.08812 | 4.819835 | 7.465627
409.3 | 33.07689 | 4.818615 | 7.463049
409.4 | 33.06567 | 4.817396 | 7.460475
409.5 | 33.05448 | 4.816179 | 7.457903
409.6 | 33.0433 | 4.814963 | 7.455333
409.7 | 33.03214 | 4.813749 | 7.452767
409.8 | 33.02099 | 4.812536 | 7.450202
409.9 | 33.00986 | 4.811325 | 7.447641
410 | 32.99875 | 4.810115 | 7.445082
410.1 | 32.98766 | 4.808906 | 7.442526
410.2 | 32.97658 | 4.807699 | 7.439973
410.3 | 32.96552 | 4.806494 | 7.437422
410.4 | 32.95448 | 4.80529 | 7.434874
410.5 | 32.94345 | 4.804087 | 7.432328
410.6 | 32.93244 | 4.802886 | 7.429785
410.7 | 32.92145 | 4.801686 | 7.427245
410.8 | 32.91048 | 4.800488 | 7.424708
410.9 | 32.89952 | 4.799291 | 7.422173
411 | 32.88858 | 4.798095 | 7.419641
411.1 | 32.87765 | 4.796901 | 7.417111
411.2 | 32.86675 | 4.795709 | 7.414584
411.3 | 32.85586 | 4.794518 | 7.41206
411.4 | 32.84498 | 4.793328 | 7.409539
411.5 | 32.83413 | 4.79214 | 7.40702
411.6 | 32.82329 | 4.790953 | 7.404503
411.7 | 32.81247 | 4.789768 | 7.40199
411.8 | 32.80166 | 4.788584 | 7.399479
411.9 | 32.79088 | 4.787401 | 7.396971
412 | 32.7801 | 4.78622 | 7.394465
412.1 | 32.76935 | 4.785041 | 7.391962
412.2 | 32.75861 | 4.783863 | 7.389462
412.3 | 32.74789 | 4.782686 | 7.386964
412.4 | 32.73719 | 4.781511 | 7.384469
412.5 | 32.72651 | 4.780337 | 7.381977
412.6 | 32.71584 | 4.779165 | 7.379488
412.7 | 32.70519 | 4.777994 | 7.377001
412.8 | 32.69455 | 4.776824 | 7.374516
412.9 | 32.68393 | 4.775656 | 7.372035
413 | 32.67333 | 4.77449 | 7.369556
413.1 | 32.66275 | 4.773325 | 7.367079
413.2 | 32.65218 | 4.772161 | 7.364606
413.3 | 32.64163 | 4.770999 | 7.362135
413.4 | 32.6311 | 4.769838 | 7.359666
413.5 | 32.62059 | 4.768679 | 7.357201
413.6 | 32.61009 | 4.767521 | 7.354737
413.7 | 32.59961 | 4.766364 | 7.352277
413.8 | 32.58914 | 4.765209 | 7.349819
413.9 | 32.57869 | 4.764056 | 7.347364
414 | 32.56826 | 4.762904 | 7.344912
414.1 | 32.55785 | 4.761753 | 7.342462
414.2 | 32.54745 | 4.760604 | 7.340015
414.3 | 32.53708 | 4.759456 | 7.337571
414.4 | 32.52671 | 4.75831 | 7.335129
414.5 | 32.51637 | 4.757165 | 7.33269
414.6 | 32.50604 | 4.756022 | 7.330253
414.7 | 32.49573 | 4.75488 | 7.32782
414.8 | 32.48543 | 4.753739 | 7.325389
414.9 | 32.47516 | 4.7526 | 7.32296
415 | 32.4649 | 4.751462 | 7.320534
415.1 | 32.45465 | 4.750326 | 7.318111
415.2 | 32.44443 | 4.749191 | 7.315691
415.3 | 32.43422 | 4.748058 | 7.313273
415.4 | 32.42403 | 4.746926 | 7.310858
415.5 | 32.41385 | 4.745796 | 7.308445
415.6 | 32.40369 | 4.744667 | 7.306035
415.7 | 32.39355 | 4.743539 | 7.303628
415.8 | 32.38343 | 4.742413 | 7.301224
415.9 | 32.37332 | 4.741288 | 7.298822
416 | 32.36323 | 4.740165 | 7.296423
416.1 | 32.35316 | 4.739043 | 7.294026
416.2 | 32.3431 | 4.737923 | 7.291632
416.3 | 32.33306 | 4.736804 | 7.289241
416.4 | 32.32304 | 4.735687 | 7.286852
416.5 | 32.31304 | 4.734571 | 7.284466
416.6 | 32.30305 | 4.733456 | 7.282083
416.7 | 32.29308 | 4.732343 | 7.279703
416.8 | 32.28312 | 4.731232 | 7.277325
416.9 | 32.27319 | 4.730121 | 7.274949
417 | 32.26327 | 4.729013 | 7.272577
417.1 | 32.25337 | 4.727905 | 7.270207
417.2 | 32.24348 | 4.7268 | 7.26784
417.3 | 32.23361 | 4.725695 | 7.265475
417.4 | 32.22376 | 4.724592 | 7.263113
417.5 | 32.21392 | 4.723491 | 7.260754
417.6 | 32.20411 | 4.722391 | 7.258397
417.7 | 32.19431 | 4.721292 | 7.256043
417.8 | 32.18452 | 4.720195 | 7.253692
417.9 | 32.17476 | 4.719099 | 7.251343
418 | 32.16501 | 4.718005 | 7.248997
418.1 | 32.15527 | 4.716912 | 7.246654
418.2 | 32.14556 | 4.71582 | 7.244313
418.3 | 32.13586 | 4.71473 | 7.241975
418.4 | 32.12618 | 4.713642 | 7.239639
418.5 | 32.11651 | 4.712555 | 7.237307
418.6 | 32.10687 | 4.711469 | 7.234977
418.7 | 32.09724 | 4.710385 | 7.232649
418.8 | 32.08762 | 4.709302 | 7.230325
418.9 | 32.07803 | 4.708221 | 7.228002
419 | 32.06845 | 4.707141 | 7.225683
419.1 | 32.05888 | 4.706063 | 7.223366
419.2 | 32.04934 | 4.704986 | 7.221052
419.3 | 32.03981 | 4.70391 | 7.218741
419.4 | 32.0303 | 4.702836 | 7.216432
419.5 | 32.02081 | 4.701764 | 7.214126
419.6 | 32.01133 | 4.700692 | 7.211822
419.7 | 32.00187 | 4.699623 | 7.209522
419.8 | 31.99242 | 4.698554 | 7.207223
419.9 | 31.983 | 4.697488 | 7.204928
420 | 31.97359 | 4.696422 | 7.202635
420.1 | 31.9642 | 4.695358 | 7.200345
420.2 | 31.95482 | 4.694296 | 7.198057
420.3 | 31.94546 | 4.693235 | 7.195773
420.4 | 31.93612 | 4.692175 | 7.19349
420.5 | 31.9268 | 4.691117 | 7.191211
420.6 | 31.91749 | 4.69006 | 7.188934
420.7 | 31.9082 | 4.689005 | 7.18666
420.8 | 31.89893 | 4.687951 | 7.184388
420.9 | 31.88967 | 4.686899 | 7.182119
421 | 31.88043 | 4.685848 | 7.179853
421.1 | 31.87121 | 4.684798 | 7.17759
421.2 | 31.86201 | 4.68375 | 7.175329
421.3 | 31.85282 | 4.682704 | 7.17307
421.4 | 31.84365 | 4.681658 | 7.170815
421.5 | 31.83449 | 4.680615 | 7.168562
421.6 | 31.82536 | 4.679572 | 7.166312
421.7 | 31.81624 | 4.678532 | 7.164064
421.8 | 31.80713 | 4.677492 | 7.161819
421.9 | 31.79805 | 4.676454 | 7.159577
422 | 31.78898 | 4.675418 | 7.157337
422.1 | 31.77993 | 4.674383 | 7.1551
422.2 | 31.77089 | 4.673349 | 7.152866
422.3 | 31.76187 | 4.672317 | 7.150634
422.4 | 31.75287 | 4.671286 | 7.148405
422.5 | 31.74389 | 4.670257 | 7.146179
422.6 | 31.73492 | 4.669229 | 7.143955
422.7 | 31.72597 | 4.668203 | 7.141734
422.8 | 31.71704 | 4.667178 | 7.139516
422.9 | 31.70812 | 4.666154 | 7.1373
423 | 31.69923 | 4.665132 | 7.135087
423.1 | 31.69034 | 4.664112 | 7.132877
423.2 | 31.68148 | 4.663092 | 7.130669
423.3 | 31.67263 | 4.662075 | 7.128464
423.4 | 31.6638 | 4.661058 | 7.126261
423.5 | 31.65499 | 4.660044 | 7.124062
423.6 | 31.64619 | 4.65903 | 7.121865
423.7 | 31.63741 | 4.658018 | 7.11967
423.8 | 31.62865 | 4.657008 | 7.117478
423.9 | 31.6199 | 4.655999 | 7.115289
424 | 31.61118 | 4.654991 | 7.113103
424.1 | 31.60246 | 4.653985 | 7.110919
424.2 | 31.59377 | 4.65298 | 7.108738
424.3 | 31.58509 | 4.651977 | 7.106559
424.4 | 31.57643 | 4.650975 | 7.104384
424.5 | 31.56779 | 4.649975 | 7.102211
424.6 | 31.55916 | 4.648976 | 7.10004
424.7 | 31.55055 | 4.647978 | 7.097872
424.8 | 31.54196 | 4.646982 | 7.095707
424.9 | 31.53338 | 4.645988 | 7.093545
425 | 31.52483 | 4.644995 | 7.091385
425.1 | 31.51629 | 4.644003 | 7.089227
425.2 | 31.50776 | 4.643013 | 7.087073
425.3 | 31.49925 | 4.642024 | 7.084921
425.4 | 31.49076 | 4.641037 | 7.082772
425.5 | 31.48229 | 4.640051 | 7.080625
425.6 | 31.47383 | 4.639066 | 7.078481
425.7 | 31.4654 | 4.638083 | 7.07634
425.8 | 31.45697 | 4.637102 | 7.074202
425.9 | 31.44857 | 4.636121 | 7.072066
426 | 31.44018 | 4.635143 | 7.069932
426.1 | 31.43181 | 4.634165 | 7.067802
426.2 | 31.42345 | 4.63319 | 7.065674
426.3 | 31.41512 | 4.632215 | 7.063549
426.4 | 31.4068 | 4.631242 | 7.061426
426.5 | 31.39849 | 4.630271 | 7.059306
426.6 | 31.39021 | 4.629301 | 7.057189
426.7 | 31.38194 | 4.628332 | 7.055074
426.8 | 31.37369 | 4.627365 | 7.052962
426.9 | 31.36545 | 4.626399 | 7.050853
427 | 31.35723 | 4.625435 | 7.048746
427.1 | 31.34903 | 4.624472 | 7.046642
427.2 | 31.34085 | 4.623511 | 7.044541
427.3 | 31.33268 | 4.622551 | 7.042442
427.4 | 31.32453 | 4.621593 | 7.040346
427.5 | 31.3164 | 4.620636 | 7.038253
427.6 | 31.30828 | 4.61968 | 7.036162
427.7 | 31.30019 | 4.618726 | 7.034074
427.8 | 31.2921 | 4.617773 | 7.031989
427.9 | 31.28404 | 4.616822 | 7.029906
428 | 31.27599 | 4.615872 | 7.027826
428.1 | 31.26796 | 4.614924 | 7.025748
428.2 | 31.25995 | 4.613977 | 7.023674
428.3 | 31.25195 | 4.613032 | 7.021602
428.4 | 31.24397 | 4.612088 | 7.019532
428.5 | 31.23601 | 4.611145 | 7.017465
428.6 | 31.22806 | 4.610204 | 7.015401
428.7 | 31.22013 | 4.609264 | 7.01334
428.8 | 31.21222 | 4.608326 | 7.011281
428.9 | 31.20433 | 4.607389 | 7.009225
429 | 31.19645 | 4.606454 | 7.007171
429.1 | 31.18859 | 4.60552 | 7.005121
429.2 | 31.18075 | 4.604587 | 7.003072
429.3 | 31.17292 | 4.603656 | 7.001027
429.4 | 31.16511 | 4.602727 | 6.998984
429.5 | 31.15732 | 4.601799 | 6.996944
429.6 | 31.14954 | 4.600872 | 6.994906
429.7 | 31.14178 | 4.599947 | 6.992872
429.8 | 31.13404 | 4.599023 | 6.990839
429.9 | 31.12632 | 4.598101 | 6.98881
430 | 31.11861 | 4.59718 | 6.986783
430.1 | 31.11092 | 4.59626 | 6.984759
430.2 | 31.10325 | 4.595342 | 6.982737
430.3 | 31.09559 | 4.594426 | 6.980718
430.4 | 31.08795 | 4.593511 | 6.978702
430.5 | 31.08033 | 4.592597 | 6.976689
430.6 | 31.07272 | 4.591685 | 6.974678
430.7 | 31.06514 | 4.590774 | 6.972669
430.8 | 31.05756 | 4.589865 | 6.970664
430.9 | 31.05001 | 4.588957 | 6.968661
431 | 31.04247 | 4.58805 | 6.966661
431.1 | 31.03495 | 4.587145 | 6.964663
431.2 | 31.02745 | 4.586242 | 6.962668
431.3 | 31.01996 | 4.58534 | 6.960676
431.4 | 31.01249 | 4.584439 | 6.958686
431.5 | 31.00504 | 4.58354 | 6.956699
431.6 | 30.99761 | 4.582642 | 6.954715
431.7 | 30.99019 | 4.581746 | 6.952733
431.8 | 30.98279 | 4.580851 | 6.950754
431.9 | 30.9754 | 4.579957 | 6.948778
432 | 30.96804 | 4.579065 | 6.946804
432.1 | 30.96069 | 4.578175 | 6.944833
432.2 | 30.95335 | 4.577286 | 6.942865
432.3 | 30.94604 | 4.576398 | 6.940899
432.4 | 30.93874 | 4.575512 | 6.938936
432.5 | 30.93146 | 4.574627 | 6.936975
432.6 | 30.92419 | 4.573744 | 6.935018
432.7 | 30.91695 | 4.572862 | 6.933063
432.8 | 30.90971 | 4.571981 | 6.93111
432.9 | 30.9025 | 4.571102 | 6.929161
433 | 30.8953 | 4.570225 | 6.927213
433.1 | 30.88812 | 4.569349 | 6.925269
433.2 | 30.88096 | 4.568474 | 6.923327
433.3 | 30.87382 | 4.567601 | 6.921388
433.4 | 30.86669 | 4.566729 | 6.919452
433.5 | 30.85957 | 4.565859 | 6.917518
433.6 | 30.85248 | 4.56499 | 6.915587
433.7 | 30.8454 | 4.564123 | 6.913658
433.8 | 30.83834 | 4.563257 | 6.911732
433.9 | 30.8313 | 4.562392 | 6.909809
434 | 30.82427 | 4.561529 | 6.907889
434.1 | 30.81726 | 4.560667 | 6.905971
434.2 | 30.81027 | 4.559807 | 6.904056
434.3 | 30.80329 | 4.558948 | 6.902143
434.4 | 30.79634 | 4.558091 | 6.900233
434.5 | 30.78939 | 4.557235 | 6.898326
434.6 | 30.78247 | 4.556381 | 6.896422
434.7 | 30.77556 | 4.555528 | 6.89452
434.8 | 30.76867 | 4.554676 | 6.892621
434.9 | 30.7618 | 4.553826 | 6.890724
435 | 30.75494 | 4.552978 | 6.88883
435.1 | 30.7481 | 4.55213 | 6.886939
435.2 | 30.74128 | 4.551285 | 6.88505
435.3 | 30.73447 | 4.55044 | 6.883164
435.4 | 30.72769 | 4.549597 | 6.881281
435.5 | 30.72091 | 4.548756 | 6.879401
435.6 | 30.71416 | 4.547916 | 6.877523
435.7 | 30.70742 | 4.547077 | 6.875647
435.8 | 30.7007 | 4.54624 | 6.873775
435.9 | 30.694 | 4.545405 | 6.871905
436 | 30.68731 | 4.544571 | 6.870037
436.1 | 30.68064 | 4.543738 | 6.868173
436.2 | 30.67399 | 4.542907 | 6.866311
436.3 | 30.66736 | 4.542077 | 6.864451
436.4 | 30.66074 | 4.541248 | 6.862595
436.5 | 30.65414 | 4.540421 | 6.860741
436.6 | 30.64755 | 4.539596 | 6.858889
436.7 | 30.64099 | 4.538772 | 6.857041
436.8 | 30.63444 | 4.537949 | 6.855195
436.9 | 30.6279 | 4.537128 | 6.853351
437 | 30.62139 | 4.536308 | 6.851511
437.1 | 30.61489 | 4.53549 | 6.849673
437.2 | 30.60841 | 4.534673 | 6.847837
437.3 | 30.60194 | 4.533858 | 6.846004
437.4 | 30.59549 | 4.533044 | 6.844174
437.5 | 30.58906 | 4.532231 | 6.842347
437.6 | 30.58265 | 4.53142 | 6.840522
437.7 | 30.57625 | 4.53061 | 6.8387
437.8 | 30.56987 | 4.529802 | 6.836881
437.9 | 30.56351 | 4.528995 | 6.835064
438 | 30.55716 | 4.52819 | 6.83325
438.1 | 30.55083 | 4.527386 | 6.831438
438.2 | 30.54452 | 4.526584 | 6.82963
438.3 | 30.53823 | 4.525783 | 6.827823
438.4 | 30.53195 | 4.524983 | 6.82602
438.5 | 30.52569 | 4.524185 | 6.824219
438.6 | 30.51944 | 4.523389 | 6.822421
438.7 | 30.51322 | 4.522594 | 6.820625
438.8 | 30.50701 | 4.5218 | 6.818833
438.9 | 30.50081 | 4.521008 | 6.817042
439 | 30.49464 | 4.520217 | 6.815255
439.1 | 30.48848 | 4.519427 | 6.81347
439.2 | 30.48234 | 4.518639 | 6.811688
439.3 | 30.47621 | 4.517853 | 6.809908
439.4 | 30.47011 | 4.517068 | 6.808131
439.5 | 30.46402 | 4.516284 | 6.806357
439.6 | 30.45794 | 4.515502 | 6.804586
439.7 | 30.45189 | 4.514721 | 6.802817
439.8 | 30.44585 | 4.513942 | 6.80105
439.9 | 30.43982 | 4.513164 | 6.799287
440 | 30.43382 | 4.512388 | 6.797526
440.1 | 30.42783 | 4.511613 | 6.795768
440.2 | 30.42186 | 4.510839 | 6.794012
440.3 | 30.4159 | 4.510067 | 6.792259
440.4 | 30.40997 | 4.509297 | 6.790509
440.5 | 30.40405 | 4.508528 | 6.788761
440.6 | 30.39814 | 4.50776 | 6.787016
440.7 | 30.39226 | 4.506994 | 6.785274
440.8 | 30.38639 | 4.506229 | 6.783534
440.9 | 30.38053 | 4.505465 | 6.781797
441 | 30.3747 | 4.504703 | 6.780063
441.1 | 30.36888 | 4.503943 | 6.778331
441.2 | 30.36308 | 4.503184 | 6.776602
441.3 | 30.3573 | 4.502426 | 6.774876
441.4 | 30.35153 | 4.50167 | 6.773152
441.5 | 30.34578 | 4.500915 | 6.771431
441.6 | 30.34004 | 4.500162 | 6.769713
441.7 | 30.33433 | 4.49941 | 6.767997
441.8 | 30.32863 | 4.49866 | 6.766284
441.9 | 30.32295 | 4.497911 | 6.764574
442 | 30.31728 | 4.497163 | 6.762866
442.1 | 30.31163 | 4.496417 | 6.761161
442.2 | 30.306 | 4.495673 | 6.759458
442.3 | 30.30039 | 4.49493 | 6.757759
442.4 | 30.29479 | 4.494188 | 6.756062
442.5 | 30.28921 | 4.493448 | 6.754367
442.6 | 30.28365 | 4.492709 | 6.752675
442.7 | 30.2781 | 4.491971 | 6.750986
442.8 | 30.27257 | 4.491236 | 6.7493
442.9 | 30.26706 | 4.490501 | 6.747616
443 | 30.26157 | 4.489768 | 6.745935
443.1 | 30.25609 | 4.489036 | 6.744256
443.2 | 30.25063 | 4.488306 | 6.742581
443.3 | 30.24518 | 4.487578 | 6.740907
443.4 | 30.23976 | 4.48685 | 6.739237
443.5 | 30.23435 | 4.486124 | 6.737569
443.6 | 30.22895 | 4.4854 | 6.735904
443.7 | 30.22358 | 4.484677 | 6.734241
443.8 | 30.21822 | 4.483956 | 6.732582
443.9 | 30.21288 | 4.483236 | 6.730924
444 | 30.20755 | 4.482517 | 6.72927
444.1 | 30.20225 | 4.4818 | 6.727618
444.2 | 30.19695 | 4.481084 | 6.725969
444.3 | 30.19168 | 4.48037 | 6.724322
444.4 | 30.18642 | 4.479657 | 6.722678
444.5 | 30.18118 | 4.478946 | 6.721037
444.6 | 30.17596 | 4.478236 | 6.719398
444.7 | 30.17076 | 4.477527 | 6.717762
444.8 | 30.16557 | 4.47682 | 6.716129
444.9 | 30.1604 | 4.476115 | 6.714499
445 | 30.15524 | 4.475411 | 6.712871
445.1 | 30.1501 | 4.474708 | 6.711245
445.2 | 30.14498 | 4.474007 | 6.709623
445.3 | 30.13988 | 4.473307 | 6.708003
445.4 | 30.13479 | 4.472609 | 6.706385
445.5 | 30.12972 | 4.471912 | 6.704771
445.6 | 30.12467 | 4.471216 | 6.703159
445.7 | 30.11964 | 4.470522 | 6.701549
445.8 | 30.11462 | 4.46983 | 6.699943
445.9 | 30.10962 | 4.469138 | 6.698339
446 | 30.10463 | 4.468449 | 6.696737
446.1 | 30.09966 | 4.467761 | 6.695139
446.2 | 30.09471 | 4.467074 | 6.693543
446.3 | 30.08978 | 4.466388 | 6.691949
446.4 | 30.08486 | 4.465704 | 6.690359
446.5 | 30.07997 | 4.465022 | 6.68877
446.6 | 30.07508 | 4.464341 | 6.687185
446.7 | 30.07022 | 4.463661 | 6.685602
446.8 | 30.06537 | 4.462983 | 6.684022
446.9 | 30.06054 | 4.462307 | 6.682445
447 | 30.05572 | 4.461631 | 6.68087
447.1 | 30.05093 | 4.460958 | 6.679298
447.2 | 30.04615 | 4.460285 | 6.677729
447.3 | 30.04138 | 4.459614 | 6.676162
447.4 | 30.03664 | 4.458945 | 6.674598
447.5 | 30.03191 | 4.458277 | 6.673036
447.6 | 30.0272 | 4.45761 | 6.671477
447.7 | 30.0225 | 4.456945 | 6.669921
447.8 | 30.01782 | 4.456281 | 6.668368
447.9 | 30.01316 | 4.455619 | 6.666817
448 | 30.00852 | 4.454958 | 6.665269
448.1 | 30.00389 | 4.454299 | 6.663723
448.2 | 29.99928 | 4.453641 | 6.66218
448.3 | 29.99469 | 4.452985 | 6.66064
448.4 | 29.99011 | 4.45233 | 6.659103
448.5 | 29.98555 | 4.451676 | 6.657568
448.6 | 29.98101 | 4.451024 | 6.656036
448.7 | 29.97649 | 4.450373 | 6.654506
448.8 | 29.97198 | 4.449724 | 6.652979
448.9 | 29.96749 | 4.449076 | 6.651455
449 | 29.96301 | 4.44843 | 6.649933
449.1 | 29.95856 | 4.447785 | 6.648414
449.2 | 29.95412 | 4.447142 | 6.646898
449.3 | 29.94969 | 4.4465 | 6.645385
449.4 | 29.94529 | 4.445859 | 6.643874
449.5 | 29.9409 | 4.44522 | 6.642365
449.6 | 29.93653 | 4.444582 | 6.64086
449.7 | 29.93217 | 4.443946 | 6.639357
449.8 | 29.92784 | 4.443311 | 6.637857
449.9 | 29.92351 | 4.442678 | 6.636359
450 | 29.91921 | 4.442046 | 6.634864