## Sheet1
NdGdVO4 sigma-pol Absorption cross section data [pm^2]
lambda [nm] | T=293K | T=313K | T=333K | T=363K | T=393K | T=423K | T=453K
780 | 0.04352353 | 0.05534066 | 0.07441917 | 0.061863 | 0.0600597 | 0.08561349 | 0.1049504
780.01 | 0.04232388 | 0.05502365 | 0.07483738 | 0.06139365 | 0.06070165 | 0.08692628 | 0.1041538
780.02 | 0.04258445 | 0.05516303 | 0.07742151 | 0.06051974 | 0.06112579 | 0.08881647 | 0.1041375
780.03 | 0.04104164 | 0.0545683 | 0.07765221 | 0.06055086 | 0.06150869 | 0.09011987 | 0.1038992
780.04 | 0.04045189 | 0.05397142 | 0.07978567 | 0.05907945 | 0.06224228 | 0.0912268 | 0.1037678
780.05 | 0.04036436 | 0.05435463 | 0.0809764 | 0.05914153 | 0.06332599 | 0.09233697 | 0.1035233
780.06 | 0.04011827 | 0.05245716 | 0.08125179 | 0.05768933 | 0.06331131 | 0.0922707 | 0.1020697
780.07 | 0.03928486 | 0.05068649 | 0.07989314 | 0.05546551 | 0.06238592 | 0.09107442 | 0.09978957
780.08 | 0.03848971 | 0.04842669 | 0.08042571 | 0.05493046 | 0.06268707 | 0.09087917 | 0.09833419
780.09 | 0.03658433 | 0.04705432 | 0.08020957 | 0.05289374 | 0.06225315 | 0.08982503 | 0.09752836
780.1 | 0.03427657 | 0.04569198 | 0.0806887 | 0.05062326 | 0.061586 | 0.08910967 | 0.09612731
780.11 | 0.03325208 | 0.04492339 | 0.08046406 | 0.04924986 | 0.06211273 | 0.08884014 | 0.09487195
780.12 | 0.03143073 | 0.0435256 | 0.07953508 | 0.04697882 | 0.06183514 | 0.08783857 | 0.09332241
780.13 | 0.02966634 | 0.0407582 | 0.0805884 | 0.04573106 | 0.06135707 | 0.08715444 | 0.09162884
780.14 | 0.02820722 | 0.0386336 | 0.08055761 | 0.04481441 | 0.06120176 | 0.08670903 | 0.0892416
780.15 | 0.02712891 | 0.03744732 | 0.08163356 | 0.04413602 | 0.06135636 | 0.08706171 | 0.08780802
780.16 | 0.02497514 | 0.0353608 | 0.08213583 | 0.04188361 | 0.06011512 | 0.08617348 | 0.08589943
780.17 | 0.02346653 | 0.03423896 | 0.08263259 | 0.04016234 | 0.06026896 | 0.08554562 | 0.0837793
780.18 | 0.02144092 | 0.0329162 | 0.08247333 | 0.03911818 | 0.05950575 | 0.08456048 | 0.08097719
780.19 | 0.02004375 | 0.0319119 | 0.08346901 | 0.03830601 | 0.05856574 | 0.08486383 | 0.07883799
780.2 | 0.01679816 | 0.03034929 | 0.08336841 | 0.03603887 | 0.05803365 | 0.08353223 | 0.07631459
780.21 | 0.01409809 | 0.02755804 | 0.0837764 | 0.03398571 | 0.05754747 | 0.08241475 | 0.07395641
780.22 | 0.01274505 | 0.02602256 | 0.08335273 | 0.03246824 | 0.05659214 | 0.08135632 | 0.07274972
780.23 | 0.009866978 | 0.02400278 | 0.08394288 | 0.03024472 | 0.05608547 | 0.08068597 | 0.07195653
780.24 | 0.008146749 | 0.02276626 | 0.08453813 | 0.02841555 | 0.05549998 | 0.07923242 | 0.07029392
780.25 | 0.005461422 | 0.01977573 | 0.08516607 | 0.02578376 | 0.05493438 | 0.07778714 | 0.06874973
780.26 | 0.003942633 | 0.01815135 | 0.08452797 | 0.02285226 | 0.05409576 | 0.07599698 | 0.06742636
780.27 | 0.001407814 | 0.01591905 | 0.08604797 | 0.02088077 | 0.05243181 | 0.07493013 | 0.06480204
780.28 | -0.001267305 | 0.01419956 | 0.08687181 | 0.01921222 | 0.05153553 | 0.07392214 | 0.06335997
780.29 | -0.004062523 | 0.01171003 | 0.08741001 | 0.0170283 | 0.04995295 | 0.07184412 | 0.06092874
780.3 | -0.005585238 | 0.01062515 | 0.08770203 | 0.01634439 | 0.04880164 | 0.07063511 | 0.05995103
780.31 | -0.007942292 | 0.009452799 | 0.08899762 | 0.01512591 | 0.04767892 | 0.06912134 | 0.05882087
780.32 | -0.01063762 | 0.006996907 | 0.08831796 | 0.01304626 | 0.04519924 | 0.06642129 | 0.05526058
780.33 | -0.0131314 | 0.005442493 | 0.08726062 | 0.01130302 | 0.04273349 | 0.06468925 | 0.05390634
780.34 | -0.01415151 | 0.003144681 | 0.08759216 | 0.009722803 | 0.04235398 | 0.0636401 | 0.05292173
780.35 | -0.01556775 | 0.001097275 | 0.08737833 | 0.00749349 | 0.04082221 | 0.06177092 | 0.0509882
780.36 | -0.01712369 | -0.0003185244 | 0.08614791 | 0.005206148 | 0.04016676 | 0.05838188 | 0.04893998
780.37 | -0.01779183 | -0.00141951 | 0.08641614 | 0.003402738 | 0.03879199 | 0.05742852 | 0.04741623
780.38 | -0.01889471 | -0.004456222 | 0.08526009 | 0.002461774 | 0.03663685 | 0.05515735 | 0.04563626
780.39 | -0.02074396 | -0.005766395 | 0.08497656 | 0.001501753 | 0.03503729 | 0.05299368 | 0.04434953
780.4 | -0.02261095 | -0.007618483 | 0.08463248 | 0.001241099 | 0.0337828 | 0.05051961 | 0.04275201
780.41 | -0.02428018 | -0.008199262 | 0.08454696 | 0.0007686689 | 0.03212513 | 0.04863379 | 0.04097322
780.42 | -0.02595705 | -0.00848235 | 0.08499257 | 0.0008047375 | 0.03046769 | 0.0464537 | 0.04002832
780.43 | -0.02660259 | -0.00885637 | 0.08502879 | 0.0006387984 | 0.02873533 | 0.04537463 | 0.0387514
780.44 | -0.02758916 | -0.009243356 | 0.08431728 | 0.0003899077 | 0.02774455 | 0.0434631 | 0.03789169
780.45 | -0.02837498 | -0.01012106 | 0.08434418 | 0.001203701 | 0.02547146 | 0.04191365 | 0.03530881
780.46 | -0.02972774 | -0.01157248 | 0.08282633 | 0.001190637 | 0.02287401 | 0.04077566 | 0.03430095
780.47 | -0.03124333 | -0.01293083 | 0.08215084 | 0.000480455 | 0.02040933 | 0.03938097 | 0.0325037
780.48 | -0.03226074 | -0.01456681 | 0.08034163 | -0.0005003438 | 0.01920622 | 0.03734353 | 0.03185414
780.49 | -0.0336926 | -0.01591793 | 0.07895647 | -0.002302654 | 0.01704253 | 0.03644487 | 0.03006895
780.5 | -0.0350073 | -0.01730786 | 0.07824921 | -0.002470643 | 0.01590934 | 0.03560742 | 0.03020462
780.51 | -0.03535058 | -0.01722564 | 0.07796793 | -0.002684468 | 0.01506686 | 0.03429059 | 0.02998609
780.52 | -0.03604409 | -0.01780199 | 0.07767889 | -0.003281821 | 0.01486011 | 0.03328559 | 0.02991658
780.53 | -0.0365561 | -0.01866624 | 0.07792537 | -0.003044796 | 0.01456187 | 0.03196665 | 0.03095943
780.54 | -0.03733945 | -0.01896173 | 0.07676734 | -0.003624575 | 0.01278752 | 0.02971302 | 0.03066882
780.55 | -0.03732784 | -0.01924891 | 0.07629152 | -0.002356519 | 0.0123749 | 0.02848248 | 0.03123423
780.56 | -0.03738433 | -0.02049915 | 0.07735829 | -0.002608391 | 0.0102794 | 0.02857073 | 0.03157803
780.57 | -0.03635168 | -0.02065757 | 0.07828625 | -0.00184498 | 0.008955819 | 0.02921227 | 0.03196964
780.58 | -0.03711221 | -0.02159875 | 0.07760594 | -0.001803793 | 0.007576463 | 0.02836797 | 0.03095055
780.59 | -0.03661507 | -0.02299122 | 0.07693881 | -0.001583044 | 0.006336215 | 0.02779015 | 0.0296468
780.6 | -0.03589714 | -0.02300082 | 0.07646295 | -0.0003584038 | 0.005413134 | 0.02781898 | 0.03083482
780.61 | -0.03528714 | -0.02324039 | 0.07550978 | -0.0008062102 | 0.004581568 | 0.02748823 | 0.02971544
780.62 | -0.03382124 | -0.02414399 | 0.07402323 | -0.000762359 | 0.004117748 | 0.02795602 | 0.02974219
780.63 | -0.03273322 | -0.02363017 | 0.07386651 | -0.001137645 | 0.003717834 | 0.02805566 | 0.03101597
780.64 | -0.03081249 | -0.02427348 | 0.07277487 | -0.0005778094 | 0.004177921 | 0.02885988 | 0.03299018
780.65 | -0.03033665 | -0.02578424 | 0.07156485 | -0.0007442331 | 0.003040797 | 0.0285943 | 0.03436931
780.66 | -0.02929351 | -0.02526752 | 0.0716101 | -0.001037591 | 0.002885985 | 0.0285329 | 0.03483551
780.67 | -0.02901979 | -0.02524962 | 0.07197723 | -0.0002576458 | 0.002938439 | 0.02885739 | 0.03500897
780.68 | -0.02847353 | -0.0257883 | 0.0715976 | -0.001020651 | 0.003453778 | 0.02881708 | 0.0360879
780.69 | -0.02883206 | -0.0274743 | 0.07021432 | -0.002149556 | 0.002373496 | 0.02825797 | 0.03561353
780.7 | -0.02845778 | -0.02808645 | 0.06948631 | -0.002616068 | 0.002579833 | 0.02718655 | 0.03594942
780.71 | -0.02808336 | -0.02789146 | 0.06876452 | -0.002692325 | 0.002449735 | 0.0278659 | 0.03490769
780.72 | -0.02664951 | -0.02720164 | 0.06836132 | -0.001693917 | 0.002300177 | 0.02844409 | 0.03504592
780.73 | -0.02569122 | -0.02732225 | 0.06667624 | -0.001246813 | 0.001878477 | 0.02781634 | 0.03490525
780.74 | -0.02498372 | -0.02698689 | 0.06365789 | -0.001078915 | 0.001007477 | 0.02749798 | 0.03512393
780.75 | -0.02292255 | -0.02642167 | 0.06247536 | -0.00117701 | 0.00217877 | 0.02810366 | 0.03621112
780.76 | -0.02224325 | -0.02698298 | 0.05972309 | -0.0008169439 | 0.001651945 | 0.02784965 | 0.03590777
780.77 | -0.02039364 | -0.02718031 | 0.05812521 | -0.0006437978 | 0.00237588 | 0.02899773 | 0.03666585
780.78 | -0.01875531 | -0.0278701 | 0.05615119 | -0.0003464475 | 0.003350422 | 0.02824669 | 0.03624162
780.79 | -0.01811546 | -0.02786075 | 0.05374035 | -3.772998e-05 | 0.004083501 | 0.02752295 | 0.03666599
780.8 | -0.01783635 | -0.02864887 | 0.05205722 | 0.0004903582 | 0.005022888 | 0.02673852 | 0.03657642
780.81 | -0.01691465 | -0.0281313 | 0.05133288 | 0.000854175 | 0.005225615 | 0.02674251 | 0.0373321
780.82 | -0.01704593 | -0.02747056 | 0.05106297 | 0.001991613 | 0.005784713 | 0.0254498 | 0.03807256
780.83 | -0.01621457 | -0.02776474 | 0.0501321 | 0.001749382 | 0.005738218 | 0.02450915 | 0.03810422
780.84 | -0.01505398 | -0.02806871 | 0.04926678 | 0.003251526 | 0.006385779 | 0.02457864 | 0.03767149
780.85 | -0.01516931 | -0.02879691 | 0.04622334 | 0.003022503 | 0.005063759 | 0.02279552 | 0.03636411
780.86 | -0.01384036 | -0.02826318 | 0.04461211 | 0.004531989 | 0.005016416 | 0.02207954 | 0.03558343
780.87 | -0.01257634 | -0.02735284 | 0.04199763 | 0.006198309 | 0.003941811 | 0.02146111 | 0.03499954
780.88 | -0.01121997 | -0.02688735 | 0.03906763 | 0.006624927 | 0.00305461 | 0.02078913 | 0.03430735
780.89 | -0.01064483 | -0.02668103 | 0.03570636 | 0.006282988 | 0.002966882 | 0.01904139 | 0.03307147
780.9 | -0.0095655 | -0.02631856 | 0.03272807 | 0.006417036 | 0.002502898 | 0.01837095 | 0.03266227
780.91 | -0.00874727 | -0.0263099 | 0.03091478 | 0.00753032 | 0.003297475 | 0.01817139 | 0.03300323
780.92 | -0.008560001 | -0.02677007 | 0.02660905 | 0.006580833 | 0.002780581 | 0.01677838 | 0.03151367
780.93 | -0.008101907 | -0.02732287 | 0.02278885 | 0.006801182 | 0.003929522 | 0.0160486 | 0.03043766
780.94 | -0.008723799 | -0.02771784 | 0.02001959 | 0.006799871 | 0.003408021 | 0.01451332 | 0.02988805
780.95 | -0.00827565 | -0.0283891 | 0.01791246 | 0.006440912 | 0.003182945 | 0.0133278 | 0.02956809
780.96 | -0.00852777 | -0.02894245 | 0.01609898 | 0.006077532 | 0.001990367 | 0.01218841 | 0.02784124
780.97 | -0.008843915 | -0.0282908 | 0.01373647 | 0.005021398 | -3.614086e-05 | 0.01112647 | 0.02634609
780.98 | -0.008417969 | -0.02729013 | 0.01153648 | 0.005346904 | -0.0007542353 | 0.009428236 | 0.02436472
780.99 | -0.008456406 | -0.02737023 | 0.009643784 | 0.005181923 | -0.002425835 | 0.008460981 | 0.02384494
781 | -0.007682274 | -0.02693871 | 0.007990445 | 0.005012174 | -0.00343308 | 0.007947821 | 0.02176659
781.01 | -0.007618618 | -0.02681323 | 0.005128604 | 0.003466937 | -0.005081342 | 0.006338851 | 0.0197604
781.02 | -0.0074847 | -0.0270588 | 0.0008899285 | 0.002625928 | -0.006789151 | 0.003583309 | 0.01822954
781.03 | -0.007223289 | -0.02684025 | -0.002472113 | 0.001898309 | -0.00747573 | 0.002156512 | 0.01665926
781.04 | -0.006799628 | -0.02724647 | -0.005048864 | 0.0006061854 | -0.008723043 | -0.0001802272 | 0.01501279
781.05 | -0.007035491 | -0.02817206 | -0.008583504 | -0.00146977 | -0.01036096 | -0.002393676 | 0.01330868
781.06 | -0.008004278 | -0.02964889 | -0.01208829 | -0.003774826 | -0.01191672 | -0.005243964 | 0.01076751
781.07 | -0.009488152 | -0.03094706 | -0.01645463 | -0.00572506 | -0.01314357 | -0.008214677 | 0.008483666
781.08 | -0.008337615 | -0.0304936 | -0.01821485 | -0.006313936 | -0.0128329 | -0.009608333 | 0.006968492
781.09 | -0.009529712 | -0.03132515 | -0.02127418 | -0.008230281 | -0.01409497 | -0.01297758 | 0.004570797
781.1 | -0.009539137 | -0.03207685 | -0.02367799 | -0.009974834 | -0.01543298 | -0.01641002 | 0.001433193
781.11 | -0.01028657 | -0.03197238 | -0.02602105 | -0.01084358 | -0.01657041 | -0.01944464 | -0.0008931621
781.12 | -0.01142141 | -0.03266838 | -0.02857675 | -0.01158814 | -0.01824959 | -0.02236341 | -0.003441017
781.13 | -0.01199452 | -0.03368333 | -0.03178617 | -0.01336212 | -0.02084335 | -0.02429008 | -0.006395216
781.14 | -0.01273833 | -0.03443203 | -0.03500086 | -0.01446644 | -0.02405387 | -0.02797003 | -0.009787174
781.15 | -0.01245981 | -0.03475771 | -0.03801533 | -0.01595169 | -0.02680367 | -0.03026943 | -0.01193315
781.16 | -0.01307807 | -0.03588477 | -0.04174871 | -0.01804366 | -0.02927015 | -0.032757 | -0.01438783
781.17 | -0.01200687 | -0.03579603 | -0.04414017 | -0.01923066 | -0.03024508 | -0.03385866 | -0.01630989
781.18 | -0.0120588 | -0.03680218 | -0.04630765 | -0.02096436 | -0.03229495 | -0.03573944 | -0.01848708
781.19 | -0.01323786 | -0.03818531 | -0.05012613 | -0.02456333 | -0.03393578 | -0.03866399 | -0.02066266
781.2 | -0.01457203 | -0.04008771 | -0.05297275 | -0.02722532 | -0.03565388 | -0.04116162 | -0.0232839
781.21 | -0.01512873 | -0.04214439 | -0.05468057 | -0.02966354 | -0.03680506 | -0.04225172 | -0.02476318
781.22 | -0.01655025 | -0.04547506 | -0.0566777 | -0.03244653 | -0.03909669 | -0.0454398 | -0.02738351
781.23 | -0.01778791 | -0.04689046 | -0.05847058 | -0.03425321 | -0.04106493 | -0.04698375 | -0.02811668
781.24 | -0.01932978 | -0.04885692 | -0.06051975 | -0.03642068 | -0.0427401 | -0.04987464 | -0.03102661
781.25 | -0.01929734 | -0.04912063 | -0.06128523 | -0.03817948 | -0.04413738 | -0.05185909 | -0.03278098
781.26 | -0.02007634 | -0.05011987 | -0.06254006 | -0.03953506 | -0.04562607 | -0.05327733 | -0.03492841
781.27 | -0.02094496 | -0.05092899 | -0.0642487 | -0.04177937 | -0.0481149 | -0.05508642 | -0.038152
781.28 | -0.02041476 | -0.05152729 | -0.06550891 | -0.04324507 | -0.05004617 | -0.05601727 | -0.03985972
781.29 | -0.021303 | -0.05366568 | -0.06724332 | -0.04447109 | -0.05235294 | -0.05788647 | -0.04193838
781.3 | -0.02225141 | -0.05499245 | -0.06917186 | -0.045065 | -0.05443634 | -0.05988635 | -0.04381149
781.31 | -0.0226357 | -0.0560642 | -0.06914532 | -0.04561427 | -0.05524537 | -0.06034025 | -0.04444106
781.32 | -0.02256154 | -0.05747313 | -0.07003591 | -0.046725 | -0.05606774 | -0.0618423 | -0.04531322
781.33 | -0.02407136 | -0.05838128 | -0.07153298 | -0.04876477 | -0.05668356 | -0.06373586 | -0.04671995
781.34 | -0.02432483 | -0.06037763 | -0.07345671 | -0.05239055 | -0.05789033 | -0.06525295 | -0.0479946
781.35 | -0.02518209 | -0.06171355 | -0.07481453 | -0.05441263 | -0.05851635 | -0.0668695 | -0.04937825
781.36 | -0.02613755 | -0.06318574 | -0.07494683 | -0.05620764 | -0.0590753 | -0.06854489 | -0.05035992
781.37 | -0.02680591 | -0.06420086 | -0.07490377 | -0.05801976 | -0.05942909 | -0.07004079 | -0.0516011
781.38 | -0.02830376 | -0.0663395 | -0.07567372 | -0.05976282 | -0.06101989 | -0.07208427 | -0.05337339
781.39 | -0.02942496 | -0.06702346 | -0.07534597 | -0.06121811 | -0.0620874 | -0.07310019 | -0.0544396
781.4 | -0.02984326 | -0.06740789 | -0.07563672 | -0.06259078 | -0.06271902 | -0.07483643 | -0.0560808
781.41 | -0.03032462 | -0.06790667 | -0.07504128 | -0.06417518 | -0.06417436 | -0.07591478 | -0.05748914
781.42 | -0.02952583 | -0.06746073 | -0.07487749 | -0.06464015 | -0.06451701 | -0.07628051 | -0.05836568
781.43 | -0.0301789 | -0.06739938 | -0.07495419 | -0.06557608 | -0.06589778 | -0.07728652 | -0.06028469
781.44 | -0.03070663 | -0.06749557 | -0.0762229 | -0.06643632 | -0.06741447 | -0.0779034 | -0.06145482
781.45 | -0.03054888 | -0.06763088 | -0.07645101 | -0.0669468 | -0.06660846 | -0.07775257 | -0.06199591
781.46 | -0.03001132 | -0.06738294 | -0.07677739 | -0.06791398 | -0.0668457 | -0.07739043 | -0.06253549
781.47 | -0.03055636 | -0.06818491 | -0.0762432 | -0.06928535 | -0.06603928 | -0.0774986 | -0.06261846
781.48 | -0.03008339 | -0.06749446 | -0.07418306 | -0.06987036 | -0.0647521 | -0.07677476 | -0.062038
781.49 | -0.0297617 | -0.0661295 | -0.07254089 | -0.06967988 | -0.06286766 | -0.07544506 | -0.0608244
781.5 | -0.03052702 | -0.06633198 | -0.07098382 | -0.06973986 | -0.06123475 | -0.07512314 | -0.06095414
781.51 | -0.03062839 | -0.06582383 | -0.06957758 | -0.06982204 | -0.06031017 | -0.07515971 | -0.06078038
781.52 | -0.03064871 | -0.06511873 | -0.06722874 | -0.07037198 | -0.05863222 | -0.07418587 | -0.06040056
781.53 | -0.03021954 | -0.06411579 | -0.06553467 | -0.07002298 | -0.05666478 | -0.07339094 | -0.05939259
781.54 | -0.0299228 | -0.06288639 | -0.06379016 | -0.06916442 | -0.05503732 | -0.07222159 | -0.0585656
781.55 | -0.02908263 | -0.06132666 | -0.06197942 | -0.06914106 | -0.0532962 | -0.07016625 | -0.05766469
781.56 | -0.0295017 | -0.06158235 | -0.06087796 | -0.06955877 | -0.05264323 | -0.06985363 | -0.05835915
781.57 | -0.02869504 | -0.05973851 | -0.05939706 | -0.06966409 | -0.05097545 | -0.06797066 | -0.05789552
781.58 | -0.0277555 | -0.05780374 | -0.05822976 | -0.06925094 | -0.04895597 | -0.06642221 | -0.05773659
781.59 | -0.02735942 | -0.05618714 | -0.0563855 | -0.06933011 | -0.04709275 | -0.06524981 | -0.0574153
781.6 | -0.02697942 | -0.05535636 | -0.0547842 | -0.06898781 | -0.04429381 | -0.0632883 | -0.05600789
781.61 | -0.02641248 | -0.05386561 | -0.05357376 | -0.0680236 | -0.04171388 | -0.06206468 | -0.05517573
781.62 | -0.02662028 | -0.05208405 | -0.05150353 | -0.06729688 | -0.03888338 | -0.06018492 | -0.05306981
781.63 | -0.02679678 | -0.05178411 | -0.04954219 | -0.06643887 | -0.03587889 | -0.05854391 | -0.0510715
781.64 | -0.0265909 | -0.05110338 | -0.04721243 | -0.06477856 | -0.03326213 | -0.05652376 | -0.04933361
781.65 | -0.02620711 | -0.04961868 | -0.04558448 | -0.06409972 | -0.03093241 | -0.05439796 | -0.04783894
781.66 | -0.02528185 | -0.04830571 | -0.04311149 | -0.06198497 | -0.02780226 | -0.0516863 | -0.04574617
781.67 | -0.02498995 | -0.04628946 | -0.04029947 | -0.06074075 | -0.025705 | -0.04953557 | -0.04410125
781.68 | -0.02369911 | -0.04396884 | -0.03814635 | -0.05931736 | -0.02383641 | -0.04667088 | -0.04236867
781.69 | -0.02259412 | -0.04115521 | -0.03574462 | -0.05730682 | -0.02146479 | -0.04391787 | -0.04048865
781.7 | -0.0213559 | -0.0385349 | -0.03450856 | -0.0545744 | -0.01997441 | -0.04126133 | -0.0390061
781.71 | -0.01910425 | -0.03561864 | -0.03178 | -0.05224252 | -0.01693246 | -0.03800887 | -0.03652162
781.72 | -0.01724929 | -0.03242734 | -0.02831049 | -0.04898682 | -0.01320829 | -0.03467248 | -0.03378516
781.73 | -0.01466829 | -0.02937254 | -0.02594384 | -0.04599827 | -0.00992903 | -0.03107628 | -0.03028452
781.74 | -0.01363413 | -0.02698206 | -0.0238936 | -0.04340085 | -0.006187679 | -0.02784638 | -0.02766294
781.75 | -0.01355401 | -0.02514198 | -0.02167695 | -0.04167941 | -0.002865241 | -0.02526463 | -0.02548832
781.76 | -0.01272382 | -0.02327293 | -0.01828136 | -0.04010997 | 0.000796078 | -0.02254164 | -0.0231355
781.77 | -0.01234296 | -0.02104752 | -0.01580287 | -0.03757503 | 0.004063252 | -0.02014248 | -0.02118373
781.78 | -0.01192983 | -0.02035903 | -0.01377335 | -0.03577578 | 0.007496293 | -0.01837468 | -0.01989059
781.79 | -0.01084698 | -0.01822014 | -0.01056293 | -0.03241059 | 0.01045051 | -0.0140087 | -0.01762976
781.8 | -0.01010617 | -0.01672295 | -0.007760322 | -0.0302 | 0.01294271 | -0.01121501 | -0.01607392
781.81 | -0.008410976 | -0.01442513 | -0.004249725 | -0.02600365 | 0.0160206 | -0.007531705 | -0.01322007
781.82 | -0.00777855 | -0.01196782 | -0.001087514 | -0.02241456 | 0.01876607 | -0.004583418 | -0.01057271
781.83 | -0.005772797 | -0.009046799 | 0.002821101 | -0.01887596 | 0.02237501 | 0.0001350525 | -0.007439206
781.84 | -0.00268853 | -0.005642752 | 0.006789245 | -0.01378831 | 0.02542317 | 0.003871272 | -0.004059329
781.85 | -0.001418692 | -0.00295681 | 0.009583812 | -0.01044464 | 0.02705848 | 0.008379848 | -0.001663036
781.86 | 0.001127008 | -0.0006320416 | 0.01268194 | -0.007189198 | 0.02911009 | 0.01261665 | 0.0008095106
781.87 | 0.002672858 | 0.001757614 | 0.01581048 | -0.003063598 | 0.03166069 | 0.01693322 | 0.004124487
781.88 | 0.003505145 | 0.003377495 | 0.01790292 | 0.0002454799 | 0.0347018 | 0.02053604 | 0.007307237
781.89 | 0.004110975 | 0.00490006 | 0.01993603 | 0.002991545 | 0.03765434 | 0.02307053 | 0.01010608
781.9 | 0.004705493 | 0.006764231 | 0.02280746 | 0.005963897 | 0.0400089 | 0.02572338 | 0.01301724
781.91 | 0.005601373 | 0.008608379 | 0.02541629 | 0.008277002 | 0.0431942 | 0.02920389 | 0.01629544
781.92 | 0.0061505 | 0.01056407 | 0.02927939 | 0.01200704 | 0.04534895 | 0.03237377 | 0.01927686
781.93 | 0.006647371 | 0.01197308 | 0.03264653 | 0.01463258 | 0.04707604 | 0.03526065 | 0.02166078
781.94 | 0.007240359 | 0.0136733 | 0.03647547 | 0.0186084 | 0.04843843 | 0.03914784 | 0.02382779
781.95 | 0.007764548 | 0.01476778 | 0.03949459 | 0.02204261 | 0.04982167 | 0.0419887 | 0.02655636
781.96 | 0.008531509 | 0.01799199 | 0.0427081 | 0.02610355 | 0.05036656 | 0.04557206 | 0.02846945
781.97 | 0.009296175 | 0.01987757 | 0.04555776 | 0.02952484 | 0.05133121 | 0.04817101 | 0.0311947
781.98 | 0.00954602 | 0.02185728 | 0.0480488 | 0.03295602 | 0.05213519 | 0.05023714 | 0.03374655
781.99 | 0.01195626 | 0.0248629 | 0.05134591 | 0.03738827 | 0.05370316 | 0.0543859 | 0.03784
782 | 0.01346705 | 0.02722324 | 0.05359371 | 0.04162658 | 0.05511776 | 0.05760409 | 0.04112962
782.01 | 0.01413883 | 0.02857168 | 0.05633236 | 0.04419688 | 0.05628959 | 0.06033199 | 0.04352751
782.02 | 0.01396862 | 0.02990244 | 0.05868685 | 0.04722363 | 0.05626521 | 0.06317466 | 0.04713022
782.03 | 0.01436911 | 0.03183572 | 0.06145764 | 0.04998863 | 0.05749489 | 0.06571141 | 0.05009273
782.04 | 0.01487448 | 0.03346634 | 0.06458852 | 0.05262399 | 0.05875448 | 0.06876315 | 0.05297553
782.05 | 0.0142462 | 0.03465532 | 0.06664351 | 0.05415016 | 0.0596627 | 0.06985571 | 0.0549625
782.06 | 0.01346692 | 0.03571287 | 0.06879224 | 0.05571455 | 0.05966864 | 0.07120607 | 0.05695777
782.07 | 0.01181517 | 0.0343387 | 0.06950101 | 0.05614759 | 0.05877965 | 0.07112135 | 0.05772951
782.08 | 0.01068214 | 0.03443674 | 0.07160333 | 0.05704602 | 0.05800551 | 0.07079376 | 0.05811377
782.09 | 0.01084495 | 0.03614 | 0.07416604 | 0.0596856 | 0.05837291 | 0.07185213 | 0.06022508
782.1 | 0.01102265 | 0.03602415 | 0.07501909 | 0.06142287 | 0.05699523 | 0.07081285 | 0.06005931
782.11 | 0.009704126 | 0.03578458 | 0.075377 | 0.06195382 | 0.05503309 | 0.06991984 | 0.05953679
782.12 | 0.01002777 | 0.03678645 | 0.0777626 | 0.06387904 | 0.05411984 | 0.07051818 | 0.06053427
782.13 | 0.00956551 | 0.03595728 | 0.07727456 | 0.06374134 | 0.05122159 | 0.06907052 | 0.05952558
782.14 | 0.00936784 | 0.03563308 | 0.07674661 | 0.06426522 | 0.04974244 | 0.06838026 | 0.05925784
782.15 | 0.009291661 | 0.03557464 | 0.07703837 | 0.06450007 | 0.04902455 | 0.06762808 | 0.05954195
782.16 | 0.008684439 | 0.03460074 | 0.07754744 | 0.0642666 | 0.04758376 | 0.06688067 | 0.05991155
782.17 | 0.007778658 | 0.03383935 | 0.077213 | 0.06393439 | 0.0469053 | 0.0663932 | 0.06056782
782.18 | 0.006353701 | 0.03265597 | 0.07649267 | 0.06289774 | 0.04577947 | 0.06483355 | 0.06053942
782.19 | 0.004650318 | 0.03112495 | 0.07692469 | 0.06271116 | 0.04387622 | 0.06347367 | 0.05998142
782.2 | 0.004773147 | 0.03117981 | 0.07828498 | 0.0620619 | 0.04323818 | 0.06303149 | 0.06111507
782.21 | 0.003132849 | 0.03032992 | 0.07864269 | 0.06137213 | 0.04124659 | 0.06242849 | 0.06081433
782.22 | 0.002814998 | 0.03002907 | 0.0788565 | 0.06080693 | 0.03835237 | 0.06107738 | 0.05996832
782.23 | 0.003118528 | 0.03034037 | 0.08043066 | 0.06089978 | 0.03594812 | 0.05994714 | 0.0599302
782.24 | 0.002130238 | 0.03076095 | 0.08074273 | 0.060414 | 0.03295805 | 0.05863073 | 0.05847202
782.25 | 0.002157419 | 0.02969708 | 0.08067215 | 0.05965181 | 0.03035093 | 0.05742336 | 0.05735614
782.26 | 0.0006995545 | 0.02879301 | 0.07880162 | 0.0571386 | 0.02639576 | 0.05546561 | 0.0554178
782.27 | 0.001407984 | 0.02823886 | 0.07852129 | 0.05626914 | 0.0243249 | 0.05400258 | 0.05523436
782.28 | 9.575495e-06 | 0.02584538 | 0.07695387 | 0.05338948 | 0.02121852 | 0.05130836 | 0.05282385
782.29 | -0.0003918687 | 0.02449391 | 0.07532327 | 0.05183184 | 0.01778028 | 0.04812234 | 0.05046363
782.3 | 2.525211e-05 | 0.02375541 | 0.07563192 | 0.05183123 | 0.01715081 | 0.04757001 | 0.04984227
782.31 | -0.001034948 | 0.02287761 | 0.07455142 | 0.04956741 | 0.01472553 | 0.0450744 | 0.04925368
782.32 | -0.001702283 | 0.0220925 | 0.07524988 | 0.04849159 | 0.01374994 | 0.04322834 | 0.04925127
782.33 | -0.002455403 | 0.02096559 | 0.07454852 | 0.04615579 | 0.01240351 | 0.04265469 | 0.04770976
782.34 | -0.003228541 | 0.01994738 | 0.07554328 | 0.04404884 | 0.01134694 | 0.03985884 | 0.04674638
782.35 | -0.003814801 | 0.0194231 | 0.07556217 | 0.04260433 | 0.009418004 | 0.03858297 | 0.04494302
782.36 | -0.004852422 | 0.01779191 | 0.07426475 | 0.04069122 | 0.007160098 | 0.03542151 | 0.042619
782.37 | -0.005932556 | 0.01595567 | 0.07277204 | 0.03774932 | 0.004778916 | 0.03260236 | 0.04049439
782.38 | -0.004799025 | 0.01620027 | 0.07165021 | 0.03647094 | 0.002862548 | 0.03119846 | 0.03882689
782.39 | -0.005483365 | 0.01515715 | 0.06987555 | 0.03421719 | 3.824807e-05 | 0.02950263 | 0.03661237
782.4 | -0.004078111 | 0.01584634 | 0.070078 | 0.03464006 | 0.000351811 | 0.02961285 | 0.03587994
782.41 | -0.004558123 | 0.01593441 | 0.06896677 | 0.03328217 | 0.0001172038 | 0.02882336 | 0.03547331
782.42 | -0.005128977 | 0.01505053 | 0.0674869 | 0.03188113 | -0.0003555202 | 0.02840698 | 0.034077
782.43 | -0.004707062 | 0.01479697 | 0.06587939 | 0.03037447 | 9.532505e-05 | 0.02754659 | 0.03325419
782.44 | -0.005244733 | 0.01334304 | 0.06381618 | 0.02790948 | -0.000484264 | 0.02636636 | 0.031962
782.45 | -0.00465553 | 0.01218944 | 0.06253695 | 0.02596071 | -0.0005673772 | 0.02519405 | 0.03040033
782.46 | -0.005216937 | 0.01137419 | 0.06068105 | 0.02346239 | -0.0003494988 | 0.02385065 | 0.02969344
782.47 | -0.005611184 | 0.01099973 | 0.05968312 | 0.02136752 | -0.0001922944 | 0.02273812 | 0.0285792
782.48 | -0.006575638 | 0.01050091 | 0.05801787 | 0.01899726 | -0.0004472873 | 0.02197598 | 0.02705018
782.49 | -0.00781144 | 0.009516959 | 0.05677068 | 0.01661673 | -0.001699668 | 0.02048199 | 0.02524367
782.5 | -0.007987171 | 0.009624144 | 0.05635134 | 0.0157432 | -0.001804668 | 0.01965948 | 0.02387883
782.51 | -0.008781925 | 0.008252148 | 0.05466977 | 0.01423011 | -0.002869918 | 0.01860009 | 0.02239603
782.52 | -0.008978365 | 0.008523887 | 0.05328373 | 0.01365139 | -0.002879157 | 0.01853748 | 0.02118918
782.53 | -0.00738576 | 0.009884652 | 0.05332032 | 0.01429938 | -0.001793185 | 0.0195179 | 0.020861
782.54 | -0.006768439 | 0.01026601 | 0.05175003 | 0.01349876 | -0.00213802 | 0.01900772 | 0.01941336
782.55 | -0.005359829 | 0.01128335 | 0.05133642 | 0.01318988 | -0.001994534 | 0.01869814 | 0.0184451
782.56 | -0.004737696 | 0.01092087 | 0.04908265 | 0.0124189 | -0.001731636 | 0.01844723 | 0.01696512
782.57 | -0.003967449 | 0.01102225 | 0.04871737 | 0.01157786 | -0.0008857998 | 0.01810291 | 0.01568082
782.58 | -0.004107629 | 0.01077019 | 0.04732859 | 0.01077852 | -1.523407e-05 | 0.01673538 | 0.01471072
782.59 | -0.003248474 | 0.01160366 | 0.04680655 | 0.01082487 | 0.002333511 | 0.01681288 | 0.01407777
782.6 | -0.003753252 | 0.01143215 | 0.04604757 | 0.009966885 | 0.003921107 | 0.0165819 | 0.01317928
782.61 | -0.003898883 | 0.01150566 | 0.0447538 | 0.008796503 | 0.005537385 | 0.0166329 | 0.01151132
782.62 | -0.004823306 | 0.01084592 | 0.0425725 | 0.007808278 | 0.006340648 | 0.01605835 | 0.009546417
782.63 | -0.004914865 | 0.0109852 | 0.04200196 | 0.00736594 | 0.007936772 | 0.0170268 | 0.008581755
782.64 | -0.004266609 | 0.01105283 | 0.04127207 | 0.00663084 | 0.009190354 | 0.01767268 | 0.008029429
782.65 | -0.003279623 | 0.01164921 | 0.0404348 | 0.006601716 | 0.01035156 | 0.01865768 | 0.0076173
782.66 | -0.002595711 | 0.01156124 | 0.03937224 | 0.00602582 | 0.01066912 | 0.01856488 | 0.005846196
782.67 | -0.001568142 | 0.01132942 | 0.03776175 | 0.006654344 | 0.01196373 | 0.01884467 | 0.004770624
782.68 | -0.0008661373 | 0.0115027 | 0.03649476 | 0.006385705 | 0.01335196 | 0.01992539 | 0.004265019
782.69 | 0.001025834 | 0.01208838 | 0.03493756 | 0.007171517 | 0.01601897 | 0.02074574 | 0.0045557
782.7 | 0.0008323299 | 0.01175968 | 0.03199095 | 0.006561148 | 0.01647509 | 0.01966824 | 0.002987823
782.71 | 0.001677647 | 0.01213101 | 0.03046154 | 0.006729467 | 0.01873089 | 0.01892635 | 0.00231488
782.72 | 0.003517623 | 0.01350797 | 0.02915312 | 0.007521263 | 0.02166266 | 0.01945146 | 0.002265001
782.73 | 0.003369691 | 0.01216205 | 0.02720147 | 0.006367803 | 0.02276022 | 0.01857346 | 0.0006151242
782.74 | 0.004775623 | 0.01262936 | 0.02610462 | 0.007927115 | 0.02545451 | 0.01861896 | 0.000492354
782.75 | 0.00553022 | 0.01279509 | 0.02513389 | 0.007977085 | 0.02712682 | 0.01735795 | -5.28181e-05
782.76 | 0.005176581 | 0.01139844 | 0.02249443 | 0.00724681 | 0.02776012 | 0.0152854 | -0.001363209
782.77 | 0.005350223 | 0.01157712 | 0.02113058 | 0.007702834 | 0.02918875 | 0.01478939 | -0.002345291
782.78 | 0.007676683 | 0.01280033 | 0.02092053 | 0.008791999 | 0.03129559 | 0.0151777 | -0.001884385
782.79 | 0.007582421 | 0.01249099 | 0.01864291 | 0.008109787 | 0.03094259 | 0.01397094 | -0.003797888
782.8 | 0.008913784 | 0.01362139 | 0.01781458 | 0.00988504 | 0.03180279 | 0.01402295 | -0.004315405
782.81 | 0.01059005 | 0.01497731 | 0.01708468 | 0.01081784 | 0.0332019 | 0.01409433 | -0.005119979
782.82 | 0.01099153 | 0.0147198 | 0.01538044 | 0.0116016 | 0.03288808 | 0.01310601 | -0.005889222
782.83 | 0.01166928 | 0.01555197 | 0.01318961 | 0.01273673 | 0.03423674 | 0.01267504 | -0.006796579
782.84 | 0.01344738 | 0.0170223 | 0.0119273 | 0.01488596 | 0.03500998 | 0.01258886 | -0.006365912
782.85 | 0.01351903 | 0.01734343 | 0.008983745 | 0.01471906 | 0.03484769 | 0.01089243 | -0.007703836
782.86 | 0.01337446 | 0.01691642 | 0.005682066 | 0.0146922 | 0.03503611 | 0.008729682 | -0.008208808
782.87 | 0.01286174 | 0.01638124 | 0.003501638 | 0.01443436 | 0.03502477 | 0.007622993 | -0.009389282
782.88 | 0.01232047 | 0.01583056 | 0.001077049 | 0.01417885 | 0.03508647 | 0.005928473 | -0.009919093
782.89 | 0.01373648 | 0.0177231 | 0.0003882568 | 0.01618728 | 0.03678415 | 0.005576733 | -0.009238836
782.9 | 0.0132795 | 0.0182148 | -0.001098316 | 0.01624075 | 0.03631476 | 0.004631331 | -0.01006704
782.91 | 0.01435438 | 0.02000094 | -0.001679914 | 0.01779581 | 0.03649021 | 0.004458637 | -0.009918018
782.92 | 0.0142396 | 0.02193754 | -0.001929669 | 0.01884422 | 0.03687253 | 0.003746582 | -0.01054718
782.93 | 0.01375004 | 0.02261419 | -0.003361307 | 0.01875157 | 0.03502702 | 0.002250238 | -0.01162324
782.94 | 0.01445454 | 0.02458767 | -0.004304424 | 0.0193883 | 0.03448135 | 0.002292897 | -0.01122929
782.95 | 0.01477163 | 0.0263214 | -0.005661005 | 0.02031322 | 0.03390897 | 0.002071041 | -0.01116544
782.96 | 0.01768545 | 0.0296119 | -0.00546232 | 0.02216098 | 0.03453958 | 0.002517776 | -0.009970465
782.97 | 0.01815829 | 0.03042891 | -0.007657262 | 0.02172231 | 0.03328403 | 0.001645591 | -0.01022089
782.98 | 0.02022807 | 0.03255339 | -0.008463361 | 0.02252035 | 0.03324135 | 0.0007193467 | -0.009504549
782.99 | 0.02066386 | 0.03368538 | -0.01028551 | 0.02241212 | 0.03195818 | -0.0001807574 | -0.009508547
783 | 0.0209194 | 0.03455243 | -0.0124408 | 0.02200966 | 0.03154588 | -0.001930003 | -0.009473151
783.01 | 0.02157687 | 0.03536493 | -0.01418934 | 0.02101653 | 0.03033506 | -0.003270983 | -0.009867773
783.02 | 0.02125554 | 0.03663051 | -0.01640121 | 0.01970321 | 0.02873976 | -0.005034946 | -0.01063129
783.03 | 0.02022833 | 0.03677939 | -0.01820936 | 0.01783505 | 0.02721892 | -0.007619716 | -0.01096014
783.04 | 0.02060969 | 0.03828623 | -0.01948938 | 0.0171751 | 0.026466 | -0.008514897 | -0.01103505
783.05 | 0.0202442 | 0.03967372 | -0.0203688 | 0.01587136 | 0.02475361 | -0.00966522 | -0.01180542
783.06 | 0.02081195 | 0.0416987 | -0.02016917 | 0.01622286 | 0.02370141 | -0.01042834 | -0.0117292
783.07 | 0.02109589 | 0.04395206 | -0.02086835 | 0.01633717 | 0.02192745 | -0.01037699 | -0.01132949
783.08 | 0.02110403 | 0.04473451 | -0.0224414 | 0.01596238 | 0.01914593 | -0.01213992 | -0.01165626
783.09 | 0.020568 | 0.04578595 | -0.0255038 | 0.01439695 | 0.01616753 | -0.01373213 | -0.0124454
783.1 | 0.02083456 | 0.04762515 | -0.02633418 | 0.0139095 | 0.01359334 | -0.01501009 | -0.01207389
783.11 | 0.0209391 | 0.04838325 | -0.02819486 | 0.01334833 | 0.01125589 | -0.01637285 | -0.01266598
783.12 | 0.02090409 | 0.04943952 | -0.02959431 | 0.01254729 | 0.008767524 | -0.01715631 | -0.01263332
783.13 | 0.02108458 | 0.05020622 | -0.03175994 | 0.01163711 | 0.006642388 | -0.01811277 | -0.01305409
783.14 | 0.01979362 | 0.05003136 | -0.03419624 | 0.009885679 | 0.004393713 | -0.01977691 | -0.01385422
783.15 | 0.01878666 | 0.04977494 | -0.03590017 | 0.007523036 | 0.002506439 | -0.02168551 | -0.0144338
783.16 | 0.01728657 | 0.04914024 | -0.03894839 | 0.003901118 | -0.0001894609 | -0.02440386 | -0.01594086
783.17 | 0.01621735 | 0.0492396 | -0.04061522 | 0.002192413 | -0.003082801 | -0.02528551 | -0.01657692
783.18 | 0.01529766 | 0.04918872 | -0.04202551 | 0.0002791828 | -0.00524716 | -0.02653217 | -0.01825233
783.19 | 0.01489586 | 0.05066413 | -0.04235789 | -0.0007437087 | -0.007193333 | -0.02730387 | -0.01858937
783.2 | 0.014841 | 0.05109805 | -0.04313747 | -0.001791586 | -0.009705931 | -0.02841536 | -0.01940735
783.21 | 0.01433049 | 0.05121817 | -0.04533074 | -0.0039909 | -0.01326025 | -0.02980443 | -0.02139488
783.22 | 0.01407575 | 0.0514758 | -0.04684732 | -0.005124117 | -0.01607013 | -0.03111098 | -0.02303601
783.23 | 0.01411289 | 0.05148765 | -0.04956199 | -0.007147061 | -0.01918997 | -0.03332426 | -0.02597765
783.24 | 0.01406875 | 0.05229438 | -0.05111299 | -0.008638259 | -0.02180449 | -0.03445565 | -0.02753387
783.25 | 0.01474943 | 0.05330001 | -0.05254174 | -0.009585845 | -0.02341829 | -0.03536515 | -0.02858551
783.26 | 0.01562236 | 0.05385573 | -0.05324353 | -0.01087729 | -0.02471926 | -0.0368334 | -0.02949082
783.27 | 0.01494817 | 0.05374633 | -0.05539886 | -0.01385567 | -0.02717071 | -0.03863468 | -0.0308157
783.28 | 0.01500257 | 0.05345435 | -0.05701003 | -0.01571058 | -0.02932276 | -0.03990336 | -0.032236
783.29 | 0.01485487 | 0.05300444 | -0.05816799 | -0.01796804 | -0.03187158 | -0.04142693 | -0.0332756
783.3 | 0.01401266 | 0.05144435 | -0.06051218 | -0.02099162 | -0.03423061 | -0.0435463 | -0.03522599
783.31 | 0.01262332 | 0.04969374 | -0.06223804 | -0.02387399 | -0.03719932 | -0.04539331 | -0.03780085
783.32 | 0.01236331 | 0.04926991 | -0.06313921 | -0.02592654 | -0.03925823 | -0.04649547 | -0.03928308
783.33 | 0.01248427 | 0.04889505 | -0.06402286 | -0.02799177 | -0.04207439 | -0.04781813 | -0.04114761
783.34 | 0.01142518 | 0.04753779 | -0.06668395 | -0.03106171 | -0.04615355 | -0.04974099 | -0.04421858
783.35 | 0.01105901 | 0.04609475 | -0.06832849 | -0.03270092 | -0.04924575 | -0.05113753 | -0.04618962
783.36 | 0.01070342 | 0.04512651 | -0.07005115 | -0.03474543 | -0.05200747 | -0.05281096 | -0.04826531
783.37 | 0.009527713 | 0.04308024 | -0.07276306 | -0.03783362 | -0.05631832 | -0.05501912 | -0.05165194
783.38 | 0.00804296 | 0.04033782 | -0.07601924 | -0.04080636 | -0.06050204 | -0.05738122 | -0.05473573
783.39 | 0.007742496 | 0.03854463 | -0.07796716 | -0.04346961 | -0.06324263 | -0.05949735 | -0.05571325
783.4 | 0.005768514 | 0.03462779 | -0.08207559 | -0.04790389 | -0.06709459 | -0.06319581 | -0.05879351
783.41 | 0.005152474 | 0.03262412 | -0.08467424 | -0.05031973 | -0.06976428 | -0.06364866 | -0.06062846
783.42 | 0.003556656 | 0.02797585 | -0.08861687 | -0.05428938 | -0.07388172 | -0.06651142 | -0.06427452
783.43 | 0.002795789 | 0.02406589 | -0.0912034 | -0.05763868 | -0.07610486 | -0.06979151 | -0.06652213
783.44 | 0.001435739 | 0.02098376 | -0.09377271 | -0.06152001 | -0.07876266 | -0.07179494 | -0.06966156
783.45 | 0.0002543257 | 0.01813606 | -0.09541363 | -0.0661434 | -0.08069706 | -0.07343617 | -0.07226744
783.46 | -0.0002174053 | 0.01501154 | -0.09709728 | -0.069429 | -0.08421415 | -0.07541346 | -0.07565685
783.47 | -0.00198637 | 0.01066658 | -0.09913661 | -0.07408278 | -0.08827554 | -0.07911354 | -0.07927042
783.48 | -0.003595028 | 0.007704047 | -0.1017579 | -0.07862677 | -0.09159034 | -0.08140609 | -0.08253507
783.49 | -0.004694234 | 0.00512135 | -0.1025242 | -0.08132115 | -0.09368543 | -0.08408652 | -0.08605819
783.5 | -0.005806146 | 0.002024808 | -0.1060307 | -0.08411385 | -0.09683932 | -0.08535517 | -0.08985144
783.51 | -0.005675731 | -0.0007425923 | -0.1090419 | -0.08508208 | -0.09903656 | -0.08593719 | -0.09335459
783.52 | -0.006305437 | -0.003861041 | -0.1106057 | -0.08832871 | -0.1021093 | -0.08861397 | -0.09731092
783.53 | -0.008763987 | -0.007426373 | -0.1132494 | -0.08954006 | -0.1057965 | -0.09108704 | -0.1005092
783.54 | -0.01062974 | -0.0110984 | -0.1156939 | -0.09223673 | -0.1093421 | -0.09367469 | -0.1044105
783.55 | -0.0125901 | -0.01455358 | -0.1179427 | -0.09606703 | -0.1125739 | -0.09564673 | -0.1067406
783.56 | -0.01380724 | -0.01989543 | -0.1216429 | -0.09902603 | -0.1159739 | -0.09872159 | -0.1115883
783.57 | -0.01563508 | -0.02391789 | -0.1241047 | -0.1029055 | -0.1184146 | -0.1022312 | -0.1149327
783.58 | -0.01740191 | -0.02686615 | -0.1267381 | -0.1065462 | -0.1221401 | -0.1050508 | -0.1192317
783.59 | -0.01911998 | -0.03123113 | -0.1285695 | -0.109324 | -0.1254946 | -0.1072413 | -0.1239292
783.6 | -0.0210871 | -0.03497401 | -0.1311666 | -0.1121103 | -0.1274769 | -0.1091936 | -0.1278778
783.61 | -0.02300301 | -0.03830413 | -0.132441 | -0.1150623 | -0.1305431 | -0.1103819 | -0.1318776
783.62 | -0.02433805 | -0.04110954 | -0.1336879 | -0.1170222 | -0.1325214 | -0.1112765 | -0.1351893
783.63 | -0.02599989 | -0.04443769 | -0.1351511 | -0.1185671 | -0.1352479 | -0.1132528 | -0.138399
783.64 | -0.02668445 | -0.04673619 | -0.1362539 | -0.1181958 | -0.1383791 | -0.1151216 | -0.1422681
783.65 | -0.02800261 | -0.04917877 | -0.1367991 | -0.1194147 | -0.1406119 | -0.1175648 | -0.1449901
783.66 | -0.02866826 | -0.05297038 | -0.1370881 | -0.1216949 | -0.1426816 | -0.1188829 | -0.1480931
783.67 | -0.02956804 | -0.05538943 | -0.1376564 | -0.1238001 | -0.1448708 | -0.1200691 | -0.1498487
783.68 | -0.03090573 | -0.05805955 | -0.1389648 | -0.1260506 | -0.1471796 | -0.1215847 | -0.1533621
783.69 | -0.03221606 | -0.06125427 | -0.1405973 | -0.1293233 | -0.1500866 | -0.1238976 | -0.1563146
783.7 | -0.03363959 | -0.06346756 | -0.1405266 | -0.1312696 | -0.1508613 | -0.1257275 | -0.157784
783.71 | -0.03493722 | -0.06580525 | -0.1408649 | -0.1324046 | -0.15327 | -0.1278976 | -0.1599641
783.72 | -0.03550425 | -0.06816499 | -0.1404972 | -0.134739 | -0.1543256 | -0.1293469 | -0.1602332
783.73 | -0.03682844 | -0.06992138 | -0.1400706 | -0.137068 | -0.1557894 | -0.1298966 | -0.1621899
783.74 | -0.03668547 | -0.07212683 | -0.1397585 | -0.1401917 | -0.1566614 | -0.1314627 | -0.162775
783.75 | -0.03770187 | -0.07415739 | -0.139046 | -0.1423499 | -0.1577056 | -0.1324174 | -0.1642523
783.76 | -0.03722106 | -0.07532106 | -0.1380249 | -0.1425162 | -0.159387 | -0.1339669 | -0.1654423
783.77 | -0.03638912 | -0.07584923 | -0.1364119 | -0.1420232 | -0.1609875 | -0.1340596 | -0.1680681
783.78 | -0.03710088 | -0.07705546 | -0.1356576 | -0.1416236 | -0.1627267 | -0.1339371 | -0.1692541
783.79 | -0.03727694 | -0.07813762 | -0.1347309 | -0.142451 | -0.1653402 | -0.1335418 | -0.1703857
783.8 | -0.03707947 | -0.07754468 | -0.1344192 | -0.1423672 | -0.1671285 | -0.1333965 | -0.1701276
783.81 | -0.03681413 | -0.07891047 | -0.1329772 | -0.1427461 | -0.1680154 | -0.1328681 | -0.1708336
783.82 | -0.03858953 | -0.07896586 | -0.1325154 | -0.1439968 | -0.1692514 | -0.1332885 | -0.1711663
783.83 | -0.03973928 | -0.08057592 | -0.1320668 | -0.1448757 | -0.1707117 | -0.1347896 | -0.1718498
783.84 | -0.03945863 | -0.08038992 | -0.1299709 | -0.1453338 | -0.1707827 | -0.1334763 | -0.1718841
783.85 | -0.03956214 | -0.08059969 | -0.1295801 | -0.1453156 | -0.1716521 | -0.1341325 | -0.1716841
783.86 | -0.0405781 | -0.08213901 | -0.1290491 | -0.1475397 | -0.1716029 | -0.1349025 | -0.1711549
783.87 | -0.04073231 | -0.0824584 | -0.1278276 | -0.1466524 | -0.172552 | -0.1345148 | -0.1699687
783.88 | -0.03932348 | -0.08300892 | -0.1257352 | -0.1454046 | -0.1716546 | -0.1326731 | -0.167475
783.89 | -0.04038363 | -0.08240277 | -0.1229592 | -0.1448675 | -0.1723494 | -0.1310137 | -0.1666935
783.9 | -0.04084505 | -0.08064624 | -0.1201173 | -0.1430834 | -0.1726669 | -0.1299604 | -0.1649905
783.91 | -0.03896488 | -0.07905737 | -0.1166942 | -0.1421236 | -0.172477 | -0.1282533 | -0.1619136
783.92 | -0.04010906 | -0.07740803 | -0.1140242 | -0.1405163 | -0.1723719 | -0.1267139 | -0.1603991
783.93 | -0.0405169 | -0.07662207 | -0.1130207 | -0.1392946 | -0.1733408 | -0.1256695 | -0.1582043
783.94 | -0.0404079 | -0.07594701 | -0.1125712 | -0.1382748 | -0.1728454 | -0.1240506 | -0.1563964
783.95 | -0.04102546 | -0.07503573 | -0.110495 | -0.1374552 | -0.1736936 | -0.1222917 | -0.1538988
783.96 | -0.04086869 | -0.074309 | -0.1086671 | -0.1363298 | -0.1738991 | -0.119903 | -0.1531289
783.97 | -0.03991056 | -0.07241191 | -0.1053841 | -0.1338737 | -0.171975 | -0.1176562 | -0.1498525
783.98 | -0.03981087 | -0.07137832 | -0.1029688 | -0.13349 | -0.1718745 | -0.1163017 | -0.1469101
783.99 | -0.03966176 | -0.06994267 | -0.09993908 | -0.1318963 | -0.1712326 | -0.1150056 | -0.1445772
784 | -0.03955313 | -0.06720117 | -0.09717217 | -0.1295052 | -0.1696294 | -0.1127627 | -0.1417155
784.01 | -0.04020511 | -0.06514145 | -0.09518712 | -0.1288891 | -0.1691861 | -0.1112703 | -0.1376685
784.02 | -0.03952365 | -0.06175516 | -0.09161942 | -0.1265951 | -0.1673147 | -0.1074355 | -0.1330944
784.03 | -0.03854783 | -0.0596572 | -0.08806545 | -0.1244613 | -0.1662397 | -0.1047122 | -0.1282853
784.04 | -0.03838869 | -0.05533678 | -0.08354834 | -0.1227939 | -0.1646957 | -0.1022246 | -0.1236896
784.05 | -0.03695095 | -0.05051024 | -0.07913122 | -0.11876 | -0.1632272 | -0.09815718 | -0.1179965
784.06 | -0.0349744 | -0.0473199 | -0.07673101 | -0.1150146 | -0.1614695 | -0.09504519 | -0.1119947
784.07 | -0.03409261 | -0.04344281 | -0.07258427 | -0.1116354 | -0.1585964 | -0.09018072 | -0.106315
784.08 | -0.03301759 | -0.04119428 | -0.07046683 | -0.1087167 | -0.1576938 | -0.08643738 | -0.1018272
784.09 | -0.0327549 | -0.03868423 | -0.06737886 | -0.1058751 | -0.1555038 | -0.0825592 | -0.09636653
784.1 | -0.03284133 | -0.03521028 | -0.06582882 | -0.1029087 | -0.153065 | -0.07848866 | -0.09138235
784.11 | -0.03179742 | -0.03241737 | -0.06386881 | -0.09942986 | -0.1505291 | -0.07458764 | -0.08664124
784.12 | -0.03126717 | -0.03030779 | -0.0621868 | -0.0966689 | -0.146475 | -0.07081895 | -0.08116056
784.13 | -0.03039537 | -0.02730696 | -0.05925266 | -0.09445143 | -0.1435401 | -0.06801779 | -0.0763982
784.14 | -0.0289932 | -0.0235046 | -0.0557199 | -0.09079868 | -0.1391619 | -0.06383416 | -0.07045291
784.15 | -0.02790666 | -0.02001903 | -0.0533293 | -0.08745105 | -0.1354461 | -0.05912814 | -0.06487869
784.16 | -0.0259086 | -0.01623989 | -0.04921914 | -0.08287474 | -0.1308935 | -0.05346476 | -0.05892328
784.17 | -0.02427963 | -0.01250462 | -0.04637606 | -0.07925823 | -0.1266049 | -0.04919713 | -0.05345262
784.18 | -0.02161799 | -0.008637746 | -0.04256288 | -0.07499813 | -0.1219596 | -0.04425018 | -0.04707803
784.19 | -0.0203726 | -0.00403715 | -0.04089441 | -0.07043059 | -0.1182634 | -0.03904908 | -0.04262808
784.2 | -0.0191807 | 0.0001153239 | -0.03746845 | -0.06615708 | -0.1135404 | -0.03306963 | -0.03775212
784.21 | -0.01686668 | 0.004330211 | -0.03358436 | -0.06061846 | -0.1083805 | -0.02812179 | -0.03148772
784.22 | -0.01410562 | 0.008821834 | -0.02991185 | -0.05476871 | -0.1033551 | -0.02245526 | -0.02523576
784.23 | -0.01322178 | 0.01182102 | -0.02910587 | -0.05137979 | -0.09961598 | -0.01951366 | -0.02109005
784.24 | -0.01270603 | 0.01659604 | -0.02654849 | -0.04697585 | -0.09515498 | -0.01476379 | -0.01594406
784.25 | -0.01248904 | 0.01939308 | -0.02522688 | -0.0429823 | -0.09078748 | -0.01070175 | -0.01084967
784.26 | -0.01099226 | 0.0228499 | -0.02254529 | -0.03867492 | -0.08521931 | -0.006541057 | -0.005817314
784.27 | -0.009057752 | 0.02593395 | -0.01962876 | -0.03412015 | -0.07946552 | -0.001590743 | -0.0004241075
784.28 | -0.008491754 | 0.02801819 | -0.01692356 | -0.03017478 | -0.07482128 | 0.002703434 | 0.004254835
784.29 | -0.007352618 | 0.03185536 | -0.01476861 | -0.02442591 | -0.06954851 | 0.007358738 | 0.009762294
784.3 | -0.005068485 | 0.03531737 | -0.01237899 | -0.01921812 | -0.06457972 | 0.01143492 | 0.01512639
784.31 | -0.004537357 | 0.03743767 | -0.0109777 | -0.0139358 | -0.05986182 | 0.01582558 | 0.02031381
784.32 | -0.00358844 | 0.04044239 | -0.007709419 | -0.009112061 | -0.05563905 | 0.01983585 | 0.02498307
784.33 | -0.001904228 | 0.04428848 | -0.004813101 | -0.002441415 | -0.05054948 | 0.02497937 | 0.03092791
784.34 | -0.0009162586 | 0.04722327 | -0.001755186 | 0.003376972 | -0.0453394 | 0.03040017 | 0.03536056
784.35 | -0.00152904 | 0.04907683 | -0.0003174298 | 0.008525092 | -0.04032082 | 0.03444899 | 0.03924351
784.36 | -0.001091121 | 0.05184459 | 0.000226394 | 0.01322839 | -0.03642279 | 0.03814633 | 0.04416875
784.37 | 0.0004182637 | 0.05411791 | 0.001274203 | 0.01805145 | -0.03308173 | 0.04306807 | 0.04926591
784.38 | 0.001192542 | 0.05578322 | 0.002198155 | 0.02177695 | -0.0278716 | 0.04669758 | 0.05370719
784.39 | 0.002685027 | 0.05714636 | 0.004095344 | 0.02582292 | -0.02217054 | 0.05107162 | 0.05846021
784.4 | 0.003149944 | 0.05773777 | 0.005418345 | 0.02977476 | -0.01780507 | 0.05381722 | 0.06210813
784.41 | 0.004202348 | 0.05954392 | 0.007737676 | 0.0343295 | -0.01248762 | 0.05744359 | 0.0649945
784.42 | 0.005111343 | 0.06074774 | 0.01035681 | 0.03861605 | -0.007263229 | 0.06120073 | 0.06946908
784.43 | 0.007010737 | 0.06276531 | 0.01321202 | 0.0426296 | -0.003297952 | 0.06340573 | 0.07289039
784.44 | 0.007142222 | 0.0623357 | 0.01425012 | 0.04579563 | 0.00109605 | 0.06610821 | 0.07577111
784.45 | 0.006857225 | 0.06198734 | 0.01450007 | 0.04989762 | 0.004517809 | 0.06873462 | 0.07880001
784.46 | 0.006438086 | 0.06160301 | 0.01522927 | 0.05326473 | 0.007564684 | 0.07188988 | 0.08106176
784.47 | 0.005541773 | 0.05902619 | 0.01486405 | 0.05575611 | 0.009090791 | 0.07347868 | 0.08191109
784.48 | 0.005331852 | 0.06009606 | 0.015575 | 0.05923986 | 0.01219921 | 0.07601872 | 0.08289594
784.49 | 0.005437212 | 0.06045211 | 0.01702574 | 0.06249667 | 0.01525303 | 0.07878854 | 0.08438295
784.5 | 0.006312525 | 0.05880696 | 0.0172487 | 0.06619081 | 0.018196 | 0.08155311 | 0.08667133
784.51 | 0.006070922 | 0.05892999 | 0.01798627 | 0.06962764 | 0.02188344 | 0.08306795 | 0.0881889
784.52 | 0.006246366 | 0.05923444 | 0.01709015 | 0.07194675 | 0.02476116 | 0.08435935 | 0.08972901
784.53 | 0.006382543 | 0.05774864 | 0.01728376 | 0.07424674 | 0.0284183 | 0.08539919 | 0.09076446
784.54 | 0.005330754 | 0.05565054 | 0.01691197 | 0.07507428 | 0.02992057 | 0.08633653 | 0.09223721
784.55 | 0.004187117 | 0.05279695 | 0.016533 | 0.0763853 | 0.03152961 | 0.08639974 | 0.09271511
784.56 | 0.004084952 | 0.05172198 | 0.01697502 | 0.07759436 | 0.03475507 | 0.08700705 | 0.09353528
784.57 | 0.002573075 | 0.04987411 | 0.01747696 | 0.07894857 | 0.0371876 | 0.08783362 | 0.09346837
784.58 | 0.002176439 | 0.0482742 | 0.01911149 | 0.07972706 | 0.03967833 | 0.08862642 | 0.09359277
784.59 | 0.001355072 | 0.04623674 | 0.01989448 | 0.08070169 | 0.04218911 | 0.08981322 | 0.09319174
784.6 | 0.0006704898 | 0.04419058 | 0.02060091 | 0.08153991 | 0.04421079 | 0.08951796 | 0.09178872
784.61 | 0.0001185403 | 0.04233246 | 0.02047432 | 0.08286533 | 0.04585281 | 0.08989715 | 0.09115921
784.62 | -0.0004145365 | 0.03909312 | 0.01978004 | 0.08430221 | 0.04768597 | 0.08896884 | 0.08983693
784.63 | 0.0005871758 | 0.0371611 | 0.0198861 | 0.08624206 | 0.04996411 | 0.0887179 | 0.08966954
784.64 | 0.0006123469 | 0.03637764 | 0.02012305 | 0.08891321 | 0.05209352 | 0.08945903 | 0.08856927
784.65 | 0.0005750969 | 0.03463618 | 0.02009957 | 0.08982972 | 0.05178648 | 0.08729304 | 0.08743095
784.66 | 0.001431657 | 0.03469455 | 0.02131477 | 0.09200027 | 0.053125 | 0.08829755 | 0.08735628
784.67 | 0.001096505 | 0.03218992 | 0.02129719 | 0.09282494 | 0.05419548 | 0.08710143 | 0.0865693
784.68 | 7.93967e-05 | 0.03036562 | 0.02105288 | 0.09276734 | 0.05462311 | 0.08632571 | 0.08617153
784.69 | -0.0008551235 | 0.02831695 | 0.02181478 | 0.09260403 | 0.05545351 | 0.08565115 | 0.08481365
784.7 | -0.002346597 | 0.02658053 | 0.02196763 | 0.09348776 | 0.0557819 | 0.08524021 | 0.08432032
784.71 | -0.003056169 | 0.02413804 | 0.02296385 | 0.09357557 | 0.05637389 | 0.08521994 | 0.08320676
784.72 | -0.003148706 | 0.02253452 | 0.02337498 | 0.09351719 | 0.05555979 | 0.08438927 | 0.08169288
784.73 | -0.002865243 | 0.02179716 | 0.02453014 | 0.09341002 | 0.05606412 | 0.08363914 | 0.07963763
784.74 | -0.001906833 | 0.02052275 | 0.0255041 | 0.09362346 | 0.05546445 | 0.08285402 | 0.07881816
784.75 | -0.001956573 | 0.01994081 | 0.02579215 | 0.09332061 | 0.05407666 | 0.08186099 | 0.0771246
784.76 | -0.0008406585 | 0.01966581 | 0.02686668 | 0.09380451 | 0.0536508 | 0.08246597 | 0.07526416
784.77 | -0.0003359399 | 0.01894685 | 0.0272307 | 0.09416282 | 0.053804 | 0.08113219 | 0.07384197
784.78 | -0.0004849112 | 0.01860292 | 0.02779207 | 0.09373628 | 0.05285656 | 0.08037687 | 0.07219388
784.79 | 0.0008659439 | 0.0170146 | 0.02838366 | 0.09408913 | 0.05215059 | 0.07944266 | 0.07090914
784.8 | 0.0009326045 | 0.01590081 | 0.02818491 | 0.0928114 | 0.05103263 | 0.07789389 | 0.06937466
784.81 | 0.00268192 | 0.01426085 | 0.02831368 | 0.09153305 | 0.04991369 | 0.07723739 | 0.06891608
784.82 | 0.003459875 | 0.01439273 | 0.02868295 | 0.09049177 | 0.04961854 | 0.07615927 | 0.06857625
784.83 | 0.003512909 | 0.01312038 | 0.02870322 | 0.08887584 | 0.04787702 | 0.07458486 | 0.06723844
784.84 | 0.002930889 | 0.01136321 | 0.02947259 | 0.08601479 | 0.04579594 | 0.07342051 | 0.06640047
784.85 | 0.00251414 | 0.009615869 | 0.02962463 | 0.08501999 | 0.04443966 | 0.07139255 | 0.06397648
784.86 | 0.002514439 | 0.008947834 | 0.02997879 | 0.08272353 | 0.04221782 | 0.07033599 | 0.06241741
784.87 | 0.002671716 | 0.008519139 | 0.03155883 | 0.08140099 | 0.04015128 | 0.0699519 | 0.06177212
784.88 | 0.003223693 | 0.008507139 | 0.03251845 | 0.07960675 | 0.03787579 | 0.06898877 | 0.060439
784.89 | 0.004020337 | 0.008375266 | 0.03389827 | 0.07761877 | 0.03603993 | 0.06781697 | 0.05962136
784.9 | 0.004747666 | 0.008487086 | 0.03457849 | 0.07588306 | 0.0325784 | 0.06729557 | 0.05848882
784.91 | 0.004607612 | 0.008782434 | 0.0344603 | 0.07294026 | 0.02968671 | 0.06512578 | 0.05720155
784.92 | 0.004487765 | 0.008119288 | 0.03426971 | 0.06975963 | 0.02689304 | 0.0623972 | 0.05471974
784.93 | 0.00427992 | 0.007295528 | 0.03390881 | 0.06785103 | 0.02488187 | 0.06070652 | 0.05389691
784.94 | 0.00530454 | 0.007331146 | 0.0345051 | 0.06568946 | 0.02291227 | 0.05942467 | 0.05275552
784.95 | 0.005769689 | 0.006028386 | 0.03478142 | 0.06219905 | 0.02076678 | 0.05667372 | 0.05113052
784.96 | 0.006166367 | 0.006149374 | 0.03518832 | 0.059875 | 0.01853181 | 0.05555695 | 0.05043715
784.97 | 0.006656393 | 0.007035159 | 0.03537117 | 0.05784234 | 0.01753778 | 0.05469459 | 0.05078042
784.98 | 0.007157706 | 0.006960133 | 0.03645301 | 0.05558479 | 0.01609154 | 0.05367084 | 0.05097003
784.99 | 0.005955685 | 0.006591623 | 0.03643385 | 0.05288674 | 0.01383868 | 0.05192499 | 0.05033529
785 | 0.005033031 | 0.007456517 | 0.03951053 | 0.05071854 | 0.01254133 | 0.05134229 | 0.05033719
785.01 | 0.004300613 | 0.007094035 | 0.0406048 | 0.04828077 | 0.01015282 | 0.0504342 | 0.0495276
785.02 | 0.004403172 | 0.007814232 | 0.04178119 | 0.04547111 | 0.008491577 | 0.04902557 | 0.0487476
785.03 | 0.005389496 | 0.009839193 | 0.04277706 | 0.04504762 | 0.006754397 | 0.04951965 | 0.04954941
785.04 | 0.00541897 | 0.01098349 | 0.0435127 | 0.04357542 | 0.004926589 | 0.04978552 | 0.04966528
785.05 | 0.004650782 | 0.01274699 | 0.0438427 | 0.0417607 | 0.003329001 | 0.0492407 | 0.04956301
785.06 | 0.005657186 | 0.01531498 | 0.04384062 | 0.04008382 | 0.002402619 | 0.04894314 | 0.05026245
785.07 | 0.005971075 | 0.01706232 | 0.04443089 | 0.03815124 | 0.001743704 | 0.04838356 | 0.05048834
785.08 | 0.006500572 | 0.01867325 | 0.04494474 | 0.03631962 | 0.001002096 | 0.04796597 | 0.05059394
785.09 | 0.006959933 | 0.02118855 | 0.0459009 | 0.03520853 | 0.000897436 | 0.04791829 | 0.0523277
785.1 | 0.008010885 | 0.02379581 | 0.04830085 | 0.03382752 | 0.000635539 | 0.04772228 | 0.05349561
785.11 | 0.007887678 | 0.02588424 | 0.04879786 | 0.0322295 | 0.0004192896 | 0.04799777 | 0.0544018
785.12 | 0.008563185 | 0.0285812 | 0.05041243 | 0.03106558 | 0.001079091 | 0.04822682 | 0.05628567
785.13 | 0.008121805 | 0.02938475 | 0.04969255 | 0.02799086 | -0.000153003 | 0.04805494 | 0.0561418
785.14 | 0.00714333 | 0.0303993 | 0.05023726 | 0.02657619 | -8.295764e-06 | 0.04789634 | 0.05587199
785.15 | 0.006488115 | 0.0325542 | 0.05240683 | 0.02617478 | 0.0008999015 | 0.04846719 | 0.05541954
785.16 | 0.006865718 | 0.03658953 | 0.05319807 | 0.0261938 | 0.00153344 | 0.04984954 | 0.05550219
785.17 | 0.007051414 | 0.03883193 | 0.05524386 | 0.0271357 | 0.001590837 | 0.05070556 | 0.05584855
785.18 | 0.006444345 | 0.040964 | 0.05537822 | 0.02727689 | 0.000348477 | 0.05073288 | 0.05549766
785.19 | 0.007564618 | 0.04351298 | 0.05578933 | 0.0274629 | 0.00128271 | 0.05180695 | 0.05730367
785.2 | 0.007615141 | 0.04595507 | 0.05569421 | 0.02782115 | 0.002304823 | 0.05325959 | 0.05788942
785.21 | 0.008030274 | 0.04832934 | 0.055112 | 0.02747363 | 0.00389915 | 0.05437954 | 0.05852786
785.22 | 0.009267397 | 0.05127628 | 0.05656562 | 0.02812231 | 0.005361848 | 0.05527592 | 0.06061965
785.23 | 0.008234415 | 0.05317869 | 0.05678022 | 0.02725459 | 0.00576018 | 0.05597822 | 0.06142751
785.24 | 0.007576817 | 0.0559657 | 0.05784816 | 0.02726521 | 0.007496373 | 0.05778523 | 0.06399176
785.25 | 0.007000642 | 0.05825821 | 0.05902953 | 0.02670588 | 0.009485019 | 0.05952395 | 0.06593383
785.26 | 0.007491839 | 0.05977665 | 0.06081523 | 0.02821137 | 0.01095902 | 0.06112083 | 0.06755714
785.27 | 0.007700605 | 0.06348727 | 0.0631604 | 0.02932811 | 0.01371925 | 0.06323264 | 0.07017616
785.28 | 0.007633444 | 0.06574084 | 0.06510044 | 0.02975936 | 0.01616218 | 0.064869 | 0.0717753
785.29 | 0.008512033 | 0.06930132 | 0.06776608 | 0.03194379 | 0.01925809 | 0.06737879 | 0.07381853
785.3 | 0.009538216 | 0.07286449 | 0.07010833 | 0.03363194 | 0.02240025 | 0.07000909 | 0.07470954
785.31 | 0.01004978 | 0.07472087 | 0.0713673 | 0.03594671 | 0.02480967 | 0.07191879 | 0.07507194
785.32 | 0.009622958 | 0.07735502 | 0.07296797 | 0.03755554 | 0.02751004 | 0.07308063 | 0.0752878
785.33 | 0.01091273 | 0.07979193 | 0.07563809 | 0.0387967 | 0.03039449 | 0.07551787 | 0.07671904
785.34 | 0.01129927 | 0.08186289 | 0.07705054 | 0.03933916 | 0.03302314 | 0.07642896 | 0.0770929
785.35 | 0.0119194 | 0.08397536 | 0.07819643 | 0.04144149 | 0.03575992 | 0.07786708 | 0.07835026
785.36 | 0.01246601 | 0.0861971 | 0.08004283 | 0.04385633 | 0.03935693 | 0.07891134 | 0.08037289
785.37 | 0.01308239 | 0.08789185 | 0.08169583 | 0.04535707 | 0.04305135 | 0.08069181 | 0.08219083
785.38 | 0.01366553 | 0.08848024 | 0.08299993 | 0.04709228 | 0.04490243 | 0.0810109 | 0.08341673
785.39 | 0.01324867 | 0.08973216 | 0.08357741 | 0.0492276 | 0.04847072 | 0.08210994 | 0.08427277
785.4 | 0.01332105 | 0.09100667 | 0.08607625 | 0.05062634 | 0.05172767 | 0.08431885 | 0.08611941
785.41 | 0.01264597 | 0.09115252 | 0.08797045 | 0.05130541 | 0.05383024 | 0.08494295 | 0.08660398
785.42 | 0.01273225 | 0.09171421 | 0.08940957 | 0.05272638 | 0.05618999 | 0.08590067 | 0.08700111
785.43 | 0.01233027 | 0.09220599 | 0.09097386 | 0.05424397 | 0.05734472 | 0.08616978 | 0.08723592
785.44 | 0.012376 | 0.09293007 | 0.09285141 | 0.05668078 | 0.06070251 | 0.08811677 | 0.08772876
785.45 | 0.01258982 | 0.09349067 | 0.09483692 | 0.05874193 | 0.06320566 | 0.09027406 | 0.08740551
785.46 | 0.01251949 | 0.09398539 | 0.09630403 | 0.06084838 | 0.06501197 | 0.09133675 | 0.08735598
785.47 | 0.01336613 | 0.09444495 | 0.09803962 | 0.06328067 | 0.06738401 | 0.09343351 | 0.08692853
785.48 | 0.01293026 | 0.09444697 | 0.09917606 | 0.06529806 | 0.06904891 | 0.09424841 | 0.08690051
785.49 | 0.0125097 | 0.09502431 | 0.100379 | 0.06694293 | 0.07101045 | 0.09479623 | 0.08770003
785.5 | 0.0127628 | 0.09436866 | 0.1021737 | 0.06946665 | 0.07222979 | 0.09502545 | 0.08772848
785.51 | 0.01341153 | 0.09413708 | 0.1033913 | 0.07083713 | 0.07407298 | 0.09523716 | 0.08799517
785.52 | 0.01367519 | 0.09353054 | 0.1047512 | 0.0727907 | 0.07672755 | 0.0962159 | 0.08777092
785.53 | 0.0140733 | 0.09290404 | 0.1059004 | 0.0745033 | 0.07912127 | 0.09647397 | 0.08811737
785.54 | 0.01427883 | 0.09212632 | 0.1076478 | 0.07707106 | 0.08093629 | 0.09738086 | 0.08784487
785.55 | 0.01342919 | 0.09146698 | 0.1089929 | 0.08028163 | 0.0833521 | 0.0970207 | 0.08811948
785.56 | 0.0125572 | 0.09097183 | 0.1099549 | 0.08215918 | 0.0848005 | 0.09723728 | 0.08737017
785.57 | 0.01293737 | 0.08921237 | 0.1115884 | 0.08407561 | 0.08553554 | 0.09742555 | 0.08645402
785.58 | 0.01198822 | 0.08831582 | 0.1129417 | 0.08636585 | 0.08680621 | 0.09758757 | 0.08584458
785.59 | 0.01187671 | 0.08854821 | 0.1146035 | 0.08949707 | 0.08908516 | 0.09845644 | 0.08532919
785.6 | 0.01165172 | 0.08748108 | 0.1156261 | 0.09157937 | 0.08867911 | 0.09875134 | 0.0842379
785.61 | 0.01327943 | 0.0868463 | 0.1164518 | 0.09494714 | 0.0898214 | 0.09863809 | 0.0843111
785.62 | 0.01351237 | 0.08637375 | 0.1169091 | 0.09776996 | 0.09066044 | 0.09872615 | 0.08453118
785.63 | 0.01357127 | 0.08426289 | 0.1179211 | 0.09937991 | 0.09079981 | 0.09810005 | 0.08325375
785.64 | 0.01328712 | 0.08230668 | 0.1192059 | 0.1008784 | 0.09176888 | 0.09820227 | 0.08253716
785.65 | 0.01204575 | 0.07972885 | 0.1183612 | 0.1013048 | 0.09155114 | 0.09773702 | 0.08165298
785.66 | 0.01185738 | 0.07808561 | 0.1191569 | 0.1023952 | 0.09180393 | 0.0986343 | 0.08119899
785.67 | 0.0124216 | 0.07655876 | 0.1200935 | 0.1051865 | 0.09297114 | 0.09934626 | 0.08190748
785.68 | 0.01058752 | 0.07433157 | 0.1208845 | 0.1060711 | 0.09334959 | 0.09836048 | 0.08098866
785.69 | 0.00956949 | 0.07207194 | 0.1218681 | 0.1078865 | 0.09413202 | 0.09866092 | 0.0797058
785.7 | 0.008638448 | 0.07004824 | 0.1220845 | 0.1089747 | 0.09463855 | 0.09877536 | 0.07882224
785.71 | 0.009282542 | 0.06951225 | 0.1243816 | 0.1108122 | 0.09584648 | 0.1004004 | 0.07855781
785.72 | 0.009691226 | 0.0687147 | 0.1261012 | 0.1131764 | 0.09592686 | 0.1017347 | 0.0787548
785.73 | 0.009352036 | 0.06626213 | 0.1257243 | 0.1137396 | 0.09466812 | 0.1019279 | 0.07754975
785.74 | 0.01011272 | 0.06504328 | 0.1255195 | 0.116504 | 0.09399747 | 0.1021346 | 0.07740248
785.75 | 0.01057086 | 0.06423596 | 0.1262751 | 0.1177027 | 0.09364459 | 0.1029148 | 0.07650522
785.76 | 0.01160179 | 0.06412537 | 0.1270404 | 0.1193738 | 0.09351154 | 0.1036528 | 0.07690592
785.77 | 0.01187985 | 0.06206438 | 0.1264824 | 0.1197157 | 0.09178337 | 0.1026012 | 0.07705677
785.78 | 0.01286528 | 0.06051781 | 0.1260978 | 0.1204919 | 0.09066958 | 0.1023005 | 0.07682186
785.79 | 0.01373669 | 0.0590205 | 0.126174 | 0.1207432 | 0.09121617 | 0.1027921 | 0.07703679
785.8 | 0.01395436 | 0.05614368 | 0.1262894 | 0.1204583 | 0.0893946 | 0.1018325 | 0.076379
785.81 | 0.0158471 | 0.05439406 | 0.1265418 | 0.1206097 | 0.08939467 | 0.1028662 | 0.076572
785.82 | 0.01611615 | 0.05237525 | 0.1267849 | 0.1200392 | 0.08900476 | 0.101999 | 0.0758263
785.83 | 0.01596019 | 0.05005839 | 0.1264325 | 0.1187966 | 0.08721903 | 0.1013785 | 0.07437494
785.84 | 0.01583647 | 0.04837491 | 0.1267279 | 0.1187208 | 0.08506917 | 0.1005495 | 0.0716663
785.85 | 0.01596833 | 0.04688736 | 0.1271188 | 0.1179057 | 0.08251626 | 0.1000863 | 0.06986057
785.86 | 0.01528538 | 0.04556447 | 0.1268721 | 0.11585 | 0.08016366 | 0.09889971 | 0.06689042
785.87 | 0.01570432 | 0.04435826 | 0.1265517 | 0.1152058 | 0.0776119 | 0.09866146 | 0.06490078
785.88 | 0.01628719 | 0.044162 | 0.1265231 | 0.1140864 | 0.07552669 | 0.09788822 | 0.06253398
785.89 | 0.01668922 | 0.04342179 | 0.1261405 | 0.1139138 | 0.07218054 | 0.09678123 | 0.0608921
785.9 | 0.01761203 | 0.04091924 | 0.1257753 | 0.1125869 | 0.06995476 | 0.09526494 | 0.05911334
785.91 | 0.01779373 | 0.03973225 | 0.1244137 | 0.1115984 | 0.06741294 | 0.09476446 | 0.05796325
785.92 | 0.01770553 | 0.03807054 | 0.1229894 | 0.1106838 | 0.06520713 | 0.09437365 | 0.05712417
785.93 | 0.01745668 | 0.03578901 | 0.120852 | 0.1084427 | 0.06240698 | 0.0918516 | 0.0548521
785.94 | 0.0169858 | 0.03398763 | 0.1190058 | 0.1057118 | 0.05948522 | 0.09039983 | 0.05271559
785.95 | 0.01701289 | 0.0319146 | 0.1171353 | 0.1034356 | 0.05680697 | 0.08914563 | 0.050517
785.96 | 0.01799751 | 0.03011564 | 0.1162497 | 0.1012271 | 0.05468116 | 0.08826742 | 0.04875768
785.97 | 0.0176849 | 0.02837233 | 0.1156892 | 0.09850856 | 0.05136369 | 0.08716746 | 0.04678629
785.98 | 0.01827083 | 0.02781523 | 0.1147984 | 0.09661598 | 0.0473496 | 0.08550683 | 0.04567213
785.99 | 0.01904468 | 0.02672253 | 0.114244 | 0.094538 | 0.04423538 | 0.08389935 | 0.04430181
786 | 0.01949069 | 0.02586981 | 0.1143062 | 0.09184454 | 0.04048747 | 0.08288732 | 0.04156101
786.01 | 0.02011343 | 0.02632734 | 0.1134107 | 0.09033964 | 0.03750989 | 0.08346313 | 0.03988389
786.02 | 0.02023808 | 0.0262034 | 0.1116411 | 0.08673944 | 0.03304395 | 0.0825334 | 0.03830525
786.03 | 0.02111074 | 0.02606169 | 0.1112221 | 0.08453831 | 0.02949794 | 0.08174726 | 0.037057
786.04 | 0.02222364 | 0.02598934 | 0.1104645 | 0.08242393 | 0.02597231 | 0.0813104 | 0.03630366
786.05 | 0.02388347 | 0.02669317 | 0.1087677 | 0.08062547 | 0.02266379 | 0.08037569 | 0.03575694
786.06 | 0.02480983 | 0.02638455 | 0.1067104 | 0.07849438 | 0.01966622 | 0.07994048 | 0.03480685
786.07 | 0.02524448 | 0.02604182 | 0.104841 | 0.07560352 | 0.01604685 | 0.07870619 | 0.03359442
786.08 | 0.02484678 | 0.02503302 | 0.1028128 | 0.07224823 | 0.01326543 | 0.07732974 | 0.03265115
786.09 | 0.0252898 | 0.02469558 | 0.1013858 | 0.069659 | 0.01023635 | 0.07627991 | 0.03215935
786.1 | 0.02586993 | 0.02509766 | 0.100608 | 0.06716589 | 0.007627537 | 0.07520403 | 0.0313435
786.11 | 0.02549378 | 0.02441169 | 0.09944283 | 0.06375063 | 0.004773385 | 0.07394876 | 0.02975266
786.12 | 0.02513467 | 0.02377122 | 0.09897013 | 0.06102625 | 0.0024228 | 0.07266402 | 0.02893387
786.13 | 0.02580439 | 0.02561111 | 0.09900954 | 0.05873776 | -0.0002245715 | 0.07229164 | 0.02861388
786.14 | 0.02650646 | 0.02555263 | 0.09827967 | 0.05646372 | -0.002904353 | 0.0716155 | 0.02749563
786.15 | 0.02668461 | 0.02633139 | 0.0967213 | 0.05450995 | -0.005353071 | 0.07133103 | 0.02634843
786.16 | 0.02664103 | 0.02650334 | 0.09581436 | 0.05237003 | -0.008087388 | 0.07161451 | 0.02599715
786.17 | 0.02755923 | 0.02713423 | 0.09474745 | 0.04966838 | -0.01090925 | 0.07136362 | 0.02500651
786.18 | 0.02731629 | 0.02768157 | 0.09281939 | 0.04886737 | -0.0133646 | 0.07118072 | 0.02383787
786.19 | 0.02784153 | 0.02825713 | 0.09231781 | 0.04700037 | -0.01487633 | 0.07157624 | 0.02389907
786.2 | 0.02878807 | 0.02999071 | 0.09139125 | 0.04583254 | -0.01594817 | 0.07159512 | 0.02492259
786.21 | 0.02927943 | 0.03036208 | 0.08963678 | 0.04417862 | -0.01670497 | 0.07086873 | 0.02517041
786.22 | 0.02865472 | 0.02988754 | 0.08839182 | 0.04237916 | -0.01812204 | 0.06981916 | 0.02497703
786.23 | 0.02819585 | 0.03009673 | 0.08724108 | 0.04031572 | -0.01889139 | 0.07003197 | 0.02525896
786.24 | 0.02742356 | 0.03004502 | 0.08620523 | 0.03791128 | -0.01963977 | 0.06949296 | 0.02560915
786.25 | 0.02748694 | 0.03115045 | 0.0859929 | 0.03695247 | -0.01961045 | 0.0697268 | 0.02616474
786.26 | 0.02747566 | 0.0314208 | 0.08646245 | 0.03579646 | -0.01907889 | 0.07078389 | 0.02669686
786.27 | 0.02768155 | 0.03270348 | 0.0865921 | 0.03454012 | -0.01933968 | 0.07067962 | 0.02634522
786.28 | 0.0276666 | 0.03400166 | 0.08686887 | 0.03384906 | -0.01935922 | 0.07169103 | 0.02693995
786.29 | 0.0289681 | 0.03543364 | 0.08740234 | 0.033553 | -0.01996731 | 0.07290284 | 0.02773425
786.3 | 0.02952057 | 0.03704245 | 0.0874804 | 0.03465473 | -0.01998054 | 0.07471098 | 0.028623
786.31 | 0.02939889 | 0.03844512 | 0.08754505 | 0.03384698 | -0.02073432 | 0.07593925 | 0.02912121
786.32 | 0.03078141 | 0.04101226 | 0.08832226 | 0.03369937 | -0.02002911 | 0.07719925 | 0.03077598
786.33 | 0.0310524 | 0.04225881 | 0.08764405 | 0.03325505 | -0.02134665 | 0.07849586 | 0.03109015
786.34 | 0.03077286 | 0.04400199 | 0.08773324 | 0.0335221 | -0.02103323 | 0.07957274 | 0.03285553
786.35 | 0.03102633 | 0.04603404 | 0.08766209 | 0.03341245 | -0.01930355 | 0.08066385 | 0.03458223
786.36 | 0.03090263 | 0.04681074 | 0.08733156 | 0.03308671 | -0.01901146 | 0.08138188 | 0.03564399
786.37 | 0.02985609 | 0.04767503 | 0.08697915 | 0.0325915 | -0.01838383 | 0.08203201 | 0.03683268
786.38 | 0.02908484 | 0.0484506 | 0.08667884 | 0.03194788 | -0.01803466 | 0.08297068 | 0.03728586
786.39 | 0.02817835 | 0.04995391 | 0.08637343 | 0.03040202 | -0.01694915 | 0.08357108 | 0.03829493
786.4 | 0.02868655 | 0.05218492 | 0.08841783 | 0.03102074 | -0.01507455 | 0.08548974 | 0.03986693
786.41 | 0.02778861 | 0.05382147 | 0.08924425 | 0.03170132 | -0.014316 | 0.08713138 | 0.04197647
786.42 | 0.02762987 | 0.0560803 | 0.0905227 | 0.03163468 | -0.0127428 | 0.08857975 | 0.04385781
786.43 | 0.0282369 | 0.05778713 | 0.09128792 | 0.03293912 | -0.01191471 | 0.08972356 | 0.04573676
786.44 | 0.0291199 | 0.06041481 | 0.09307098 | 0.03422289 | -0.009972661 | 0.09201207 | 0.04744412
786.45 | 0.0301987 | 0.06249874 | 0.09372619 | 0.03543617 | -0.0088685 | 0.09458341 | 0.04892819
786.46 | 0.03104094 | 0.06436404 | 0.093773 | 0.03559411 | -0.008751779 | 0.09696429 | 0.05114654
786.47 | 0.03216502 | 0.06613261 | 0.09495585 | 0.03653219 | -0.006385414 | 0.09987012 | 0.0526179
786.48 | 0.03282845 | 0.06821125 | 0.09552875 | 0.03797038 | -0.003923429 | 0.1028426 | 0.05579925
786.49 | 0.03404872 | 0.07075224 | 0.09721866 | 0.03938686 | -0.0009026947 | 0.1047796 | 0.05873174
786.5 | 0.03472937 | 0.07230308 | 0.0981397 | 0.0398748 | 0.001257288 | 0.1066139 | 0.06183559
786.51 | 0.03502931 | 0.07238078 | 0.09880951 | 0.03989567 | 0.003374413 | 0.1075414 | 0.06407272
786.52 | 0.0352209 | 0.07344359 | 0.09963214 | 0.04060855 | 0.005565554 | 0.1084607 | 0.06680099
786.53 | 0.03573448 | 0.07481309 | 0.1013458 | 0.04094286 | 0.008391675 | 0.1101862 | 0.06896593
786.54 | 0.03671794 | 0.07797103 | 0.1039139 | 0.04166083 | 0.01088372 | 0.1119651 | 0.07099122
786.55 | 0.03699401 | 0.07911689 | 0.1058398 | 0.04202064 | 0.01273348 | 0.1125045 | 0.07168886
786.56 | 0.03777971 | 0.08077688 | 0.1079397 | 0.0434262 | 0.01416556 | 0.1138861 | 0.07241432
786.57 | 0.03754848 | 0.08238328 | 0.1095599 | 0.04423315 | 0.01525432 | 0.114898 | 0.07325054
786.58 | 0.03778407 | 0.08384513 | 0.111147 | 0.04493695 | 0.01578907 | 0.1159243 | 0.07345947
786.59 | 0.03922902 | 0.08624633 | 0.1129048 | 0.04609849 | 0.01738015 | 0.1179624 | 0.07469851
786.6 | 0.03971793 | 0.08762851 | 0.1143787 | 0.04555225 | 0.01825989 | 0.1199561 | 0.07586646
786.61 | 0.04055763 | 0.08999176 | 0.1155483 | 0.04683802 | 0.01985549 | 0.1212425 | 0.0777551
786.62 | 0.04272636 | 0.09220157 | 0.1177745 | 0.04761182 | 0.02203484 | 0.1222494 | 0.08013859
786.63 | 0.04390515 | 0.0942103 | 0.1192994 | 0.04866719 | 0.02394773 | 0.1232351 | 0.0825204
786.64 | 0.04483667 | 0.09576379 | 0.1199094 | 0.04896631 | 0.02568666 | 0.1237141 | 0.08350141
786.65 | 0.04526084 | 0.09618177 | 0.1209458 | 0.04880653 | 0.02710112 | 0.1232361 | 0.085305
786.66 | 0.04554887 | 0.09804499 | 0.1222986 | 0.04868997 | 0.02928871 | 0.1231716 | 0.08780161
786.67 | 0.04674531 | 0.09970924 | 0.1250105 | 0.04834684 | 0.03191729 | 0.1235828 | 0.09019656
786.68 | 0.04731702 | 0.1015718 | 0.1275493 | 0.04880595 | 0.0339509 | 0.124494 | 0.09226419
786.69 | 0.04813047 | 0.1034111 | 0.1302506 | 0.04808516 | 0.03532978 | 0.1246231 | 0.09341566
786.7 | 0.04939721 | 0.1064976 | 0.1334856 | 0.04910617 | 0.03767803 | 0.1261437 | 0.09519661
786.71 | 0.04954683 | 0.1079937 | 0.1346994 | 0.04983292 | 0.03847279 | 0.1258182 | 0.09525439
786.72 | 0.05045625 | 0.1100922 | 0.1372632 | 0.05071522 | 0.03894961 | 0.1260749 | 0.09626001
786.73 | 0.05166358 | 0.111472 | 0.1380526 | 0.05171757 | 0.03935242 | 0.1263915 | 0.09691301
786.74 | 0.05333068 | 0.1147238 | 0.1396277 | 0.05251105 | 0.03987762 | 0.1260146 | 0.09733016
786.75 | 0.05533497 | 0.1174616 | 0.1408224 | 0.05387469 | 0.04120352 | 0.1269664 | 0.09831732
786.76 | 0.05606981 | 0.1201129 | 0.1415229 | 0.05379847 | 0.04268404 | 0.1270585 | 0.09957699
786.77 | 0.05764419 | 0.1216976 | 0.1430526 | 0.0533883 | 0.04400106 | 0.1264277 | 0.1004841
786.78 | 0.05955815 | 0.1234862 | 0.1443016 | 0.05344154 | 0.04548595 | 0.1258421 | 0.1018713
786.79 | 0.06083545 | 0.125717 | 0.1459114 | 0.05324226 | 0.0467975 | 0.1258327 | 0.1034215
786.8 | 0.06222953 | 0.1278247 | 0.1490502 | 0.05322425 | 0.04864394 | 0.1252587 | 0.1049648
786.81 | 0.0637012 | 0.1293237 | 0.1513239 | 0.05303832 | 0.0507368 | 0.1247084 | 0.1066936
786.82 | 0.0662373 | 0.1319304 | 0.1544524 | 0.054104 | 0.05276257 | 0.1252894 | 0.1079919
786.83 | 0.06760814 | 0.1338494 | 0.1572181 | 0.054378 | 0.05387833 | 0.1254719 | 0.1088294
786.84 | 0.06860836 | 0.137322 | 0.160127 | 0.05534587 | 0.05589677 | 0.1254069 | 0.1102182
786.85 | 0.07046034 | 0.1396974 | 0.1623869 | 0.05592369 | 0.05714701 | 0.1253644 | 0.1109256
786.86 | 0.07180889 | 0.1425863 | 0.1650164 | 0.05664241 | 0.05697308 | 0.1252574 | 0.1106565
786.87 | 0.0746521 | 0.1466026 | 0.1681942 | 0.05859648 | 0.05852692 | 0.1262636 | 0.1113943
786.88 | 0.07664596 | 0.1500532 | 0.1705877 | 0.060405 | 0.05955878 | 0.1266904 | 0.1125667
786.89 | 0.07802764 | 0.1534694 | 0.172762 | 0.06198582 | 0.06003343 | 0.1266121 | 0.1135148
786.9 | 0.08022721 | 0.1567954 | 0.1749898 | 0.06340326 | 0.0618362 | 0.1265036 | 0.1145779
786.91 | 0.08226799 | 0.1601652 | 0.1770621 | 0.06498687 | 0.06392278 | 0.1262974 | 0.1159163
786.92 | 0.08336926 | 0.16395 | 0.1793274 | 0.06710095 | 0.0665996 | 0.126286 | 0.1178754
786.93 | 0.08414127 | 0.1669564 | 0.1817363 | 0.06841158 | 0.06960663 | 0.1267154 | 0.1197343
786.94 | 0.08646182 | 0.1715565 | 0.1854007 | 0.07098084 | 0.07285457 | 0.1275599 | 0.1223923
786.95 | 0.08761273 | 0.1738133 | 0.1886759 | 0.07183895 | 0.0759998 | 0.1275594 | 0.1237318
786.96 | 0.08921807 | 0.1775912 | 0.191546 | 0.07404741 | 0.07886695 | 0.1283087 | 0.1251747
786.97 | 0.09084902 | 0.1815926 | 0.1952649 | 0.07660979 | 0.08205272 | 0.1297196 | 0.1272833
786.98 | 0.0916982 | 0.185531 | 0.198465 | 0.07886238 | 0.08398009 | 0.1303732 | 0.1288652
786.99 | 0.09312018 | 0.1900864 | 0.2022522 | 0.08132606 | 0.08681243 | 0.1328035 | 0.1304789
787 | 0.09433597 | 0.1936642 | 0.2057364 | 0.08391239 | 0.08836651 | 0.1337062 | 0.1308901
787.01 | 0.09566197 | 0.1979509 | 0.2088873 | 0.08648065 | 0.09050117 | 0.1351207 | 0.1323818
787.02 | 0.09650982 | 0.2015673 | 0.2119023 | 0.09006265 | 0.09219203 | 0.1367475 | 0.133009
787.03 | 0.09807428 | 0.2054725 | 0.214381 | 0.09368086 | 0.09460224 | 0.1381363 | 0.1344388
787.04 | 0.09960241 | 0.2092867 | 0.2174003 | 0.09765604 | 0.09780656 | 0.1398403 | 0.1366061
787.05 | 0.100632 | 0.2120705 | 0.2205713 | 0.1017165 | 0.1009243 | 0.1410202 | 0.1387526
787.06 | 0.1005081 | 0.2146643 | 0.2229231 | 0.1050744 | 0.1038637 | 0.142322 | 0.1407242
787.07 | 0.1018845 | 0.2183541 | 0.2256247 | 0.1087547 | 0.1085147 | 0.1441566 | 0.1435093
787.08 | 0.102392 | 0.221699 | 0.2288302 | 0.112873 | 0.1126595 | 0.1460601 | 0.1461962
787.09 | 0.1023704 | 0.2243671 | 0.2312894 | 0.1151427 | 0.1158367 | 0.1468805 | 0.1492041
787.1 | 0.1032961 | 0.2268476 | 0.2346106 | 0.1182672 | 0.1183734 | 0.1484322 | 0.1515792
787.11 | 0.1042935 | 0.2304544 | 0.2383422 | 0.1228472 | 0.1225111 | 0.1519466 | 0.1544099
787.12 | 0.1047072 | 0.2330852 | 0.2421983 | 0.1268105 | 0.1251523 | 0.1549104 | 0.156635
787.13 | 0.1052965 | 0.2368142 | 0.2470675 | 0.1318943 | 0.1286529 | 0.1582508 | 0.1593845
787.14 | 0.1053717 | 0.2402419 | 0.2505081 | 0.1374622 | 0.1320477 | 0.1607043 | 0.1614513
787.15 | 0.1061635 | 0.2436818 | 0.2536364 | 0.1426293 | 0.1355325 | 0.1633282 | 0.1633304
787.16 | 0.1070775 | 0.2473338 | 0.2562155 | 0.1486028 | 0.139151 | 0.1652798 | 0.164945
787.17 | 0.1086273 | 0.2512162 | 0.259813 | 0.1546795 | 0.14271 | 0.169071 | 0.1674968
787.18 | 0.110068 | 0.2543267 | 0.262734 | 0.1607304 | 0.1465555 | 0.1721109 | 0.1706539
787.19 | 0.111591 | 0.2575616 | 0.2647362 | 0.1671637 | 0.1511589 | 0.1748998 | 0.1738767
787.2 | 0.1127296 | 0.2596661 | 0.2668461 | 0.1727714 | 0.1559939 | 0.1768323 | 0.1771387
787.21 | 0.1131225 | 0.2629259 | 0.2693006 | 0.1790365 | 0.1608612 | 0.1794277 | 0.1802398
787.22 | 0.1131329 | 0.2639138 | 0.2705484 | 0.1826124 | 0.1641879 | 0.180451 | 0.1824677
787.23 | 0.1129243 | 0.2653544 | 0.2734373 | 0.1873871 | 0.1682395 | 0.1821958 | 0.185154
787.24 | 0.1129072 | 0.2680436 | 0.2766653 | 0.1924879 | 0.1717187 | 0.184537 | 0.1878665
787.25 | 0.1130474 | 0.2694628 | 0.2796926 | 0.1973148 | 0.174766 | 0.1878265 | 0.1899915
787.26 | 0.1137125 | 0.272152 | 0.2821923 | 0.2028861 | 0.1788724 | 0.1923897 | 0.1923353
787.27 | 0.1141894 | 0.2748314 | 0.2852455 | 0.2088499 | 0.1828798 | 0.1957087 | 0.1947754
787.28 | 0.1156034 | 0.2771149 | 0.2880784 | 0.2149387 | 0.1867162 | 0.1995839 | 0.1969264
787.29 | 0.1174974 | 0.2802562 | 0.291622 | 0.2215629 | 0.19071 | 0.2036671 | 0.1994317
787.3 | 0.1194241 | 0.2827648 | 0.2943187 | 0.2278781 | 0.1941681 | 0.208222 | 0.2016809
787.31 | 0.120907 | 0.2858094 | 0.2958359 | 0.2330125 | 0.1967615 | 0.2119927 | 0.2038589
787.32 | 0.1212865 | 0.2868737 | 0.2966398 | 0.2365798 | 0.1995504 | 0.2139431 | 0.205571
787.33 | 0.1230833 | 0.2890729 | 0.2980118 | 0.2416889 | 0.2031046 | 0.2167596 | 0.2091949
787.34 | 0.124558 | 0.2910559 | 0.2996696 | 0.2464504 | 0.2061121 | 0.2196285 | 0.212319
787.35 | 0.1254505 | 0.2924553 | 0.3004504 | 0.2503743 | 0.2100377 | 0.2215978 | 0.2145617
787.36 | 0.1253996 | 0.2928277 | 0.3005221 | 0.2532662 | 0.2129673 | 0.2236133 | 0.2162021
787.37 | 0.1265047 | 0.2934314 | 0.3009208 | 0.2562704 | 0.2167151 | 0.225679 | 0.2183618
787.38 | 0.1277636 | 0.29473 | 0.3015675 | 0.2599041 | 0.2201342 | 0.2277743 | 0.2202919
787.39 | 0.1289834 | 0.2955507 | 0.3033813 | 0.264109 | 0.2238625 | 0.2312437 | 0.2225368
787.4 | 0.1298517 | 0.2967732 | 0.3048826 | 0.2685126 | 0.2278991 | 0.2339495 | 0.2244792
787.41 | 0.1317597 | 0.2977711 | 0.306169 | 0.2727054 | 0.2296905 | 0.2370886 | 0.2255755
787.42 | 0.1329414 | 0.2987076 | 0.3074685 | 0.2761047 | 0.2307936 | 0.2402448 | 0.226074
787.43 | 0.1352179 | 0.300377 | 0.30891 | 0.2802147 | 0.2328207 | 0.2430991 | 0.2273432
787.44 | 0.1371329 | 0.3015717 | 0.3099329 | 0.2836516 | 0.2339471 | 0.2457341 | 0.2279575
787.45 | 0.1377687 | 0.302504 | 0.3097267 | 0.2860957 | 0.2351909 | 0.2470764 | 0.2284307
787.46 | 0.1396809 | 0.3031662 | 0.3094913 | 0.2888823 | 0.2366667 | 0.2492269 | 0.229325
787.47 | 0.1414505 | 0.3036941 | 0.309455 | 0.2910588 | 0.2386495 | 0.2506763 | 0.2306533
787.48 | 0.1427719 | 0.3033105 | 0.3088336 | 0.2932113 | 0.2397626 | 0.2512861 | 0.2309746
787.49 | 0.1445628 | 0.3033872 | 0.3084489 | 0.2957681 | 0.24198 | 0.2516801 | 0.2326747
787.5 | 0.1461394 | 0.3026568 | 0.3082855 | 0.2981012 | 0.243174 | 0.2519199 | 0.233026
787.51 | 0.146683 | 0.3017306 | 0.3076571 | 0.2985531 | 0.2447372 | 0.2520946 | 0.2336233
787.52 | 0.1478489 | 0.3012745 | 0.3076621 | 0.2992101 | 0.2463654 | 0.251854 | 0.2345795
787.53 | 0.1492305 | 0.3015434 | 0.3076082 | 0.3011308 | 0.2481564 | 0.2522442 | 0.2346055
787.54 | 0.149614 | 0.3007925 | 0.3073042 | 0.3015893 | 0.2482487 | 0.2525223 | 0.2343454
787.55 | 0.1510709 | 0.3010291 | 0.3068923 | 0.3019368 | 0.2481641 | 0.2528306 | 0.2338531
787.56 | 0.1523769 | 0.300778 | 0.3060643 | 0.3029768 | 0.2472182 | 0.2530965 | 0.2326898
787.57 | 0.1530104 | 0.3007547 | 0.304888 | 0.3035375 | 0.2457991 | 0.2525884 | 0.2314879
787.58 | 0.1558156 | 0.3014977 | 0.3040069 | 0.3044436 | 0.2458282 | 0.253199 | 0.2312709
787.59 | 0.1589241 | 0.3023597 | 0.3039959 | 0.3054498 | 0.245872 | 0.2536342 | 0.2307663
787.6 | 0.1615866 | 0.3037456 | 0.3027745 | 0.3055606 | 0.2461241 | 0.2532952 | 0.2300186
787.61 | 0.1648447 | 0.3048176 | 0.3022889 | 0.3049204 | 0.2468336 | 0.2542606 | 0.229636
787.62 | 0.1675449 | 0.3055194 | 0.3008827 | 0.3046308 | 0.2482353 | 0.2543176 | 0.2300434
787.63 | 0.1709825 | 0.3063207 | 0.3003188 | 0.3043149 | 0.2487986 | 0.2545002 | 0.2304033
787.64 | 0.1732506 | 0.3068267 | 0.2995746 | 0.3033334 | 0.249451 | 0.2538106 | 0.2303798
787.65 | 0.1768866 | 0.3078181 | 0.2994616 | 0.3031236 | 0.2507381 | 0.2541484 | 0.2312596
787.66 | 0.1791322 | 0.3080598 | 0.2988236 | 0.3014801 | 0.2509382 | 0.2536983 | 0.2303576
787.67 | 0.181523 | 0.3086437 | 0.298444 | 0.2998495 | 0.2501896 | 0.2530683 | 0.2294351
787.68 | 0.1836471 | 0.3083146 | 0.2976199 | 0.2978613 | 0.248569 | 0.2526398 | 0.2272503
787.69 | 0.1862912 | 0.3092098 | 0.2975043 | 0.2963276 | 0.247229 | 0.2522511 | 0.2260931
787.7 | 0.1885681 | 0.3106259 | 0.2976662 | 0.2957704 | 0.246654 | 0.2531353 | 0.2246998
787.71 | 0.1913054 | 0.3114391 | 0.2971124 | 0.2946306 | 0.2449745 | 0.2527866 | 0.2228844
787.72 | 0.1950272 | 0.3132344 | 0.2967942 | 0.2931413 | 0.2435335 | 0.2526934 | 0.2220487
787.73 | 0.1991964 | 0.3145384 | 0.2967048 | 0.2910058 | 0.2418795 | 0.2528071 | 0.2210963
787.74 | 0.2030511 | 0.3161262 | 0.2963946 | 0.2897971 | 0.2404019 | 0.2530418 | 0.2200644
787.75 | 0.2075162 | 0.3177525 | 0.2958212 | 0.2883885 | 0.2388484 | 0.2520202 | 0.219242
787.76 | 0.2113585 | 0.3189707 | 0.2948524 | 0.2868531 | 0.2370596 | 0.2512076 | 0.2183793
787.77 | 0.2155385 | 0.3210435 | 0.2943286 | 0.2846805 | 0.2370248 | 0.2502002 | 0.2178617
787.78 | 0.2189639 | 0.3222731 | 0.2930017 | 0.2826558 | 0.2359183 | 0.248861 | 0.2170972
787.79 | 0.2226512 | 0.3233346 | 0.2927515 | 0.2798583 | 0.2351003 | 0.2466696 | 0.216567
787.8 | 0.2258953 | 0.324766 | 0.2921738 | 0.2774129 | 0.2340833 | 0.2456686 | 0.2156537
787.81 | 0.2293059 | 0.3260008 | 0.2919262 | 0.2755335 | 0.2333384 | 0.2444234 | 0.2152724
787.82 | 0.2328537 | 0.3275464 | 0.2925364 | 0.2731797 | 0.232376 | 0.2438433 | 0.2139958
787.83 | 0.2360375 | 0.3282775 | 0.2933886 | 0.2713342 | 0.2308674 | 0.2430704 | 0.2115788
787.84 | 0.2398233 | 0.3303569 | 0.2943364 | 0.2695736 | 0.2297651 | 0.2429845 | 0.2099221
787.85 | 0.2438699 | 0.3318793 | 0.2943517 | 0.2679302 | 0.2272716 | 0.2415806 | 0.2083583
787.86 | 0.2484066 | 0.3342493 | 0.2947936 | 0.2662196 | 0.2251479 | 0.241246 | 0.2073079
787.87 | 0.2535785 | 0.3376939 | 0.2958475 | 0.2651108 | 0.2239355 | 0.2408945 | 0.2068991
787.88 | 0.2583929 | 0.3403563 | 0.2963097 | 0.264146 | 0.2223673 | 0.2410314 | 0.2069247
787.89 | 0.2632999 | 0.3424605 | 0.2970723 | 0.2631351 | 0.2207093165 | 0.2408503 | 0.2066101
787.9 | 0.2678322 | 0.3448629 | 0.2973378 | 0.2621374 | 0.2197392 | 0.2410324 | 0.2066848
787.91 | 0.2728352 | 0.3469096 | 0.2985219 | 0.2615292 | 0.2195447 | 0.2403365 | 0.20735
787.92 | 0.2767686 | 0.349302 | 0.3000568 | 0.2606778 | 0.2202704 | 0.2403386 | 0.2074832
787.93 | 0.2811472 | 0.3510661 | 0.3013006 | 0.2603548 | 0.2204466 | 0.2394761 | 0.2073303
787.94 | 0.2851139 | 0.3532108 | 0.3036248 | 0.2598739 | 0.2199188 | 0.2393178 | 0.2069948
787.95 | 0.2891095 | 0.3551784 | 0.3063226 | 0.2599486 | 0.2195549 | 0.2395739 | 0.2074604
787.96 | 0.293224 | 0.3579702 | 0.3090363 | 0.259963 | 0.219724 | 0.2399128 | 0.2067897
787.97 | 0.2976862 | 0.3612701 | 0.3117784 | 0.260341 | 0.2195694 | 0.2406119 | 0.2068347
787.98 | 0.3017085 | 0.3641852 | 0.3148808 | 0.2607907 | 0.2190431 | 0.2421101 | 0.2062122
787.99 | 0.3057578 | 0.3664135 | 0.3174342 | 0.2606816 | 0.2178951 | 0.2423791 | 0.2052238
788 | 0.3107981 | 0.370044 | 0.3198757 | 0.2618896 | 0.217917 | 0.2441599 | 0.2054987
788.01 | 0.3154078 | 0.372919 | 0.322665 | 0.2625382 | 0.2176543 | 0.2456779 | 0.2048433
788.02 | 0.3196214 | 0.3764487 | 0.32471 | 0.262873 | 0.2171157 | 0.2466158 | 0.2046918
788.03 | 0.323158 | 0.3789672 | 0.3268136 | 0.2635152 | 0.2167342 | 0.2463436 | 0.2048709
788.04 | 0.3272803 | 0.3816086 | 0.3291161 | 0.2651166 | 0.2165766 | 0.246984 | 0.205502
788.05 | 0.3312997 | 0.3842532 | 0.331189 | 0.2663187 | 0.2161071 | 0.2478018 | 0.2067078
788.06 | 0.3348195 | 0.3858919 | 0.3332574 | 0.2669073 | 0.2174836 | 0.2474055 | 0.2076939
788.07 | 0.3391154 | 0.3880654 | 0.3360722 | 0.2689874 | 0.2181564 | 0.2479634 | 0.2082745
788.08 | 0.3422049 | 0.3897861 | 0.3385301 | 0.2698735 | 0.2181199 | 0.2474228 | 0.2086761
788.09 | 0.3452049 | 0.3914508 | 0.3416851 | 0.2717443 | 0.2181223 | 0.2478478 | 0.209589
788.1 | 0.3486255 | 0.3935002 | 0.3444366 | 0.27317 | 0.2183317 | 0.2483797 | 0.2096529
788.11 | 0.3523121 | 0.3960826 | 0.3476906 | 0.2734709 | 0.2185018 | 0.2483847 | 0.2099906
788.12 | 0.3557139 | 0.3992875 | 0.3511477 | 0.2750751 | 0.2192365 | 0.2488827 | 0.2099213
788.13 | 0.3595122 | 0.4019547 | 0.3542581 | 0.277329 | 0.2195995 | 0.2501186 | 0.2105014
788.14 | 0.3629241 | 0.4055016 | 0.3577092 | 0.2796294 | 0.2202821 | 0.252063 | 0.2114988
788.15 | 0.3670315 | 0.4084206 | 0.3615618 | 0.282503 | 0.2214072 | 0.2541011 | 0.2126163
788.16 | 0.3713694 | 0.4114576 | 0.365404 | 0.2857093 | 0.2229627 | 0.2562417 | 0.2141455
788.17 | 0.3753847 | 0.4144315 | 0.3688603 | 0.2888805 | 0.2252373 | 0.2582233 | 0.2161591
788.18 | 0.3793759 | 0.4171262 | 0.3723781 | 0.2918755 | 0.2269223 | 0.2597419 | 0.2184607
788.19 | 0.3827845 | 0.4201706 | 0.3761093 | 0.2949918 | 0.2290656 | 0.2607748 | 0.2204453
788.2 | 0.386191 | 0.4226685 | 0.3798518 | 0.298495 | 0.2313115 | 0.2621293 | 0.2235464
788.21 | 0.3900161 | 0.4250961 | 0.3837944 | 0.301899 | 0.2340547 | 0.2641251 | 0.2272515
788.22 | 0.3926096 | 0.4280268 | 0.3877506 | 0.3049817 | 0.2365806 | 0.2661594 | 0.2296247
788.23 | 0.3946674 | 0.4298613 | 0.3919124 | 0.3077823 | 0.2396102 | 0.2677573 | 0.231788
788.24 | 0.3973281 | 0.4332273 | 0.3968089 | 0.3115717 | 0.2422484 | 0.2704537 | 0.2349478
788.25 | 0.4003553 | 0.4362066 | 0.4010583 | 0.3150009 | 0.2441453 | 0.2725142 | 0.2371797
788.26 | 0.4037707 | 0.4399402 | 0.4060157 | 0.3184373 | 0.2458394 | 0.2752377 | 0.2391516
788.27 | 0.4073057 | 0.4434508 | 0.4105996 | 0.3232598 | 0.2480585 | 0.2784886 | 0.2418253
788.28 | 0.4108003 | 0.4464421 | 0.4149902 | 0.3278584 | 0.2505596 | 0.2815242 | 0.2447836
788.29 | 0.4142938 | 0.4506076 | 0.4193733 | 0.3324017 | 0.2535397 | 0.285162 | 0.2479469
788.3 | 0.4179512 | 0.4537998 | 0.4231186 | 0.3359445 | 0.2558199 | 0.2875765 | 0.2507171
788.31 | 0.4206613 | 0.4564275 | 0.4263773 | 0.3395986 | 0.2575509 | 0.2894692 | 0.2530403
788.32 | 0.424084 | 0.4589394 | 0.4295565 | 0.3439479 | 0.2606497 | 0.2914619 | 0.2563719
788.33 | 0.4267186 | 0.4607083 | 0.4320283 | 0.3465863 | 0.2632564 | 0.292899 | 0.2589283
788.34 | 0.4287683 | 0.4626932 | 0.4342184 | 0.3497298 | 0.2660348 | 0.2942295 | 0.2617172
788.35 | 0.4309528 | 0.4645603 | 0.4364445 | 0.3526091 | 0.2687579 | 0.2951581 | 0.2648755
788.36 | 0.4328365 | 0.4661967 | 0.4393839 | 0.3552556 | 0.2721062 | 0.2969771 | 0.2678383
788.37 | 0.4350509 | 0.4682807 | 0.4428048 | 0.3585738 | 0.2752419 | 0.299181 | 0.2711071
788.38 | 0.4377457 | 0.4704608 | 0.4460663 | 0.3609601 | 0.2786675 | 0.3010792 | 0.2740082
788.39 | 0.4403795 | 0.472982 | 0.4494093 | 0.363137 | 0.2821432 | 0.3034275 | 0.2770656
788.4 | 0.4424981 | 0.4751715 | 0.4524897 | 0.3661973 | 0.2846286 | 0.3059023 | 0.2794031
788.41 | 0.4451243 | 0.4778113 | 0.4559291 | 0.3698903 | 0.2877912 | 0.308541 | 0.2820992
788.42 | 0.4481178 | 0.4802781 | 0.4590471 | 0.3726534 | 0.2898298 | 0.3114637 | 0.2847562
788.43 | 0.4514112 | 0.481839 | 0.4623742 | 0.375629 | 0.2915461 | 0.3144676 | 0.2871732
788.44 | 0.4545029 | 0.4847021 | 0.4658407 | 0.3792402 | 0.2945527 | 0.3176362 | 0.2909156
788.45 | 0.4579056 | 0.4872996 | 0.4689309 | 0.3827525 | 0.2971236 | 0.3205093 | 0.2944632
788.46 | 0.460883 | 0.4897096 | 0.4721673 | 0.3866176 | 0.2998841 | 0.3234196 | 0.2989165
788.47 | 0.4633661 | 0.4911087 | 0.4748576 | 0.3891919 | 0.3029434 | 0.3255612 | 0.3033483
788.48 | 0.4662621 | 0.4926849 | 0.4776236 | 0.3921747 | 0.3057884 | 0.328827 | 0.3075334
788.49 | 0.4687693 | 0.4939374 | 0.4799461 | 0.3952141 | 0.3092387 | 0.3316607 | 0.3114475
788.5 | 0.4708827 | 0.4951414 | 0.4823103 | 0.397495 | 0.313169 | 0.3344029 | 0.3158875
788.51 | 0.4729722 | 0.496463 | 0.4840197 | 0.3996104 | 0.3165564 | 0.3373859 | 0.3191329
788.52 | 0.4752006 | 0.4973558 | 0.4858775 | 0.400859 | 0.3196527 | 0.3405818 | 0.3231683
788.53 | 0.4774319 | 0.4981769 | 0.4877676 | 0.4022622 | 0.322204 | 0.3429961 | 0.3260124
788.54 | 0.4797915 | 0.499416 | 0.4895809 | 0.4047894 | 0.3247009 | 0.3466341 | 0.3290999
788.55 | 0.482547 | 0.5002982 | 0.4912267 | 0.4066448 | 0.3264616 | 0.3502693 | 0.3319272
788.56 | 0.4852124 | 0.5020458 | 0.4931901 | 0.4085741 | 0.3292302 | 0.3542668 | 0.3348139
788.57 | 0.4873729 | 0.5028338 | 0.4948157 | 0.410591 | 0.3314423 | 0.3579882 | 0.3380219
788.58 | 0.4889561 | 0.5041485 | 0.4960917 | 0.4121558 | 0.3337077 | 0.3614179 | 0.3415876
788.59 | 0.4915333 | 0.5050628 | 0.4975802 | 0.4144475 | 0.3368313 | 0.3662932 | 0.3452022
788.6 | 0.4938542 | 0.506091 | 0.4980854 | 0.4166122 | 0.3396029 | 0.3703004 | 0.348993
788.61 | 0.4964946 | 0.5072595 | 0.4998082 | 0.4187686 | 0.3427056 | 0.3746758 | 0.353169
788.62 | 0.4981639 | 0.5077502 | 0.5005806 | 0.4204115 | 0.3455354 | 0.3777231 | 0.3572794
788.63 | 0.4999892 | 0.5088384 | 0.5016275 | 0.4218338 | 0.3484709 | 0.3808364 | 0.361471
788.64 | 0.5008997 | 0.5088772 | 0.5020879 | 0.4227222 | 0.3500538 | 0.3838808 | 0.3643257
788.65 | 0.5026806 | 0.5088342 | 0.5020749 | 0.4239659 | 0.3518854 | 0.3864272 | 0.3682888
788.66 | 0.5042324 | 0.5088402 | 0.5029458 | 0.4251633 | 0.3539478 | 0.3896142 | 0.3715639
788.67 | 0.5062507 | 0.508392 | 0.5041487 | 0.4256015 | 0.3558953 | 0.3929459 | 0.3743943
788.68 | 0.5078819 | 0.5086178 | 0.5055957 | 0.4274552 | 0.3583712 | 0.3961372 | 0.3773248
788.69 | 0.5096109 | 0.5084278 | 0.5065481 | 0.4293604 | 0.3602385 | 0.3997929 | 0.3807987
788.7 | 0.5112951 | 0.5083179 | 0.5078316 | 0.430276 | 0.362133 | 0.403332 | 0.3834852
788.71 | 0.5125189 | 0.5087905 | 0.5086158 | 0.4320344 | 0.3635868 | 0.4074451 | 0.3864214
788.72 | 0.5135877 | 0.5083849 | 0.5088817 | 0.4329159 | 0.3651062 | 0.4106365 | 0.3884286
788.73 | 0.5142023 | 0.5080644 | 0.5098025 | 0.4345073 | 0.3668023 | 0.4139724 | 0.3913926
788.74 | 0.5149551 | 0.5074663 | 0.5096744 | 0.4353472 | 0.3680433 | 0.416954 | 0.3944168
788.75 | 0.5159551 | 0.5075194 | 0.5096195 | 0.4359752 | 0.3688882 | 0.4196877 | 0.3968803
788.76 | 0.5164786 | 0.5067982 | 0.5100428 | 0.4373823 | 0.3701992 | 0.4225893 | 0.3998353
788.77 | 0.5172167 | 0.5057726 | 0.5104311 | 0.4383602 | 0.3717339 | 0.425172 | 0.4019259
788.78 | 0.516733 | 0.5049608 | 0.5108312 | 0.4394748 | 0.3726678 | 0.4274328 | 0.4042538
788.79 | 0.5164176 | 0.5040829 | 0.5111452 | 0.4403476 | 0.3732969 | 0.4299983 | 0.4062615
788.8 | 0.5163948 | 0.5035906 | 0.5114708 | 0.4413285 | 0.3743752 | 0.4323213 | 0.4082986
788.81 | 0.5158177 | 0.5031219 | 0.5117218 | 0.4425524 | 0.3756337 | 0.4348591 | 0.4106825
788.82 | 0.5155321 | 0.5026787 | 0.5120395 | 0.4437167 | 0.376691 | 0.4376907 | 0.4123273
788.83 | 0.514891 | 0.5025568 | 0.5122378 | 0.4447624 | 0.3772676 | 0.4403143 | 0.414313
788.84 | 0.514272 | 0.5017139 | 0.5127162 | 0.4458261 | 0.3774545 | 0.4426167 | 0.4161665
788.85 | 0.5140714 | 0.501653 | 0.5130245 | 0.4465962 | 0.3778398 | 0.4448278 | 0.4176702
788.86 | 0.51345 | 0.5007495 | 0.5137841 | 0.4479441 | 0.3779039 | 0.4473127 | 0.4192524
788.87 | 0.5129929 | 0.5000871 | 0.5142507 | 0.4496105 | 0.3783594 | 0.4497039 | 0.4212185
788.88 | 0.5119082 | 0.4998212 | 0.514409 | 0.4508171 | 0.3788117 | 0.4516547 | 0.4227655
788.89 | 0.5103978 | 0.4988988 | 0.5143191 | 0.4515503 | 0.3784402 | 0.4532962 | 0.4244926
788.9 | 0.5090675 | 0.4988721 | 0.5143351 | 0.4530941 | 0.3785276 | 0.4548619 | 0.4257877
788.91 | 0.5079887 | 0.4977171 | 0.5148202 | 0.4542216 | 0.3787094 | 0.4562912 | 0.4268959
788.92 | 0.5069958 | 0.4976018 | 0.5156383 | 0.4551864 | 0.3792818 | 0.4590662 | 0.4286492
788.93 | 0.5054482 | 0.4971944 | 0.5158398 | 0.4565086 | 0.378942 | 0.4610065 | 0.4300215
788.94 | 0.5034644 | 0.4960387 | 0.5157492 | 0.4565576 | 0.3788939 | 0.4623743 | 0.4309099
788.95 | 0.502405 | 0.4959785 | 0.5161885 | 0.4579605 | 0.3792311 | 0.4646571 | 0.4328482
788.96 | 0.5008389 | 0.4955333 | 0.5172446 | 0.4594405 | 0.3792518 | 0.4667277 | 0.4343909
788.97 | 0.4987415 | 0.4951213 | 0.5182382 | 0.4604867 | 0.3797957 | 0.4686234 | 0.4357338
788.98 | 0.4960439 | 0.4937969 | 0.5192876 | 0.4613813 | 0.3799102 | 0.4705358 | 0.4365629
788.99 | 0.4937592 | 0.492579 | 0.5202619 | 0.4626128 | 0.3795209 | 0.4723045 | 0.4379723
789 | 0.4904284 | 0.4911797 | 0.5201351 | 0.4631773 | 0.3786229 | 0.4739174 | 0.438547
789.01 | 0.4875624 | 0.4899525 | 0.5207738 | 0.4642484 | 0.3785168 | 0.4752611 | 0.4396632
789.02 | 0.4848408 | 0.4889078 | 0.5219422 | 0.465036 | 0.3785216 | 0.4769323 | 0.440602
789.03 | 0.4813069 | 0.4878483 | 0.5221657 | 0.4654755 | 0.3781112 | 0.4778775 | 0.4414648
789.04 | 0.4778292 | 0.4857331 | 0.5232831 | 0.4654721 | 0.3776238 | 0.4785434 | 0.442217
789.05 | 0.4748261 | 0.484878 | 0.5242601 | 0.4664322 | 0.3769802 | 0.4801725 | 0.443903
789.06 | 0.4705543 | 0.483084 | 0.5250979 | 0.4666128 | 0.3765475 | 0.4811673 | 0.4450489
789.07 | 0.4670679 | 0.4817095 | 0.5259405 | 0.4671376 | 0.375867 | 0.4818629 | 0.4457282
789.08 | 0.4636565 | 0.4806729 | 0.5266952 | 0.4679984 | 0.3758378 | 0.4829246 | 0.4476935
789.09 | 0.4597143 | 0.4791788 | 0.5273266 | 0.4684508 | 0.3755512 | 0.4839833 | 0.4484513
789.1 | 0.4563944 | 0.4786733 | 0.5279189 | 0.4692858 | 0.3749745 | 0.4855536 | 0.4496346
789.11 | 0.4525576 | 0.4770573 | 0.5278049 | 0.4697637 | 0.3744295 | 0.486802 | 0.4505981
789.12 | 0.4487842 | 0.4760833 | 0.5283553 | 0.470249 | 0.3744537 | 0.4885312 | 0.4525678
789.13 | 0.4441121 | 0.4740359 | 0.5286986 | 0.4707953 | 0.3741115 | 0.4900062 | 0.4537033
789.14 | 0.4401471 | 0.471809 | 0.5286879 | 0.4711032 | 0.3735942 | 0.4913243 | 0.4550438
789.15 | 0.4362656 | 0.4691448 | 0.5283035 | 0.4715184 | 0.3731874 | 0.4919538 | 0.4562223
789.16 | 0.4313949 | 0.4665721 | 0.5278661 | 0.4707422 | 0.3719484 | 0.4922736 | 0.4572573
789.17 | 0.4271245 | 0.4640487 | 0.5269977 | 0.4707026 | 0.3706482 | 0.4924944 | 0.4575853
789.18 | 0.4230956 | 0.4618167 | 0.5258785 | 0.4706588 | 0.3699562 | 0.4934291 | 0.4589534
789.19 | 0.4191545 | 0.4597731 | 0.5250166 | 0.4706956 | 0.369027 | 0.4938787 | 0.4598978
789.2 | 0.4158611 | 0.4577555 | 0.5231359 | 0.471151 | 0.3683421 | 0.4953876 | 0.4613966
789.21 | 0.4125469 | 0.4551634 | 0.52218 | 0.4714327 | 0.3677502 | 0.4961779 | 0.4625436
789.22 | 0.409696 | 0.4538986 | 0.5213767 | 0.471231 | 0.3681085 | 0.4977599 | 0.4640443
789.23 | 0.4063656 | 0.4515619 | 0.5202385 | 0.4709013 | 0.3678707 | 0.4982331 | 0.4650446
789.24 | 0.4031112 | 0.449153 | 0.5189888 | 0.4709135 | 0.3674481 | 0.4982368 | 0.465981
789.25 | 0.4000035 | 0.4470954 | 0.517721 | 0.47093 | 0.3678901 | 0.4991426 | 0.46688
789.26 | 0.3972358 | 0.4447943 | 0.5160118 | 0.470841 | 0.3683753 | 0.4995157 | 0.4676108
789.27 | 0.3939001 | 0.4429453 | 0.5144463 | 0.471082 | 0.3690986 | 0.4995317 | 0.4672618
789.28 | 0.3905627 | 0.4402581 | 0.5126739 | 0.470234 | 0.3688453 | 0.5001933 | 0.4675553
789.29 | 0.3875763 | 0.4389688 | 0.5109812 | 0.4703341 | 0.3690706 | 0.500716 | 0.468604
789.3 | 0.3842973 | 0.4369616 | 0.5095123 | 0.4701548 | 0.3686749 | 0.5012425 | 0.4689852
789.31 | 0.3807644 | 0.4341576 | 0.5074151 | 0.4694521 | 0.3686 | 0.5008737 | 0.4688297
789.32 | 0.377688 | 0.4317043 | 0.5050313 | 0.4683407 | 0.3686221 | 0.5004429 | 0.468605
789.33 | 0.3747819 | 0.4290687 | 0.5029414 | 0.4672677 | 0.3678632 | 0.5002628 | 0.4689444
789.34 | 0.3723685 | 0.4274532 | 0.4999604 | 0.4659597 | 0.3673316 | 0.499423 | 0.4689213
789.35 | 0.3697264 | 0.4260201 | 0.4973501 | 0.4648901 | 0.3670499 | 0.4987175 | 0.4689327
789.36 | 0.3669026 | 0.4240801 | 0.494008 | 0.4640715 | 0.3668044 | 0.4976719 | 0.4688951
789.37 | 0.3644815 | 0.4216719 | 0.4906129 | 0.4630778 | 0.366835 | 0.4966289 | 0.4683801
789.38 | 0.3618797 | 0.4187149 | 0.4865884 | 0.4618538 | 0.3667777 | 0.494876 | 0.4680106
789.39 | 0.3592466 | 0.4168592 | 0.4834276 | 0.4605803 | 0.367411 | 0.4935948 | 0.4673999
789.4 | 0.3561728 | 0.4142679 | 0.4795831 | 0.4585414 | 0.3673905 | 0.4921861 | 0.4669544
789.41 | 0.3540467 | 0.4110331 | 0.4757963 | 0.4569454 | 0.3672536 | 0.4906558 | 0.4664572
789.42 | 0.3511912 | 0.4082461 | 0.4719576 | 0.4552321 | 0.3678879 | 0.4888768 | 0.4660802
789.43 | 0.3486042 | 0.4053017 | 0.4687157 | 0.453333 | 0.3681429 | 0.4873139 | 0.4652011
789.44 | 0.3459871 | 0.4026265 | 0.4652857 | 0.4515951 | 0.3686206 | 0.485542 | 0.4640624
789.45 | 0.3431063 | 0.3992537 | 0.4613479 | 0.4493478 | 0.3685757 | 0.4832343 | 0.4625937
789.46 | 0.3409461 | 0.3959136 | 0.4568962 | 0.4469367 | 0.368467 | 0.4805172 | 0.4608053
789.47 | 0.3390215 | 0.3930009 | 0.4533601 | 0.4444047 | 0.3686102 | 0.4786411 | 0.459429
789.48 | 0.3372437 | 0.3891352 | 0.4493146 | 0.4417952 | 0.36792 | 0.4760502 | 0.4575209
789.49 | 0.3354304 | 0.3862856 | 0.4444595 | 0.4393023 | 0.3677036 | 0.4734102 | 0.4550088
789.5 | 0.3338556 | 0.3825757 | 0.4402065 | 0.4370786 | 0.3672237 | 0.4708904 | 0.4529905
789.51 | 0.3326505 | 0.3788425 | 0.4354304 | 0.434233 | 0.3666945 | 0.4681157 | 0.4506335
789.52 | 0.3310652 | 0.3750685 | 0.4307317 | 0.4312388 | 0.3658529 | 0.4656703 | 0.448094
789.53 | 0.3294046 | 0.3708426 | 0.425848 | 0.4277601 | 0.3652879 | 0.4623298 | 0.4458548
789.54 | 0.3277398 | 0.367058 | 0.4208408 | 0.42433 | 0.3647082 | 0.4592804 | 0.4435721
789.55 | 0.3257426 | 0.3621561 | 0.4151722 | 0.4205199 | 0.3638638 | 0.4555814 | 0.4407056
789.56 | 0.3231352 | 0.3576199 | 0.4100078 | 0.4162616 | 0.3628398 | 0.451821 | 0.4372047
789.57 | 0.320926 | 0.353598 | 0.4051294 | 0.4122612 | 0.3617087 | 0.4481107 | 0.4340988
789.58 | 0.3183188 | 0.3490347 | 0.4006726 | 0.4077963 | 0.359959 | 0.4438716 | 0.4305642
789.59 | 0.3163618 | 0.3454597 | 0.3967324 | 0.4039357 | 0.3589114 | 0.4409265 | 0.4268895
789.6 | 0.3147968 | 0.3419016 | 0.3925325 | 0.4003501 | 0.3572157 | 0.4375783 | 0.4242535
789.61 | 0.3138957 | 0.3384331 | 0.3883369 | 0.3970612 | 0.3553485 | 0.4338305 | 0.4211676
789.62 | 0.312473 | 0.3349594 | 0.3837577 | 0.393704 | 0.3530901 | 0.4304384 | 0.4173718
789.63 | 0.3117423 | 0.3318804 | 0.379196 | 0.3908131 | 0.3511371 | 0.4259516 | 0.4131539
789.64 | 0.311243 | 0.3287828 | 0.3748612 | 0.3885356 | 0.3494286 | 0.4224187 | 0.4096103
789.65 | 0.3098737 | 0.3249249 | 0.369823 | 0.3855967 | 0.3471624 | 0.4177575 | 0.4051211
789.66 | 0.3089901 | 0.3212294 | 0.3646998 | 0.382548 | 0.3455775 | 0.4132808 | 0.4009439
789.67 | 0.3067681 | 0.3177297 | 0.359691 | 0.3792669 | 0.3434582 | 0.4088132 | 0.3969401
789.68 | 0.3053386 | 0.3136847 | 0.3550087 | 0.3757113 | 0.3416121 | 0.4041334 | 0.3927492
789.69 | 0.3036851 | 0.3102412 | 0.3510766 | 0.3726578 | 0.3399771 | 0.4004032 | 0.3887305
789.7 | 0.3011732 | 0.3059723 | 0.3469137 | 0.3685741 | 0.338168 | 0.3952054 | 0.3842224
789.71 | 0.2985445 | 0.3016912 | 0.3429649 | 0.364515 | 0.335661 | 0.3900386 | 0.3797198
789.72 | 0.2957105 | 0.2977228 | 0.3391926 | 0.3601042 | 0.3333873 | 0.3854477 | 0.3746781
789.73 | 0.2937701 | 0.2941626 | 0.3361089 | 0.3563677 | 0.331231 | 0.3809853 | 0.3699833
789.74 | 0.2925347 | 0.2919316 | 0.3334159 | 0.3539405 | 0.3290973 | 0.3777412 | 0.3657863
789.75 | 0.2905611 | 0.2891406 | 0.3305709 | 0.350248 | 0.326685 | 0.3737101 | 0.3613244
789.76 | 0.2892266 | 0.2870814 | 0.3278455 | 0.3471116 | 0.3240709 | 0.3701018 | 0.3574494
789.77 | 0.2881243 | 0.2842721 | 0.3249126 | 0.3443505 | 0.3209103 | 0.3665897 | 0.3536364
789.78 | 0.287477 | 0.2822578 | 0.3227784 | 0.3420525 | 0.3185898 | 0.3632958 | 0.3506328
789.79 | 0.2863786 | 0.2803659 | 0.3192793 | 0.3390798 | 0.3154549 | 0.3595195 | 0.3471946
789.8 | 0.2853367 | 0.2780663 | 0.3164494 | 0.3359468 | 0.3126985 | 0.3558647 | 0.3443772
789.81 | 0.2840393 | 0.2758781 | 0.3136979 | 0.3333272 | 0.3107969 | 0.3521906 | 0.3413659
789.82 | 0.2825076 | 0.2732146 | 0.310867 | 0.3297466 | 0.3087657 | 0.3478047 | 0.3384329
789.83 | 0.2810936 | 0.2712722 | 0.3087755 | 0.3266469 | 0.3069948 | 0.344021 | 0.3349463
789.84 | 0.2794506 | 0.2689972 | 0.306154 | 0.3231598 | 0.3043585 | 0.3401925 | 0.3316631
789.85 | 0.278006 | 0.2671636 | 0.3041458 | 0.3191714 | 0.3016995 | 0.3359714 | 0.3288297
789.86 | 0.2757277 | 0.2651414 | 0.3024467 | 0.3158387 | 0.2995801 | 0.3322564 | 0.3250448
789.87 | 0.2744408 | 0.2642965 | 0.3011515 | 0.3133829 | 0.2975756 | 0.3290339 | 0.3214983
789.88 | 0.272652 | 0.2630535 | 0.3003121 | 0.3107384 | 0.2949446 | 0.326027 | 0.3180071
789.89 | 0.2716026 | 0.2624217 | 0.299601 | 0.3089172 | 0.2922054 | 0.3236892 | 0.314499
789.9 | 0.2703737 | 0.2616279 | 0.2982741 | 0.3071405 | 0.2890595 | 0.3205286 | 0.311455
789.91 | 0.2691586 | 0.2610833 | 0.2961495 | 0.3056654 | 0.2858826 | 0.3176072 | 0.3078659
789.92 | 0.2681515 | 0.2604972 | 0.2940698 | 0.3045242 | 0.2827116 | 0.315132 | 0.3046878
789.93 | 0.2669258 | 0.2599678 | 0.2924819 | 0.3030111 | 0.2797998 | 0.3123371 | 0.3017588
789.94 | 0.2648865 | 0.2591783 | 0.2906353 | 0.301344 | 0.2767094 | 0.3089896 | 0.2990524
789.95 | 0.2631997 | 0.2582991 | 0.2880127 | 0.2994785 | 0.2741046 | 0.3054308 | 0.2961278
789.96 | 0.2615445 | 0.2574295 | 0.286464 | 0.2975939 | 0.2720409 | 0.3024934 | 0.2936172
789.97 | 0.259074 | 0.2559137 | 0.2840821 | 0.2949357 | 0.2694287 | 0.2990821 | 0.2911769
789.98 | 0.2575978 | 0.2554319 | 0.282728 | 0.2928138 | 0.2674177 | 0.2959789 | 0.2892431
789.99 | 0.2550052 | 0.2543426 | 0.281049 | 0.2900803 | 0.2649779 | 0.2924953 | 0.2869074
790 | 0.2527279 | 0.2540189 | 0.2798669 | 0.2875681 | 0.2622208 | 0.2893912 | 0.2842718
790.01 | 0.2503034 | 0.2536677 | 0.2788758 | 0.2862719 | 0.2592259 | 0.2863879 | 0.2818885
790.02 | 0.2484084 | 0.2538436 | 0.2785736 | 0.2847533 | 0.2564586 | 0.2842115 | 0.2797478
790.03 | 0.2467146 | 0.2547267 | 0.2781647 | 0.2838882 | 0.2529225 | 0.2823342 | 0.2776882
790.04 | 0.2455579 | 0.2553717 | 0.2779632 | 0.2832194 | 0.2494582 | 0.2805648 | 0.2755372
790.05 | 0.2441005 | 0.255888 | 0.2764136 | 0.2824585 | 0.2456392 | 0.2782879 | 0.2733103
790.06 | 0.2430419 | 0.2564754 | 0.2746222 | 0.2822129 | 0.2425912 | 0.2769256 | 0.2714121
790.07 | 0.2415621 | 0.2568645 | 0.2729841 | 0.2811559 | 0.2391817 | 0.2746425 | 0.2701857
790.08 | 0.2406136 | 0.2578674 | 0.2711913 | 0.2806275 | 0.2366464 | 0.2724156 | 0.2690143
790.09 | 0.2392222 | 0.2586135 | 0.2692402 | 0.279615 | 0.2339235 | 0.2701061 | 0.2683201
790.1 | 0.2374768 | 0.2589431 | 0.2669569 | 0.2782344 | 0.2314037 | 0.2673046 | 0.2676227
790.11 | 0.2351567 | 0.2587258 | 0.2644915 | 0.2763304 | 0.229097 | 0.2652076 | 0.2667252
790.12 | 0.2329408 | 0.2581032 | 0.2618415 | 0.2745758 | 0.2268527 | 0.2625254 | 0.2655084
790.13 | 0.2311111 | 0.2585404 | 0.2603825 | 0.2730966 | 0.2246523 | 0.2607862 | 0.2646219
790.14 | 0.2285978 | 0.2580855 | 0.2586072 | 0.2710164 | 0.2216261 | 0.2587238 | 0.2634759
790.15 | 0.2267104 | 0.258323 | 0.256884 | 0.2696435 | 0.2187039 | 0.2568726 | 0.2621133
790.16 | 0.2250957 | 0.258842 | 0.254976 | 0.2682618 | 0.2152737 | 0.2556759 | 0.2603596
790.17 | 0.2238994 | 0.2593619 | 0.2535044 | 0.2676595 | 0.2119815 | 0.2552198 | 0.2589337
790.18 | 0.2222741 | 0.2599244 | 0.2514677 | 0.2664772 | 0.2084925 | 0.2546644 | 0.2571815
790.19 | 0.2206403 | 0.259855 | 0.2493047 | 0.2651506 | 0.2052245 | 0.2537686 | 0.2556448
790.2 | 0.2198037 | 0.2610376 | 0.2471155 | 0.2648079 | 0.202134 | 0.2536905 | 0.2551418
790.21 | 0.2185556 | 0.2617319 | 0.2448286 | 0.2641316 | 0.1991605 | 0.2532548 | 0.2549397
790.22 | 0.217027 | 0.2623138 | 0.2421591 | 0.2629921 | 0.1962697 | 0.2521536 | 0.2545068
790.23 | 0.2153946 | 0.2623873 | 0.2392407 | 0.2615674 | 0.1938586 | 0.2510782 | 0.2542148
790.24 | 0.2140829 | 0.2621585 | 0.2358499 | 0.2593213 | 0.1913639 | 0.2500234 | 0.2545678
790.25 | 0.2122913 | 0.2619709 | 0.2328711 | 0.2575048 | 0.1894981 | 0.2491179 | 0.2548257
790.26 | 0.210486 | 0.2624287 | 0.2306809 | 0.2556869 | 0.1880404 | 0.2483878 | 0.255466
790.27 | 0.2090341 | 0.2624648 | 0.2285911 | 0.253845 | 0.186578 | 0.2475278 | 0.2553166
790.28 | 0.2077956 | 0.2633444 | 0.2267012 | 0.2526408 | 0.1850277 | 0.2470877 | 0.2555261
790.29 | 0.2069696 | 0.2635551 | 0.2253672 | 0.2512796 | 0.1832998 | 0.2464969 | 0.2551165
790.3 | 0.205685 | 0.2642685 | 0.2232976 | 0.2493954 | 0.180433 | 0.2460105 | 0.2537823
790.31 | 0.2044247 | 0.2648703 | 0.2213668 | 0.2479361 | 0.1778772 | 0.2462955 | 0.2531472
790.32 | 0.2041139 | 0.2661343 | 0.2202632 | 0.2468221 | 0.1758267 | 0.246685 | 0.2528978
790.33 | 0.2042132 | 0.2675546 | 0.2186156 | 0.2458676 | 0.1734699 | 0.2471085 | 0.252515
790.34 | 0.203728 | 0.2689241 | 0.21662 | 0.2444767 | 0.1715128 | 0.246963 | 0.2522058
790.35 | 0.2032424 | 0.2700637 | 0.2145778 | 0.2434782 | 0.1698255 | 0.2468927 | 0.252371
790.36 | 0.2029113 | 0.2705886 | 0.2121831 | 0.2426112 | 0.1682592 | 0.24689 | 0.2529392
790.37 | 0.2025642 | 0.2711005 | 0.2094548 | 0.2410957 | 0.1675094 | 0.2464796 | 0.2531246
790.38 | 0.2019702 | 0.2712868 | 0.2072038 | 0.2397919 | 0.1669634 | 0.2464721 | 0.2537819
790.39 | 0.2011346 | 0.2709652 | 0.2052349 | 0.2378619 | 0.1667653 | 0.2461431 | 0.2544388
790.4 | 0.2000167 | 0.2710676 | 0.2036126 | 0.2361408 | 0.1666512 | 0.2464802 | 0.2554152
790.41 | 0.1994039 | 0.2708814 | 0.2021404 | 0.2343295 | 0.1666923 | 0.2470065 | 0.256645
790.42 | 0.1985421 | 0.2713681 | 0.2007543 | 0.2321424 | 0.1670864 | 0.2473553 | 0.2580431
790.43 | 0.1977013 | 0.2719045 | 0.2004092 | 0.2306557 | 0.1669123 | 0.2486283 | 0.2585609
790.44 | 0.1972205 | 0.2723311 | 0.1997189 | 0.2292928 | 0.1663217 | 0.2494964 | 0.2593651
790.45 | 0.1971949 | 0.2730518 | 0.1991749 | 0.228522 | 0.1658083 | 0.2510434 | 0.2597591
790.46 | 0.1973578 | 0.2735941 | 0.1986775 | 0.2276985 | 0.1652985 | 0.2527371 | 0.2604876
790.47 | 0.1974384 | 0.2745764 | 0.1983977 | 0.227315 | 0.1646748 | 0.2546906 | 0.2612964
790.48 | 0.1976411 | 0.2750143 | 0.1975946 | 0.2270092 | 0.1641976 | 0.2567533 | 0.2625209
790.49 | 0.1977725 | 0.2751299 | 0.1967066 | 0.2261894 | 0.1641993 | 0.2583541 | 0.262939
790.5 | 0.1980097 | 0.2751195 | 0.1953884 | 0.2255332 | 0.1640592 | 0.2596268 | 0.2635848
790.51 | 0.1983265 | 0.2742953 | 0.1939744 | 0.2243284 | 0.1648101 | 0.2600863 | 0.2644026
790.52 | 0.1984601 | 0.2742532 | 0.1926973 | 0.2232728 | 0.1660255 | 0.260593 | 0.2658284
790.53 | 0.1983759 | 0.273603 | 0.1917886 | 0.2220954 | 0.1675464 | 0.2607102 | 0.2675662
790.54 | 0.1983648 | 0.272327 | 0.191126 | 0.2210878 | 0.1691078 | 0.2614004 | 0.2695685
790.55 | 0.1984148 | 0.2712134 | 0.1910656 | 0.219766 | 0.171159 | 0.2622223 | 0.2711621
790.56 | 0.1974545 | 0.2695975 | 0.1912298 | 0.2187845 | 0.1726676 | 0.262588 | 0.2725932
790.57 | 0.1969019 | 0.2686016 | 0.1922479 | 0.2186974 | 0.1742295 | 0.2639695 | 0.273083
790.58 | 0.1957955 | 0.2671417 | 0.1926464 | 0.2179542 | 0.1749524 | 0.2649278 | 0.2738941
790.59 | 0.1950659 | 0.2657668 | 0.1931728 | 0.2179953 | 0.1760226 | 0.2661386 | 0.2737803
790.6 | 0.1948195 | 0.2651425 | 0.1937897 | 0.2180846 | 0.1767883 | 0.2675589 | 0.2743488
790.61 | 0.1941296 | 0.2644355 | 0.194464 | 0.217929 | 0.1770486 | 0.268899 | 0.27463
790.62 | 0.1941882 | 0.2638154 | 0.1945946 | 0.2183544 | 0.1778897 | 0.2704224 | 0.2753676
790.63 | 0.1942861 | 0.2628828 | 0.1946407 | 0.2186332 | 0.1786067 | 0.2719686 | 0.2766259
790.64 | 0.1950819 | 0.262344 | 0.1950096 | 0.2193777 | 0.1799164 | 0.2734393 | 0.2780624
790.65 | 0.1950812 | 0.26163 | 0.1956079 | 0.2201798 | 0.1814431 | 0.274591 | 0.279437
790.66 | 0.1955913 | 0.2602068 | 0.195931 | 0.2206752 | 0.1835045 | 0.2756111 | 0.2814236
790.67 | 0.1952391 | 0.2588209 | 0.1965313 | 0.2211523 | 0.1859697 | 0.2765248 | 0.2835433
790.68 | 0.1949827 | 0.2566754 | 0.1975403 | 0.2212375 | 0.1884672 | 0.2770772 | 0.2851987
790.69 | 0.1946916 | 0.2559006 | 0.1991478 | 0.2215484 | 0.1916392 | 0.2782535 | 0.2870732
790.7 | 0.1941505 | 0.254413 | 0.201142 | 0.2217956 | 0.1940332 | 0.2797418 | 0.2887617
790.71 | 0.1935757 | 0.2524688 | 0.2035816 | 0.2222737 | 0.1960024 | 0.2807424 | 0.2901953
790.72 | 0.1930541 | 0.251843 | 0.2060794 | 0.2233992 | 0.198368 | 0.2825319 | 0.2917012
790.73 | 0.1931576 | 0.251186 | 0.2099156 | 0.2250019 | 0.2009976 | 0.285258 | 0.2938429
790.74 | 0.1932038 | 0.2506513 | 0.2135237 | 0.2271529 | 0.2029028 | 0.2879244 | 0.2951718
790.75 | 0.193417 | 0.2502404 | 0.2168973 | 0.2295907 | 0.2052326 | 0.2908794 | 0.2966064
790.76 | 0.1940326 | 0.2497968 | 0.2198292 | 0.2319938 | 0.2075712 | 0.2935857 | 0.2983537
790.77 | 0.1939783 | 0.24947 | 0.2225355 | 0.2343843 | 0.2097432 | 0.2963716 | 0.3005501
790.78 | 0.1943654 | 0.248916 | 0.2253478 | 0.2372467 | 0.2123022 | 0.2989898 | 0.3031119
790.79 | 0.1948632 | 0.2493608 | 0.2281918 | 0.2393929 | 0.2156073 | 0.3019485 | 0.3063477
790.8 | 0.195557 | 0.2497371 | 0.2311189 | 0.2422451 | 0.2190329 | 0.3044247 | 0.3102016
790.81 | 0.1959596 | 0.2489806 | 0.2337951 | 0.2444198 | 0.2225982 | 0.3069849 | 0.3141655
790.82 | 0.1961218 | 0.2482755 | 0.2372793 | 0.2474233 | 0.226879 | 0.3100994 | 0.3183846
790.83 | 0.1955426 | 0.2471197 | 0.2403037 | 0.2498015 | 0.230758 | 0.312437 | 0.3218556
790.84 | 0.1950555 | 0.2465569 | 0.2443137 | 0.2534172 | 0.2354069 | 0.3158124 | 0.3253632
790.85 | 0.1941722 | 0.2457137 | 0.2483686 | 0.256739 | 0.239286 | 0.3184729 | 0.3286121
790.86 | 0.1934816 | 0.2453174 | 0.2526159 | 0.2601157 | 0.242813 | 0.3219322 | 0.3319013
790.87 | 0.192752 | 0.2452577 | 0.2570357 | 0.2640553 | 0.2459016 | 0.3251753 | 0.3348241
790.88 | 0.1925434 | 0.2452597 | 0.2616499 | 0.2680082 | 0.2489644 | 0.3285274 | 0.3376593
790.89 | 0.1922042 | 0.2457432 | 0.2660311 | 0.2721544 | 0.2517851 | 0.3316802 | 0.3405237
790.9 | 0.1921628 | 0.2459807 | 0.2698381 | 0.2755704 | 0.254597 | 0.335038 | 0.3432242
790.91 | 0.1922709 | 0.2466892 | 0.2739881 | 0.2799706 | 0.2578324 | 0.3382834 | 0.3460255
790.92 | 0.1924073 | 0.2475023 | 0.2780324 | 0.2843183 | 0.26088 | 0.34162 | 0.3495164
790.93 | 0.1928716 | 0.2473287 | 0.2814041 | 0.2878039 | 0.2638758 | 0.3439134 | 0.352786
790.94 | 0.1928834 | 0.2474736 | 0.2847307 | 0.2912823 | 0.2669696 | 0.3461669 | 0.3561417
790.95 | 0.1929492 | 0.2472149 | 0.2874404 | 0.2942163 | 0.2698891 | 0.3477051 | 0.3595127
790.96 | 0.192831 | 0.2469434 | 0.290235 | 0.2973533 | 0.2735677 | 0.3494754 | 0.3625321
790.97 | 0.1923708 | 0.2465718 | 0.2926793 | 0.3001165 | 0.2769072 | 0.3514677 | 0.3657008
790.98 | 0.1921195 | 0.2462605 | 0.2957172 | 0.3033835 | 0.2804875 | 0.3536801 | 0.3688679
790.99 | 0.191334 | 0.2460768 | 0.2990516 | 0.3068475 | 0.2837173 | 0.3559064 | 0.3714124
791 | 0.1905601 | 0.2462214 | 0.3017541 | 0.3103072 | 0.28685 | 0.3578892 | 0.3739464
791.01 | 0.1895279 | 0.246386 | 0.3047799 | 0.3140621 | 0.2901229 | 0.3601184 | 0.3757932
791.02 | 0.188988 | 0.2471822 | 0.308418 | 0.3180032 | 0.2927995 | 0.3627156 | 0.377604
791.03 | 0.1884818 | 0.2480455 | 0.3111548 | 0.3214495 | 0.2954324 | 0.3655838 | 0.3792867
791.04 | 0.1878543 | 0.2487443 | 0.3139081 | 0.3247896 | 0.2974089 | 0.367886 | 0.3807669
791.05 | 0.1875214 | 0.249804 | 0.316013 | 0.3282102 | 0.2994774 | 0.3699002 | 0.3824474
791.06 | 0.1874452 | 0.2510118 | 0.3186149 | 0.3316611 | 0.3023737 | 0.3719922 | 0.3837961
791.07 | 0.1866306 | 0.2519891 | 0.3203242 | 0.3342335 | 0.3050268 | 0.3739461 | 0.3859354
791.08 | 0.1861957 | 0.2527029 | 0.3213868 | 0.3363798 | 0.3074019 | 0.3751343 | 0.3876958
791.09 | 0.1856887 | 0.2533835 | 0.3227564 | 0.3387831 | 0.3103401 | 0.3766154 | 0.3903672
791.1 | 0.1849416 | 0.2532888 | 0.3236909 | 0.3405629 | 0.3133772 | 0.3774684 | 0.3922341
791.11 | 0.1840907 | 0.2530179 | 0.3249713 | 0.3415101 | 0.3158913 | 0.378614 | 0.3937849
791.12 | 0.1834381 | 0.2530235 | 0.3262619 | 0.3424201 | 0.3184153 | 0.3791562 | 0.3950174
791.13 | 0.1825253 | 0.2528643 | 0.3271913 | 0.3429677 | 0.3205022 | 0.3800916 | 0.3962049
791.14 | 0.1810072 | 0.2528926 | 0.3277502 | 0.3431659 | 0.3216497 | 0.3807523 | 0.396435
791.15 | 0.1795941 | 0.252808 | 0.3283575 | 0.3433509 | 0.322881 | 0.3810391 | 0.396042
791.16 | 0.1784141 | 0.2533072 | 0.3284552 | 0.3431561 | 0.3235531 | 0.3815988 | 0.3955627
791.17 | 0.1766374 | 0.2533095 | 0.3277636 | 0.3427042 | 0.3236935 | 0.3818156 | 0.3946777
791.18 | 0.1752615 | 0.2535365 | 0.3274424 | 0.3425808 | 0.323801 | 0.3821816 | 0.3935993
791.19 | 0.1742927 | 0.2534821 | 0.3268237 | 0.3430472 | 0.3237145 | 0.3827114 | 0.3925351
791.2 | 0.1730599 | 0.2533468 | 0.3258793 | 0.3428666 | 0.3239629 | 0.382731 | 0.3919561
791.21 | 0.1716393 | 0.2533351 | 0.324512 | 0.3425617 | 0.3236443 | 0.3828264 | 0.3913595
791.22 | 0.1707619 | 0.253073 | 0.3231135 | 0.3419517 | 0.3234651 | 0.3824654 | 0.3907453
791.23 | 0.170392 | 0.2532763 | 0.3219022 | 0.3407257 | 0.3235711 | 0.382123 | 0.3905462
791.24 | 0.1690067 | 0.2528349 | 0.3199544 | 0.3388825 | 0.3234957 | 0.3811047 | 0.389958
791.25 | 0.1678318 | 0.2525353 | 0.317985 | 0.3367456 | 0.323943 | 0.3803739 | 0.3893011
791.26 | 0.1668249 | 0.2524119 | 0.3161547 | 0.3343598 | 0.3240382 | 0.3800785 | 0.3885735
791.27 | 0.1656383 | 0.2516197 | 0.3144292 | 0.3310095 | 0.3238896 | 0.3793012 | 0.3875317
791.28 | 0.1643767 | 0.2512772 | 0.3119918 | 0.3279067 | 0.3231438 | 0.3781614 | 0.385426
791.29 | 0.1632155 | 0.2510025 | 0.3100615 | 0.3248478 | 0.321776 | 0.3771788 | 0.3830968
791.3 | 0.1624085 | 0.2511536 | 0.3077966 | 0.321532 | 0.320604 | 0.376107 | 0.380447
791.31 | 0.1611669 | 0.2518004 | 0.3049341 | 0.3185447 | 0.3191349 | 0.375151 | 0.3778671
791.32 | 0.1602702 | 0.252056 | 0.3019502 | 0.3152548 | 0.3174177 | 0.3737877 | 0.3752102
791.33 | 0.1593543 | 0.2529612 | 0.2984847 | 0.3123651 | 0.3154374 | 0.372564 | 0.3721104
791.34 | 0.1588624 | 0.2536696 | 0.2951646 | 0.3086241 | 0.3130645 | 0.3708172 | 0.3694412
791.35 | 0.1587377 | 0.2547968 | 0.2923088 | 0.3055435 | 0.3116617 | 0.3695623 | 0.3672669
791.36 | 0.1585231 | 0.2560056 | 0.2892736 | 0.3023749 | 0.309981 | 0.3684156 | 0.3654137
791.37 | 0.1581701 | 0.2566678 | 0.2862339 | 0.2987094 | 0.3088088 | 0.3663329 | 0.3633721
791.38 | 0.1579538 | 0.2580182 | 0.2829032 | 0.2954068 | 0.3080858 | 0.3646125 | 0.3617559
791.39 | 0.1572588 | 0.2586891 | 0.2794113 | 0.2911215 | 0.3068051 | 0.3624389 | 0.3601128
791.4 | 0.1566018 | 0.2595237 | 0.2760988 | 0.2872864 | 0.305713 | 0.3604761 | 0.3582975
791.41 | 0.1561026 | 0.2604015 | 0.2728608 | 0.2837126 | 0.3044329 | 0.358752 | 0.3566371
791.42 | 0.1552588 | 0.2607631 | 0.2691369 | 0.2791891 | 0.3026018 | 0.3565027 | 0.3545341
791.43 | 0.154799 | 0.2615709 | 0.2656455 | 0.275407 | 0.3014095 | 0.3551321 | 0.3523942
791.44 | 0.1540524 | 0.2621128 | 0.2622446 | 0.2715164 | 0.2992495 | 0.3538094 | 0.3501055
791.45 | 0.1534611 | 0.2625715 | 0.2590311 | 0.2677168 | 0.2973112 | 0.3523391 | 0.3474303
791.46 | 0.1534197 | 0.2634762 | 0.2560086 | 0.2643738 | 0.2951489 | 0.3511642 | 0.3450519
791.47 | 0.1530934 | 0.2640716 | 0.2528024 | 0.2607723 | 0.2929556 | 0.3494995 | 0.3426442
791.48 | 0.1526771 | 0.2645637 | 0.2495607 | 0.2575555 | 0.2907551 | 0.3476599 | 0.3397771
791.49 | 0.1523059 | 0.2650497 | 0.2458628 | 0.2541292 | 0.2884203 | 0.3458363 | 0.3373408
791.5 | 0.1521109 | 0.2657244 | 0.2424244 | 0.2509352 | 0.2867497 | 0.3436747 | 0.3350507
791.51 | 0.1515544 | 0.2664711 | 0.2393437 | 0.2482905 | 0.2851535 | 0.3414549 | 0.3330364
791.52 | 0.1511206 | 0.2668287 | 0.2359468 | 0.2453015 | 0.2833654 | 0.338653 | 0.3309478
791.53 | 0.1504862 | 0.267264 | 0.2329584 | 0.2429393 | 0.2821362 | 0.3363928 | 0.3292091
791.54 | 0.1493393 | 0.2665796 | 0.2298599 | 0.240119 | 0.280096 | 0.3337333 | 0.3272292
791.55 | 0.1485766 | 0.2667204 | 0.2270292 | 0.2380098 | 0.2787823 | 0.331747 | 0.3254048
791.56 | 0.1480395 | 0.2665665 | 0.2246029 | 0.2357807 | 0.2771269 | 0.3298858 | 0.3235888
791.57 | 0.1473988 | 0.2667156 | 0.222419 | 0.2338078 | 0.275582 | 0.3283176 | 0.3217479
791.58 | 0.146889 | 0.2670707 | 0.2206186 | 0.232322 | 0.2742009 | 0.3272154 | 0.3203914
791.59 | 0.1460575 | 0.2670875 | 0.2182226 | 0.2307011 | 0.2724619 | 0.325862 | 0.3188698
791.6 | 0.1456777 | 0.2677135 | 0.2167415 | 0.2293198 | 0.270898 | 0.3251943 | 0.3178376
791.61 | 0.145718 | 0.2680177 | 0.2155546 | 0.2286244 | 0.2700237 | 0.3245711 | 0.3171361
791.62 | 0.1457282 | 0.2683934 | 0.2141297 | 0.2278647 | 0.2688743 | 0.3240187 | 0.3165295
791.63 | 0.145733 | 0.2691676 | 0.2130306 | 0.2272186 | 0.2681717 | 0.3234533 | 0.315991
791.64 | 0.1459082 | 0.2691166 | 0.2123388 | 0.2263666 | 0.2674468 | 0.3227108 | 0.3160773
791.65 | 0.1454211 | 0.2693893 | 0.2110694 | 0.2255721 | 0.2665225 | 0.3217414 | 0.3156288
791.66 | 0.1448854 | 0.2692294 | 0.2100373 | 0.2249093 | 0.265462 | 0.3209083 | 0.3155297
791.67 | 0.1443126 | 0.268916 | 0.2094527 | 0.2243793 | 0.2649055 | 0.319717 | 0.3150745
791.68 | 0.1436785 | 0.2685931 | 0.2086903 | 0.2239841 | 0.2643012 | 0.3186503 | 0.3146965
791.69 | 0.142879 | 0.2676471 | 0.208158 | 0.2235398 | 0.2638893 | 0.3169323 | 0.3142896
791.7 | 0.1424638 | 0.2674762 | 0.2080653 | 0.2235388 | 0.2637573 | 0.3159005 | 0.3141725
791.71 | 0.1421957 | 0.2669615 | 0.2082531 | 0.2244761 | 0.2635156 | 0.3155227 | 0.314574
791.72 | 0.1417751 | 0.2664964 | 0.2087438 | 0.2255233 | 0.2637308 | 0.315037 | 0.3148044
791.73 | 0.1410948 | 0.2656643 | 0.2092453 | 0.2259218 | 0.2634872 | 0.3145117 | 0.3148518
791.74 | 0.1404274 | 0.2647778 | 0.2100014 | 0.2263374 | 0.2633121 | 0.3140849 | 0.3143786
791.75 | 0.1403753 | 0.2647499 | 0.2112321 | 0.2279165 | 0.2637146 | 0.3145164 | 0.3150239
791.76 | 0.1393837 | 0.263481 | 0.2120145 | 0.2283573 | 0.2635221 | 0.3138674 | 0.3149363
791.77 | 0.1387613 | 0.2628493 | 0.2133232 | 0.2295169 | 0.2636303 | 0.3136358 | 0.3154603
791.78 | 0.1380562 | 0.2618077 | 0.2150212 | 0.2307361 | 0.2637983 | 0.3133603 | 0.3162061
791.79 | 0.1370721 | 0.260703 | 0.2160496 | 0.2317495 | 0.26383 | 0.3128795 | 0.3167884
791.8 | 0.1356193 | 0.2595786 | 0.2172589 | 0.2333098 | 0.2638945 | 0.3124534 | 0.3174954
791.81 | 0.1348348 | 0.2584758 | 0.2190587 | 0.234916 | 0.2645914 | 0.3122365 | 0.3186382
791.82 | 0.1339929 | 0.2575711 | 0.2205672 | 0.2368217 | 0.2650317 | 0.311882 | 0.3196077
791.83 | 0.1328584 | 0.2562039 | 0.2219903 | 0.238629 | 0.2647467 | 0.3119038 | 0.3198946
791.84 | 0.1319257 | 0.2548151 | 0.2236221 | 0.2404218 | 0.2648325 | 0.311753 | 0.3201124
791.85 | 0.1308061 | 0.2536722 | 0.2249424 | 0.2423896 | 0.2651031 | 0.311769 | 0.3208015
791.86 | 0.1299822 | 0.2518281 | 0.2258913 | 0.2439582 | 0.2653785 | 0.3113804 | 0.3214652
791.87 | 0.1293304 | 0.2500469 | 0.2267571 | 0.2460046 | 0.2653365 | 0.3113288 | 0.3218834
791.88 | 0.1288064 | 0.2482228 | 0.227938 | 0.2476822 | 0.2659588 | 0.3114105 | 0.3228297
791.89 | 0.1279856 | 0.2462479 | 0.2290458 | 0.249087 | 0.2664894 | 0.3113401 | 0.3234411
791.9 | 0.1268423 | 0.2441025 | 0.2304444 | 0.2509586 | 0.267112 | 0.3112372 | 0.3244771
791.91 | 0.1258338 | 0.2413441 | 0.2314679 | 0.2523436 | 0.2676171 | 0.3106777 | 0.3254143
791.92 | 0.1248456 | 0.2391018 | 0.232526 | 0.2545004 | 0.2683886 | 0.3109529 | 0.3262038
791.93 | 0.123491 | 0.2364732 | 0.2331624 | 0.2565078 | 0.2688332 | 0.3106092 | 0.3272612
791.94 | 0.1221086 | 0.2340931 | 0.2341137 | 0.2582568 | 0.2693998 | 0.3105365 | 0.3278878
791.95 | 0.1206653 | 0.2317106 | 0.2349302 | 0.2603201 | 0.269656 | 0.3107779 | 0.3288145
791.96 | 0.1195829 | 0.2291029 | 0.2352815 | 0.2620708 | 0.2700866 | 0.310799 | 0.3297415
791.97 | 0.1186912 | 0.2271794 | 0.2360734 | 0.264445 | 0.2709227 | 0.311324 | 0.331052
791.98 | 0.1178425 | 0.2251077 | 0.2366189 | 0.2663527 | 0.2716159 | 0.311321 | 0.3323307
791.99 | 0.1165607 | 0.2222544 | 0.2370621 | 0.2682418 | 0.2719601 | 0.3113713 | 0.3331483
792 | 0.115458 | 0.2194495 | 0.2370854 | 0.2700416 | 0.2718285 | 0.3115701 | 0.334397
792.01 | 0.1145359 | 0.2166035 | 0.2373203 | 0.2718623 | 0.2721716 | 0.3118186 | 0.3355406
792.02 | 0.1136312 | 0.2143617 | 0.2377764 | 0.2739912 | 0.2731258 | 0.3128948 | 0.3371157
792.03 | 0.1128498 | 0.2113457 | 0.238047 | 0.2756976 | 0.2739284 | 0.3134537 | 0.3383865
792.04 | 0.1117767 | 0.2088144 | 0.2385307 | 0.2774735 | 0.2744577 | 0.3137071 | 0.3395776
792.05 | 0.1102982 | 0.205886 | 0.2388071 | 0.2790433 | 0.2747847 | 0.3141552 | 0.3405879
792.06 | 0.1088927 | 0.2032088 | 0.2394049 | 0.2808189 | 0.2753072 | 0.3143276 | 0.3413426
792.07 | 0.1076993 | 0.2014652 | 0.2400987 | 0.2831589 | 0.2759089 | 0.314523 | 0.3419724
792.08 | 0.1062455 | 0.1984991 | 0.2401519 | 0.2849818 | 0.2756421 | 0.3140643 | 0.3423258
792.09 | 0.1047167 | 0.1962841 | 0.2407338 | 0.287401 | 0.2755936 | 0.3138432 | 0.3425936
792.1 | 0.1037576 | 0.1938296 | 0.2412158 | 0.289931 | 0.2754059 | 0.3135703 | 0.3430216
792.11 | 0.1025597 | 0.1916364 | 0.2408606 | 0.2920863 | 0.2753034 | 0.3129317 | 0.343158
792.12 | 0.1019387 | 0.1892421 | 0.2407454 | 0.294451 | 0.2749655 | 0.3126185 | 0.3434088
792.13 | 0.1012298 | 0.1870678 | 0.2403761 | 0.2964746 | 0.2749075 | 0.3119769 | 0.3436751
792.14 | 0.1011414 | 0.1853578 | 0.2401386 | 0.2986059 | 0.2752219 | 0.3116825 | 0.3438631
792.15 | 0.100277 | 0.1825867 | 0.2391027 | 0.3002384 | 0.275475 | 0.3112319 | 0.3442967
792.16 | 0.1000423 | 0.1805329 | 0.2382389 | 0.3020226 | 0.2760125 | 0.3109774 | 0.3449333
792.17 | 0.09930488 | 0.1779927 | 0.237451 | 0.3036115 | 0.2762997 | 0.310582 | 0.3454403
792.18 | 0.09821952 | 0.1745534 | 0.2360417 | 0.3038934 | 0.2764894 | 0.3096018 | 0.3455924
792.19 | 0.09740245 | 0.1720511 | 0.2350574 | 0.3052802 | 0.2771464 | 0.3094164 | 0.3458414
792.2 | 0.09624173 | 0.1694025 | 0.2340002 | 0.3062953 | 0.2771881 | 0.3087016 | 0.3458071
792.21 | 0.09481865 | 0.1670084 | 0.2329969 | 0.3071994 | 0.2773024 | 0.3077981 | 0.3457698
792.22 | 0.09325928 | 0.1652199 | 0.2319043 | 0.3078176 | 0.2771824 | 0.3071426 | 0.3454108
792.23 | 0.09273026 | 0.1632025 | 0.2311021 | 0.3089736 | 0.2772388 | 0.3063553 | 0.3454087
792.24 | 0.09206126 | 0.1621917 | 0.230229 | 0.3103173 | 0.2770471 | 0.3058796 | 0.3454202
792.25 | 0.09191425 | 0.1609866 | 0.2290935 | 0.311557 | 0.2767096 | 0.3051694 | 0.3457834
792.26 | 0.09178431 | 0.1597879 | 0.2277194 | 0.3127348 | 0.2764355 | 0.3044669 | 0.3456434
792.27 | 0.09275132 | 0.1593546 | 0.2267092 | 0.3146751 | 0.2764887 | 0.3041631 | 0.3459452
792.28 | 0.09321909 | 0.1583546 | 0.2252746 | 0.3159426 | 0.276854 | 0.3038636 | 0.346526
792.29 | 0.09429156 | 0.1580234 | 0.2242189 | 0.3174121 | 0.2770532 | 0.3034501 | 0.3474759
792.3 | 0.09483446 | 0.157214 | 0.2225424 | 0.3184408 | 0.2773214 | 0.3031485 | 0.3485375
792.31 | 0.09548073 | 0.1568021 | 0.2213254 | 0.3196184 | 0.2781753 | 0.3031076 | 0.3493123
792.32 | 0.09562933 | 0.1562939 | 0.2203587 | 0.3202918 | 0.2786716 | 0.3027931 | 0.3501961
792.33 | 0.09557639 | 0.1552316 | 0.2189266 | 0.3207217 | 0.2787191 | 0.3025162 | 0.3505338
792.34 | 0.09548868 | 0.1546442 | 0.2179318 | 0.3211157 | 0.2787619 | 0.3028046 | 0.3510893
792.35 | 0.09542625 | 0.153751 | 0.2176678 | 0.3215426 | 0.2788995 | 0.3030592 | 0.3515805
792.36 | 0.09547271 | 0.1536213 | 0.2167651 | 0.3217987 | 0.2786608 | 0.3032612 | 0.3515339
792.37 | 0.09552713 | 0.1533736 | 0.2162582 | 0.3222007 | 0.278181 | 0.3036023 | 0.3516351
792.38 | 0.09592608 | 0.1535486 | 0.2160827 | 0.3232196 | 0.2779095 | 0.3040859 | 0.3514674
792.39 | 0.09603913 | 0.1539337 | 0.2158012 | 0.3240763 | 0.2772535 | 0.3048379 | 0.351398
792.4 | 0.09677121 | 0.1542928 | 0.215436 | 0.3249468 | 0.2769675 | 0.3053922 | 0.3516701
792.41 | 0.09758442 | 0.1555518 | 0.2155642 | 0.3265139 | 0.2777656 | 0.3061604 | 0.3523631
792.42 | 0.09863572 | 0.1563045 | 0.2155605 | 0.3278259 | 0.2781874 | 0.3068749 | 0.3535732
792.43 | 0.09970896 | 0.1567418 | 0.2155718 | 0.3285221 | 0.278609 | 0.3072196 | 0.3546455
792.44 | 0.100744 | 0.1570769 | 0.2156954 | 0.3298266 | 0.2792106 | 0.3079347 | 0.3560905
792.45 | 0.1016083 | 0.1572482 | 0.2159818 | 0.3306111 | 0.2795972 | 0.3078345 | 0.3571021
792.46 | 0.1020971 | 0.1575922 | 0.2164029 | 0.3314915 | 0.2798962 | 0.3079298 | 0.3578583
792.47 | 0.1024895 | 0.1578806 | 0.2172917 | 0.3322324 | 0.2802454 | 0.3081206 | 0.358555
792.48 | 0.1027838 | 0.1585078 | 0.2184132 | 0.3335033 | 0.2807901 | 0.3081898 | 0.3588348
792.49 | 0.1030863 | 0.1591644 | 0.2202092 | 0.334517 | 0.2808789 | 0.3084382 | 0.3591003
792.5 | 0.103499 | 0.1604121 | 0.2222402 | 0.3354833 | 0.2809999 | 0.3086694 | 0.3589369
792.51 | 0.10451 | 0.1623289 | 0.2247711 | 0.3367861 | 0.2809655 | 0.3095044 | 0.3587771
792.52 | 0.1059664 | 0.1641678 | 0.2272499 | 0.3382722 | 0.2805599 | 0.3097963 | 0.3588396
792.53 | 0.1079489 | 0.1665163 | 0.2295896 | 0.339894 | 0.280596 | 0.3105505 | 0.3588154
792.54 | 0.1098863 | 0.1687293 | 0.2316416 | 0.3412559 | 0.2804503 | 0.3116369 | 0.3590322
792.55 | 0.1122262 | 0.1708834 | 0.2340282 | 0.3427855 | 0.2805652 | 0.3120538 | 0.3594448
792.56 | 0.114871 | 0.1732663 | 0.2361775 | 0.3446479 | 0.2808395 | 0.3127819 | 0.3601626
792.57 | 0.1175362 | 0.1752344 | 0.2381127 | 0.3459887 | 0.2814393 | 0.3134464 | 0.3613264
792.58 | 0.1196678 | 0.1764861 | 0.2398274 | 0.3468229 | 0.2822812 | 0.3132631 | 0.3619406
792.59 | 0.1216165 | 0.1779855 | 0.2414998 | 0.3475923 | 0.2836909 | 0.3131569 | 0.3623268
792.6 | 0.1229222 | 0.1787383 | 0.2432968 | 0.3479163 | 0.2843882 | 0.3124234 | 0.3622285
792.61 | 0.1243051 | 0.1797415 | 0.2454219 | 0.3483643 | 0.2854005 | 0.3123417 | 0.3624307
792.62 | 0.1257477 | 0.1808902 | 0.2482103 | 0.3485087 | 0.2861337 | 0.3121 | 0.3626875
792.63 | 0.1269358 | 0.182223 | 0.2506864 | 0.3490106 | 0.2867485 | 0.3122183 | 0.3622349
792.64 | 0.1286534 | 0.1835867 | 0.2542739 | 0.3499814 | 0.2869459 | 0.3130468 | 0.3617548
792.65 | 0.1303146 | 0.1848423 | 0.2575139 | 0.3507852 | 0.2864677 | 0.3135834 | 0.3609836
792.66 | 0.1318661 | 0.1866973 | 0.261004 | 0.3519027 | 0.2859415 | 0.3148644 | 0.3602191
792.67 | 0.1338683 | 0.1882547 | 0.2642454 | 0.3525886 | 0.2849438 | 0.315208 | 0.3596537
792.68 | 0.1363869 | 0.1905217 | 0.2676746 | 0.3540116 | 0.2843235 | 0.3164937 | 0.359161
792.69 | 0.1387443 | 0.1925869 | 0.2709531 | 0.3549939 | 0.2839026 | 0.3173292 | 0.3587761
792.7 | 0.1414036 | 0.1943238 | 0.2738754 | 0.3559533 | 0.2837523 | 0.3178761 | 0.3583453
792.71 | 0.1435687 | 0.1956217 | 0.2765664 | 0.3562291 | 0.2832015 | 0.3180415 | 0.357752
792.72 | 0.1457494 | 0.1967044 | 0.2789089 | 0.3566417 | 0.2835738 | 0.3175041 | 0.3572476
792.73 | 0.147652 | 0.1976493 | 0.2814025 | 0.3568183 | 0.2840908 | 0.3169995 | 0.3564038
792.74 | 0.1492829 | 0.1982527 | 0.2837686 | 0.3569626 | 0.284835 | 0.3160656 | 0.355813
792.75 | 0.1507579 | 0.1986128 | 0.2863049 | 0.3565567 | 0.2854504 | 0.3151012 | 0.3546069
792.76 | 0.152161 | 0.1991043 | 0.2890081 | 0.3562234 | 0.2858503 | 0.314123 | 0.3537269
792.77 | 0.1535205 | 0.199591 | 0.2920682 | 0.355376 | 0.2861224 | 0.313125 | 0.3517836
792.78 | 0.1548063 | 0.2005942 | 0.2955342 | 0.3551303 | 0.2861119 | 0.3126903 | 0.3499792
792.79 | 0.1562386 | 0.2017944 | 0.2994237 | 0.3550522 | 0.2861105 | 0.3124764 | 0.3482683
792.8 | 0.1575829 | 0.2033595 | 0.3038352 | 0.3551225 | 0.2856986 | 0.3121098 | 0.3465651
792.81 | 0.1590831 | 0.2055615 | 0.3077408 | 0.3554874 | 0.2852298 | 0.3122903 | 0.3449203
792.82 | 0.1609368 | 0.207744 | 0.3119014 | 0.3561185 | 0.2842571 | 0.3123117 | 0.3436413
792.83 | 0.1626565 | 0.2099905 | 0.3157516 | 0.3569724 | 0.2838477 | 0.312508 | 0.3423128
792.84 | 0.1641024 | 0.2111546 | 0.3183029 | 0.357083 | 0.2828017 | 0.3117885 | 0.3413601
792.85 | 0.165383 | 0.212515 | 0.3207345 | 0.3572763 | 0.2821826 | 0.3112783 | 0.3403557
792.86 | 0.1662901 | 0.2132304 | 0.3226261 | 0.356873 | 0.2816574 | 0.3103197 | 0.3400563
792.87 | 0.1677183 | 0.213837 | 0.3242655 | 0.3563036 | 0.2816431 | 0.3091544 | 0.3398502
792.88 | 0.1683648 | 0.2138988 | 0.3258688 | 0.3553364 | 0.2814793 | 0.3080426 | 0.3393024
792.89 | 0.1686337 | 0.2134645 | 0.3275721 | 0.3539818 | 0.2817414 | 0.3064814 | 0.3387267
792.9 | 0.1686031 | 0.2129899 | 0.3292937 | 0.3523415 | 0.2816524 | 0.3049295 | 0.3379635
792.91 | 0.1685817 | 0.2121268 | 0.3310216 | 0.3506561 | 0.2808355 | 0.3035694 | 0.336771
792.92 | 0.168804 | 0.2117805 | 0.333298 | 0.3497027 | 0.2803194 | 0.3026826 | 0.3359628
792.93 | 0.1687347 | 0.211931 | 0.3356165 | 0.3493597 | 0.2797639 | 0.3022423 | 0.3349984
792.94 | 0.1691592 | 0.2121262 | 0.3380531 | 0.3485045 | 0.2790502 | 0.3017207 | 0.3337263
792.95 | 0.1698734 | 0.2128708 | 0.3407696 | 0.3484984 | 0.2781984 | 0.3020274 | 0.332503
792.96 | 0.170747 | 0.2137492 | 0.3431572 | 0.3487044 | 0.277687 | 0.3024035 | 0.3317787
792.97 | 0.1715843 | 0.2146591 | 0.3452319 | 0.3490664 | 0.2769602 | 0.3028194 | 0.3313678
792.98 | 0.1730672 | 0.215761 | 0.346991 | 0.3499931 | 0.2768097 | 0.3034986 | 0.331319
792.99 | 0.1742526 | 0.2163681 | 0.3479911 | 0.3502383 | 0.277001 | 0.303231 | 0.3313547
793 | 0.1759028 | 0.2174311 | 0.3495073 | 0.3509565 | 0.2781076 | 0.3031863 | 0.3318188
793.01 | 0.1771246 | 0.217334 | 0.3502601 | 0.3507304 | 0.2790945 | 0.3026505 | 0.3325227
793.02 | 0.1782641 | 0.2177984 | 0.3514308 | 0.3504585 | 0.2806039 | 0.3023469 | 0.3329743
793.03 | 0.1786388 | 0.218097 | 0.352378 | 0.3498935 | 0.2820377 | 0.3020408 | 0.333957
793.04 | 0.1789647 | 0.2180419 | 0.3539188 | 0.3496716 | 0.2842816 | 0.3019887 | 0.3346579
793.05 | 0.1791084 | 0.2184152 | 0.355884 | 0.3497738 | 0.2862503 | 0.3026689 | 0.3351657
793.06 | 0.179096 | 0.2186183 | 0.3580806 | 0.3497575 | 0.2881554 | 0.3034355 | 0.3358527
793.07 | 0.1794489 | 0.2194567 | 0.3602357 | 0.3502642 | 0.2902197 | 0.3046978 | 0.3364734
793.08 | 0.1799251 | 0.2206657 | 0.3632074 | 0.3514173 | 0.2917477 | 0.3067081 | 0.337459
793.09 | 0.1809239 | 0.2217985 | 0.3659788 | 0.3531248 | 0.2933292 | 0.3087363 | 0.3382514
793.1 | 0.181325 | 0.2230546 | 0.3684196 | 0.3550084 | 0.2944241 | 0.3111625 | 0.3390152
793.11 | 0.1823752 | 0.2243966 | 0.3710218 | 0.3578033 | 0.2961805 | 0.3138501 | 0.3406459
793.12 | 0.1835186 | 0.2256342 | 0.3733083 | 0.3604831 | 0.2980257 | 0.3162084 | 0.3425119
793.13 | 0.1844617 | 0.2268736 | 0.3749664 | 0.3628647 | 0.2999605 | 0.3181845 | 0.3445525
793.14 | 0.1854756 | 0.2278115 | 0.3761844 | 0.3651164 | 0.3021685 | 0.3200685 | 0.3468325
793.15 | 0.1864193 | 0.2285996 | 0.3773557 | 0.3672273 | 0.3045441 | 0.3220715 | 0.3496371
793.16 | 0.1868799 | 0.2288184 | 0.378269 | 0.3688812 | 0.3073532 | 0.3236847 | 0.3523702
793.17 | 0.1873722 | 0.2293291 | 0.3796407 | 0.3706631 | 0.3104255 | 0.3254973 | 0.3553228
793.18 | 0.1876112 | 0.2294501 | 0.3810853 | 0.3723327 | 0.3135075 | 0.3276498 | 0.3585827
793.19 | 0.1875469 | 0.2297964 | 0.3831549 | 0.3740703 | 0.3165924 | 0.3300458 | 0.3617077
793.2 | 0.1872987 | 0.2300113 | 0.3853183 | 0.3758344 | 0.3191383 | 0.3326428 | 0.3646622
793.21 | 0.1872663 | 0.2303121 | 0.3876115 | 0.3774656 | 0.3215443 | 0.335056 | 0.3665303
793.22 | 0.1873662 | 0.2314422 | 0.3901641 | 0.379832 | 0.3238102 | 0.3382661 | 0.3690986
793.23 | 0.1874444 | 0.2323805 | 0.3923951 | 0.381977 | 0.3254853 | 0.3412935 | 0.371012
793.24 | 0.1880044 | 0.2335261 | 0.3948618 | 0.3843263 | 0.3268711 | 0.3441419 | 0.3729223
793.25 | 0.1888446 | 0.2351659 | 0.3967788 | 0.3870664 | 0.3285737 | 0.3474294 | 0.3752089
793.26 | 0.1891444 | 0.2364297 | 0.3986109 | 0.3895383 | 0.3297449 | 0.3500051 | 0.3776209
793.27 | 0.1898361 | 0.2379756 | 0.40003 | 0.3922253 | 0.3314253 | 0.3533931 | 0.3806908
793.28 | 0.1899297 | 0.2384667 | 0.4004734 | 0.393941 | 0.3324933 | 0.3555449 | 0.3833012
793.29 | 0.1901469 | 0.2388319 | 0.4009406 | 0.3955079 | 0.3340585 | 0.3576399 | 0.3864622
793.3 | 0.1899714 | 0.2391439 | 0.4011827 | 0.3970436 | 0.335841 | 0.3599273 | 0.389972
793.31 | 0.1897483 | 0.2389768 | 0.4012284 | 0.3977467 | 0.3376816 | 0.3617484 | 0.393416
793.32 | 0.1894556 | 0.2390624 | 0.4013021 | 0.3985453 | 0.3391395 | 0.3638742 | 0.3962978
793.33 | 0.1889614 | 0.2385288 | 0.4016169 | 0.3991962 | 0.3402871 | 0.3654225 | 0.3992102
793.34 | 0.1885272 | 0.2385532 | 0.4021921 | 0.3997551 | 0.3414472 | 0.3671197 | 0.4015125
793.35 | 0.1881562 | 0.2383692 | 0.403059 | 0.4006301 | 0.3422806 | 0.3695248 | 0.4036538
793.36 | 0.18779 | 0.2387757 | 0.4043626 | 0.4016284 | 0.3431134 | 0.371882 | 0.4057651
793.37 | 0.1877583 | 0.2393458 | 0.4056373 | 0.4027713 | 0.3436535 | 0.3743637 | 0.4076269
793.38 | 0.1872936 | 0.2396535 | 0.4063991 | 0.4034127 | 0.3435882 | 0.3766024 | 0.4090511
793.39 | 0.1873074 | 0.2405727 | 0.4069323 | 0.4049326 | 0.3434264 | 0.3792635 | 0.4104119
793.4 | 0.1870213 | 0.2409743 | 0.407207 | 0.4064209 | 0.34301 | 0.3817618 | 0.4116547
793.41 | 0.1869198 | 0.2414988 | 0.4069076 | 0.4079451 | 0.3430006 | 0.3836052 | 0.4132928
793.42 | 0.1870867 | 0.2425049 | 0.4068166 | 0.4093372 | 0.3432028 | 0.3858936 | 0.4152652
793.43 | 0.1871226 | 0.2431561 | 0.4065367 | 0.4102116 | 0.3430107 | 0.3870339 | 0.4172164
793.44 | 0.1865609 | 0.2435004 | 0.4058774 | 0.4108154 | 0.343201 | 0.3882574 | 0.4191992
793.45 | 0.185573 | 0.2432907 | 0.4049815 | 0.4107177 | 0.3430416 | 0.3891344 | 0.4212022
793.46 | 0.1848553 | 0.2432413 | 0.4044301 | 0.4101127 | 0.3437099 | 0.3900649 | 0.4228796
793.47 | 0.1839413 | 0.2437052 | 0.4041846 | 0.4098003 | 0.3440581 | 0.3911358 | 0.4246688
793.48 | 0.182959 | 0.2436613 | 0.4039016 | 0.4096398 | 0.3441748 | 0.3921035 | 0.4259489
793.49 | 0.1815319 | 0.2444801 | 0.4038496 | 0.4095291 | 0.3441707 | 0.3932612 | 0.4264927
793.5 | 0.1804232 | 0.2449196 | 0.4040488 | 0.4094943 | 0.3440229 | 0.3945371 | 0.4270436
793.51 | 0.1795025 | 0.2457664 | 0.4045107 | 0.4100672 | 0.3435501 | 0.3960975 | 0.4275734
793.52 | 0.178337 | 0.2466651 | 0.4047029 | 0.4110402 | 0.3427053 | 0.3983511 | 0.4279419
793.53 | 0.1775298 | 0.2477106 | 0.404838 | 0.4118059 | 0.3414155 | 0.4000031 | 0.4284001
793.54 | 0.1768688 | 0.249149 | 0.4049088 | 0.4134175 | 0.3403844 | 0.4017112 | 0.4287191
793.55 | 0.1761965 | 0.2502438 | 0.4047889 | 0.4141392 | 0.3391625 | 0.4028653 | 0.4294309
793.56 | 0.1758677 | 0.2513658 | 0.4043318 | 0.4147454 | 0.3379366 | 0.4038799 | 0.4300966
793.57 | 0.1754079 | 0.2525347 | 0.4037512 | 0.4151552 | 0.3369117 | 0.4044606 | 0.4311567
793.58 | 0.1748238 | 0.2532404 | 0.4024102 | 0.4149583 | 0.3356717 | 0.4043515 | 0.4318117
793.59 | 0.1744267 | 0.2540997 | 0.4017814 | 0.4147959 | 0.3347944 | 0.4046076 | 0.4327393
793.6 | 0.1736319 | 0.2542635 | 0.4006706 | 0.4144325 | 0.3341235 | 0.4046829 | 0.4338776
793.61 | 0.1732024 | 0.2547751 | 0.3997774 | 0.4142509 | 0.3335629 | 0.4047608 | 0.4348665
793.62 | 0.1724473 | 0.2549392 | 0.3987647 | 0.4138187 | 0.3329903 | 0.4050743 | 0.4356052
793.63 | 0.1715615 | 0.2552149 | 0.3979672 | 0.4132137 | 0.3320728 | 0.4049468 | 0.4365157
793.64 | 0.1709933 | 0.25567 | 0.3973894 | 0.4126436 | 0.3310616 | 0.4055193 | 0.4368058
793.65 | 0.1704309 | 0.2559089 | 0.3968213 | 0.4121692 | 0.3296794 | 0.4061259 | 0.437157
793.66 | 0.1693393 | 0.2564328 | 0.396334 | 0.4114963 | 0.328038 | 0.4069655 | 0.4367773
793.67 | 0.1688139 | 0.2570367 | 0.3957746 | 0.4109754 | 0.3260608 | 0.4081385 | 0.4365992
793.68 | 0.168179 | 0.2570978 | 0.3948908 | 0.409845 | 0.3241874 | 0.408755 | 0.4360854
793.69 | 0.1677264 | 0.2579014 | 0.3940813 | 0.4090676 | 0.322371 | 0.4100704 | 0.4359195
793.7 | 0.1675681 | 0.258287 | 0.3930193 | 0.408085 | 0.3205018 | 0.4108322 | 0.4361729
793.71 | 0.166884 | 0.2588335 | 0.3916307 | 0.4065837 | 0.3187607 | 0.4113463 | 0.4360109
793.72 | 0.1660509 | 0.2588894 | 0.3898188 | 0.4044106 | 0.3173224 | 0.4113584 | 0.4360985
793.73 | 0.1655866 | 0.2591073 | 0.388189 | 0.4021514 | 0.3160208 | 0.411059 | 0.4365997
793.74 | 0.1654944 | 0.2594727 | 0.3868626 | 0.4002226 | 0.3155294 | 0.410839 | 0.4370316
793.75 | 0.1653114 | 0.2594752 | 0.3853687 | 0.3976377 | 0.3148144 | 0.410372 | 0.4375332
793.76 | 0.1650877 | 0.2599939 | 0.3841797 | 0.3954481 | 0.3144443 | 0.4101699 | 0.4380916
793.77 | 0.1650099 | 0.2603508 | 0.3831539 | 0.3933448 | 0.3140297 | 0.4101002 | 0.4385119
793.78 | 0.1648578 | 0.2606624 | 0.3823927 | 0.3915088 | 0.313787 | 0.4098606 | 0.4380602
793.79 | 0.1645836 | 0.2610986 | 0.3815282 | 0.3901975 | 0.3132646 | 0.409929 | 0.4376636
793.8 | 0.1645712 | 0.262071 | 0.3807417 | 0.3886199 | 0.3129969 | 0.4102366 | 0.4373847
793.81 | 0.1645945 | 0.2629637 | 0.3795316 | 0.3869196 | 0.3123021 | 0.4101882 | 0.4363605
793.82 | 0.1648757 | 0.2637811 | 0.3787544 | 0.3853347 | 0.311828 | 0.4102091 | 0.4359997
793.83 | 0.1649521 | 0.2641971 | 0.3775571 | 0.383205 | 0.3109292 | 0.4100009 | 0.4349414
793.84 | 0.1651989 | 0.264336 | 0.376328 | 0.3817005 | 0.3102827 | 0.4096268 | 0.4342276
793.85 | 0.1653131 | 0.2639174 | 0.3744025 | 0.3795434 | 0.3095997 | 0.4086966 | 0.4333702
793.86 | 0.1657856 | 0.2638583 | 0.3725239 | 0.3780752 | 0.3093199 | 0.4081711 | 0.433257
793.87 | 0.1660154 | 0.2635244 | 0.3706422 | 0.376376 | 0.3090232 | 0.4070049 | 0.4331789
793.88 | 0.1665174 | 0.2634441 | 0.3687457 | 0.3752911 | 0.3091468 | 0.406165 | 0.4334687
793.89 | 0.1665952 | 0.2629907 | 0.3666415 | 0.3738253 | 0.309086 | 0.4052359 | 0.4335507
793.9 | 0.1671207 | 0.2623981 | 0.364603 | 0.3726369 | 0.3092668 | 0.4039945 | 0.4336037
793.91 | 0.167604 | 0.2620744 | 0.3622969 | 0.3716217 | 0.3093245 | 0.4029974 | 0.4333358
793.92 | 0.1677966 | 0.2614941 | 0.3602248 | 0.3705959 | 0.308971 | 0.4017466 | 0.4330439
793.93 | 0.1681771 | 0.2614342 | 0.3585378 | 0.3696316 | 0.3088027 | 0.4010703 | 0.4327029
793.94 | 0.168648 | 0.2615597 | 0.3567356 | 0.3685259 | 0.3088959 | 0.4005316 | 0.4319637
793.95 | 0.1693854 | 0.2614907 | 0.3550437 | 0.3676059 | 0.3087525 | 0.399919 | 0.4313933
793.96 | 0.1701016 | 0.2617492 | 0.3535442 | 0.3667408 | 0.3087675 | 0.3996311 | 0.4309479
793.97 | 0.1708816 | 0.2616394 | 0.3521659 | 0.365686 | 0.3088301 | 0.399252 | 0.4308257
793.98 | 0.1720692 | 0.2618974 | 0.3503421 | 0.3647599 | 0.3091876 | 0.3988443 | 0.4305667
793.99 | 0.1730138 | 0.2620908 | 0.3483871 | 0.3639704 | 0.3094006 | 0.3984839 | 0.4306982
794 | 0.1742372 | 0.2625262 | 0.3465495 | 0.3628019 | 0.3101214 | 0.3981657 | 0.430864
794.01 | 0.1751481 | 0.2629079 | 0.3449513 | 0.3617742 | 0.3109461 | 0.397773 | 0.4312153
794.02 | 0.1760034 | 0.2632578 | 0.3430195 | 0.3603127 | 0.311899 | 0.3969439 | 0.431827
794.03 | 0.1771884 | 0.2636548 | 0.3416644 | 0.3594052 | 0.313284 | 0.3966676 | 0.4325796
794.04 | 0.1784472 | 0.2635832 | 0.340273 | 0.3585642 | 0.3145039 | 0.396532 | 0.4339522
794.05 | 0.1800956 | 0.2640244 | 0.3395098 | 0.3582052 | 0.3164185 | 0.3968657 | 0.4353199
794.06 | 0.1815705 | 0.2643547 | 0.3382217 | 0.3578293 | 0.3182053 | 0.3969465 | 0.4365276
794.07 | 0.1826053 | 0.2645805 | 0.3371636 | 0.3574846 | 0.3199302 | 0.3974051 | 0.4377727
794.08 | 0.1839819 | 0.2650607 | 0.3362686 | 0.3575984 | 0.3219178 | 0.3985209 | 0.439299
794.09 | 0.1854138 | 0.2653581 | 0.3354974 | 0.3578594 | 0.3240456 | 0.3995903 | 0.4407784
794.1 | 0.1865541 | 0.2654025 | 0.3346435 | 0.3579845 | 0.3261824 | 0.4004849 | 0.4421722
794.11 | 0.1876433 | 0.2658742 | 0.3338061 | 0.3587192 | 0.3282982 | 0.401678 | 0.4439505
794.12 | 0.1887599 | 0.2662844 | 0.3337238 | 0.3596065 | 0.330998 | 0.4029246 | 0.4463155
794.13 | 0.1900051 | 0.2673468 | 0.3336787 | 0.3611552 | 0.3339001 | 0.404431 | 0.4485544
794.14 | 0.1911857 | 0.2681965 | 0.3337857 | 0.3628031 | 0.3367875 | 0.4059457 | 0.4515489
794.15 | 0.192447 | 0.2690319 | 0.3337982 | 0.3642073 | 0.3403281 | 0.407702 | 0.4544726
794.16 | 0.1935434 | 0.2699554 | 0.3342042 | 0.3659582 | 0.3438504 | 0.409448 | 0.457618
794.17 | 0.194741 | 0.2706211 | 0.334395 | 0.3677615 | 0.3477324 | 0.4109365 | 0.4609917
794.18 | 0.1959865 | 0.2714195 | 0.3348702 | 0.3696623 | 0.3513893 | 0.4129857 | 0.4642964
794.19 | 0.1969311 | 0.2718909 | 0.3350793 | 0.371467 | 0.3552236 | 0.4147126 | 0.4676234
794.2 | 0.1982033 | 0.2725291 | 0.3353959 | 0.3734559 | 0.358937 | 0.4165574 | 0.4706949
794.21 | 0.1989653 | 0.2724997 | 0.3353614 | 0.3755527 | 0.3624405 | 0.4182482 | 0.4738012
794.22 | 0.2000593 | 0.2729454 | 0.3362536 | 0.3780399 | 0.3664092 | 0.4206215 | 0.4773926
794.23 | 0.2007329 | 0.2729825 | 0.3367018 | 0.38037 | 0.370165 | 0.422923 | 0.4808653
794.24 | 0.2009938 | 0.2726676 | 0.3373317 | 0.3824774 | 0.3740125 | 0.4249437 | 0.4838166
794.25 | 0.2014058 | 0.2725762 | 0.3379785 | 0.3849399 | 0.3776965 | 0.4271078 | 0.4867137
794.26 | 0.2015523 | 0.2725129 | 0.3389787 | 0.3875012 | 0.3814242 | 0.4292628 | 0.4901079
794.27 | 0.2014654 | 0.2721987 | 0.3399478 | 0.3896745 | 0.3846908 | 0.431021 | 0.4932191
794.28 | 0.2015687 | 0.272178 | 0.3411306 | 0.3925169 | 0.3879537 | 0.433409 | 0.496391
794.29 | 0.2016756 | 0.2719622 | 0.3424157 | 0.3951499 | 0.391173 | 0.4356647 | 0.4999098
794.3 | 0.2018889 | 0.2718227 | 0.343897 | 0.3978016 | 0.394205 | 0.4379188 | 0.503182
794.31 | 0.2023313 | 0.2715702 | 0.3456156 | 0.4006255 | 0.3973067 | 0.4402947 | 0.5067897
794.32 | 0.2024531 | 0.271379 | 0.3473401 | 0.4033123 | 0.4005145 | 0.4425313 | 0.5101646
794.33 | 0.202499 | 0.2707323 | 0.3487392 | 0.4060339 | 0.4033146 | 0.4448059 | 0.5135212
794.34 | 0.2024828 | 0.2700484 | 0.3499223 | 0.4085634 | 0.4062132 | 0.4467418 | 0.5166151
794.35 | 0.2026493 | 0.2696968 | 0.3510591 | 0.4114807 | 0.4091763 | 0.4489498 | 0.5197739
794.36 | 0.202499 | 0.2687904 | 0.351924 | 0.4140438 | 0.4119149 | 0.4506581 | 0.5228313
794.37 | 0.2021986 | 0.2680656 | 0.3528919 | 0.4166043 | 0.4148281 | 0.4527869 | 0.5258173
794.38 | 0.2021675 | 0.2674196 | 0.3537242 | 0.4191644 | 0.4177895 | 0.4552475 | 0.5290132
794.39 | 0.2020707 | 0.2666217 | 0.354951 | 0.4215889 | 0.4207514 | 0.4574803 | 0.5320525
794.4 | 0.2016216 | 0.2660252 | 0.3563884 | 0.424285 | 0.4236177 | 0.4596939 | 0.535016
794.41 | 0.201311 | 0.2651999 | 0.3580564 | 0.4267505 | 0.426321 | 0.4619421 | 0.5379134
794.42 | 0.2008847 | 0.2645829 | 0.3595308 | 0.4295046 | 0.4292595 | 0.4641351 | 0.5407969
794.43 | 0.2005587 | 0.2638685 | 0.361588 | 0.432408 | 0.4319983 | 0.4664775 | 0.5438298
794.44 | 0.1999876 | 0.2631907 | 0.363387 | 0.4349979 | 0.4343185 | 0.4681647 | 0.5463916
794.45 | 0.1993192 | 0.2624986 | 0.3653376 | 0.4378852 | 0.4364905 | 0.4700673 | 0.5485735
794.46 | 0.1986158 | 0.2613178 | 0.3668782 | 0.4403662 | 0.438358 | 0.4716447 | 0.5506883
794.47 | 0.1980631 | 0.2603257 | 0.3685022 | 0.4431389 | 0.4401677 | 0.4733757 | 0.5523049
794.48 | 0.1974494 | 0.2588201 | 0.3697904 | 0.4456305 | 0.4416625 | 0.4749566 | 0.5535701
794.49 | 0.1966548 | 0.2575686 | 0.3710115 | 0.4477916 | 0.4434606 | 0.4758094 | 0.5547182
794.5 | 0.1958146 | 0.2557826 | 0.3716453 | 0.4497711 | 0.4446366 | 0.4766665 | 0.5555534
794.51 | 0.1951016 | 0.2539288 | 0.3719835 | 0.4514636 | 0.4460267 | 0.477199 | 0.556339
794.52 | 0.1942173 | 0.2517467 | 0.3724544 | 0.4527924 | 0.4474148 | 0.4774048 | 0.5570742
794.53 | 0.1933089 | 0.2492002 | 0.3726855 | 0.4537958 | 0.448594 | 0.4774118 | 0.5574545
794.54 | 0.1923969 | 0.24711 | 0.3732376 | 0.4547901 | 0.4499043 | 0.4774829 | 0.5578913
794.55 | 0.1908731 | 0.244918 | 0.3736832 | 0.4555456 | 0.4506785 | 0.4774429 | 0.5580435
794.56 | 0.1895677 | 0.2424416 | 0.3745452 | 0.4556953 | 0.4513827 | 0.4773299 | 0.5581025
794.57 | 0.1883409 | 0.2404051 | 0.3754391 | 0.4562307 | 0.4517795 | 0.4777261 | 0.5580026
794.58 | 0.1867345 | 0.2383347 | 0.3763725 | 0.456342 | 0.4514908 | 0.4775855 | 0.5578617
794.59 | 0.1851029 | 0.2362536 | 0.3769478 | 0.4563132 | 0.4508436 | 0.4774246 | 0.5573859
794.6 | 0.1840045 | 0.2350972 | 0.3777986 | 0.4567609 | 0.4501822 | 0.4777827 | 0.5572162
794.61 | 0.1829014 | 0.2333801 | 0.3781777 | 0.4566531 | 0.448632 | 0.4769501 | 0.5562556
794.62 | 0.1816503 | 0.2318248 | 0.3783754 | 0.4567979 | 0.4466624 | 0.47632 | 0.5547437
794.63 | 0.1805564 | 0.2301243 | 0.378127 | 0.4564552 | 0.4443183 | 0.4748767 | 0.5531238
794.64 | 0.179581 | 0.2285814 | 0.3778733 | 0.4558365 | 0.4424175 | 0.4729545 | 0.551093
794.65 | 0.1784211 | 0.2270181 | 0.3772814 | 0.4552584 | 0.440298 | 0.4713059 | 0.5494003
794.66 | 0.1775665 | 0.2249289 | 0.3766694 | 0.4539822 | 0.4380709 | 0.4689207 | 0.5471037
794.67 | 0.1761985 | 0.2227059 | 0.3757598 | 0.452281 | 0.4357245 | 0.4661281 | 0.5443761
794.68 | 0.1750314 | 0.2202867 | 0.375172 | 0.4506912 | 0.4336876 | 0.463432 | 0.5423728
794.69 | 0.173618 | 0.2179562 | 0.3745818 | 0.4487128 | 0.4314176 | 0.4605171 | 0.5397009
794.7 | 0.1720916 | 0.2160191 | 0.3742629 | 0.4469302 | 0.4290927 | 0.4577234 | 0.5368032
794.71 | 0.1703819 | 0.2135808 | 0.3737937 | 0.4445119 | 0.4265649 | 0.4546342 | 0.5336723
794.72 | 0.1685889 | 0.2114315 | 0.3733056 | 0.4422155 | 0.4239016 | 0.4517502 | 0.5301384
794.73 | 0.1669508 | 0.2091685 | 0.3729203 | 0.4399357 | 0.4209386 | 0.4488926 | 0.5266743
794.74 | 0.1657429 | 0.2074924 | 0.3726409 | 0.4381614 | 0.4178681 | 0.4463052 | 0.5234253
794.75 | 0.1643584 | 0.2057847 | 0.3724862 | 0.4366803 | 0.4148893 | 0.443955 | 0.520168
794.76 | 0.1630556 | 0.2039541 | 0.3719638 | 0.4347163 | 0.411449 | 0.4410979 | 0.5165939
794.77 | 0.1619955 | 0.2021563 | 0.3712556 | 0.4329666 | 0.4080874 | 0.438593 | 0.5129221
794.78 | 0.1607781 | 0.200293 | 0.370279 | 0.4309033 | 0.4048234 | 0.4358212 | 0.5093977
794.79 | 0.1602892 | 0.1987468 | 0.3689707 | 0.4290751 | 0.4016713 | 0.4329186 | 0.5060299
794.8 | 0.1590186 | 0.1964371 | 0.3671826 | 0.4264839 | 0.3986236 | 0.4294936 | 0.5023904
794.81 | 0.1581673 | 0.1943468 | 0.365687 | 0.4237543 | 0.3959238 | 0.4257129 | 0.4986107
794.82 | 0.1569131 | 0.1921345 | 0.3639389 | 0.4210761 | 0.3932919 | 0.4218157 | 0.4947726
794.83 | 0.1555285 | 0.1893665 | 0.3621858 | 0.4178078 | 0.3907747 | 0.4174965 | 0.4908803
794.84 | 0.1542587 | 0.1870992 | 0.3608965 | 0.4148784 | 0.388576 | 0.4138554 | 0.4868638
794.85 | 0.1528121 | 0.1846449 | 0.3597593 | 0.4117656 | 0.3863869 | 0.4099176 | 0.4828893
794.86 | 0.1513551 | 0.1823702 | 0.3588967 | 0.4086739 | 0.3841254 | 0.4062706 | 0.4784622
794.87 | 0.1496712 | 0.1803875 | 0.3579827 | 0.4055077 | 0.3816022 | 0.4029234 | 0.4742503
794.88 | 0.1481051 | 0.1783712 | 0.3572487 | 0.4024548 | 0.3786986 | 0.3995567 | 0.4698609
794.89 | 0.1465117 | 0.1769056 | 0.3566054 | 0.399317 | 0.3757667 | 0.3965251 | 0.4652598
794.9 | 0.1451873 | 0.1756321 | 0.3559944 | 0.3966729 | 0.3729334 | 0.3935755 | 0.461228
794.91 | 0.1439385 | 0.174485 | 0.3550553 | 0.3942804 | 0.3701975 | 0.3905739 | 0.4569588
794.92 | 0.1430613 | 0.1736065 | 0.3541028 | 0.3921477 | 0.3676834 | 0.387626 | 0.4531166
794.93 | 0.1420131 | 0.1724064 | 0.3528412 | 0.3896792 | 0.3651251 | 0.383981 | 0.4492499
794.94 | 0.1409399 | 0.1718872 | 0.3516262 | 0.3878591 | 0.3631991 | 0.3806655 | 0.44599
794.95 | 0.1402774 | 0.1711224 | 0.3505196 | 0.3858898 | 0.3618306 | 0.3774796 | 0.4434743
794.96 | 0.139577 | 0.1704372 | 0.3498161 | 0.3838865 | 0.3610527 | 0.3746182 | 0.44115
794.97 | 0.1384672 | 0.1695005 | 0.3492009 | 0.3815936 | 0.3605269 | 0.3719944 | 0.439041
794.98 | 0.1371972 | 0.1685932 | 0.3488781 | 0.3792768 | 0.36053 | 0.3695976 | 0.4371935
794.99 | 0.1357583 | 0.1678532 | 0.3485954 | 0.3774206 | 0.360522 | 0.3679839 | 0.435359
795 | 0.1346498 | 0.1675705 | 0.3490716 | 0.3759281 | 0.3609676 | 0.3666644 | 0.4341463
795.01 | 0.1336546 | 0.1676025 | 0.3501379 | 0.375018 | 0.3615524 | 0.3661868 | 0.4327352
795.02 | 0.1325256 | 0.1678808 | 0.351395 | 0.3742003 | 0.3622124 | 0.3661026 | 0.4314091
795.03 | 0.1319769 | 0.1685509 | 0.3528341 | 0.3736044 | 0.3625087 | 0.3660983 | 0.4301093
795.04 | 0.1317999 | 0.1698076 | 0.3543503 | 0.3740498 | 0.3631632 | 0.3669075 | 0.4291009
795.05 | 0.1314541 | 0.1710072 | 0.356107 | 0.3744411 | 0.3636808 | 0.3675335 | 0.4284293
795.06 | 0.1316791 | 0.1726294 | 0.3578139 | 0.3753141 | 0.3645038 | 0.3683925 | 0.4277606
795.07 | 0.1319856 | 0.1743467 | 0.3595864 | 0.3767218 | 0.365505 | 0.3692723 | 0.4275231
795.08 | 0.1323332 | 0.1761667 | 0.3609445 | 0.3780765 | 0.3670414 | 0.3697385 | 0.4272142
795.09 | 0.1328463 | 0.178227 | 0.3624548 | 0.3795545 | 0.3690688 | 0.370859 | 0.4277054
795.1 | 0.1331325 | 0.1798444 | 0.3639235 | 0.3808252 | 0.3714504 | 0.3715867 | 0.4285617
795.11 | 0.132946 | 0.1814139 | 0.3650022 | 0.3818895 | 0.3741512 | 0.372474 | 0.4296242
795.12 | 0.1326239 | 0.1825885 | 0.366503 | 0.3828224 | 0.3770004 | 0.3734978 | 0.4311506
795.13 | 0.1322507 | 0.1838427 | 0.3681612 | 0.3840762 | 0.3800621 | 0.3748625 | 0.4326046
795.14 | 0.1315231 | 0.1852007 | 0.3697461 | 0.385348 | 0.3828718 | 0.3766757 | 0.4338995
795.15 | 0.1308791 | 0.1866932 | 0.3721645 | 0.386998 | 0.3859289 | 0.3788464 | 0.4355734
795.16 | 0.1305064 | 0.1885032 | 0.3750462 | 0.3891582 | 0.3888376 | 0.3816114 | 0.4371756
795.17 | 0.1302542 | 0.1906865 | 0.3777969 | 0.3916283 | 0.3914962 | 0.3846673 | 0.4388802
795.18 | 0.1306325 | 0.1935004 | 0.3807543 | 0.3948944 | 0.3943189 | 0.3883934 | 0.4409501
795.19 | 0.1311035 | 0.1965884 | 0.3836887 | 0.3983563 | 0.3970405 | 0.3924981 | 0.4433076
795.2 | 0.1319185 | 0.1999147 | 0.3864455 | 0.4017397 | 0.400011 | 0.3965276 | 0.4459742
795.21 | 0.1331374 | 0.2036777 | 0.3889582 | 0.40555 | 0.4032853 | 0.4009396 | 0.4490409
795.22 | 0.1346606 | 0.2072961 | 0.3916137 | 0.4093455 | 0.4071619 | 0.4052263 | 0.4529606
795.23 | 0.1361842 | 0.2108067 | 0.3942108 | 0.4130714 | 0.4112642 | 0.4093622 | 0.4567322
795.24 | 0.1373649 | 0.2140431 | 0.3966922 | 0.4165743 | 0.4153501 | 0.4133728 | 0.4610673
795.25 | 0.1384905 | 0.2176021 | 0.3998384 | 0.4197889 | 0.4203476 | 0.4172094 | 0.4655846
795.26 | 0.1392886 | 0.2209352 | 0.40267 | 0.4229635 | 0.4254275 | 0.4213358 | 0.4699723
795.27 | 0.1398701 | 0.2239627 | 0.4059329 | 0.4259938 | 0.4306416 | 0.4253024 | 0.4746476
795.28 | 0.1405047 | 0.2270352 | 0.4094466 | 0.4290347 | 0.4358879 | 0.4294782 | 0.4788136
795.29 | 0.1406361 | 0.2300636 | 0.4130019 | 0.4322739 | 0.440556 | 0.4337619 | 0.4828008
795.3 | 0.1409501 | 0.2335556 | 0.4166491 | 0.4356078 | 0.4452561 | 0.4382483 | 0.4864295
795.31 | 0.141769 | 0.2374749 | 0.4205412 | 0.4396703 | 0.4497373 | 0.443699 | 0.4903936
795.32 | 0.1426428 | 0.2411971 | 0.4245223 | 0.4437828 | 0.4537235 | 0.448874 | 0.494094
795.33 | 0.1438171 | 0.2451926 | 0.4279123 | 0.448137 | 0.4575983 | 0.4540482 | 0.4974864
795.34 | 0.1454626 | 0.2494814 | 0.4313731 | 0.4527129 | 0.4615982 | 0.4593171 | 0.5012806
795.35 | 0.1474629 | 0.2535484 | 0.434698 | 0.4573744 | 0.4654941 | 0.4644415 | 0.505216
795.36 | 0.1495737 | 0.257454 | 0.4374504 | 0.4619681 | 0.4694927 | 0.4693239 | 0.5094597
795.37 | 0.1516499 | 0.2609994 | 0.4400674 | 0.4660606 | 0.4739681 | 0.4736854 | 0.5138309
795.38 | 0.1538187 | 0.2642974 | 0.4422913 | 0.4698573 | 0.47814 | 0.477696 | 0.5180721
795.39 | 0.1556884 | 0.2669597 | 0.4442896 | 0.4730248 | 0.4824954 | 0.4813169 | 0.5225175
795.4 | 0.1573901 | 0.2695061 | 0.4465334 | 0.4760361 | 0.4869779 | 0.4847203 | 0.5265992
795.41 | 0.158975 | 0.2719943 | 0.4487827 | 0.4790217 | 0.491219 | 0.4880302 | 0.5306125
795.42 | 0.1604829 | 0.2737217 | 0.4511188 | 0.4813969 | 0.4949693 | 0.4908918 | 0.5342316
795.43 | 0.162118 | 0.2757493 | 0.4535849 | 0.483834 | 0.4988847 | 0.4941763 | 0.5374414
795.44 | 0.1636761 | 0.2776928 | 0.4561039 | 0.4861927 | 0.5024118 | 0.4973943 | 0.540342
795.45 | 0.1653851 | 0.2801836 | 0.4586829 | 0.4887684 | 0.5058399 | 0.5007753 | 0.5427822
795.46 | 0.1671625 | 0.2827941 | 0.4609766 | 0.4913354 | 0.5088046 | 0.504405 | 0.5451912
795.47 | 0.1689784 | 0.2857199 | 0.4630651 | 0.4940046 | 0.5115766 | 0.5077874 | 0.5472654
795.48 | 0.1709166 | 0.2888295 | 0.4646775 | 0.4967072 | 0.5136013 | 0.5109611 | 0.5492463
795.49 | 0.172986 | 0.2918283 | 0.4658521 | 0.4989619 | 0.5154965 | 0.5137547 | 0.5512815
795.5 | 0.1755272 | 0.2947676 | 0.4668293 | 0.5015312 | 0.5174123 | 0.5164791 | 0.5533767
795.51 | 0.1782526 | 0.2972431 | 0.4673806 | 0.5036357 | 0.5190721 | 0.518978 | 0.5557067
795.52 | 0.1807698 | 0.2992227 | 0.4675261 | 0.5052193 | 0.5208923 | 0.5207202 | 0.558018
795.53 | 0.1829753 | 0.3012246 | 0.4676896 | 0.5066087 | 0.5227931 | 0.5223125 | 0.5604554
795.54 | 0.1847302 | 0.3022133 | 0.467461 | 0.5072354 | 0.52415 | 0.5231754 | 0.5626112
795.55 | 0.1867441 | 0.3027398 | 0.4672826 | 0.507673 | 0.5252614 | 0.5237657 | 0.5643228
795.56 | 0.1880669 | 0.303177 | 0.4670609 | 0.5073313 | 0.5262178 | 0.5241739 | 0.5657216
795.57 | 0.188983 | 0.303048 | 0.4666796 | 0.5064716 | 0.5264502 | 0.5243247 | 0.5662389
795.58 | 0.1896372 | 0.3028679 | 0.4661108 | 0.505423 | 0.5260263 | 0.5244566 | 0.5659054
795.59 | 0.1904674 | 0.3027192 | 0.4656786 | 0.5042828 | 0.5252604 | 0.5245649 | 0.5655097
795.6 | 0.1912676 | 0.3028135 | 0.4650613 | 0.5033118 | 0.5238908 | 0.5246789 | 0.5644582
795.61 | 0.1921372 | 0.3029446 | 0.4644219 | 0.5023576 | 0.5220886 | 0.5249248 | 0.5633176
795.62 | 0.1934314 | 0.3031366 | 0.4636591 | 0.5011342 | 0.5200422 | 0.5250348 | 0.562137
795.63 | 0.1951652 | 0.3035366 | 0.4627459 | 0.49986 | 0.5177818 | 0.5250824 | 0.5610274
795.64 | 0.1969155 | 0.3036157 | 0.4614675 | 0.4984204 | 0.5155633 | 0.5246071 | 0.5600463
795.65 | 0.1987734 | 0.3037725 | 0.4596993 | 0.4970598 | 0.5133955 | 0.5239214 | 0.559102
795.66 | 0.2004949 | 0.3033419 | 0.4575165 | 0.4952727 | 0.5110552 | 0.5225126 | 0.5586063
795.67 | 0.202099 | 0.3024222 | 0.4548009 | 0.4931957 | 0.508696 | 0.5205812 | 0.557677
795.68 | 0.2032551 | 0.3012131 | 0.45172 | 0.4905359 | 0.5059692 | 0.5182358 | 0.5565355
795.69 | 0.2045401 | 0.2995169 | 0.4489531 | 0.4870582 | 0.5034236 | 0.5155148 | 0.5553126
795.7 | 0.2052305 | 0.2976421 | 0.4459265 | 0.4831919 | 0.5005327 | 0.5128519 | 0.5537534
795.71 | 0.2057874 | 0.2953466 | 0.4430389 | 0.4783629 | 0.4975867 | 0.5098707 | 0.5520062
795.72 | 0.2064205 | 0.2927738 | 0.4402611 | 0.4735253 | 0.4942931 | 0.5071068 | 0.5496431
795.73 | 0.2068855 | 0.2907281 | 0.4375953 | 0.4685041 | 0.4906961 | 0.5044871 | 0.546807
795.74 | 0.2073084 | 0.288583 | 0.4350646 | 0.463618 | 0.4866324 | 0.5018344 | 0.5433999
795.75 | 0.2080233 | 0.2868013 | 0.4324884 | 0.4593474 | 0.4821704 | 0.4996576 | 0.5398823
795.76 | 0.2090146 | 0.2849244 | 0.4301514 | 0.4550262 | 0.4776146 | 0.4972941 | 0.5365387
795.77 | 0.2102224 | 0.2833879 | 0.4276864 | 0.4509598 | 0.4733303 | 0.4950273 | 0.5331478
795.78 | 0.2114329 | 0.2818507 | 0.4248209 | 0.4468075 | 0.4685738 | 0.4925537 | 0.5297562
795.79 | 0.2127332 | 0.2798852 | 0.4216756 | 0.4423705 | 0.4641191 | 0.4894551 | 0.5265903
795.8 | 0.2138047 | 0.2781183 | 0.4182813 | 0.4379619 | 0.4596704 | 0.4861775 | 0.5237261
795.81 | 0.2145141 | 0.2759649 | 0.4147265 | 0.4333362 | 0.4556278 | 0.482604 | 0.5211224
795.82 | 0.2151699 | 0.2736767 | 0.4110699 | 0.4286449 | 0.4518804 | 0.4788156 | 0.5185746
795.83 | 0.2155315 | 0.2710811 | 0.4075545 | 0.4237754 | 0.4482653 | 0.4750906 | 0.5161378
795.84 | 0.2158492 | 0.268016 | 0.404102 | 0.4184526 | 0.4448548 | 0.4708585 | 0.513269
795.85 | 0.2156419 | 0.2648897 | 0.4005937 | 0.4131632 | 0.4412923 | 0.4670342 | 0.5102473
795.86 | 0.2154035 | 0.2613648 | 0.3974206 | 0.4075149 | 0.4374869 | 0.4630378 | 0.5070533
795.87 | 0.215307 | 0.2585025 | 0.3946374 | 0.4026283 | 0.4338715 | 0.4598716 | 0.5037573
795.88 | 0.2151999 | 0.2556112 | 0.3920964 | 0.397686 | 0.4296186 | 0.456794 | 0.5001381
795.89 | 0.2153397 | 0.2531583 | 0.3895169 | 0.393158 | 0.4255156 | 0.4538532 | 0.4961079
795.9 | 0.2155406202 | 0.2510484 | 0.3870272 | 0.3890349 | 0.4213065 | 0.4515429 | 0.4924941
795.91 | 0.2159654 | 0.2490264 | 0.3844752 | 0.3848842 | 0.4171078 | 0.4489593 | 0.4889518
795.92 | 0.2165908 | 0.2472119 | 0.3816745 | 0.3809954 | 0.413298 | 0.4465331 | 0.4851756
795.93 | 0.2172962 | 0.2453786 | 0.3787738 | 0.3770963 | 0.4095879 | 0.4442035 | 0.4821448
795.94 | 0.2178624 | 0.2435842 | 0.3754812 | 0.3731772 | 0.4062153 | 0.4415152 | 0.4792586
795.95 | 0.2184304 | 0.2417338 | 0.3720428 | 0.3695412 | 0.4032186 | 0.4389045 | 0.4768855
795.96 | 0.219142 | 0.2398295 | 0.3687594 | 0.3657457 | 0.4009392 | 0.4358669 | 0.4750348
795.97 | 0.2195814 | 0.2378946 | 0.365217 | 0.3621986 | 0.3990188 | 0.4330913 | 0.4731633
795.98 | 0.2200473 | 0.2357574 | 0.3622071 | 0.3586248 | 0.3974116 | 0.4304315 | 0.4714813
795.99 | 0.2202391 | 0.2338206 | 0.3592917 | 0.3550764 | 0.3959722 | 0.4278187 | 0.4695052
796 | 0.2203393 | 0.2319188 | 0.3571586 | 0.3520626 | 0.3949249 | 0.4256426 | 0.4675839
796.01 | 0.2206413 | 0.2298777 | 0.3555347 | 0.3493749 | 0.3939054 | 0.4235553 | 0.465674
796.02 | 0.2211906 | 0.2284258 | 0.3543543 | 0.3474384 | 0.3930094 | 0.4224553 | 0.4634957
796.03 | 0.2217298 | 0.2271293 | 0.3535505 | 0.345848 | 0.3923856 | 0.4213258 | 0.4616223
796.04 | 0.222645 | 0.2264272 | 0.3532165 | 0.3449127 | 0.3918104 | 0.4207886 | 0.4595988
796.05 | 0.2236696 | 0.226048 | 0.353191 | 0.3443657 | 0.3911766 | 0.4206398 | 0.4581555
796.06 | 0.2247001 | 0.2256975 | 0.3531125 | 0.3440823 | 0.3906217 | 0.4202518 | 0.4565843
796.07 | 0.2258907 | 0.2258675 | 0.3531228 | 0.344577 | 0.3901403 | 0.4200877 | 0.4552829
796.08 | 0.2271127 | 0.2261154 | 0.3532899 | 0.3448926 | 0.389977 | 0.4194591 | 0.4545433
796.09 | 0.2285029 | 0.2265057 | 0.3536238 | 0.3458365 | 0.3902437 | 0.4189582 | 0.4539704
796.1 | 0.2298337 | 0.2267915 | 0.3540834 | 0.3465984 | 0.3910127 | 0.4182951 | 0.4540848
796.11 | 0.2309103 | 0.2272831 | 0.3548938 | 0.3469398 | 0.3924855 | 0.41767 | 0.4542315
796.12 | 0.2319753 | 0.227919 | 0.3560086 | 0.347735 | 0.3942676 | 0.4171917 | 0.45489
796.13 | 0.2328478 | 0.2284744 | 0.357898 | 0.3482575 | 0.3963593 | 0.4167239 | 0.4557974
796.14 | 0.2336739 | 0.2289786 | 0.3601524 | 0.3489254 | 0.3983439 | 0.4167038 | 0.4564834
796.15 | 0.2343358 | 0.2293887 | 0.3628217 | 0.3497503 | 0.4003429 | 0.4168962 | 0.4571314
796.16 | 0.2351759 | 0.2299861 | 0.3657455 | 0.350918 | 0.4023 | 0.4174747 | 0.457522
796.17 | 0.2359896 | 0.2311132 | 0.3693259 | 0.3528801 | 0.4043047 | 0.4189105 | 0.4582282
796.18 | 0.2372706 | 0.2324881 | 0.3732117 | 0.3553199 | 0.4062507 | 0.4204722 | 0.4589545
796.19 | 0.2386094 | 0.2343475 | 0.3774701 | 0.3586536 | 0.4083891 | 0.4226486 | 0.4599057
796.2 | 0.2401402 | 0.2363874 | 0.3817503 | 0.3624144 | 0.4107454 | 0.425075 | 0.4612585
796.21 | 0.2417876 | 0.2384311 | 0.3861905 | 0.3665492 | 0.4130681 | 0.4274886 | 0.4628327
796.22 | 0.2432703 | 0.2406483 | 0.3905471 | 0.3707981 | 0.4156474 | 0.4299343 | 0.4646439
796.23 | 0.2447471 | 0.2425451 | 0.3949169 | 0.3744229 | 0.4184651 | 0.4319833 | 0.4666691
796.24 | 0.2464133 | 0.2447472 | 0.399537 | 0.3786438 | 0.4218418 | 0.4343134 | 0.4690552
796.25 | 0.2478051 | 0.2464912 | 0.4040145 | 0.3825233 | 0.4253681 | 0.4359962 | 0.4716349
796.26 | 0.2491002 | 0.2479951 | 0.4084841 | 0.3863408 | 0.4292221 | 0.4375923 | 0.4737911
796.27 | 0.2504694 | 0.2498216 | 0.4134313 | 0.3906574 | 0.433703 | 0.4398881 | 0.4766994
796.28 | 0.251436 | 0.2514252 | 0.4184329 | 0.3948093 | 0.4382382 | 0.4420936 | 0.4791871
796.29 | 0.2521355 | 0.2532472 | 0.423453 | 0.3993023 | 0.4427965 | 0.4446944 | 0.4813194
796.3 | 0.2527997 | 0.2551768 | 0.4290939 | 0.4036338 | 0.4472396 | 0.4474889 | 0.4838691
796.31 | 0.2534664 | 0.2573733 | 0.4348933 | 0.4082077 | 0.4515423 | 0.4504985 | 0.485668
796.32 | 0.2539814 | 0.2598607 | 0.4405655 | 0.4129003 | 0.4552583 | 0.4535853 | 0.4875103
796.33 | 0.254725 | 0.2623616 | 0.4462864 | 0.4176704 | 0.4586693 | 0.4565408 | 0.4892626
796.34 | 0.2555721 | 0.2651358 | 0.4520682 | 0.4227661 | 0.461819 | 0.4599361 | 0.4912053
796.35 | 0.2564739 | 0.2681082 | 0.4579394 | 0.4277922 | 0.4652371 | 0.463381 | 0.4935464
796.36 | 0.2575709 | 0.2712386 | 0.4637364 | 0.4331499 | 0.4689809 | 0.4669948 | 0.4960777
796.37 | 0.2586963 | 0.2743209 | 0.4692519 | 0.4384562 | 0.4728968 | 0.4705513 | 0.4988286
796.38 | 0.259959 | 0.2773389 | 0.4746346 | 0.4434251 | 0.4772343 | 0.4738823 | 0.5019291
796.39 | 0.2610401 | 0.2804708 | 0.4799276 | 0.4482589 | 0.4814556 | 0.4771626 | 0.5050722
796.4 | 0.2620879 | 0.2834885 | 0.4852746 | 0.4526218 | 0.4862258 | 0.4799854 | 0.5085054
796.41 | 0.2626064 | 0.2863214 | 0.4903267 | 0.4567317 | 0.4905403 | 0.4826445 | 0.5115607
796.42 | 0.2628825 | 0.2892086 | 0.4957172 | 0.4604243 | 0.4950243 | 0.4852496 | 0.514572
796.43 | 0.2631962 | 0.2922456 | 0.5011178 | 0.4642606 | 0.4995458 | 0.4879205 | 0.5174718
796.44 | 0.2632331 | 0.2951446 | 0.5065812 | 0.4679876 | 0.5037959 | 0.4910561 | 0.520044
796.45 | 0.2632095 | 0.2978815 | 0.5121354 | 0.4716569 | 0.5077071 | 0.4937488 | 0.5222271
796.46 | 0.2629782 | 0.3010352 | 0.5177896 | 0.4756562 | 0.5112121 | 0.4970468 | 0.5240286
796.47 | 0.2629031 | 0.3042884 | 0.5232996 | 0.4795221 | 0.5144605 | 0.5003293 | 0.5259981
796.48 | 0.2626022 | 0.3073168 | 0.5284142 | 0.4829559 | 0.5171835 | 0.5033844 | 0.5273778
796.49 | 0.2624363 | 0.3109033 | 0.5335981 | 0.4865973 | 0.5197098 | 0.5070217 | 0.5291984
796.5 | 0.2624445 | 0.3143887 | 0.538233 | 0.489669 | 0.5220434 | 0.5100809 | 0.5309765
796.51 | 0.2625525 | 0.3177815 | 0.5427947 | 0.4932391 | 0.5245182 | 0.5130067 | 0.5327915
796.52 | 0.2627664 | 0.3211936 | 0.5470307 | 0.4963286 | 0.5270962 | 0.5153964 | 0.5351008
796.53 | 0.2631854 | 0.324547 | 0.5508601 | 0.4992037 | 0.5300057 | 0.5177484 | 0.5371924
796.54 | 0.2634814 | 0.3275373 | 0.5544554 | 0.5015456 | 0.532939 | 0.5200928 | 0.5397343
796.55 | 0.2635 | 0.3302355 | 0.557963 | 0.5034138 | 0.5360842 | 0.5218967 | 0.5419927
796.56 | 0.2633562 | 0.3329765 | 0.5611858 | 0.5055044 | 0.5390985 | 0.5238794 | 0.5443516
796.57 | 0.2630698 | 0.3354131 | 0.5643946 | 0.5072014 | 0.5420596 | 0.5257577 | 0.5466856
796.58 | 0.2626243 | 0.3378 | 0.5675165 | 0.5085001 | 0.5446096 | 0.5278098 | 0.5486908
796.59 | 0.2620116 | 0.3403034 | 0.5705427 | 0.5095532 | 0.5467454 | 0.5300851 | 0.5505077
796.6 | 0.2611998 | 0.3426669 | 0.5733634 | 0.5103837 | 0.5486263 | 0.5324079 | 0.5520331
796.61 | 0.2602938 | 0.3450639 | 0.5760285 | 0.5115307 | 0.5500352 | 0.5351257 | 0.5531907
796.62 | 0.2593904 | 0.3473485 | 0.5784273 | 0.5123072 | 0.5509756 | 0.5374074 | 0.5543493
796.63 | 0.2586262 | 0.3499696 | 0.5804456 | 0.5132751 | 0.5518238 | 0.5398122 | 0.5552578
796.64 | 0.2579618 | 0.3527647 | 0.5822708 | 0.5142417 | 0.5525977 | 0.5421398 | 0.5565577
796.65 | 0.25741 | 0.3551211 | 0.5833619 | 0.5150295 | 0.5530701 | 0.5436704 | 0.5576233
796.66 | 0.2569822 | 0.3574654 | 0.5841619 | 0.5160832 | 0.553566 | 0.5450972 | 0.5587261
796.67 | 0.2564763 | 0.3594645 | 0.5848198 | 0.5165347 | 0.5539989 | 0.5457279 | 0.5600388
796.68 | 0.256381 | 0.3618462 | 0.58526 | 0.5171085 | 0.5547566 | 0.546486 | 0.5611719
796.69 | 0.2560247 | 0.3636222 | 0.585587 | 0.5170065 | 0.5554557 | 0.5468677 | 0.5624577
796.7 | 0.2557166 | 0.36528 | 0.5856759 | 0.5165432 | 0.5561219 | 0.5470466 | 0.5634883
796.71 | 0.2548914 | 0.3664609 | 0.5854547 | 0.5157936 | 0.5566173 | 0.5473028 | 0.5644959
796.72 | 0.254101 | 0.3675314 | 0.5853977 | 0.5148503 | 0.5569971 | 0.5474139 | 0.5655558
796.73 | 0.2535121 | 0.3688993 | 0.5852541 | 0.5142212 | 0.5572182 | 0.547784 | 0.5661113
796.74 | 0.2525619 | 0.3700933 | 0.5849002 | 0.5131631 | 0.5568445 | 0.5481298 | 0.566401
796.75 | 0.2518319 | 0.3713194 | 0.5846965 | 0.5121499 | 0.556293 | 0.5484215 | 0.5663778
796.76 | 0.2510148 | 0.3727909 | 0.5842665 | 0.5111095 | 0.5553065 | 0.5490721 | 0.5663717
796.77 | 0.250088 | 0.3740875 | 0.5834826 | 0.5095406 | 0.554148 | 0.549324 | 0.5657567
796.78 | 0.2496331 | 0.3758012 | 0.5826154 | 0.5083131 | 0.5529098 | 0.5497284 | 0.5653501
796.79 | 0.2490192 | 0.3769311 | 0.5809898 | 0.506517 | 0.5513244 | 0.5494868 | 0.5651777
796.8 | 0.2487104 | 0.3781373 | 0.5789888 | 0.5049129 | 0.5496731 | 0.5491556 | 0.5651197
796.81 | 0.2480621 | 0.3792001 | 0.5762697 | 0.5028691 | 0.5476912 | 0.5484089 | 0.565106
796.82 | 0.2474967 | 0.3799848 | 0.5732222 | 0.5002926 | 0.5457874 | 0.5471065 | 0.5652615
796.83 | 0.2470047 | 0.380656 | 0.5698582 | 0.4977518 | 0.5439894 | 0.5458551 | 0.5653298
796.84 | 0.2463793 | 0.3807863 | 0.5663253 | 0.4947121 | 0.5422611 | 0.5442121 | 0.5654988
796.85 | 0.2458317 | 0.3811387 | 0.5628988 | 0.491841 | 0.5409294 | 0.5426202 | 0.5657644
796.86 | 0.2453339 | 0.3817066 | 0.5597659 | 0.4891473 | 0.5398157 | 0.5413691 | 0.5663703
796.87 | 0.2449741 | 0.3819902 | 0.5565833 | 0.4861257 | 0.5383284 | 0.5398972 | 0.5664646
796.88 | 0.2447859 | 0.3825352 | 0.5536247 | 0.4834978 | 0.5370447 | 0.5388551 | 0.566449
796.89 | 0.2445934 | 0.3829724 | 0.5505919 | 0.4807631 | 0.5353683 | 0.5374285 | 0.566315
796.9 | 0.244718 | 0.3838447 | 0.5475704 | 0.4782781 | 0.5337282 | 0.5365126 | 0.5657096
796.91 | 0.2447611 | 0.3845969 | 0.5444669 | 0.4761504 | 0.5317675 | 0.5356727 | 0.5651743
796.92 | 0.2449735 | 0.3852894 | 0.5412677 | 0.4740217 | 0.529631 | 0.5346789 | 0.5645596
796.93 | 0.2452539 | 0.3859625 | 0.537784 | 0.472133 | 0.5274299 | 0.5338026 | 0.5641065
796.94 | 0.2455761 | 0.3863364 | 0.534275 | 0.4705496 | 0.5250825 | 0.5324074 | 0.5639161
796.95 | 0.2459667 | 0.3867311 | 0.5307047 | 0.469205 | 0.5228729 | 0.5312839 | 0.5637144
796.96 | 0.2462363 | 0.3868735 | 0.5268874 | 0.4676026 | 0.5205614 | 0.5297906 | 0.5638062
796.97 | 0.2467809 | 0.3870587 | 0.5231538 | 0.4658074 | 0.5186546 | 0.5281149 | 0.5641248
796.98 | 0.2471609 | 0.3870752 | 0.5192892 | 0.4639568 | 0.5165155 | 0.5265367 | 0.5643965
796.99 | 0.247496 | 0.3867389 | 0.5152819 | 0.4615395 | 0.5146648 | 0.5245619 | 0.5647272
797 | 0.2479573 | 0.3866234 | 0.5113298 | 0.4592158 | 0.5129509 | 0.5227539 | 0.564671
797.01 | 0.2481923 | 0.3860351 | 0.5074087 | 0.4564285 | 0.5111131 | 0.5206154 | 0.5644775
797.02 | 0.2486837 | 0.3857711 | 0.5037971 | 0.4540103 | 0.5092318 | 0.5186513 | 0.5642408
797.03 | 0.2492977 | 0.3857341 | 0.5002408 | 0.4519599 | 0.5074184 | 0.5168652 | 0.5638711
797.04 | 0.2500648 | 0.3855686 | 0.4969902 | 0.4500925 | 0.5057354 | 0.5151576 | 0.5633304
797.05 | 0.2507577 | 0.3857309 | 0.4938285 | 0.4486842 | 0.5040049 | 0.5137777 | 0.5621424
797.06 | 0.2515537 | 0.3858126 | 0.4904452 | 0.447429 | 0.5022076 | 0.5122353 | 0.5610921
797.07 | 0.2524455 | 0.3861486 | 0.4872114 | 0.4461226 | 0.5003545 | 0.5106585 | 0.5597939
797.08 | 0.2535138 | 0.386687 | 0.4839257 | 0.4453372 | 0.4985475 | 0.5092755 | 0.5587999
797.09 | 0.2546726 | 0.3870966 | 0.4805922 | 0.4443365 | 0.4967033 | 0.507571 | 0.5579287
797.1 | 0.2559753 | 0.3875313 | 0.476906 | 0.4435828 | 0.4950751 | 0.5059795 | 0.557133
797.11 | 0.2569618 | 0.3876003 | 0.4731513 | 0.4425175 | 0.4934897 | 0.5039583 | 0.5565901
797.12 | 0.258315 | 0.387868 | 0.4691812 | 0.4417785 | 0.4921305 | 0.501958 | 0.5558388
797.13 | 0.2596835 | 0.3882794 | 0.4654665 | 0.4411488 | 0.4909217 | 0.5001189 | 0.555476
797.14 | 0.2610618 | 0.3886239 | 0.4617079 | 0.4404895 | 0.4896016 | 0.4978934 | 0.5546619
797.15 | 0.2622771 | 0.3887883 | 0.4579203 | 0.4402136 | 0.488314 | 0.496011 | 0.5536713
797.16 | 0.2636068 | 0.3889822 | 0.4543945 | 0.4399567 | 0.4870486 | 0.4938707 | 0.5526692
797.17 | 0.2650095 | 0.3892852 | 0.4509115 | 0.4399365 | 0.4857536 | 0.4919022 | 0.5512507
797.18 | 0.2666748 | 0.3898286 | 0.4478332 | 0.4401609 | 0.4845833 | 0.4905423 | 0.5502051
797.19 | 0.2682061 | 0.3903248 | 0.4445366 | 0.4400817 | 0.4829007 | 0.4886974 | 0.5486517
797.2 | 0.2697708 | 0.3910811 | 0.4411279 | 0.4400588 | 0.4811498 | 0.4873391 | 0.5470301
797.21 | 0.2711715 | 0.3914354 | 0.4381211 | 0.4399805 | 0.4791341 | 0.4855252 | 0.5453234
797.22 | 0.2727085 | 0.3922231 | 0.4352138 | 0.4401159 | 0.4770213 | 0.4839074 | 0.5433921
797.23 | 0.2742118 | 0.3924499 | 0.4320859 | 0.4399126 | 0.4748756 | 0.4820395 | 0.5415954
797.24 | 0.2758583 | 0.3927744 | 0.4289227 | 0.4396124 | 0.4727481 | 0.4801147 | 0.539872
797.25 | 0.2775103 | 0.3933692 | 0.425554 | 0.4396541 | 0.4710327 | 0.4783904 | 0.5385066
797.26 | 0.2790309 | 0.3938062 | 0.4222 | 0.4395147 | 0.4693724 | 0.4761898 | 0.5370463
797.27 | 0.2808393 | 0.3945392 | 0.4188022 | 0.4396335 | 0.4678982 | 0.4740346 | 0.5354615
797.28 | 0.2823428 | 0.3951416 | 0.4156823 | 0.4397097 | 0.4664912 | 0.4719059 | 0.5340299
797.29 | 0.2837312 | 0.3958573 | 0.4124529 | 0.4397442 | 0.4652407 | 0.469638 | 0.5321651
797.3 | 0.2849683 | 0.3965196 | 0.4093946 | 0.4395673 | 0.4642187 | 0.4675625 | 0.5303913
797.31 | 0.2863091 | 0.3969263 | 0.4066405 | 0.4390603 | 0.4633013 | 0.4653125 | 0.5283438
797.32 | 0.2876722 | 0.3975326 | 0.4040772 | 0.4387678 | 0.4624486 | 0.4634707 | 0.5260843
797.33 | 0.289054 | 0.3979566 | 0.4015062 | 0.4381293 | 0.4613955 | 0.4616289 | 0.5239026
797.34 | 0.2902225 | 0.3984971 | 0.3989073 | 0.437651 | 0.4601766 | 0.4600542 | 0.5212239
797.35 | 0.291525 | 0.3992907 | 0.3966372 | 0.437608 | 0.4592583 | 0.458997 | 0.5192944
797.36 | 0.2930183 | 0.4000643 | 0.3943406 | 0.4374803 | 0.4583796 | 0.4577429 | 0.517286
797.37 | 0.2947083 | 0.4012406 | 0.3923725 | 0.4380049 | 0.4577136 | 0.4571627 | 0.51578
797.38 | 0.2965476 | 0.4023464 | 0.3906117 | 0.4383124 | 0.4572624 | 0.4562831 | 0.5146182
797.39 | 0.2984688 | 0.403656 | 0.3888214 | 0.4392298 | 0.4569463 | 0.4556421 | 0.5132903
797.4 | 0.3002662 | 0.4048399 | 0.387245 | 0.4400561 | 0.4568157 | 0.4548833 | 0.5123728
797.41 | 0.3021372 | 0.4059214 | 0.3858875 | 0.4408101 | 0.4568006 | 0.4537599 | 0.5116899
797.42 | 0.3038612 | 0.4071437 | 0.3846027 | 0.4416643 | 0.4567294 | 0.4531311 | 0.5109453
797.43 | 0.3055215 | 0.4081448 | 0.3835475 | 0.4421354 | 0.456862 | 0.4523789 | 0.5103713
797.44 | 0.3071205 | 0.4094455 | 0.3826281 | 0.4426166 | 0.4570872 | 0.4518607 | 0.5096941
797.45 | 0.308703 | 0.4106837 | 0.3820321 | 0.4429821 | 0.4573128 | 0.4516133 | 0.5089634
797.46 | 0.3103961 | 0.4118793 | 0.3816845 | 0.4431319 | 0.4576867 | 0.4516595 | 0.508125
797.47 | 0.3119082 | 0.4133183 | 0.3815299 | 0.443574 | 0.4579886 | 0.4520376 | 0.5073006
797.48 | 0.3135413 | 0.4148324 | 0.3816313 | 0.4440015 | 0.4583229 | 0.4524509 | 0.5066853
797.49 | 0.3152672 | 0.4167026 | 0.381798 | 0.4445441 | 0.4586181 | 0.4532296 | 0.505797
797.5 | 0.3171269 | 0.4189102 | 0.3824471 | 0.4452905 | 0.4591586 | 0.4541783 | 0.5053437
797.51 | 0.3190348 | 0.4214082 | 0.3830666 | 0.4461307 | 0.459563 | 0.4552763 | 0.5049626
797.52 | 0.320793 | 0.4241517 | 0.3837995 | 0.4472223 | 0.4601025 | 0.4567067 | 0.5049654
797.53 | 0.3227057 | 0.4267118 | 0.3845919 | 0.4481289 | 0.4609798 | 0.4577707 | 0.5053837
797.54 | 0.3245432 | 0.4294883 | 0.3855209 | 0.449252 | 0.4619613 | 0.4590411 | 0.5056284
797.55 | 0.3262712 | 0.4322782 | 0.386538 | 0.450297 | 0.4630064 | 0.4603634 | 0.506729
797.56 | 0.3280859 | 0.4350962 | 0.3876172 | 0.4513837 | 0.4643799 | 0.4615501 | 0.5075096
797.57 | 0.3298462 | 0.4379845 | 0.3887812 | 0.452412 | 0.4656885 | 0.4629873 | 0.5088378
797.58 | 0.3315797 | 0.4407904 | 0.3901044 | 0.4531799 | 0.4672873 | 0.4642042 | 0.5100831
797.59 | 0.3334359 | 0.4437595 | 0.3915118 | 0.4540529 | 0.4686845 | 0.4657704 | 0.5113039
797.6 | 0.3353177 | 0.4465785 | 0.3931196 | 0.4549123 | 0.4702365 | 0.467262 | 0.5127436
797.61 | 0.3371176 | 0.4495127 | 0.3951375 | 0.455899 | 0.4719996 | 0.4691508 | 0.5141496
797.62 | 0.3389977 | 0.4524194 | 0.3975771 | 0.4569154 | 0.4737943 | 0.4711712 | 0.5158722
797.63 | 0.3410418 | 0.4555793 | 0.400487 | 0.4580068 | 0.4757172 | 0.4734149 | 0.5177149
797.64 | 0.3431078 | 0.458745 | 0.4033639 | 0.4593458 | 0.4775341 | 0.476137 | 0.5197318
797.65 | 0.3451489 | 0.4619006 | 0.4063271 | 0.4604674 | 0.4793195 | 0.4785417 | 0.5216944
797.66 | 0.3471792 | 0.4652316 | 0.4096531 | 0.4616563 | 0.4811754 | 0.481247 | 0.523625
797.67 | 0.3491879 | 0.4685355 | 0.4128993 | 0.4629371 | 0.4829611 | 0.4838943 | 0.5259913
797.68 | 0.3510536 | 0.4717044 | 0.4162151 | 0.4645121 | 0.4849618 | 0.4866555 | 0.5282385
797.69 | 0.3528037 | 0.4749643 | 0.4195662 | 0.4665926 | 0.4871509 | 0.4894716 | 0.5307741
797.7 | 0.3545185 | 0.477932 | 0.4229435 | 0.467912 | 0.4894938 | 0.4918998 | 0.5335081
797.71 | 0.3563497 | 0.4813349 | 0.4266043 | 0.469599 | 0.4922964 | 0.494918 | 0.5363914
797.72 | 0.3580497 | 0.4846299 | 0.4303557 | 0.4712968 | 0.4953104 | 0.4978968 | 0.5396459
797.73 | 0.3599218 | 0.4878629 | 0.434092 | 0.4726885 | 0.4982753 | 0.5007951 | 0.5428293
797.74 | 0.3618462 | 0.4912892 | 0.437974 | 0.4740829 | 0.50133 | 0.5040563 | 0.5460755
797.75 | 0.3640738 | 0.4944009 | 0.4418371 | 0.4750094 | 0.5043532 | 0.5071059 | 0.5491142
797.76 | 0.3660985 | 0.4975571 | 0.4457375 | 0.4761509 | 0.5072437 | 0.5104979 | 0.5520965
797.77 | 0.3681958 | 0.5006444 | 0.4498616 | 0.477304 | 0.5101513 | 0.5139832 | 0.5554334
797.78 | 0.3700285 | 0.5036785 | 0.4537456 | 0.4785784 | 0.5131794 | 0.5175461 | 0.5582734
797.79 | 0.3716885 | 0.506535 | 0.4577324 | 0.4799501 | 0.5163373 | 0.5213239 | 0.5613508
797.8 | 0.3731019 | 0.5094838 | 0.4617093 | 0.4812883 | 0.5195945 | 0.5250683 | 0.5645939
797.81 | 0.3743379 | 0.5122877 | 0.4656084 | 0.482693 | 0.5226352 | 0.5288794 | 0.5678033
797.82 | 0.375214 | 0.5149159 | 0.4692027 | 0.4838823 | 0.5256061 | 0.5324413 | 0.5710421
797.83 | 0.3763557 | 0.517557 | 0.4727033 | 0.4852743 | 0.528626 | 0.535961 | 0.5744343
797.84 | 0.3776075 | 0.5203243 | 0.4762583 | 0.4869069 | 0.531757 | 0.539571 | 0.5781956
797.85 | 0.3786278 | 0.5228724 | 0.4796014 | 0.4883117 | 0.5348048 | 0.542801 | 0.5817985
797.86 | 0.3799108 | 0.5257349 | 0.4831925 | 0.4903274 | 0.5379503 | 0.5465805 | 0.5857137
797.87 | 0.381149 | 0.5282525 | 0.4867984 | 0.491935 | 0.5411208 | 0.5500899 | 0.5895053
797.88 | 0.3823506 | 0.5306449 | 0.4901062 | 0.4935611 | 0.5442037 | 0.5534987 | 0.5929983
797.89 | 0.3837008 | 0.532956 | 0.4933195 | 0.4952549 | 0.5470703 | 0.5568391 | 0.5963677
797.9 | 0.3853441 | 0.5352964 | 0.4964231 | 0.4969444 | 0.5501469 | 0.5600517 | 0.59942
797.91 | 0.3870292 | 0.5375422 | 0.4992818 | 0.4986724 | 0.5527681 | 0.5631253 | 0.6023438
797.92 | 0.3884393 | 0.5392506 | 0.5019466 | 0.5001235 | 0.5549913 | 0.5659304 | 0.605214
797.93 | 0.3900181 | 0.5410987 | 0.5047321 | 0.5022796 | 0.5573198 | 0.5691963 | 0.6080351
797.94 | 0.3914474 | 0.5428264 | 0.5074081 | 0.5043541 | 0.5596917 | 0.5723277 | 0.6108926
797.95 | 0.3927458 | 0.5443431 | 0.5100127 | 0.5063535 | 0.5620125 | 0.5752519 | 0.6136159
797.96 | 0.3941421 | 0.5461512 | 0.5129141 | 0.5087754 | 0.5645334 | 0.5786088 | 0.6167364
797.97 | 0.3951262 | 0.5474696 | 0.5155942 | 0.5108994 | 0.5668808 | 0.58167 | 0.6196856
797.98 | 0.3963316 | 0.5491414 | 0.5184121 | 0.5134072 | 0.5694713 | 0.5850034 | 0.6228317
797.99 | 0.3972068 | 0.5504875 | 0.5211092 | 0.5158684 | 0.571797 | 0.5879806 | 0.6258278
798 | 0.3981451 | 0.5517102 | 0.5236959 | 0.5181419 | 0.5738671 | 0.5907325 | 0.6286836
798.01 | 0.3992919 | 0.5528882 | 0.5261394 | 0.5206884 | 0.5758474 | 0.5934405 | 0.6315246
798.02 | 0.4004782 | 0.5539423 | 0.5282392 | 0.5229287 | 0.5774927 | 0.5959743 | 0.6343402
798.03 | 0.4018561 | 0.5550325 | 0.5300782 | 0.5252818 | 0.5791217 | 0.5985894 | 0.6371225
798.04 | 0.4033623 | 0.5559742 | 0.5318777 | 0.5275343 | 0.5806658 | 0.6012448 | 0.6402124
798.05 | 0.4050269 | 0.5567575 | 0.5335619 | 0.529557 | 0.5820026 | 0.6037498 | 0.6427416
798.06 | 0.4066968 | 0.5575457 | 0.535039 | 0.5316991 | 0.5831758 | 0.6063672 | 0.6455409
798.07 | 0.40845 | 0.5582559 | 0.5366831 | 0.5339065 | 0.5843847 | 0.6091486 | 0.6485832
798.08 | 0.4104417 | 0.5592381 | 0.5380832 | 0.5362247 | 0.5858314 | 0.612334 | 0.651258
798.09 | 0.4122952 | 0.5599127 | 0.5392887 | 0.5384344 | 0.5875276 | 0.6151774 | 0.6539302
798.1 | 0.4140888 | 0.560514 | 0.5403896 | 0.5407125 | 0.5894546 | 0.617998 | 0.6565716
798.11 | 0.4158892 | 0.5614382 | 0.5415844 | 0.5432521 | 0.5916577 | 0.621197 | 0.65968
798.12 | 0.4173827 | 0.5619512 | 0.5429848 | 0.5453988 | 0.5936687 | 0.6240522 | 0.6627561
798.13 | 0.4187326 | 0.5625213 | 0.5442699 | 0.5474409 | 0.5956705 | 0.6270335 | 0.6655791
798.14 | 0.4200242 | 0.5630118 | 0.5454757 | 0.5492496 | 0.5974606 | 0.6298378 | 0.6686985
798.15 | 0.4212869 | 0.5636828 | 0.5468507 | 0.5513101 | 0.5991974 | 0.6326736 | 0.671744
798.16 | 0.4228258 | 0.5644755 | 0.5484034 | 0.5535733 | 0.600918 | 0.6355787 | 0.6749291
798.17 | 0.4245448 | 0.5650537 | 0.5499581 | 0.5559204 | 0.6026864 | 0.6382496 | 0.6779128
798.18 | 0.4265779 | 0.5661296 | 0.5516762 | 0.5583961 | 0.6045799 | 0.6414546 | 0.6809564
798.19 | 0.4286252 | 0.5669026 | 0.5533365 | 0.5607438 | 0.6065798 | 0.6446595 | 0.6844479
798.2 | 0.4305866 | 0.5677597 | 0.554828 | 0.5631397 | 0.6085608 | 0.6478767 | 0.6876514
798.21 | 0.4327562 | 0.5685552 | 0.5565089 | 0.5657211 | 0.6107042 | 0.6511126 | 0.6913226
798.22 | 0.4345427 | 0.5688183 | 0.5578102 | 0.5677539 | 0.612432 | 0.6536689 | 0.6944354
798.23 | 0.4362662 | 0.5692074 | 0.5592611 | 0.5702392 | 0.6146016 | 0.6566751 | 0.6978207
798.24 | 0.4375974 | 0.5691843 | 0.5603304 | 0.5723367 | 0.6164842 | 0.6592175 | 0.7009482
798.25 | 0.4389073 | 0.5693495 | 0.5615369 | 0.5748176 | 0.6185712 | 0.6620323 | 0.7042833
798.26 | 0.4398346 | 0.5691541 | 0.5625726 | 0.5771146 | 0.6205078 | 0.6644232 | 0.7076247
798.27 | 0.4407283 | 0.5687341 | 0.5633558 | 0.5790647 | 0.6223213 | 0.6669043 | 0.7107666
798.28 | 0.4416078 | 0.5684672 | 0.5642216 | 0.5810609 | 0.6240328 | 0.6694771 | 0.714131
798.29 | 0.4425903 | 0.5680133 | 0.5651553 | 0.5830712 | 0.6258331 | 0.6719489 | 0.7174562
798.3 | 0.4437108 | 0.5680113 | 0.5661036 | 0.5851785 | 0.6276567 | 0.6746925 | 0.7207361
798.31 | 0.445256 | 0.5679188 | 0.5672263 | 0.5870985 | 0.6291603 | 0.6774463 | 0.7240304
798.32 | 0.4469283 | 0.5679726 | 0.5680862 | 0.5889608 | 0.6301432 | 0.6801546 | 0.7270883
798.33 | 0.4488526 | 0.5682749 | 0.5691078 | 0.5910285 | 0.6316412 | 0.6831647 | 0.7303132
798.34 | 0.4505833 | 0.5683673 | 0.5699902 | 0.5928084 | 0.6328372 | 0.6859157 | 0.7334341
798.35 | 0.4524726 | 0.5686372 | 0.57099 | 0.5948233 | 0.6339351 | 0.6887451 | 0.7365949
798.36 | 0.4543973 | 0.568744 | 0.5720132 | 0.5966733 | 0.6349044 | 0.6915076 | 0.740042
798.37 | 0.4562362 | 0.5688174 | 0.5727951 | 0.5982748 | 0.6358823 | 0.694151 | 0.7433066
798.38 | 0.4579697 | 0.5687511 | 0.5738445 | 0.5997741 | 0.6368338 | 0.6969484 | 0.7468973
798.39 | 0.4595846 | 0.56858 | 0.5749027 | 0.6011381 | 0.6378219 | 0.6993336 | 0.7505695
798.4 | 0.4612213 | 0.5685356 | 0.5763624 | 0.6028089 | 0.6387605 | 0.7020946 | 0.7544314
798.41 | 0.4629295 | 0.5681869 | 0.5777793 | 0.6042013 | 0.6395364 | 0.7047743 | 0.7583483
798.42 | 0.4646529 | 0.5681295 | 0.5793604 | 0.605805 | 0.640586 | 0.70782 | 0.7622726
798.43 | 0.4663405 | 0.5683722 | 0.581095 | 0.6075152 | 0.6415237 | 0.7109633 | 0.766342
798.44 | 0.4680405 | 0.5686476 | 0.5830281 | 0.6090684 | 0.6424101 | 0.7139015 | 0.7700743
798.45 | 0.4697918 | 0.5693132 | 0.5849689 | 0.6109221 | 0.643306 | 0.7173383 | 0.7738163
798.46 | 0.4718272 | 0.5703346 | 0.5871898 | 0.612715 | 0.6443047 | 0.7208974 | 0.7776304
798.47 | 0.4739139 | 0.5715336 | 0.5892193 | 0.6148191 | 0.6454207 | 0.7242265 | 0.781006
798.48 | 0.4761615 | 0.5728485 | 0.5913363 | 0.6172037 | 0.6468937 | 0.727806 | 0.7847666
798.49 | 0.4785618 | 0.5740689 | 0.5933099 | 0.6194582 | 0.6485318 | 0.7312198 | 0.7882194
798.5 | 0.4807426 | 0.5755009 | 0.5954695 | 0.6220869 | 0.6505421 | 0.7349736 | 0.7919701
798.51 | 0.4827146 | 0.5764074 | 0.5976419 | 0.6244208 | 0.6524984 | 0.7381432 | 0.7955591
798.52 | 0.4846398 | 0.5772722 | 0.599859 | 0.6270177 | 0.6547855 | 0.7415782 | 0.7989198
798.53 | 0.4860829 | 0.5779701 | 0.6021386 | 0.6295987 | 0.6571575 | 0.7448278 | 0.802391
798.54 | 0.4873004 | 0.578879 | 0.6047056 | 0.6319187 | 0.6594869 | 0.7479502 | 0.8054773
798.55 | 0.4882058 | 0.5799952 | 0.6074405 | 0.6342377 | 0.6618451 | 0.7513754 | 0.8087894
798.56 | 0.4889439 | 0.5807345 | 0.610284 | 0.6361479 | 0.6641726 | 0.7543857 | 0.811802
798.57 | 0.4897789 | 0.5820333 | 0.6135235 | 0.6384349 | 0.666513 | 0.7580051 | 0.8148716
798.58 | 0.4906691 | 0.5832541 | 0.616929 | 0.6406537 | 0.6689597 | 0.7616989 | 0.8181164
798.59 | 0.4918661 | 0.5849969 | 0.62068 | 0.6432517 | 0.6715503 | 0.7656016 | 0.8213242
798.6 | 0.4933171 | 0.5869223 | 0.6246624 | 0.6460686 | 0.6743685 | 0.7696997 | 0.8246722
798.61 | 0.494953 | 0.5890711 | 0.628906 | 0.6488311 | 0.6773475 | 0.7737914 | 0.8279894
798.62 | 0.4967365 | 0.5916433 | 0.6331227 | 0.6518229 | 0.6805558 | 0.7783407 | 0.8316185
798.63 | 0.4984499 | 0.593897 | 0.636909 | 0.6545038 | 0.6839316 | 0.7826112 | 0.8351581
798.64 | 0.5003029 | 0.5961189 | 0.6407363 | 0.6571862 | 0.687525 | 0.7869431 | 0.8386542
798.65 | 0.5021097 | 0.5984222 | 0.6445809 | 0.6601327 | 0.6915588 | 0.7916719 | 0.8425393
798.66 | 0.5039969 | 0.60036 | 0.6483442 | 0.6628311 | 0.6957892 | 0.7959362 | 0.8463807
798.67 | 0.5055437 | 0.6021151 | 0.6520572 | 0.6655016 | 0.6999178 | 0.8002671 | 0.850114
798.68 | 0.5069995 | 0.6035464 | 0.6559802 | 0.667814 | 0.704147 | 0.8044182 | 0.8539
798.69 | 0.5084276 | 0.6055377 | 0.6602241 | 0.6705994 | 0.7086351 | 0.8088642 | 0.8576724
798.7 | 0.5098477 | 0.6076896 | 0.6645806 | 0.6736095 | 0.7130587 | 0.8133669 | 0.8615473
798.71 | 0.5110534 | 0.6097422 | 0.6689088 | 0.6766495 | 0.7172856 | 0.8175892 | 0.8648424
798.72 | 0.5124646 | 0.6120434 | 0.6732514 | 0.6799309 | 0.7212176 | 0.8221173 | 0.868061
798.73 | 0.5140723 | 0.6144792 | 0.6779489 | 0.6834411 | 0.7249292 | 0.8262181 | 0.8709791
798.74 | 0.5160429 | 0.6171323 | 0.6826643 | 0.6874998 | 0.7287072 | 0.8305394 | 0.8735416
798.75 | 0.5181338 | 0.6197282 | 0.6873198 | 0.6916956 | 0.7323009 | 0.834554 | 0.875952
798.76 | 0.5202227 | 0.6223372 | 0.6919239 | 0.6958439 | 0.7359314 | 0.8379201 | 0.8775772
798.77 | 0.5226675 | 0.6253438 | 0.6962033 | 0.7002141 | 0.7394663 | 0.8412036 | 0.8795395
798.78 | 0.5253409 | 0.6280805 | 0.700406 | 0.7041227 | 0.7431183 | 0.8438974 | 0.8811505
798.79 | 0.5278928 | 0.6311602 | 0.7041573 | 0.708104 | 0.7468711 | 0.8466439 | 0.8826556
798.8 | 0.5303158 | 0.6337004 | 0.7080666 | 0.7117795 | 0.7507554 | 0.8490741 | 0.8843525
798.81 | 0.5325153 | 0.6362 | 0.7116715 | 0.7153041 | 0.7546511 | 0.851227 | 0.8852895
798.82 | 0.5347796 | 0.6385318 | 0.7156672 | 0.7187164 | 0.75859 | 0.8535456 | 0.8865501
798.83 | 0.5367317 | 0.6407987 | 0.7198153 | 0.7220452 | 0.7628052 | 0.8554852 | 0.8873703
798.84 | 0.5387281 | 0.6432881 | 0.723836 | 0.7256809 | 0.7670295 | 0.8576396 | 0.888148
798.85 | 0.5405034 | 0.6457167 | 0.7283732 | 0.7290652 | 0.7711986 | 0.8594761 | 0.8889197
798.86 | 0.5422058 | 0.6484481 | 0.732684 | 0.7326086 | 0.7750583 | 0.8613966 | 0.8890278
798.87 | 0.5437874 | 0.6511236 | 0.7371595 | 0.7363398 | 0.778676 | 0.863173 | 0.8892594
798.88 | 0.5454651 | 0.6539823 | 0.7418661 | 0.7400829 | 0.7822607 | 0.8645702 | 0.8890511
798.89 | 0.5475888 | 0.6571967 | 0.7465919 | 0.7443552 | 0.7858908 | 0.8663127 | 0.8888648
798.9 | 0.5499087 | 0.6604662 | 0.7515595 | 0.7487216 | 0.7894872 | 0.8676616 | 0.8888688
798.91 | 0.5524944 | 0.6640416 | 0.7560486 | 0.7535071 | 0.793183 | 0.8688714 | 0.8886146
798.92 | 0.555515 | 0.6678277 | 0.7608407 | 0.7584593 | 0.7969953 | 0.870092 | 0.8892244
798.93 | 0.5588675 | 0.6713936 | 0.7653717 | 0.7630904 | 0.8009876 | 0.8709482 | 0.8894418
798.94 | 0.5625666 | 0.6752606 | 0.7698868 | 0.7679256 | 0.8052425 | 0.8717732 | 0.8901096
798.95 | 0.5660053 | 0.6786994 | 0.774258 | 0.7723197 | 0.8094047 | 0.8722416 | 0.8905245
798.96 | 0.5693563 | 0.681863 | 0.7781329 | 0.7767355 | 0.8136463 | 0.8725472 | 0.8905539
798.97 | 0.5727182 | 0.6849628 | 0.7825131 | 0.7809086 | 0.81807 | 0.8729483 | 0.8911858
798.98 | 0.5760546 | 0.6879152 | 0.7869889 | 0.784796 | 0.8225541 | 0.8730018 | 0.8909524
798.99 | 0.5792337 | 0.6910625 | 0.7916467 | 0.7891192 | 0.8269786 | 0.873523 | 0.8912799
799 | 0.5826583 | 0.6943898 | 0.7968868 | 0.7934382 | 0.8316966 | 0.8743044 | 0.8916867
799.01 | 0.5859706 | 0.6978874 | 0.8018853 | 0.7980247 | 0.8359993 | 0.8752061 | 0.8917994
799.02 | 0.5894641 | 0.7014976 | 0.8075058 | 0.8027851 | 0.8402512 | 0.8759968 | 0.892067
799.03 | 0.5931105 | 0.705277 | 0.8129714 | 0.8077802 | 0.844095 | 0.8765144 | 0.8916771
799.04 | 0.5970487 | 0.7091969 | 0.8187284 | 0.8132664 | 0.8478474 | 0.8774387 | 0.8917001
799.05 | 0.6015233 | 0.7133464 | 0.824395 | 0.8184623 | 0.8514157 | 0.8780662 | 0.8917267
799.06 | 0.6060072 | 0.7174644 | 0.8294579 | 0.8236933 | 0.8546078 | 0.8785471 | 0.8916505
799.07 | 0.6108739 | 0.7215581 | 0.8348406 | 0.8287993 | 0.8582422 | 0.8790096 | 0.89208
799.08 | 0.6161934 | 0.7257491 | 0.8398003 | 0.8335923 | 0.8619443 | 0.8793956 | 0.8923535
799.09 | 0.6214372 | 0.7299763 | 0.8448999 | 0.8382892 | 0.8659243 | 0.8800233 | 0.8933702
799.1 | 0.6267708 | 0.7339781 | 0.8499072 | 0.8425633 | 0.8699622 | 0.8802467 | 0.8942058
799.11 | 0.6320761 | 0.7379356 | 0.8546297 | 0.8466033 | 0.8740848 | 0.8807532 | 0.8951035
799.12 | 0.6373445 | 0.7416348 | 0.859898 | 0.8505009 | 0.8782837 | 0.8813095 | 0.8963188
799.13 | 0.6424472 | 0.7451619 | 0.8649393 | 0.854087 | 0.8822764 | 0.8817262 | 0.8968163
799.14 | 0.647549 | 0.7486737 | 0.8705381 | 0.857611 | 0.8861405 | 0.882319 | 0.8976613
799.15 | 0.6523737 | 0.751821 | 0.8757702 | 0.860641 | 0.8898829 | 0.8825225 | 0.8978638
799.16 | 0.6573019 | 0.7551929 | 0.8810295 | 0.864194 | 0.8932376 | 0.8830751 | 0.8982339
799.17 | 0.6624588 | 0.7586338 | 0.8864324 | 0.8677433 | 0.8964555 | 0.8834997 | 0.8986348
799.18 | 0.6676465 | 0.7622368 | 0.891278 | 0.8715079 | 0.899288 | 0.8840666 | 0.8984318
799.19 | 0.6730608 | 0.7661888 | 0.89648 | 0.8755529 | 0.902096 | 0.8848442 | 0.8988112
799.2 | 0.6786535 | 0.7702688 | 0.9011671 | 0.8795842 | 0.9048029 | 0.8852658 | 0.8988153
799.21 | 0.6845264 | 0.7744666 | 0.9055164 | 0.8841143 | 0.907159 | 0.8860351 | 0.8995761
799.22 | 0.6908047 | 0.778803 | 0.9101981 | 0.8883648 | 0.9098213 | 0.8862073 | 0.9004909
799.23 | 0.6972937 | 0.7832476 | 0.9142128 | 0.8926682 | 0.9124951 | 0.8865934 | 0.901296
799.24 | 0.7036999 | 0.7875653 | 0.9183863 | 0.8967775 | 0.915215 | 0.8868081 | 0.9024882
799.25 | 0.710116 | 0.791763 | 0.9222028 | 0.9002981 | 0.9179905 | 0.8867025 | 0.9031896
799.26 | 0.7165232 | 0.7960976 | 0.9262047 | 0.9039048 | 0.9208826 | 0.8871966 | 0.9046755
799.27 | 0.7229797 | 0.8001298 | 0.930341 | 0.9069581 | 0.9238685 | 0.8874827 | 0.9060252
799.28 | 0.7291861 | 0.8041072 | 0.9344193 | 0.9103373 | 0.9265312 | 0.8878772 | 0.9068613
799.29 | 0.7352283 | 0.8079807 | 0.9388087 | 0.9134574 | 0.9291434 | 0.8881274 | 0.9079289
799.3 | 0.74092 | 0.8115607 | 0.9426669 | 0.9160381 | 0.9311117 | 0.8883101 | 0.9081591
799.31 | 0.7466297 | 0.8155829 | 0.946825 | 0.9191039 | 0.9330719 | 0.8892719 | 0.9088023
799.32 | 0.7525516 | 0.819582 | 0.9510206 | 0.9222633 | 0.9348438 | 0.8895885 | 0.9094896
799.33 | 0.7585364 | 0.8241091 | 0.9547009 | 0.9257348 | 0.9363454 | 0.8908331 | 0.9102171
799.34 | 0.7646265 | 0.828488 | 0.958424 | 0.9290029 | 0.9376225 | 0.8921649 | 0.9113957
799.35 | 0.7708367 | 0.8329101 | 0.9615867 | 0.9322313 | 0.9388605 | 0.8933739 | 0.9122828
799.36 | 0.7772705 | 0.8374904 | 0.9645985 | 0.9357468 | 0.9401302 | 0.8947341 | 0.9139772
799.37 | 0.783555 | 0.8417223 | 0.9672889 | 0.9385271 | 0.9415015 | 0.8956099 | 0.9155554
799.38 | 0.7898656 | 0.8460935 | 0.96944 | 0.9411618 | 0.9429321 | 0.8964859 | 0.9174665
799.39 | 0.7958466 | 0.8500426 | 0.9715331 | 0.9433617 | 0.9445595 | 0.8970077 | 0.9197433
799.4 | 0.801692 | 0.8539154 | 0.9731502 | 0.945171 | 0.9461965 | 0.8975624 | 0.9216308
799.41 | 0.8070848 | 0.8575994 | 0.9749194 | 0.9466478 | 0.9478471 | 0.898309 | 0.9238181
799.42 | 0.8119208 | 0.8607554 | 0.9765123 | 0.9476265 | 0.9494137 | 0.8988081 | 0.9252554
799.43 | 0.8162434 | 0.863897 | 0.9778267 | 0.9487612 | 0.9507781 | 0.8995601 | 0.9266401
799.44 | 0.8203317 | 0.8667661 | 0.9794339 | 0.9494654 | 0.952224 | 0.9002912 | 0.9279141
799.45 | 0.8240589 | 0.8696885 | 0.9808772 | 0.9504024 | 0.9534504 | 0.9014153 | 0.9285504
799.46 | 0.827519 | 0.8728047 | 0.9825839 | 0.9513106 | 0.9544854 | 0.9029844 | 0.929495
799.47 | 0.8308731 | 0.8759243 | 0.9843445 | 0.9521722 | 0.955271 | 0.9043993 | 0.9299031
799.48 | 0.8344425 | 0.8793837 | 0.9859852 | 0.9534408 | 0.9559109 | 0.9064988 | 0.9306999
799.49 | 0.8380959 | 0.8828608 | 0.9876348 | 0.9544929 | 0.9563688 | 0.9080434 | 0.9317128
799.5 | 0.8419437 | 0.8866696 | 0.9887332 | 0.9559068 | 0.9569199 | 0.9099028 | 0.9330075
799.51 | 0.8457755 | 0.8903948 | 0.9898575 | 0.9569032 | 0.9574117 | 0.9115409 | 0.9348109
799.52 | 0.8496848 | 0.8938816 | 0.9902259 | 0.9577626 | 0.9578682 | 0.9128585 | 0.9364109
799.53 | 0.8536465 | 0.8973759 | 0.9902703 | 0.9589911 | 0.958591 | 0.9143131 | 0.9385415
799.54 | 0.8572885 | 0.9002233 | 0.9901461 | 0.9597323 | 0.9592545 | 0.9152045 | 0.9406108
799.55 | 0.860557 | 0.902927 | 0.9897057 | 0.9605568 | 0.9598019 | 0.9162133 | 0.9426372
799.56 | 0.8633824 | 0.9051923 | 0.9897861 | 0.9612455 | 0.960414 | 0.9173393 | 0.9450649
799.57 | 0.8659569 | 0.9072613 | 0.9898761 | 0.9616972 | 0.9611151 | 0.9186259 | 0.9468507
799.58 | 0.8680593 | 0.9092845 | 0.990197 | 0.96207 | 0.9616558 | 0.9204927 | 0.9491868
799.59 | 0.8700948 | 0.9113519 | 0.990952 | 0.9621559 | 0.9620891 | 0.9224735 | 0.9510717
799.6 | 0.871758 | 0.9135413 | 0.9912911 | 0.9624869 | 0.9621797 | 0.9248663 | 0.9526625
799.61 | 0.8736013 | 0.9161249 | 0.9921027 | 0.9628671 | 0.9624356 | 0.927556 | 0.9545548
799.62 | 0.8754657 | 0.9190012 | 0.9926427 | 0.9633784 | 0.9625244 | 0.9304295 | 0.956303
799.63 | 0.8772413 | 0.9219822 | 0.9930336 | 0.9642238 | 0.9622615 | 0.9335358 | 0.9582427
799.64 | 0.8789836 | 0.9249 | 0.9932793 | 0.9648799 | 0.9618341 | 0.9361121 | 0.9596709
799.65 | 0.8810105 | 0.928193 | 0.9931577 | 0.966108 | 0.961546 | 0.9390833 | 0.9617914
799.66 | 0.8829917 | 0.9311775 | 0.9929147 | 0.9671732 | 0.9613925 | 0.9417555 | 0.9642431
799.67 | 0.8849983 | 0.9337584 | 0.9919476 | 0.9683757 | 0.9613272 | 0.9442791 | 0.9664372
799.68 | 0.8867156 | 0.9360656 | 0.9910665 | 0.9693393 | 0.9615042 | 0.9466598 | 0.9691945
799.69 | 0.8881018 | 0.937706 | 0.9896794 | 0.9699703 | 0.9615669 | 0.9486249 | 0.9715881
799.7 | 0.8890137 | 0.9391249 | 0.9879838 | 0.9702725 | 0.961571 | 0.9506617 | 0.9738568
799.71 | 0.8896025 | 0.9400076 | 0.9864409 | 0.9704448 | 0.9617723 | 0.9523969 | 0.9762331
799.72 | 0.8898675 | 0.9407129 | 0.9846638 | 0.9705291 | 0.9618052 | 0.9544851 | 0.9781728
799.73 | 0.8896455 | 0.9410121 | 0.9835246 | 0.9705216 | 0.961721 | 0.9567853 | 0.9802641
799.74 | 0.8893417 | 0.9413773 | 0.9824812 | 0.9705261 | 0.9613633 | 0.9592557 | 0.981496
799.75 | 0.888895 | 0.9417788 | 0.9816371 | 0.9711191 | 0.9606786 | 0.9623793 | 0.9829586
799.76 | 0.8883205 | 0.9422024 | 0.9811764 | 0.9716119 | 0.9599142 | 0.9653068 | 0.9843576
799.77 | 0.8875832 | 0.9429326 | 0.9803542 | 0.9724877 | 0.9587203 | 0.9684758 | 0.9854807
799.78 | 0.8869191 | 0.9437257 | 0.9797273 | 0.9735197 | 0.9574731 | 0.9717163 | 0.9871101
799.79 | 0.8862866 | 0.9445607 | 0.9787692 | 0.9747098 | 0.9561038 | 0.9744724 | 0.9882623
799.8 | 0.8857997 | 0.9456326 | 0.9777099 | 0.9762789 | 0.9550355 | 0.9773624 | 0.9900933
799.81 | 0.8850908 | 0.9462143 | 0.9763363 | 0.9774952 | 0.9539901 | 0.9793838 | 0.9916461
799.82 | 0.8846276 | 0.9468286 | 0.9746617 | 0.9789757 | 0.9532705 | 0.9812113 | 0.9932143
799.83 | 0.8837883 | 0.9467762 | 0.9728268 | 0.9801419 | 0.952505 | 0.9824269 | 0.9949141
799.84 | 0.8827202 | 0.946232 | 0.9704575 | 0.9809822 | 0.9518703 | 0.9832711 | 0.9959251
799.85 | 0.8813783 | 0.9452391 | 0.9681059 | 0.9816475 | 0.9511789 | 0.9841431 | 0.9972254
799.86 | 0.8797728 | 0.9438934 | 0.9660389 | 0.981772 | 0.950285 | 0.9846169 | 0.9980335
799.87 | 0.8781071 | 0.9426952 | 0.9639879 | 0.9821852 | 0.9493819 | 0.9855073 | 0.9988017
799.88 | 0.8761185 | 0.9412654 | 0.9625844 | 0.9823489 | 0.9482839 | 0.9865967 | 0.9996473
799.89 | 0.8739378 | 0.9398733 | 0.961033 | 0.9825898 | 0.946808 | 0.9875799 | 0.9996106
799.9 | 0.8717009 | 0.9386329 | 0.9599313 | 0.9829326 | 0.94521 | 0.9888583 | 0.9997573
799.91 | 0.8695996 | 0.9375184 | 0.9591395 | 0.9833991 | 0.9434057 | 0.9902058 | 0.9998297
799.92 | 0.8673563 | 0.9365041 | 0.9580299 | 0.9842964 | 0.9413768 | 0.9916456 | 0.9996381
799.93 | 0.8652568 | 0.9352209 | 0.957114 | 0.9851345 | 0.9392221 | 0.9928227 | 0.9997129
799.94 | 0.8633965 | 0.9340817 | 0.9558129 | 0.9860333 | 0.9370751 | 0.9936273 | 0.9992956
799.95 | 0.8616587 | 0.9329268 | 0.9548558 | 0.9872914 | 0.9352331 | 0.9945755 | 0.9997937
799.96 | 0.8600536 | 0.9316585 | 0.9536404 | 0.9886658 | 0.9337788 | 0.9949344 | 0.9999318
799.97 | 0.8585065 | 0.930498 | 0.9522685 | 0.9902692 | 0.9329016 | 0.9956587 | 1.000504
799.98 | 0.8568346 | 0.9288615 | 0.9511577 | 0.9917606 | 0.9322526 | 0.9957388 | 1.001332
799.99 | 0.8548145 | 0.927004 | 0.9498475 | 0.9931875 | 0.9319044 | 0.9957639 | 1.001589
800 | 0.8527133 | 0.9249465 | 0.9491071 | 0.994411 | 0.9318593 | 0.9959627 | 1.002535
800.01 | 0.8501962 | 0.9224847 | 0.948453 | 0.9952007 | 0.9317263 | 0.9957126 | 1.002683
800.02 | 0.847514 | 0.9201587 | 0.9484488 | 0.9960831 | 0.9313774 | 0.9957866 | 1.003051
800.03 | 0.8445257 | 0.9175084 | 0.9486425 | 0.9964204 | 0.9306364 | 0.9954829 | 1.002928
800.04 | 0.8413031 | 0.9148623 | 0.9488816 | 0.9968745 | 0.9293987 | 0.9953239 | 1.002116
800.05 | 0.8382277 | 0.9122622 | 0.9495133 | 0.9973653 | 0.927985 | 0.9952853 | 1.001601
800.06 | 0.8350257 | 0.9096236 | 0.9500682 | 0.997982 | 0.9260326 | 0.9951103 | 1.00027
800.07 | 0.8319355 | 0.9073982 | 0.9507264 | 0.9990509 | 0.9238123 | 0.9952053 | 0.9993305
800.08 | 0.8289958 | 0.9051083 | 0.951551 | 0.9994798 | 0.9216506 | 0.995036 | 0.9982278
800.09 | 0.8261028 | 0.902714 | 0.9517169 | 0.9998341 | 0.9194346 | 0.9945898 | 0.9970875
800.1 | 0.8231911 | 0.90016 | 0.9519941 | 1.000122 | 0.9174637 | 0.9934888 | 0.9961681
800.11 | 0.8204105 | 0.8975216 | 0.9517437 | 1.000567 | 0.9156457 | 0.9919882 | 0.9950232
800.12 | 0.8175143 | 0.8948814 | 0.9515294 | 1.001274 | 0.9142437 | 0.9904969 | 0.9945061
800.13 | 0.8145503 | 0.8916572 | 0.9511044 | 1.001268 | 0.9129563 | 0.988251 | 0.9936647
800.14 | 0.8115801 | 0.8882688 | 0.9504277 | 1.001151 | 0.9121182 | 0.9863134 | 0.9928118
800.15 | 0.8083625 | 0.8846677 | 0.9500841 | 1.000597 | 0.9115718 | 0.9843823 | 0.992197
800.16 | 0.8051953 | 0.8810366 | 0.9495457 | 0.9997237 | 0.9110894 | 0.9822778 | 0.9908744
800.17 | 0.8018609 | 0.8776138 | 0.9496969 | 0.9989347 | 0.9107508 | 0.9806853 | 0.9899289
800.18 | 0.7986409 | 0.8742033 | 0.9502523 | 0.9981454 | 0.9101971 | 0.979195 | 0.9886864
800.19 | 0.7953681 | 0.8711443 | 0.9508555 | 0.9977302 | 0.9093713 | 0.9782424 | 0.9872925
800.2 | 0.7921977 | 0.8679957 | 0.9518114 | 0.9970768 | 0.9081762 | 0.977206 | 0.9859543
800.21 | 0.7890016 | 0.8649683 | 0.9523536 | 0.9963657 | 0.9067126 | 0.9761774 | 0.9839021
800.22 | 0.7860204 | 0.8621413 | 0.9529834 | 0.9957371 | 0.9051793 | 0.9753993 | 0.9825629
800.23 | 0.7832619 | 0.8593327 | 0.9534325 | 0.9951787 | 0.9038066 | 0.9744383 | 0.9810744
800.24 | 0.780621 | 0.8569887 | 0.9535913 | 0.9948471 | 0.9026653 | 0.9735725 | 0.9801812
800.25 | 0.7781053 | 0.8545988 | 0.9537181 | 0.9944505 | 0.9017492 | 0.9723773 | 0.9797087
800.26 | 0.7759112 | 0.8525222 | 0.9532835 | 0.9941579 | 0.9011758 | 0.9710598 | 0.9792091
800.27 | 0.7736923 | 0.8500405 | 0.9529432 | 0.993723 | 0.901203 | 0.9696491 | 0.9792846
800.28 | 0.7713163 | 0.8471858 | 0.9520692 | 0.9927631 | 0.9014941 | 0.9677317 | 0.9789093
800.29 | 0.7688231 | 0.8441586 | 0.9511198 | 0.9916797 | 0.9020799 | 0.9660178 | 0.9788111
800.3 | 0.7661533 | 0.8408479 | 0.9503754 | 0.9901733 | 0.9031422 | 0.9640365 | 0.9786635
800.31 | 0.763405 | 0.8376144 | 0.9493808 | 0.9885998 | 0.904031 | 0.9624574 | 0.9782735
800.32 | 0.7600852 | 0.8340816 | 0.9488319 | 0.9864771 | 0.9047076 | 0.9610851 | 0.978031
800.33 | 0.7568613 | 0.8308592 | 0.9485689 | 0.9846353 | 0.905249 | 0.9601312 | 0.9777756
800.34 | 0.7536102 | 0.8278354 | 0.9487413 | 0.9832679 | 0.905544 | 0.9599816 | 0.9778835
800.35 | 0.7504964 | 0.8247346 | 0.9490249 | 0.9816611 | 0.9055648 | 0.9597231 | 0.9779205
800.36 | 0.7475209 | 0.8221626 | 0.9490936 | 0.9804288 | 0.9054073 | 0.9600138 | 0.97789
800.37 | 0.7448608 | 0.8196904 | 0.9495432 | 0.9794564 | 0.905323 | 0.960491 | 0.9783182
800.38 | 0.7424283 | 0.8174374 | 0.9495981 | 0.9787169 | 0.9051122 | 0.9608965 | 0.9784782
800.39 | 0.7404008 | 0.8155448 | 0.9497048 | 0.9785349 | 0.9051895 | 0.9618929 | 0.9796255
800.4 | 0.7383379 | 0.8135377 | 0.949301 | 0.9778633 | 0.9054008 | 0.9623687 | 0.9807621
800.41 | 0.7363113 | 0.8117892 | 0.9482732 | 0.9770791 | 0.9058945 | 0.9629734 | 0.981888
800.42 | 0.7344156 | 0.8097321 | 0.9474719 | 0.9761536 | 0.9067188 | 0.963167 | 0.983459
800.43 | 0.7322281 | 0.8073846 | 0.9460805 | 0.9746662 | 0.9074371 | 0.9629693 | 0.9843899
800.44 | 0.7299909 | 0.8050193 | 0.9450693 | 0.9730325 | 0.9084967 | 0.9629296 | 0.9859048
800.45 | 0.7275079 | 0.8024653 | 0.9439942 | 0.9707847 | 0.909641 | 0.9627187 | 0.9870074
800.46 | 0.724666 | 0.7999098 | 0.9428464 | 0.968372 | 0.9105441 | 0.9626399 | 0.9880624
800.47 | 0.7217215 | 0.7972604 | 0.9422395 | 0.965553 | 0.9111684 | 0.9625577 | 0.9890302
800.48 | 0.7186839 | 0.7950135 | 0.9416932 | 0.9632535 | 0.9114956 | 0.9628221 | 0.9892916
800.49 | 0.7158126 | 0.7931529 | 0.941717 | 0.9612532 | 0.911468 | 0.9637233 | 0.9900117
800.5 | 0.7129295 | 0.79154 | 0.9415129 | 0.9592047 | 0.9110432 | 0.9646702 | 0.9903667
800.51 | 0.7100897 | 0.7901536 | 0.9408441 | 0.9573217 | 0.9101201 | 0.9659542 | 0.9909974
800.52 | 0.7075854 | 0.7889202 | 0.9401974 | 0.9553225 | 0.9089224 | 0.9672556 | 0.991906
800.53 | 0.7054596 | 0.7880014 | 0.9391453 | 0.9533971 | 0.9076228 | 0.9687109 | 0.9927828
800.54 | 0.7036737 | 0.787412 | 0.9380623 | 0.9514475 | 0.9065459 | 0.9702188 | 0.9942653
800.55 | 0.7020488 | 0.7866994 | 0.93658 | 0.9492562 | 0.9056892 | 0.97123 | 0.9954632
800.56 | 0.7004419 | 0.7860618 | 0.9346757 | 0.9471449 | 0.9049288 | 0.9723826 | 0.9971555
800.57 | 0.6990397 | 0.7851501 | 0.9327423 | 0.9445071 | 0.9042895 | 0.9729748 | 0.9986268
800.58 | 0.6975648 | 0.784237 | 0.9304163 | 0.9415403 | 0.903706 | 0.9735555 | 0.999711
800.59 | 0.6959346 | 0.7831824 | 0.9285736 | 0.9384873 | 0.9030879 | 0.9741805 | 1.001258
800.6 | 0.6939756 | 0.7818461 | 0.9266902 | 0.9350316 | 0.9023525 | 0.9746653 | 1.001933
800.61 | 0.6920234 | 0.7806551 | 0.9249655 | 0.9318689 | 0.9015924 | 0.9755806 | 1.003045
800.62 | 0.6899604 | 0.779234 | 0.9232733 | 0.928385 | 0.9006527 | 0.9764153 | 1.003764
800.63 | 0.68795 | 0.7782331 | 0.9214025 | 0.9254117 | 0.8993324 | 0.9779059 | 1.003975
800.64 | 0.6858726 | 0.77707 | 0.9196725 | 0.9224742 | 0.8977381 | 0.9793592 | 1.004233
800.65 | 0.6838724 | 0.7763136 | 0.9177781 | 0.9196261 | 0.8957743 | 0.9805709 | 1.003759
800.66 | 0.6820052 | 0.7758755 | 0.9157299 | 0.9171306 | 0.8936279 | 0.9819665 | 1.003696
800.67 | 0.6805516 | 0.7757951 | 0.9135221 | 0.9145582 | 0.891459 | 0.9828684 | 1.003437
800.68 | 0.6792782 | 0.7759594 | 0.9107813 | 0.9118928 | 0.889018 | 0.9836905 | 1.003274
800.69 | 0.6783318 | 0.7759839 | 0.9081916 | 0.9090122 | 0.8866919 | 0.9840307 | 1.003454
800.7 | 0.6773233 | 0.7757917 | 0.9048145 | 0.9059231 | 0.8841161 | 0.9837753 | 1.00302
800.71 | 0.6764917 | 0.7757228 | 0.9015653 | 0.9029296 | 0.8817544 | 0.9836461 | 1.00327
800.72 | 0.67541 | 0.7750163 | 0.8978139 | 0.8994361 | 0.8791535 | 0.9828081 | 1.002874
800.73 | 0.6742277 | 0.7742208 | 0.8938477 | 0.8961784 | 0.8767207 | 0.9822881 | 1.002639
800.74 | 0.672714 | 0.7729996 | 0.8899929 | 0.8924399 | 0.8742548 | 0.9815287 | 1.002256
800.75 | 0.6710285 | 0.7716193 | 0.8860205 | 0.8888908 | 0.8717607 | 0.9810149 | 1.001434
800.76 | 0.6690978 | 0.7701848 | 0.8821314 | 0.8852818 | 0.8690803 | 0.9806189 | 1.00062
800.77 | 0.6670625 | 0.768742 | 0.8785097 | 0.8814089 | 0.8661456 | 0.9801271 | 0.9991409
800.78 | 0.6651462 | 0.7678881 | 0.8753323 | 0.87812 | 0.8629824 | 0.9801731 | 0.9977762
800.79 | 0.6631042 | 0.7668927 | 0.872425 | 0.8746755 | 0.8593197 | 0.9800715 | 0.9962726
800.8 | 0.6611867 | 0.7661638 | 0.8689295 | 0.8716297 | 0.8551903 | 0.9800186 | 0.9941985
800.81 | 0.6592648 | 0.7654392 | 0.865782 | 0.8685548 | 0.8507918 | 0.9798779 | 0.9924283
800.82 | 0.6576824 | 0.7649409 | 0.8623654 | 0.8656856 | 0.8464763 | 0.9795069 | 0.9904337
800.83 | 0.6563543 | 0.7646096 | 0.8586217 | 0.8631289 | 0.8419868 | 0.9792287 | 0.9890434
800.84 | 0.6551928 | 0.7640919 | 0.8546718 | 0.8602065 | 0.8376895 | 0.9785252 | 0.9877706
800.85 | 0.6541021 | 0.7633546 | 0.8502021 | 0.8573873 | 0.8333516 | 0.9777166 | 0.986512
800.86 | 0.652988 | 0.7622924 | 0.8458971 | 0.8543118 | 0.8292394 | 0.9765146 | 0.9857571
800.87 | 0.6518928 | 0.7609676 | 0.8411714 | 0.8509904 | 0.8252818 | 0.974888 | 0.9845153
800.88 | 0.6508885 | 0.7595209 | 0.8367589 | 0.84798 | 0.8215932 | 0.9735241 | 0.9839018
800.89 | 0.6499645 | 0.7578407 | 0.8328233 | 0.8448445 | 0.8184041 | 0.9721438 | 0.9832218
800.9 | 0.6488072 | 0.7562468 | 0.8290121 | 0.8419467 | 0.8152132 | 0.9710564 | 0.9824202
800.91 | 0.6474132 | 0.7543913 | 0.8254794 | 0.8388792 | 0.8117894 | 0.9695903 | 0.9813173
800.92 | 0.6459121 | 0.7527869 | 0.8222428 | 0.8361681 | 0.8084725 | 0.968278 | 0.9797097
800.93 | 0.6444358 | 0.7512906 | 0.8193348 | 0.8336789 | 0.8047976 | 0.9672298 | 0.9781339
800.94 | 0.6428888 | 0.7498363 | 0.8168095 | 0.8311753 | 0.8011131 | 0.9659026 | 0.9761742
800.95 | 0.6414789 | 0.7487139 | 0.8140589 | 0.8292468 | 0.7973064 | 0.9648309 | 0.974174
800.96 | 0.6399375 | 0.747462 | 0.8116886 | 0.8276087 | 0.793489 | 0.9634117 | 0.9723666
800.97 | 0.6386461 | 0.7464632 | 0.8092455 | 0.8267196 | 0.7900207 | 0.9622693 | 0.9705034
800.98 | 0.6374073 | 0.7455044 | 0.8067855 | 0.8261678 | 0.7866294 | 0.9611617 | 0.9694088
800.99 | 0.6363399 | 0.7444971 | 0.8043617 | 0.8254379 | 0.7837194 | 0.9596467 | 0.9683358
801 | 0.6354432 | 0.7436912 | 0.8017882 | 0.8249618 | 0.7811923 | 0.9583056 | 0.9675903
801.01 | 0.6344613 | 0.7424686 | 0.7995513 | 0.824372 | 0.7790026 | 0.9566075 | 0.9672021
801.02 | 0.6333188 | 0.7408571 | 0.7969763 | 0.8235884 | 0.7769017 | 0.9543839 | 0.9662822
801.03 | 0.6320125 | 0.7388509 | 0.7949488 | 0.8226035 | 0.7750617 | 0.9519572 | 0.9656412
801.04 | 0.6304598 | 0.7364575 | 0.7930411 | 0.8214016 | 0.7732123 | 0.9492963 | 0.9642953
801.05 | 0.6288467 | 0.7340814 | 0.7913387 | 0.8204398 | 0.7714484 | 0.9472754 | 0.9632285
801.06 | 0.6270842 | 0.7314229 | 0.7902203 | 0.8193428 | 0.7695592 | 0.9451062 | 0.9619499
801.07 | 0.6252152 | 0.7288134 | 0.7887767 | 0.8186558 | 0.7675527 | 0.9432033 | 0.9599943
801.08 | 0.6234962 | 0.7265733 | 0.7879199 | 0.8182463 | 0.7655161 | 0.9415623 | 0.9584327
801.09 | 0.6220104 | 0.7245553 | 0.7872498 | 0.8182487 | 0.7634116 | 0.9401591 | 0.9565104
801.1 | 0.6206509 | 0.7230899 | 0.7867108 | 0.8190123 | 0.7615975 | 0.9392788 | 0.9552858
801.11 | 0.6195273 | 0.7213117 | 0.7862239 | 0.8196938 | 0.7595647 | 0.9382759 | 0.9540817
801.12 | 0.6184101 | 0.7198864 | 0.7853496 | 0.8205574 | 0.7576519 | 0.9373442 | 0.9529421
801.13 | 0.6174082 | 0.7185754 | 0.7849746 | 0.8216767 | 0.7561667 | 0.936334 | 0.9527887
801.14 | 0.6167592 | 0.7174729 | 0.7844119 | 0.8228244 | 0.7551326 | 0.935209 | 0.9525335
801.15 | 0.6159226 | 0.7161083 | 0.7835929 | 0.8238582 | 0.7545138 | 0.9340611 | 0.952855
801.16 | 0.6150349 | 0.7142882 | 0.7830412 | 0.8244117 | 0.7541026 | 0.9325144 | 0.953435
801.17 | 0.6140032 | 0.7125761 | 0.7821883 | 0.8251971 | 0.7541019 | 0.9310722 | 0.9539638
801.18 | 0.6129538 | 0.7107295 | 0.7820273 | 0.8256512 | 0.7543948 | 0.9295777 | 0.9547252
801.19 | 0.6118454 | 0.7087097 | 0.7815403 | 0.8259119 | 0.7548099 | 0.9280791 | 0.9547785
801.2 | 0.6107625 | 0.7069018 | 0.7817096 | 0.8264978 | 0.7555241 | 0.927325 | 0.9555107
801.21 | 0.609463 | 0.7049128 | 0.7820178 | 0.826916 | 0.7561445 | 0.9262433 | 0.9557646
801.22 | 0.6082798 | 0.7032656 | 0.7824168 | 0.8280849 | 0.7568056 | 0.9257828 | 0.9559188
801.23 | 0.6073297 | 0.7017283 | 0.7832753 | 0.8292479 | 0.7574906 | 0.9254137 | 0.9562108
801.24 | 0.6065813 | 0.7005426 | 0.7839956 | 0.8306191 | 0.758012 | 0.9253061 | 0.9559755
801.25 | 0.6060014 | 0.6997188 | 0.7852273 | 0.8327895 | 0.7587806 | 0.9257217 | 0.9566612
801.26 | 0.6057352 | 0.6991021 | 0.7865961 | 0.8354019 | 0.7598269 | 0.9258578 | 0.9572303
801.27 | 0.6055039 | 0.698846 | 0.7878437 | 0.8382654 | 0.7610532 | 0.9262161 | 0.9583701
801.28 | 0.6053703 | 0.6984962 | 0.7891134 | 0.8403872 | 0.7625374 | 0.9264174 | 0.9597034
801.29 | 0.6053444 | 0.6982931 | 0.7899777 | 0.8428303 | 0.764184 | 0.926457 | 0.9611456
801.3 | 0.6050665 | 0.6979798 | 0.7907243 | 0.8451294 | 0.7660353 | 0.9261921 | 0.9630889
801.31 | 0.6045341 | 0.697327 | 0.7911325 | 0.8473042 | 0.7682142 | 0.925389 | 0.964635
801.32 | 0.6037838 | 0.6966212 | 0.7914858 | 0.849316 | 0.7706849 | 0.9248522 | 0.9663934
801.33 | 0.6028951 | 0.6957537 | 0.7922984 | 0.8509695 | 0.7734562 | 0.9240251 | 0.968051
801.34 | 0.6018763 | 0.6948239 | 0.7928403 | 0.8526843 | 0.7761094 | 0.9234129 | 0.9693237
801.35 | 0.600813 | 0.693874 | 0.7939592 | 0.8543411 | 0.7788735 | 0.9229686 | 0.9707138
801.36 | 0.5998956 | 0.6932009 | 0.7951817 | 0.8558727 | 0.7816881 | 0.9226157 | 0.9714784
801.37 | 0.5990338 | 0.6929418 | 0.7967283 | 0.8578095 | 0.7844706 | 0.9228406 | 0.9725931
801.38 | 0.5982079 | 0.6927036 | 0.7984252 | 0.8599844 | 0.7871121 | 0.9228148 | 0.9735646
801.39 | 0.5975935 | 0.6928989 | 0.7997836 | 0.8621739 | 0.7896428 | 0.9230199 | 0.9744409
801.4 | 0.5971861 | 0.6934153 | 0.8013136 | 0.8643531 | 0.79231 | 0.9233692 | 0.9757925
801.41 | 0.5969717 | 0.6941036 | 0.8022533 | 0.8663752 | 0.7950654 | 0.9233445 | 0.9767286
801.42 | 0.5967537 | 0.6950028 | 0.8031816 | 0.8685161 | 0.797553 | 0.92364 | 0.9782932
801.43 | 0.5966311 | 0.6957828 | 0.8039515 | 0.8703141 | 0.8002583 | 0.9231879 | 0.9800025
801.44 | 0.5966883 | 0.6967246 | 0.8043071 | 0.8721756 | 0.8029939 | 0.922859 | 0.9816348
801.45 | 0.5964725 | 0.697401 | 0.8048197 | 0.8736627 | 0.8059022 | 0.9224934 | 0.9837725
801.46 | 0.5961881 | 0.6979012 | 0.8046837 | 0.8749117 | 0.8087905 | 0.9217059 | 0.9851754
801.47 | 0.59569 | 0.6984565 | 0.8047896 | 0.8760546 | 0.8118559 | 0.9213947 | 0.9872344
801.48 | 0.5951631 | 0.698866 | 0.8049872 | 0.8771813 | 0.8151728 | 0.9210278 | 0.9892876
801.49 | 0.5943903 | 0.6994202 | 0.8048524 | 0.8782214 | 0.8184941 | 0.9213402 | 0.9911862
801.5 | 0.5935886 | 0.6997591 | 0.8050757 | 0.8790036 | 0.8217572 | 0.921719 | 0.9931879
801.51 | 0.5929138 | 0.7004965 | 0.8051 | 0.8800686 | 0.8248387 | 0.9223657 | 0.994662
801.52 | 0.5923232 | 0.701409 | 0.8054588 | 0.8812227 | 0.8278729 | 0.9233908 | 0.996495
801.53 | 0.5918264 | 0.7023508 | 0.80572 | 0.8821872 | 0.8308193 | 0.924346 | 0.9977792
801.54 | 0.5912765 | 0.7035223 | 0.8057387 | 0.8835408 | 0.8332838 | 0.9257765 | 0.9991635
801.55 | 0.5908881 | 0.7047707 | 0.806021 | 0.8847583 | 0.835731 | 0.9272376 | 1.000485
801.56 | 0.5905715 | 0.7062778 | 0.8054707 | 0.8859973 | 0.8379353 | 0.9284961 | 1.001524
801.57 | 0.5902252 | 0.7078794 | 0.8051003 | 0.8873323 | 0.8399617 | 0.9295964 | 1.00289
801.58 | 0.5899965 | 0.7094348 | 0.8044104 | 0.8885392 | 0.8420557 | 0.9301138 | 1.004085
801.59 | 0.5896656 | 0.7111319 | 0.8035618 | 0.8899718 | 0.8442865 | 0.9309133 | 1.005637
801.6 | 0.5893815 | 0.7124353 | 0.802645 | 0.8909112 | 0.8467233 | 0.9312807 | 1.007363
801.61 | 0.5890197 | 0.7135399 | 0.801121 | 0.8916635 | 0.8490904 | 0.9315601 | 1.008733
801.62 | 0.5881209 | 0.7142833 | 0.7994251 | 0.8918197 | 0.8510672 | 0.9316473 | 1.010106
801.63 | 0.5871606 | 0.7147156 | 0.7973083 | 0.8916953 | 0.8529371 | 0.9314235 | 1.010699
801.64 | 0.5859193 | 0.7151823 | 0.7952723 | 0.891552 | 0.8545228 | 0.9314411 | 1.011249
801.65 | 0.5847156 | 0.7152611 | 0.7932159 | 0.8907253 | 0.8557795 | 0.9310815 | 1.011304
801.66 | 0.5835125 | 0.7153976 | 0.7907789 | 0.889715 | 0.856456 | 0.930894 | 1.010681
801.67 | 0.5822702 | 0.7153388 | 0.7883718 | 0.8882414 | 0.8566931 | 0.9305857 | 1.010068
801.68 | 0.5812684 | 0.7156464 | 0.7857594 | 0.8870416 | 0.8565778 | 0.9301267 | 1.008879
801.69 | 0.5803051 | 0.7159948 | 0.7832338 | 0.8864454 | 0.8561245 | 0.9300401 | 1.008
801.7 | 0.5795905 | 0.7163339 | 0.7806528 | 0.8855843 | 0.8554902 | 0.9296354 | 1.006671
801.71 | 0.5790536 | 0.7169422 | 0.7777292 | 0.8851257 | 0.854665 | 0.9294511 | 1.005364
801.72 | 0.5786552 | 0.7175254 | 0.7750027 | 0.8844379 | 0.8537717 | 0.9290331 | 1.004485
801.73 | 0.5783932 | 0.7182201 | 0.7718843 | 0.8837524 | 0.8528916 | 0.9285187 | 1.003082
801.74 | 0.5778543 | 0.7187584 | 0.768524 | 0.8826693 | 0.8517417 | 0.9275741 | 1.001984
801.75 | 0.5773464 | 0.71906 | 0.7650267 | 0.8809684 | 0.8506009 | 0.9260652 | 1.000383
801.76 | 0.5767888 | 0.719528 | 0.761373 | 0.87936 | 0.8494443 | 0.9247449 | 0.9987646
801.77 | 0.5761829 | 0.7196939 | 0.7579441 | 0.8772795 | 0.8481796 | 0.9230853 | 0.9970539
801.78 | 0.5753954 | 0.7198806 | 0.7541911 | 0.8750586 | 0.8467995 | 0.9214458 | 0.9946237
801.79 | 0.5744128 | 0.7199369 | 0.7506259 | 0.8727813 | 0.8450963 | 0.9197971 | 0.9923301
801.8 | 0.5735014 | 0.7198968 | 0.7470201 | 0.8701004 | 0.843296 | 0.9179102 | 0.9893233
801.81 | 0.5723983 | 0.7198567 | 0.7433172 | 0.8676454 | 0.840855 | 0.9161042 | 0.9861241
801.82 | 0.5712091 | 0.7195257 | 0.7398614 | 0.8646351 | 0.8380908 | 0.9139874 | 0.9825026
801.83 | 0.5700648 | 0.7194208 | 0.7359985 | 0.8618226 | 0.8348857 | 0.9119448 | 0.9785658
801.84 | 0.5687887 | 0.7191298 | 0.7321746 | 0.858843 | 0.8311106 | 0.9098021 | 0.9746166
801.85 | 0.5679164 | 0.7189788 | 0.7283293 | 0.8560559 | 0.8274203 | 0.9073656 | 0.9702969
801.86 | 0.567043 | 0.7188554 | 0.7243095 | 0.8534094 | 0.8233387 | 0.9049062 | 0.9661957
801.87 | 0.566216 | 0.7183776 | 0.7204649 | 0.8504231 | 0.8193139 | 0.9018006 | 0.9617486
801.88 | 0.5655725 | 0.7179188 | 0.7162794 | 0.847611 | 0.8152994 | 0.8987185 | 0.9572663
801.89 | 0.5649017 | 0.7172263 | 0.7123927 | 0.8447363 | 0.8114802 | 0.8954634 | 0.9529826
801.9 | 0.5642407 | 0.7163433 | 0.70821 | 0.841541 | 0.8076657 | 0.8918908 | 0.9482987
801.91 | 0.5634319 | 0.7152969 | 0.7040371 | 0.8381198 | 0.8037865 | 0.8885034 | 0.9439036
801.92 | 0.5626006 | 0.7137193 | 0.7000011 | 0.8341723 | 0.7997176 | 0.8845762 | 0.9387808
801.93 | 0.5617328 | 0.7120854 | 0.6956412 | 0.8301557 | 0.7954326 | 0.8807287 | 0.9335785
801.94 | 0.5610234 | 0.7104638 | 0.6920208 | 0.8260312 | 0.791183 | 0.8770589 | 0.9285077
801.95 | 0.5604243 | 0.7090595 | 0.6884346 | 0.8221049 | 0.7867678 | 0.8732677 | 0.9231343
801.96 | 0.5596604 | 0.7078611 | 0.6851091 | 0.8182723 | 0.7820681 | 0.8697475 | 0.9176252
801.97 | 0.5591414 | 0.7068321 | 0.6820529 | 0.8145243 | 0.7772995 | 0.8659998 | 0.9118365
801.98 | 0.5586103 | 0.7062414 | 0.6788557 | 0.8111227 | 0.7722324 | 0.8625566 | 0.9061514
801.99 | 0.5582453 | 0.7056875 | 0.6761145 | 0.8079056 | 0.7673214 | 0.8590576 | 0.9004956
802 | 0.5579908 | 0.7051618 | 0.673186 | 0.8049204 | 0.7623156 | 0.855498 | 0.894646
802.01 | 0.5578696 | 0.7044125 | 0.6704572 | 0.8019706 | 0.7571395 | 0.8518135 | 0.8891615
802.02 | 0.5579298 | 0.7034216 | 0.667554 | 0.7986721 | 0.7520917 | 0.8475128 | 0.8836214
802.03 | 0.5580417 | 0.7025401 | 0.664718 | 0.795731 | 0.7471841 | 0.8434589 | 0.8786411
802.04 | 0.5581953 | 0.7014651 | 0.6623171 | 0.7927142 | 0.7427084 | 0.8392136 | 0.873863
802.05 | 0.5584333 | 0.7004284 | 0.6597237 | 0.7896822 | 0.738399 | 0.8348447 | 0.8689107
802.06 | 0.5586092 | 0.6992653 | 0.6574896 | 0.7864268 | 0.7340006 | 0.8305864 | 0.8644173
802.07 | 0.5587393 | 0.6980024 | 0.6551503 | 0.7828472 | 0.7296716 | 0.8261739 | 0.8593491
802.08 | 0.5589419 | 0.6968157 | 0.6528954 | 0.779429 | 0.7252962 | 0.8222922 | 0.8545801
802.09 | 0.5590344 | 0.6951748 | 0.6508949 | 0.7754246 | 0.7206929 | 0.8180482 | 0.8492432
802.1 | 0.5590197 | 0.6934966 | 0.6485789 | 0.77146 | 0.7157049 | 0.8140145 | 0.8437465
802.11 | 0.5588292 | 0.6917803 | 0.6466142 | 0.7674264 | 0.7103719 | 0.8101466 | 0.8383139
802.12 | 0.5588717 | 0.6902601 | 0.6445936 | 0.7633957 | 0.7050876 | 0.8062442 | 0.832744
802.13 | 0.5586758 | 0.6886684 | 0.6427193 | 0.7594971 | 0.6995425 | 0.8027528 | 0.8275313
802.14 | 0.5587827 | 0.6870816 | 0.6410401 | 0.7555969 | 0.6941751 | 0.7991581 | 0.8222827
802.15 | 0.5588868 | 0.6853888 | 0.6387681 | 0.7520886 | 0.6886059 | 0.7957949 | 0.8172859
802.16 | 0.5591565 | 0.6835887 | 0.6370183 | 0.7486805 | 0.6834379 | 0.7926004 | 0.8127106
802.17 | 0.5595881 | 0.6816572 | 0.6349808 | 0.7452886 | 0.6784072 | 0.78897 | 0.8081294
802.18 | 0.5599768 | 0.6797411 | 0.6328584 | 0.7423673 | 0.6735415 | 0.7855618 | 0.8041106
802.19 | 0.5604234 | 0.677747 | 0.630893 | 0.7394024 | 0.669074 | 0.7816621 | 0.8002458
802.2 | 0.561067 | 0.6760212 | 0.6291164 | 0.7364039 | 0.6650484 | 0.7782193 | 0.7969712
802.21 | 0.5617587 | 0.6743056 | 0.6281449 | 0.7334267 | 0.6614216 | 0.7747905 | 0.7941379
802.22 | 0.5622866 | 0.672475 | 0.6270625 | 0.7304163 | 0.6578891 | 0.7712611 | 0.7908191
802.23 | 0.5627876 | 0.6706986 | 0.6263789 | 0.7276933 | 0.6542113 | 0.7683004 | 0.7878965
802.24 | 0.5632583 | 0.6687048 | 0.6259113 | 0.7249334 | 0.6507635 | 0.7653358 | 0.7847044
802.25 | 0.563769 | 0.6668284 | 0.6255467 | 0.722682 | 0.6473684 | 0.7628236 | 0.7818184
802.26 | 0.5640728 | 0.6647863 | 0.6255796 | 0.7203388 | 0.6439007 | 0.760192 | 0.778715
802.27 | 0.5645176 | 0.6629212 | 0.6253877 | 0.7184768 | 0.6404406 | 0.7577557 | 0.7755224
802.28 | 0.5648528 | 0.6613554 | 0.6253867 | 0.7169404 | 0.6369491 | 0.7555741 | 0.7728046
802.29 | 0.5654532 | 0.6600434 | 0.6255922 | 0.7156297 | 0.6339448 | 0.7534498 | 0.7701074
802.3 | 0.5661102 | 0.6590704 | 0.6257588 | 0.7149432 | 0.6310107 | 0.7520449 | 0.7682148
802.31 | 0.5668211 | 0.65817 | 0.6261839 | 0.7140585 | 0.6286898 | 0.7504248 | 0.7666601
802.32 | 0.5678041 | 0.6574603 | 0.6263253 | 0.7134241 | 0.6266691 | 0.7490292 | 0.7655499
802.33 | 0.5688035 | 0.6568064 | 0.6268767 | 0.7128889 | 0.6250387 | 0.7478959 | 0.76523
802.34 | 0.5696873 | 0.656057 | 0.6271399 | 0.7121654 | 0.6236903 | 0.7464516 | 0.7648565
802.35 | 0.5704528 | 0.6553436 | 0.6274398 | 0.7117232 | 0.6224892 | 0.7453547 | 0.7650694
802.36 | 0.5712489 | 0.6544896 | 0.6279662 | 0.7108877 | 0.6211542 | 0.7439918 | 0.764936
802.37 | 0.5718927 | 0.653819 | 0.6282227 | 0.7103401 | 0.6194618 | 0.7428842 | 0.7646876
802.38 | 0.5724407 | 0.6532231 | 0.6289739 | 0.7099881 | 0.6179204 | 0.7420923 | 0.7647313
802.39 | 0.5731088 | 0.6528172 | 0.6299831 | 0.7097962 | 0.6167656 | 0.7414244 | 0.7647774
802.4 | 0.5737375 | 0.6525422 | 0.6311586 | 0.7098598 | 0.6154534 | 0.7412419 | 0.7651618
802.41 | 0.5743691 | 0.6521933 | 0.6326595 | 0.7098717 | 0.6139341 | 0.7411834 | 0.7656277
802.42 | 0.5750238 | 0.6518682 | 0.6338378 | 0.7102106 | 0.6120039 | 0.7414542 | 0.7663044
802.43 | 0.5754999 | 0.6515169 | 0.6351934 | 0.7106226 | 0.6100501 | 0.7418852 | 0.7673837
802.44 | 0.5760183 | 0.6509656 | 0.6363157 | 0.7109973 | 0.6082296 | 0.7422571 | 0.7682324
802.45 | 0.576478 | 0.6506368 | 0.6375176 | 0.7117727 | 0.6065424 | 0.743207 | 0.7699129
802.46 | 0.5767873 | 0.6501759 | 0.6387472 | 0.712492 | 0.6051227 | 0.7438559 | 0.7716635
802.47 | 0.5770141 | 0.6498483 | 0.6395442 | 0.7134147 | 0.603913 | 0.7445715 | 0.7736664
802.48 | 0.5771503 | 0.6491197 | 0.640598 | 0.7142429 | 0.6030814 | 0.7449964 | 0.7758435
802.49 | 0.5772139 | 0.6484073 | 0.6412699 | 0.7149914 | 0.6026347 | 0.7454197 | 0.7779607
802.5 | 0.5771024 | 0.6476286 | 0.642031 | 0.7156039 | 0.6022981 | 0.7460092 | 0.7805859
802.51 | 0.5770301 | 0.6467435 | 0.6427127 | 0.7161081 | 0.6025866 | 0.7464626 | 0.7828569
802.52 | 0.5767668 | 0.6460157 | 0.6431496 | 0.7168751 | 0.6030827 | 0.7473327 | 0.785304
802.53 | 0.5765128 | 0.6452378 | 0.6439787 | 0.7176067 | 0.6035035 | 0.7483541 | 0.787617
802.54 | 0.5763582 | 0.6447465 | 0.6448116 | 0.7186609 | 0.6037082 | 0.7498535 | 0.7898748
802.55 | 0.5763128 | 0.6447549 | 0.6461583 | 0.7202014 | 0.6041518 | 0.752075 | 0.7925354
802.56 | 0.5761304 | 0.6448712 | 0.6475088 | 0.7215724 | 0.6049404 | 0.7542525 | 0.7949842
802.57 | 0.5760657 | 0.645535 | 0.648944 | 0.7234593 | 0.6058838 | 0.7571229 | 0.7979003
802.58 | 0.5762823 | 0.6464852 | 0.6507825 | 0.7253491 | 0.607052 | 0.760159 | 0.8009629
802.59 | 0.5764645 | 0.6475215 | 0.6522976 | 0.7274934 | 0.6082781 | 0.7633505 | 0.8040512
802.6 | 0.5765427 | 0.6488241 | 0.6541534 | 0.7297018 | 0.6097638 | 0.7667733 | 0.807621
802.61 | 0.5764585 | 0.6498103 | 0.6558712 | 0.7314885 | 0.6113657 | 0.7696842 | 0.811015
802.62 | 0.5762607 | 0.6508438 | 0.6575301 | 0.7335731 | 0.6133718 | 0.7728621 | 0.8147604
802.63 | 0.5760882 | 0.6514897 | 0.6594915 | 0.7353281 | 0.6157269 | 0.7756518 | 0.818433
802.64 | 0.5758927 | 0.6521199 | 0.6610862 | 0.7371867 | 0.6182852 | 0.7785231 | 0.8221304
802.65 | 0.5759055 | 0.6529335 | 0.663427 | 0.7390563 | 0.621262 | 0.7816907 | 0.8264312
802.66 | 0.5759557 | 0.6538116 | 0.6657296 | 0.7412424 | 0.6243932 | 0.7847527 | 0.8303548
802.67 | 0.5758967 | 0.6548716 | 0.6680614 | 0.7436707 | 0.6275507 | 0.7883337 | 0.8347036
802.68 | 0.5758382 | 0.655702 | 0.6705574 | 0.7461244 | 0.6306982 | 0.7915658 | 0.8386158
802.69 | 0.5756762 | 0.6566812 | 0.6728049 | 0.7488633 | 0.6336402 | 0.7951938 | 0.842558
802.7 | 0.5755422 | 0.6576787 | 0.6756252 | 0.7517614 | 0.6368039 | 0.7990164 | 0.8467847
802.71 | 0.5754641 | 0.6587683 | 0.6783806 | 0.7547694 | 0.640029 | 0.8030753 | 0.850855
802.72 | 0.5754447 | 0.6601088 | 0.6812865 | 0.7582158 | 0.6432695 | 0.8076382 | 0.855568
802.73 | 0.575545 | 0.6614021 | 0.6844071 | 0.7616212 | 0.6466643 | 0.8118609 | 0.8599589
802.74 | 0.5756726 | 0.6629052 | 0.6870009 | 0.7653644 | 0.6500739 | 0.8161551 | 0.8645124
802.75 | 0.5758987 | 0.664447 | 0.6897105 | 0.7688604 | 0.6537592 | 0.8202048 | 0.8691182
802.76 | 0.5761948 | 0.665893 | 0.6919673 | 0.7723172 | 0.6573806 | 0.823852 | 0.8733154
802.77 | 0.5764553 | 0.6673572 | 0.6942479 | 0.7758059 | 0.6612146 | 0.8274812 | 0.8779793
802.78 | 0.5768035 | 0.6685306 | 0.6965746 | 0.7789918 | 0.6651885 | 0.8304791 | 0.8820954
802.79 | 0.5772621 | 0.6697805 | 0.6985988 | 0.7824104 | 0.6693188 | 0.8336617 | 0.8862795
802.8 | 0.5778787 | 0.6710421 | 0.7013008 | 0.785898 | 0.6737864 | 0.8368908 | 0.8905175
802.81 | 0.578357 | 0.6721361 | 0.7036869 | 0.7893416 | 0.678188 | 0.8400248 | 0.8944074
802.82 | 0.5789259 | 0.6732989 | 0.7063177 | 0.7929883 | 0.6824034 | 0.8434141 | 0.8983975
802.83 | 0.5796821 | 0.6744796 | 0.7091701 | 0.7966152 | 0.686808 | 0.8465643 | 0.9019289
802.84 | 0.5804597 | 0.6757721 | 0.7119566 | 0.8003985 | 0.6910296 | 0.8502304 | 0.9054421
802.85 | 0.581532 | 0.6770864 | 0.7152395 | 0.8041538 | 0.6955724 | 0.8538704 | 0.9088199
802.86 | 0.5826228 | 0.6784135 | 0.7182271 | 0.8079256 | 0.6999594 | 0.8576327 | 0.9117093
802.87 | 0.5836566 | 0.6796689 | 0.721532 | 0.8117247 | 0.7042452 | 0.8615059 | 0.9147784
802.88 | 0.5846418 | 0.6806407 | 0.7244993 | 0.8153589 | 0.7080503 | 0.8650408 | 0.9174441
802.89 | 0.585692 | 0.6817911 | 0.727196 | 0.8190381 | 0.7116529 | 0.8687943 | 0.9202874
802.9 | 0.586978 | 0.6827649 | 0.7300574 | 0.8225151 | 0.7154715 | 0.8721417 | 0.9229457
802.91 | 0.5881936 | 0.6837071 | 0.7322717 | 0.8258097 | 0.7194009 | 0.8752021 | 0.9253637
802.92 | 0.5894469 | 0.6845327 | 0.7347737 | 0.828836 | 0.7236492 | 0.8781429 | 0.9279064
802.93 | 0.5908375 | 0.6851916 | 0.7371658 | 0.8315198 | 0.7279964 | 0.8805303 | 0.9301491
802.94 | 0.5922231 | 0.6859436 | 0.7396275 | 0.8342127 | 0.7324067 | 0.8832343 | 0.9327284
802.95 | 0.5934705 | 0.6864605 | 0.7421734 | 0.8363323 | 0.7368825 | 0.8854593 | 0.9347531
802.96 | 0.5948833 | 0.6871962 | 0.7446578 | 0.8385531 | 0.7413563 | 0.8880323 | 0.9368003
802.97 | 0.5965293 | 0.6880838 | 0.7475845 | 0.8407178 | 0.7459719 | 0.8908019 | 0.9389751
802.98 | 0.5981791 | 0.6887953 | 0.7503979 | 0.8427152 | 0.7503795 | 0.8933838 | 0.9408386
802.99 | 0.6001055 | 0.6898394 | 0.7535262 | 0.8449427 | 0.7547595 | 0.8965714 | 0.9432181
803 | 0.6021998 | 0.6906991 | 0.756823 | 0.8467317 | 0.7590049 | 0.899344 | 0.9449414
803.01 | 0.6043365 | 0.6917957 | 0.7598185 | 0.8488641 | 0.7630838 | 0.9026406 | 0.9468119
803.02 | 0.606642 | 0.6926603 | 0.7632695 | 0.8508037 | 0.7672324 | 0.9058588 | 0.9486974
803.03 | 0.6089508 | 0.6935487 | 0.766387 | 0.8527439 | 0.7711362 | 0.9089092 | 0.9502541
803.04 | 0.6110651 | 0.6944914 | 0.7693821 | 0.8546056 | 0.7745569 | 0.9119313 | 0.9520504
803.05 | 0.613134 | 0.6952492 | 0.7721177 | 0.8560523 | 0.7778858 | 0.9142358 | 0.9535446
803.06 | 0.6153146 | 0.6960493 | 0.7744777 | 0.8574834 | 0.780966 | 0.9166191 | 0.9551453
803.07 | 0.6174343 | 0.6965335 | 0.7771185 | 0.8586454 | 0.7841223 | 0.9186733 | 0.9567537
803.08 | 0.6194234 | 0.6968582 | 0.7792884 | 0.8596601 | 0.7871032 | 0.9205112 | 0.9580353
803.09 | 0.6213482 | 0.697211 | 0.7818779 | 0.8608072 | 0.7900755 | 0.9224208 | 0.9598112
803.1 | 0.6232746 | 0.6971557 | 0.7842439 | 0.861466 | 0.7926334 | 0.9237381 | 0.9608593
803.11 | 0.625057 | 0.6972084 | 0.7864017 | 0.8620989 | 0.7950084 | 0.9254572 | 0.9620853
803.12 | 0.6268367 | 0.6971423 | 0.7885434 | 0.8623569 | 0.7971548 | 0.9267151 | 0.9628786
803.13 | 0.6285547 | 0.696998 | 0.7901199 | 0.8625316 | 0.7989299 | 0.9279718 | 0.9632863
803.14 | 0.6305006 | 0.6969226 | 0.7919628 | 0.8628445 | 0.8005554 | 0.9294452 | 0.963915
803.15 | 0.6325039 | 0.6967521 | 0.7934291 | 0.8628301 | 0.8020098 | 0.9306489 | 0.9638972
803.16 | 0.6345837 | 0.6967609 | 0.7947243 | 0.8629766 | 0.8032224 | 0.932411 | 0.9643768
803.17 | 0.6368973 | 0.6964924 | 0.7960472 | 0.8628942 | 0.8043361 | 0.9338221 | 0.9646622
803.18 | 0.6391559 | 0.6962156 | 0.796744 | 0.8628569 | 0.8053123 | 0.9353847 | 0.9649164
803.19 | 0.6413701 | 0.6959139 | 0.7976357 | 0.8626947 | 0.8063378 | 0.937119 | 0.9655667
803.2 | 0.6436031 | 0.6955402 | 0.7980059 | 0.8622668 | 0.8074043 | 0.9386021 | 0.9661726
803.21 | 0.645705 | 0.6952962 | 0.7983458 | 0.8619529 | 0.8085021 | 0.9405543 | 0.9673028
803.22 | 0.6479839 | 0.6949793 | 0.7987322 | 0.8610371 | 0.8097231 | 0.9419593 | 0.9682893
803.23 | 0.6502879 | 0.694733 | 0.798777 | 0.8601899 | 0.8111439 | 0.9436175 | 0.9695275
803.24 | 0.6526851 | 0.6944193 | 0.7991428 | 0.859248 | 0.8125211 | 0.945379 | 0.9708421
803.25 | 0.6553804 | 0.6942329 | 0.7993454 | 0.8581345 | 0.8140128 | 0.9471139 | 0.9719384
803.26 | 0.6580279 | 0.6943456 | 0.7997777 | 0.8569954 | 0.8154432 | 0.9491206 | 0.9733227
803.27 | 0.6606789 | 0.6943767 | 0.8001927 | 0.8554938 | 0.8168154 | 0.9508073 | 0.974308
803.28 | 0.6632399 | 0.6946846 | 0.8003653 | 0.8542882 | 0.8182 | 0.9529947 | 0.9753197
803.29 | 0.6658139 | 0.6952322 | 0.8009741 | 0.853054 | 0.8196066 | 0.9553524 | 0.9764881
803.3 | 0.6685924 | 0.6961058 | 0.8013744 | 0.8519786 | 0.82101 | 0.9579593 | 0.9774959
803.31 | 0.6714771 | 0.6973374 | 0.8020475 | 0.851346 | 0.8225086 | 0.9611037 | 0.9792465
803.32 | 0.6745509 | 0.6985674 | 0.8026367 | 0.8506573 | 0.8240503 | 0.9639113 | 0.980649
803.33 | 0.677884 | 0.7002242 | 0.8031786 | 0.8504981 | 0.8257027 | 0.9673907 | 0.9827026
803.34 | 0.6811216 | 0.7017925 | 0.8038572 | 0.8501063 | 0.8273937 | 0.9704102 | 0.9847828
803.35 | 0.6843629 | 0.7034943 | 0.8042563 | 0.8499327 | 0.8290901 | 0.9732943 | 0.9869399
803.36 | 0.6874142 | 0.7054713 | 0.8048746 | 0.849885 | 0.8309458 | 0.976406 | 0.9895628
803.37 | 0.6902906 | 0.7072484 | 0.8051594 | 0.8495126 | 0.8328447 | 0.9790066 | 0.9918518
803.38 | 0.6929361 | 0.7091439 | 0.8051936 | 0.8494348 | 0.8347867 | 0.9821532 | 0.9946646
803.39 | 0.6956621 | 0.7110388 | 0.8056517 | 0.8493775 | 0.8370438 | 0.9852306 | 0.9973749
803.4 | 0.6984119 | 0.7131233 | 0.8058537 | 0.8496576 | 0.8394802 | 0.9886312 | 1.00019
803.41 | 0.7010468 | 0.7152331 | 0.8064182 | 0.8502016 | 0.8417835 | 0.9924718 | 1.003437
803.42 | 0.7038308 | 0.7172122 | 0.8068402 | 0.8507281 | 0.8441153 | 0.9960334 | 1.006441
803.43 | 0.7064473 | 0.7193499 | 0.8072158 | 0.851663 | 0.8462714 | 1.00004 | 1.00971
803.44 | 0.7091204 | 0.7213117 | 0.8078374 | 0.8524366 | 0.8484134 | 1.003839 | 1.012785
803.45 | 0.7120304 | 0.7238403 | 0.8084756 | 0.8538891 | 0.8506509 | 1.008109 | 1.016227
803.46 | 0.7149066 | 0.7264227 | 0.8095408 | 0.8554224 | 0.8528551 | 1.012351 | 1.019981
803.47 | 0.7178506 | 0.7290089 | 0.8103433 | 0.8567351 | 0.8550434 | 1.016356 | 1.023381
803.48 | 0.7207414 | 0.7318971 | 0.8111355 | 0.8583885 | 0.8570904 | 1.020646 | 1.027191
803.49 | 0.7236727 | 0.7347297 | 0.8119421 | 0.859889 | 0.8592171 | 1.024388 | 1.031013
803.5 | 0.7267183 | 0.7378821 | 0.812705 | 0.861834 | 0.8614966 | 1.028451 | 1.035044
803.51 | 0.7297895 | 0.7411239 | 0.8139674 | 0.8639788 | 0.8640734 | 1.032454 | 1.039658
803.52 | 0.7330947 | 0.7446032 | 0.8151637 | 0.866291 | 0.866892 | 1.036289 | 1.04415
803.53 | 0.7366372 | 0.7485737 | 0.8168769 | 0.869007 | 0.8699894 | 1.040564 | 1.049535
803.54 | 0.7403946 | 0.7526696 | 0.8189393 | 0.8716023 | 0.8734051 | 1.044705 | 1.054721
803.55 | 0.7442938 | 0.7571027 | 0.8208297 | 0.8744871 | 0.8768686 | 1.049103 | 1.060245
803.56 | 0.7482704 | 0.761489 | 0.8234221 | 0.8773407 | 0.8804105 | 1.053339 | 1.065535
803.57 | 0.7525151 | 0.7661227 | 0.8261664 | 0.880216 | 0.8840011 | 1.057533 | 1.070371
803.58 | 0.7566488 | 0.7710306 | 0.8293624 | 0.8835062 | 0.8875141 | 1.061997 | 1.075489
803.59 | 0.7609824 | 0.7758524 | 0.8329092 | 0.8868773 | 0.8911998 | 1.066173 | 1.079929
803.6 | 0.7652339 | 0.7808901 | 0.8364216 | 0.8906567 | 0.8948103 | 1.070725 | 1.084666
803.61 | 0.769496 | 0.7858272 | 0.8404059 | 0.8945627 | 0.8984744 | 1.075136 | 1.08926
803.62 | 0.7738209 | 0.7911609 | 0.8442531 | 0.8988922 | 0.9022949 | 1.079539 | 1.093977
803.63 | 0.7781907 | 0.7968662 | 0.8488839 | 0.9037186 | 0.9064057 | 1.084181 | 1.099409
803.64 | 0.782602 | 0.8026537 | 0.8537398 | 0.9086596 | 0.9108555 | 1.088628 | 1.104795
803.65 | 0.7870146 | 0.8086584 | 0.8586414 | 0.9140325 | 0.9155217 | 1.093475 | 1.1107
803.66 | 0.7914698 | 0.8145569 | 0.8640317 | 0.9193182 | 0.9206805 | 1.098026 | 1.116825
803.67 | 0.7959124 | 0.8206116 | 0.8692923 | 0.9249168 | 0.9260861 | 1.102554 | 1.122775
803.68 | 0.8003235 | 0.826976 | 0.8749389 | 0.9308362 | 0.9317182 | 1.107088 | 1.128937
803.69 | 0.8047883 | 0.8332468 | 0.8805878 | 0.9368575 | 0.9373966 | 1.111179 | 1.1346
803.7 | 0.8091817 | 0.8397025 | 0.8862409 | 0.9432259 | 0.9429609 | 1.115434 | 1.14037
803.71 | 0.813834 | 0.8461043 | 0.8923449 | 0.9495203 | 0.9487454 | 1.119206 | 1.145461
803.72 | 0.8187263 | 0.8528843 | 0.8983229 | 0.9560631 | 0.9545998 | 1.123055 | 1.150241
803.73 | 0.8235825 | 0.8595379 | 0.9048289 | 0.9624993 | 0.9605369 | 1.12694 | 1.155122
803.74 | 0.8286683 | 0.8659254 | 0.9111679 | 0.9687196 | 0.9665656 | 1.130642 | 1.159347
803.75 | 0.8338858 | 0.8727297 | 0.9177785 | 0.9755843 | 0.9726424 | 1.134909 | 1.164178
803.76 | 0.8393687 | 0.8794165 | 0.9246056 | 0.9823799 | 0.9786778 | 1.138702 | 1.168822
803.77 | 0.84511 | 0.8863511 | 0.9311688 | 0.9898466 | 0.9849493 | 1.143016 | 1.173704
803.78 | 0.8512126 | 0.8934189 | 0.9383574 | 0.9975762 | 0.991643 | 1.147285 | 1.178909
803.79 | 0.8576939 | 0.9009404 | 0.9456062 | 1.005803 | 0.9987148 | 1.151663 | 1.184159
803.8 | 0.8642123 | 0.9087081 | 0.9531886 | 1.014364 | 1.005891 | 1.156467 | 1.19
803.81 | 0.8708539 | 0.9162256 | 0.9609477 | 1.022812 | 1.013341 | 1.160714 | 1.195462
803.82 | 0.8777058 | 0.9240183 | 0.9686898 | 1.031736 | 1.021083 | 1.165175 | 1.201093
803.83 | 0.8845362 | 0.9316709 | 0.9769248 | 1.04057 | 1.028977 | 1.169466 | 1.206577
803.84 | 0.8915583 | 0.9393668 | 0.9852235 | 1.049723 | 1.037106 | 1.17366 | 1.211837
803.85 | 0.8983433 | 0.9471295 | 0.9938293 | 1.059032 | 1.04516 | 1.178021 | 1.217353
803.86 | 0.9053345 | 0.9550608 | 1.002778 | 1.068228 | 1.05339 | 1.182143 | 1.222408
803.87 | 0.9126116 | 0.963353 | 1.011833 | 1.077972 | 1.061732 | 1.186703 | 1.227481
803.88 | 0.9203081 | 0.9716527 | 1.021424 | 1.087707 | 1.070184 | 1.191248 | 1.23247
803.89 | 0.9281975 | 0.9801859 | 1.030773 | 1.097476 | 1.078595 | 1.195988 | 1.237143
803.9 | 0.9361921 | 0.9891027 | 1.040521 | 1.107643 | 1.087065 | 1.201196 | 1.242235
803.91 | 0.9446168 | 0.9981787 | 1.050224 | 1.117814 | 1.095578 | 1.206095 | 1.247139
803.92 | 0.9534382 | 1.007516 | 1.059868 | 1.128473 | 1.104139 | 1.211526 | 1.252595
803.93 | 0.962455 | 1.016795 | 1.069744 | 1.139171 | 1.112818 | 1.216738 | 1.258211
803.94 | 0.9718957 | 1.026434 | 1.079527 | 1.150297 | 1.121722 | 1.222218 | 1.26407
803.95 | 0.9814771 | 1.035932 | 1.089821 | 1.161698 | 1.130779 | 1.227844 | 1.27046
803.96 | 0.9915542 | 1.045444 | 1.100334 | 1.173324 | 1.140358 | 1.233311 | 1.276649
803.97 | 1.001583 | 1.055061 | 1.110754 | 1.185246 | 1.149926 | 1.238949 | 1.283243
803.98 | 1.01206 | 1.064581 | 1.121654 | 1.19711 | 1.159902 | 1.244315 | 1.289567
803.99 | 1.022719 | 1.074344 | 1.132392 | 1.209263 | 1.17009 | 1.249726 | 1.29582
804 | 1.033503 | 1.084157 | 1.143664 | 1.221442 | 1.180417 | 1.255219 | 1.302196
804.01 | 1.044344 | 1.093629 | 1.154612 | 1.233559 | 1.190796 | 1.260522 | 1.307952
804.02 | 1.055481 | 1.103254 | 1.165944 | 1.245972 | 1.201308 | 1.266405 | 1.314096
804.03 | 1.066718 | 1.112577 | 1.177495 | 1.257997 | 1.211654 | 1.272025 | 1.319697
804.04 | 1.078119 | 1.121997 | 1.188797 | 1.270159 | 1.221973 | 1.278208 | 1.32543
804.05 | 1.08981 | 1.131481 | 1.200572 | 1.282453 | 1.232487 | 1.28482 | 1.331511
804.06 | 1.101791 | 1.140867 | 1.211995 | 1.294512 | 1.242995 | 1.291547 | 1.337355
804.07 | 1.113741 | 1.150247 | 1.223407 | 1.30664 | 1.253389 | 1.298598 | 1.343627
804.08 | 1.125963 | 1.159486 | 1.234813 | 1.318494 | 1.263839 | 1.305397 | 1.3498
804.09 | 1.138289 | 1.168706 | 1.245883 | 1.330628 | 1.274377 | 1.312574 | 1.35636
804.1 | 1.150592 | 1.177388 | 1.257283 | 1.342464 | 1.285071 | 1.31971 | 1.363229
804.11 | 1.163164 | 1.186134 | 1.268477 | 1.354253 | 1.296031 | 1.327124 | 1.37029
804.12 | 1.175744 | 1.194776 | 1.279939 | 1.366115 | 1.306932 | 1.335055 | 1.378016
804.13 | 1.188513 | 1.203082 | 1.291358 | 1.377573 | 1.3181 | 1.342803 | 1.385509
804.14 | 1.20139 | 1.211502 | 1.302634 | 1.389229 | 1.329198 | 1.351174 | 1.393344
804.15 | 1.214177 | 1.219612 | 1.314158 | 1.400605 | 1.340212 | 1.359406 | 1.401204
804.16 | 1.227188 | 1.227987 | 1.325527 | 1.412112 | 1.351167 | 1.367984 | 1.408977
804.17 | 1.240091 | 1.236518 | 1.337212 | 1.423681 | 1.361895 | 1.376923 | 1.417093
804.18 | 1.252996 | 1.244822 | 1.348668 | 1.434932 | 1.372413 | 1.385749 | 1.42436
804.19 | 1.266046 | 1.253516 | 1.360222 | 1.446621 | 1.382949 | 1.395378 | 1.432229
804.2 | 1.27928 | 1.262082 | 1.372148 | 1.457994 | 1.393347 | 1.404934 | 1.439933
804.21 | 1.292632 | 1.270746 | 1.383856 | 1.469495 | 1.403643 | 1.414827 | 1.447693
804.22 | 1.306008 | 1.279453 | 1.395686 | 1.481065 | 1.413825 | 1.425049 | 1.455867
804.23 | 1.319568 | 1.28807 | 1.407367 | 1.492466 | 1.424053 | 1.435008 | 1.463951
804.24 | 1.33308 | 1.296858 | 1.419185 | 1.504205 | 1.434523 | 1.445728 | 1.472851
804.25 | 1.346456 | 1.30537 | 1.431111 | 1.515526 | 1.44504 | 1.456195 | 1.48171
804.26 | 1.359908 | 1.313951 | 1.442471 | 1.526921 | 1.455698 | 1.467045 | 1.490945
804.27 | 1.373294 | 1.322509 | 1.454044 | 1.538072 | 1.466468 | 1.477931 | 1.500566
804.28 | 1.386861 | 1.330904 | 1.465316 | 1.548872 | 1.477261 | 1.488702 | 1.509957
804.29 | 1.400501 | 1.33961 | 1.476808 | 1.559907 | 1.488214 | 1.500123 | 1.519979
804.3 | 1.414257 | 1.348168 | 1.488472 | 1.570536 | 1.499201 | 1.511403 | 1.529887
804.31 | 1.428126 | 1.357016 | 1.500038 | 1.581339 | 1.510176 | 1.523309 | 1.53986
804.32 | 1.442024 | 1.365819 | 1.512074 | 1.591992 | 1.521085 | 1.535465 | 1.550037
804.33 | 1.455948 | 1.374801 | 1.523829 | 1.602628 | 1.531939 | 1.547713 | 1.559753
804.34 | 1.469771 | 1.384106 | 1.53563 | 1.61352 | 1.542584 | 1.560453 | 1.570006
804.35 | 1.483556 | 1.393236 | 1.547388 | 1.624055 | 1.55318 | 1.573094 | 1.579947
804.36 | 1.49749 | 1.402941 | 1.559218 | 1.635254 | 1.563926 | 1.586459 | 1.590431
804.37 | 1.511368 | 1.412603 | 1.57118 | 1.64616 | 1.574465 | 1.599658 | 1.600735
804.38 | 1.525409 | 1.422347 | 1.582832 | 1.657041 | 1.584957 | 1.612694 | 1.611031
804.39 | 1.539135 | 1.432095 | 1.594461 | 1.667951 | 1.595544 | 1.625926 | 1.621991
804.4 | 1.552791 | 1.441565 | 1.605678 | 1.6783 | 1.605979 | 1.638569 | 1.632574
804.41 | 1.566414 | 1.451063 | 1.61647 | 1.688769 | 1.616281 | 1.651493 | 1.643729
804.42 | 1.57991 | 1.460185 | 1.627117 | 1.698659 | 1.626536 | 1.663837 | 1.65461
804.43 | 1.593433 | 1.469444 | 1.637455 | 1.708458 | 1.63678 | 1.675879 | 1.66536
804.44 | 1.606823 | 1.478827 | 1.648018 | 1.718107 | 1.646892 | 1.687949 | 1.676262
804.45 | 1.620452 | 1.488399 | 1.658755 | 1.727652 | 1.657157 | 1.699842 | 1.686834
804.46 | 1.634013 | 1.498308 | 1.669474 | 1.737326 | 1.6673 | 1.71225 | 1.697584
804.47 | 1.647417 | 1.50815 | 1.68041 | 1.74652 | 1.677467 | 1.72452 | 1.708044
804.48 | 1.661113 | 1.518582 | 1.691237 | 1.755918 | 1.687639 | 1.737185 | 1.718477
804.49 | 1.674555 | 1.529182 | 1.702448 | 1.765302 | 1.69773 | 1.750131 | 1.729264
804.5 | 1.68792 | 1.539784 | 1.71363 | 1.774615 | 1.707811 | 1.763057 | 1.739869
804.51 | 1.701156 | 1.550745 | 1.724927 | 1.784163 | 1.717786 | 1.776506 | 1.750913
804.52 | 1.714546 | 1.561824 | 1.736525 | 1.793663 | 1.72802 | 1.789719 | 1.76197
804.53 | 1.727799 | 1.573124 | 1.747856 | 1.803473 | 1.738231 | 1.802897 | 1.773006
804.54 | 1.740909 | 1.584496 | 1.759398 | 1.813313 | 1.748469 | 1.815916 | 1.784406
804.55 | 1.754204 | 1.596116 | 1.770752 | 1.823181 | 1.758925 | 1.828533 | 1.795497
804.56 | 1.767518 | 1.608276 | 1.782406 | 1.833472 | 1.769774 | 1.841524 | 1.807322
804.57 | 1.780671 | 1.62016 | 1.79406 | 1.843363 | 1.7807 | 1.853832 | 1.81867
804.58 | 1.793994 | 1.632551 | 1.805745 | 1.853626 | 1.791797 | 1.866472 | 1.830277
804.59 | 1.807176 | 1.644892 | 1.817942 | 1.863741 | 1.802883 | 1.878831 | 1.841686
804.6 | 1.820366 | 1.657507 | 1.830198 | 1.874095 | 1.814066 | 1.891193 | 1.852804
804.61 | 1.833473 | 1.67049 | 1.842827 | 1.884833 | 1.825255 | 1.90393 | 1.864217
804.62 | 1.846599 | 1.683439 | 1.855699 | 1.895265 | 1.836539 | 1.916192 | 1.874856
804.63 | 1.859939 | 1.697004 | 1.868768 | 1.906253 | 1.848014 | 1.9291 | 1.885894
804.64 | 1.873158 | 1.710418 | 1.882178 | 1.917108 | 1.859203 | 1.941898 | 1.896702
804.65 | 1.886431 | 1.723972 | 1.895273 | 1.928012 | 1.870185 | 1.954564 | 1.907447
804.66 | 1.899715 | 1.737931 | 1.908625 | 1.93928 | 1.881215 | 1.967667 | 1.918767
804.67 | 1.912977 | 1.751855 | 1.921786 | 1.950364 | 1.891921 | 1.980066 | 1.929623
804.68 | 1.926336 | 1.766335 | 1.934673 | 1.961798 | 1.90271 | 1.992632 | 1.940806
804.69 | 1.939661 | 1.780752 | 1.9475 | 1.973027 | 1.913533 | 2.004472 | 1.951939
804.7 | 1.953051 | 1.795613 | 1.960029 | 1.984487 | 1.924629 | 2.016112 | 1.963043
804.71 | 1.966304 | 1.810792 | 1.972676 | 1.996176 | 1.935768 | 2.02763 | 1.974471
804.72 | 1.979657 | 1.826079 | 1.984927 | 2.007544 | 1.947058 | 2.038332 | 1.985334
804.73 | 1.993226 | 1.841949 | 1.997008 | 2.019283 | 1.958622 | 2.049331 | 1.996547
804.74 | 2.00659 | 1.857584 | 2.009223 | 2.030581 | 1.970329 | 2.059728 | 2.007239
804.75 | 2.020226 | 1.873801 | 2.021435 | 2.042229 | 1.982488 | 2.070514 | 2.01779
804.76 | 2.033901 | 1.890229 | 2.034316 | 2.054028 | 1.994877 | 2.081448 | 2.028642
804.77 | 2.04788 | 1.906905 | 2.047042 | 2.065817 | 2.007261 | 2.092355 | 2.038913
804.78 | 2.061915 | 1.92416 | 2.06002 | 2.078005 | 2.019558 | 2.103873 | 2.049554
804.79 | 2.076085 | 1.941388 | 2.073253 | 2.089921 | 2.031636 | 2.114921 | 2.059564
804.8 | 2.09049 | 1.959066 | 2.086409 | 2.102343 | 2.043642 | 2.126176 | 2.069516
804.81 | 2.104844 | 1.976762 | 2.099776 | 2.114882 | 2.055433 | 2.137064 | 2.07936
804.82 | 2.119494 | 1.994757 | 2.113201 | 2.127898 | 2.067425 | 2.147638 | 2.088949
804.83 | 2.134444 | 2.013436 | 2.126951 | 2.141489 | 2.079641 | 2.15841 | 2.099214
804.84 | 2.149479 | 2.032108 | 2.140827 | 2.154802 | 2.092046 | 2.168338 | 2.109017
804.85 | 2.165007 | 2.051387 | 2.154543 | 2.168558 | 2.104852 | 2.178421 | 2.119194
804.86 | 2.180686 | 2.07069 | 2.169007 | 2.182331 | 2.117924 | 2.18815 | 2.129601
804.87 | 2.196598 | 2.090004 | 2.183203 | 2.196112 | 2.131015 | 2.197616 | 2.139812
804.88 | 2.212821 | 2.109634 | 2.197592 | 2.210212 | 2.144488 | 2.207385 | 2.150446
804.89 | 2.229271 | 2.128915 | 2.212058 | 2.224026 | 2.158062 | 2.216586 | 2.160468
804.9 | 2.245794 | 2.14832 | 2.226227 | 2.238186 | 2.17165 | 2.226169 | 2.170393
804.91 | 2.2623 | 2.167568 | 2.240663 | 2.252062 | 2.185223 | 2.235528 | 2.180036
804.92 | 2.279015 | 2.186879 | 2.254804 | 2.266029 | 2.198615 | 2.244892 | 2.189129
804.93 | 2.295911 | 2.206587 | 2.269628 | 2.280338 | 2.211802 | 2.254735 | 2.198559
804.94 | 2.313241 | 2.226544 | 2.284659 | 2.294514 | 2.224867 | 2.264393 | 2.207593
804.95 | 2.330761 | 2.246929 | 2.299638 | 2.309129 | 2.237565 | 2.274473 | 2.216867
804.96 | 2.348553 | 2.267483 | 2.314958 | 2.323621 | 2.250058 | 2.28428 | 2.226215
804.97 | 2.366659 | 2.28846 | 2.330357 | 2.338619 | 2.262582 | 2.294167 | 2.235582
804.98 | 2.384888 | 2.309899 | 2.346152 | 2.353739 | 2.274973 | 2.304081 | 2.245479
804.99 | 2.403647 | 2.331606 | 2.362159 | 2.369031 | 2.28778 | 2.313671 | 2.255296
805 | 2.422751 | 2.353733 | 2.378394 | 2.384858 | 2.300711 | 2.323507 | 2.26566
805.01 | 2.442177 | 2.375911 | 2.3949 | 2.400486 | 2.313749 | 2.332688 | 2.275854
805.02 | 2.462087 | 2.398421 | 2.411105 | 2.416439 | 2.327237 | 2.342062 | 2.286288
805.03 | 2.48229 | 2.421049 | 2.427896 | 2.432443 | 2.341003 | 2.351685 | 2.297151
805.04 | 2.502769 | 2.443414 | 2.444641 | 2.448344 | 2.354887 | 2.360961 | 2.307521
805.05 | 2.52343 | 2.466037 | 2.461617 | 2.464836 | 2.368791 | 2.37093 | 2.318248
805.06 | 2.544174 | 2.488336 | 2.47897 | 2.481214 | 2.382766 | 2.380635 | 2.328387
805.07 | 2.565168 | 2.510838 | 2.496345 | 2.498092 | 2.396721 | 2.390923 | 2.338509
805.08 | 2.586238 | 2.533448 | 2.514524 | 2.51513 | 2.41033 | 2.40145 | 2.348736
805.09 | 2.607609 | 2.556347 | 2.532877 | 2.53232 | 2.423867 | 2.412064 | 2.358782
805.1 | 2.629277 | 2.579644 | 2.551505 | 2.54999 | 2.437256 | 2.423306 | 2.369364
805.11 | 2.651483 | 2.603023 | 2.570385 | 2.567568 | 2.450697 | 2.434365 | 2.379984
805.12 | 2.674193 | 2.626683 | 2.589135 | 2.585552 | 2.464188 | 2.445737 | 2.390923
805.13 | 2.697237 | 2.650336 | 2.608307 | 2.603527 | 2.477918 | 2.45696 | 2.402184
805.14 | 2.720842 | 2.674075 | 2.627284 | 2.621689 | 2.491751 | 2.468126 | 2.413264
805.15 | 2.744855 | 2.698133 | 2.646628 | 2.640213 | 2.505956 | 2.479607 | 2.425115
805.16 | 2.768954 | 2.721948 | 2.665862 | 2.658405 | 2.520516 | 2.490475 | 2.436593
805.17 | 2.793466 | 2.746108 | 2.685208 | 2.67698 | 2.535385 | 2.501873 | 2.448241
805.18 | 2.818229 | 2.770272 | 2.704879 | 2.695393 | 2.550492 | 2.51326 | 2.459856
805.19 | 2.843316 | 2.794627 | 2.724577 | 2.713937 | 2.565821 | 2.524781 | 2.471143
805.2 | 2.86858 | 2.819273 | 2.74492 | 2.732872 | 2.581383 | 2.536922 | 2.48288
805.21 | 2.894237 | 2.843781 | 2.765526 | 2.751665 | 2.597042 | 2.549012 | 2.493891
805.22 | 2.920249 | 2.868864 | 2.786487 | 2.771146 | 2.612925 | 2.561943 | 2.505305
805.23 | 2.94679 | 2.894199 | 2.808099 | 2.7907 | 2.628964 | 2.57522 | 2.516765
805.24 | 2.973824 | 2.920201 | 2.829965 | 2.81068 | 2.645379 | 2.588975 | 2.528401
805.25 | 3.001271 | 2.946762 | 2.852583 | 2.830963 | 2.662065 | 2.603333 | 2.540677
805.26 | 3.029259 | 2.973625 | 2.87547 | 2.851333 | 2.678995 | 2.617518 | 2.552788
805.27 | 3.057608 | 3.001032 | 2.898579 | 2.872252 | 2.696043 | 2.632253 | 2.565653
805.28 | 3.086555 | 3.028625 | 2.922034 | 2.893298 | 2.713592 | 2.646836 | 2.578654
805.29 | 3.115955 | 3.056628 | 2.945475 | 2.9148 | 2.73139 | 2.661873 | 2.592139
805.3 | 3.1456 | 3.084729 | 2.969587 | 2.936533 | 2.749425 | 2.677116 | 2.606091
805.31 | 3.175638 | 3.112835 | 2.993802 | 2.958325 | 2.767858 | 2.692169 | 2.620079
805.32 | 3.206126 | 3.141417 | 3.018644 | 2.980785 | 2.786813 | 2.708096 | 2.63478
805.33 | 3.236892 | 3.169905 | 3.044109 | 3.003153 | 2.806241 | 2.723933 | 2.64937
805.34 | 3.268051 | 3.198848 | 3.069936 | 3.025926 | 2.826143 | 2.74051 | 2.664239
805.35 | 3.299388 | 3.228093 | 3.096827 | 3.048967 | 2.846589 | 2.757509 | 2.679694
805.36 | 3.331092 | 3.25761 | 3.123957 | 3.072176 | 2.867228 | 2.774787 | 2.694726
805.37 | 3.363172 | 3.287799 | 3.151831 | 3.096072 | 2.888092 | 2.792921 | 2.710306
805.38 | 3.395608 | 3.318239 | 3.180247 | 3.119911 | 2.909137 | 2.81098 | 2.7256
805.39 | 3.428838 | 3.349618 | 3.20923 | 3.14472 | 2.930553 | 2.829814 | 2.741393
805.4 | 3.462474 | 3.381131 | 3.239112 | 3.169625 | 2.952054 | 2.848663 | 2.757425
805.41 | 3.49689 | 3.413323 | 3.269419 | 3.195028 | 2.973977 | 2.867687 | 2.773556
805.42 | 3.53188 | 3.446095 | 3.300263 | 3.221123 | 2.996274 | 2.887342 | 2.79061
805.43 | 3.567582 | 3.479097 | 3.33157 | 3.247369 | 3.019073 | 2.906765 | 2.807658
805.44 | 3.60398 | 3.512704 | 3.363057 | 3.274207 | 3.042274 | 2.926657 | 2.825454
805.45 | 3.64083 | 3.546458 | 3.395167 | 3.301237 | 3.065981 | 2.946586 | 2.843299
805.46 | 3.678422 | 3.580636 | 3.427264 | 3.328481 | 3.09018 | 2.96666 | 2.861243
805.47 | 3.71645 | 3.615273 | 3.459997 | 3.356233 | 3.114662 | 2.987334 | 2.87982
805.48 | 3.755035 | 3.65034 | 3.493039 | 3.384043 | 3.139439 | 3.008001 | 2.898154
805.49 | 3.79422 | 3.6861 | 3.526476 | 3.412473 | 3.164592 | 3.029557 | 2.917026
805.5 | 3.833831 | 3.722109 | 3.560476 | 3.440839 | 3.189918 | 3.051266 | 2.935799
805.51 | 3.874058 | 3.758816 | 3.595069 | 3.469647 | 3.2154 | 3.073627 | 2.954573
805.52 | 3.914927 | 3.796288 | 3.630751 | 3.499089 | 3.241147 | 3.096741 | 2.973941
805.53 | 3.956538 | 3.834234 | 3.666731 | 3.528887 | 3.267232 | 3.119847 | 2.993165
805.54 | 3.998877 | 3.873115 | 3.703328 | 3.559519 | 3.293637 | 3.143661 | 3.012871
805.55 | 4.041706 | 3.912276 | 3.740583 | 3.590149 | 3.320278 | 3.167282 | 3.032492
805.56 | 4.085508 | 3.952319 | 3.778059 | 3.621603 | 3.347284 | 3.191226 | 3.052463
805.57 | 4.129976 | 3.992858 | 3.816231 | 3.653541 | 3.374666 | 3.215312 | 3.07322
805.58 | 4.175495 | 4.034068 | 3.854626 | 3.685996 | 3.402565 | 3.239269 | 3.094062
805.59 | 4.221643 | 4.075972 | 3.893587 | 3.719113 | 3.430791 | 3.263643 | 3.115541
805.6 | 4.26869 | 4.118322 | 3.933432 | 3.752423 | 3.459607 | 3.287738 | 3.137256
805.61 | 4.316545 | 4.161193 | 3.973494 | 3.786108 | 3.488684 | 3.312062 | 3.159142
805.62 | 4.365084 | 4.204562 | 4.01448 | 3.820034 | 3.518216 | 3.336517 | 3.181412
805.63 | 4.41432 | 4.248382 | 4.055766 | 3.854023 | 3.547971 | 3.361055 | 3.203221
805.64 | 4.464408 | 4.293077 | 4.097857 | 3.888764 | 3.578056 | 3.386437 | 3.225738
805.65 | 4.51522 | 4.337978 | 4.14023 | 3.923636 | 3.608456 | 3.411852 | 3.247743
805.66 | 4.566995 | 4.383903 | 4.183086 | 3.959431 | 3.639105 | 3.438063 | 3.270066
805.67 | 4.61956 | 4.430381 | 4.226961 | 3.995537 | 3.66995 | 3.464586 | 3.292558
805.68 | 4.672901 | 4.4774 | 4.27094 | 4.031835 | 3.700809 | 3.491075 | 3.314998
805.69 | 4.726887 | 4.525112 | 4.315554 | 4.068556 | 3.731614 | 3.518071 | 3.338196
805.7 | 4.78162 | 4.573208 | 4.360423 | 4.105268 | 3.762471 | 3.54495 | 3.361315
805.71 | 4.837066 | 4.622086 | 4.405232 | 4.142286 | 3.793359 | 3.572085 | 3.384936
805.72 | 4.893107 | 4.671191 | 4.450301 | 4.179399 | 3.824337 | 3.598852 | 3.408736
805.73 | 4.950054 | 4.720906 | 4.495503 | 4.21683 | 3.855593 | 3.625773 | 3.432745
805.74 | 5.007699 | 4.771192 | 4.541116 | 4.254757 | 3.887102 | 3.653052 | 3.457339
805.75 | 5.066268 | 4.821767 | 4.586919 | 4.292771 | 3.918995 | 3.679903 | 3.481787
805.76 | 5.125443 | 4.872942 | 4.63277 | 4.331199 | 3.95102 | 3.70713 | 3.506452
805.77 | 5.185302 | 4.924316 | 4.67918 | 4.369428 | 3.983314 | 3.734171 | 3.530927
805.78 | 5.245923 | 4.976124 | 4.725507 | 4.408125 | 4.015668 | 3.761605 | 3.555224
805.79 | 5.306984 | 5.028347 | 4.772262 | 4.447099 | 4.048026 | 3.789446 | 3.579844
805.8 | 5.368811 | 5.081011 | 4.819307 | 4.486443 | 4.080657 | 3.817502 | 3.60412
805.81 | 5.431243 | 5.134329 | 4.8668 | 4.526425 | 4.113505 | 3.846368 | 3.628769
805.82 | 5.494295 | 5.187832 | 4.914974 | 4.566341 | 4.146389 | 3.874944 | 3.653105
805.83 | 5.557973 | 5.24189 | 4.962892 | 4.606591 | 4.179378 | 3.903707 | 3.677474
805.84 | 5.622042 | 5.296515 | 5.011314 | 4.646782 | 4.21236 | 3.932621 | 3.702237
805.85 | 5.68681 | 5.351513 | 5.059532 | 4.68716 | 4.24533 | 3.961368 | 3.726715
805.86 | 5.752038 | 5.40698 | 5.107565 | 4.727931 | 4.278207 | 3.990374 | 3.75186
805.87 | 5.817518 | 5.462358 | 5.155325 | 4.768476 | 4.311103 | 4.018882 | 3.776727
805.88 | 5.883348 | 5.518115 | 5.20257 | 4.809259 | 4.344008 | 4.047499 | 3.801987
805.89 | 5.949208 | 5.573857 | 5.249889 | 4.849799 | 4.376872 | 4.075868 | 3.827399
805.9 | 6.01532 | 5.629435 | 5.296887 | 4.890028 | 4.409796 | 4.104009 | 3.852462
805.91 | 6.081551 | 5.685085 | 5.344179 | 4.930295 | 4.442544 | 4.132492 | 3.877917
805.92 | 6.147974 | 5.740593 | 5.391402 | 4.970019 | 4.475399 | 4.160716 | 3.902969
805.93 | 6.214529 | 5.79622 | 5.438197 | 5.009863 | 4.508228 | 4.189246 | 3.927887
805.94 | 6.280796 | 5.851484 | 5.485318 | 5.049093 | 4.540803 | 4.217677 | 3.952553
805.95 | 6.347078 | 5.906584 | 5.53202 | 5.087963 | 4.573121 | 4.246031 | 3.976786
805.96 | 6.41322 | 5.961844 | 5.579001 | 5.126885 | 4.605176 | 4.274777 | 4.001334
805.97 | 6.479113 | 6.016624 | 5.625627 | 5.165092 | 4.636731 | 4.303038 | 4.025303
805.98 | 6.544652 | 6.071222 | 5.671726 | 5.20334 | 4.667882 | 4.331433 | 4.049315
805.99 | 6.609713 | 6.125228 | 5.717695 | 5.24114 | 4.698737 | 4.359464 | 4.073367
806 | 6.674391 | 6.179016 | 5.762947 | 5.278696 | 4.729386 | 4.387389 | 4.097322
806.01 | 6.738554 | 6.232604 | 5.807926 | 5.316129 | 4.759966 | 4.415319 | 4.121684
806.02 | 6.802382 | 6.285551 | 5.852333 | 5.352999 | 4.790584 | 4.442656 | 4.145819
806.03 | 6.865666 | 6.338115 | 5.896303 | 5.389574 | 4.821021 | 4.469967 | 4.170274
806.04 | 6.92807 | 6.389625 | 5.939637 | 5.4254 | 4.851118 | 4.496357 | 4.194369
806.05 | 6.989711 | 6.440536 | 5.981845 | 5.460628 | 4.88102 | 4.522457 | 4.218052
806.06 | 7.05047 | 6.490675 | 6.023643 | 5.495354 | 4.910665 | 4.548397 | 4.241881
806.07 | 7.11026 | 6.539723 | 6.064664 | 5.52958 | 4.939827 | 4.573974 | 4.264956
806.08 | 7.16892 | 6.587993 | 6.104984 | 5.563328 | 4.968473 | 4.599755 | 4.288228
806.09 | 7.226447 | 6.635084 | 6.144829 | 5.596308 | 4.996632 | 4.625155 | 4.310896
806.1 | 7.282883 | 6.68142 | 6.183922 | 5.629052 | 5.024336 | 4.650861 | 4.333385
806.11 | 7.338088 | 6.726881 | 6.222787 | 5.661393 | 5.051532 | 4.676377 | 4.355644
806.12 | 7.392112 | 6.771162 | 6.260618 | 5.692902 | 5.078138 | 4.701257 | 4.37733
806.13 | 7.444879 | 6.814709 | 6.297674 | 5.724148 | 5.104315 | 4.726334 | 4.399223
806.14 | 7.496032 | 6.856705 | 6.333739 | 5.753909 | 5.129803 | 4.750389 | 4.42042
806.15 | 7.545765 | 6.897702 | 6.368707 | 5.783238 | 5.154936 | 4.774285 | 4.441559
806.16 | 7.594021 | 6.937527 | 6.403241 | 5.811814 | 5.179862 | 4.797665 | 4.462816
806.17 | 7.640781 | 6.976035 | 6.436398 | 5.839751 | 5.204535 | 4.820387 | 4.48358
806.18 | 7.685763 | 7.013242 | 6.468547 | 5.867356 | 5.228833 | 4.842915 | 4.504374
806.19 | 7.728771 | 7.048519 | 6.499637 | 5.893965 | 5.252657 | 4.864462 | 4.52431
806.2 | 7.769942 | 7.082423 | 6.529452 | 5.91999 | 5.276075 | 4.885953 | 4.543915
806.21 | 7.808799 | 7.11438 | 6.558457 | 5.944769 | 5.298843 | 4.906771 | 4.56305
806.22 | 7.845892 | 7.144869 | 6.586317 | 5.968943 | 5.321113 | 4.927209 | 4.58147
806.23 | 7.880659 | 7.173724 | 6.613249 | 5.99224 | 5.342439 | 4.947278 | 4.599601
806.24 | 7.913479 | 7.200831 | 6.639118 | 6.014599 | 5.363169 | 4.966537 | 4.616637
806.25 | 7.944322 | 7.226676 | 6.663829 | 6.036449 | 5.38323 | 4.985922 | 4.63344
806.26 | 7.973184 | 7.250911 | 6.687869 | 6.057393 | 5.402769 | 5.004603 | 4.649807
806.27 | 8.00025 | 7.2738 | 6.710565 | 6.077771 | 5.421725 | 5.022878 | 4.665473
806.28 | 8.025197 | 7.295432 | 6.732681 | 6.097519 | 5.440081 | 5.040962 | 4.681292
806.29 | 8.048103 | 7.315435 | 6.753262 | 6.115928 | 5.457687 | 5.058009 | 4.696045
806.3 | 8.069098 | 7.334279 | 6.772633 | 6.133902 | 5.474676 | 5.074748 | 4.710913
806.31 | 8.087975 | 7.351571 | 6.790746 | 6.150561 | 5.490962 | 5.090375 | 4.725154
806.32 | 8.104967 | 7.367516 | 6.807294 | 6.16637 | 5.506689 | 5.105528 | 4.739078
806.33 | 8.119906 | 7.381944 | 6.82287 | 6.181182 | 5.521787 | 5.120237 | 4.752982
806.34 | 8.132626 | 7.394599 | 6.836785 | 6.194835 | 5.536351 | 5.13396 | 4.76608
806.35 | 8.143111 | 7.405612 | 6.849193 | 6.207874 | 5.55016 | 5.147313 | 4.778995
806.36 | 8.151567 | 7.414826 | 6.860665 | 6.219797 | 5.563431 | 5.160086 | 4.791451
806.37 | 8.157782 | 7.422619 | 6.870616 | 6.231112 | 5.575802 | 5.172723 | 4.803404
806.38 | 8.161622 | 7.428915 | 6.879775 | 6.241581 | 5.587601 | 5.185111 | 4.8152
806.39 | 8.163417 | 7.433613 | 6.887612 | 6.251014 | 5.598617 | 5.19699 | 4.826016
806.4 | 8.163022 | 7.436962 | 6.894464 | 6.259925 | 5.608841 | 5.208723 | 4.836648
806.41 | 8.160591 | 7.438786 | 6.900402 | 6.267704 | 5.618236 | 5.219558 | 4.846539
806.42 | 8.15629 | 7.439375 | 6.905076 | 6.275088 | 5.626808 | 5.230093 | 4.855914
806.43 | 8.150186 | 7.43852 | 6.909127 | 6.28197 | 5.63466 | 5.240083 | 4.865235
806.44 | 8.142461 | 7.436304 | 6.911791 | 6.288096 | 5.641955 | 5.249322 | 4.873848
806.45 | 8.132964 | 7.432974 | 6.913622 | 6.293953 | 5.648855 | 5.258613 | 4.882976
806.46 | 8.121697 | 7.427997 | 6.914112 | 6.298612 | 5.65523 | 5.267024 | 4.891456
806.47 | 8.108856 | 7.421986 | 6.913325 | 6.302881 | 5.661162 | 5.275243 | 4.900074
806.48 | 8.094015 | 7.414401 | 6.911579 | 6.306086 | 5.666422 | 5.282503 | 4.908301
806.49 | 8.077536 | 7.40534 | 6.908604 | 6.308893 | 5.671191 | 5.289147 | 4.915823
806.5 | 8.059304 | 7.395135 | 6.904753 | 6.310903 | 5.675341 | 5.295515 | 4.923354
806.51 | 8.039368 | 7.383197 | 6.899955 | 6.311473 | 5.678876 | 5.300883 | 4.929805
806.52 | 8.017877 | 7.370047 | 6.894068 | 6.311088 | 5.681871 | 5.306086 | 4.935948
806.53 | 7.994577 | 7.355244 | 6.887656 | 6.309627 | 5.684198 | 5.310639 | 4.941315
806.54 | 7.969782 | 7.339407 | 6.88004 | 6.307857 | 5.685892 | 5.31501 | 4.945973
806.55 | 7.943401 | 7.32258 | 6.8718 | 6.305307 | 5.68693 | 5.319187 | 4.950437
806.56 | 7.915667 | 7.304662 | 6.862503 | 6.301682 | 5.687235 | 5.322582 | 4.95403
806.57 | 7.886685 | 7.286093 | 6.852178 | 6.297674 | 5.686831 | 5.325799 | 4.957417
806.58 | 7.856563 | 7.266387 | 6.841326 | 6.292778 | 5.685883 | 5.328208 | 4.960344
806.59 | 7.825506 | 7.246057 | 6.829225 | 6.287263 | 5.68426 | 5.330117 | 4.962856
806.6 | 7.79345 | 7.225095 | 6.816653 | 6.281157 | 5.682162 | 5.331709 | 4.965456
806.61 | 7.76057 | 7.203345 | 6.803134 | 6.274268 | 5.679745 | 5.33265 | 4.967592
806.62 | 7.726884 | 7.181087 | 6.788799 | 6.267053 | 5.677144 | 5.333531 | 4.970068
806.63 | 7.692415 | 7.158014 | 6.773875 | 6.258993 | 5.674159 | 5.333449 | 4.972186
806.64 | 7.657365 | 7.13449 | 6.758089 | 6.250641 | 5.671107 | 5.333172 | 4.973896
806.65 | 7.621564 | 7.110281 | 6.742199 | 6.241938 | 5.667728 | 5.332638 | 4.975504
806.66 | 7.585287 | 7.085652 | 6.725777 | 6.232539 | 5.664091 | 5.331871 | 4.976349
806.67 | 7.548433 | 7.060691 | 6.70907 | 6.222989 | 5.660107 | 5.33134 | 4.977409
806.68 | 7.51095 | 7.034942 | 6.691879 | 6.21252 | 5.655602 | 5.330136 | 4.977507
806.69 | 7.473101 | 7.008978 | 6.67401 | 6.202042 | 5.650691 | 5.329097 | 4.977478
806.7 | 7.434669 | 6.982649 | 6.65589 | 6.190995 | 5.645344 | 5.327909 | 4.977181
806.71 | 7.395841 | 6.955761 | 6.63679 | 6.179511 | 5.639282 | 5.326134 | 4.976169
806.72 | 7.356761 | 6.928741 | 6.617378 | 6.167913 | 5.632647 | 5.324525 | 4.975364
806.73 | 7.317479 | 6.901263 | 6.597392 | 6.155728 | 5.62564 | 5.32218 | 4.973968
806.74 | 7.278345 | 6.873914 | 6.576588 | 6.143546 | 5.618405 | 5.31995 | 4.972668
806.75 | 7.239039 | 6.846338 | 6.555728 | 6.130749 | 5.610991 | 5.317133 | 4.971379
806.76 | 7.200285 | 6.819082 | 6.534335 | 6.117834 | 5.603603 | 5.314055 | 4.97006
806.77 | 7.161714 | 6.79207 | 6.512858 | 6.104946 | 5.596191 | 5.310967 | 4.969199
806.78 | 7.123634 | 6.765162 | 6.491128 | 6.091627 | 5.589048 | 5.307304 | 4.968164
806.79 | 7.085801 | 6.738718 | 6.469023 | 6.078385 | 5.581875 | 5.303781 | 4.967211
806.8 | 7.048312 | 6.712159 | 6.447113 | 6.064746 | 5.574901 | 5.300098 | 4.966195
806.81 | 7.011314 | 6.68585 | 6.425027 | 6.051161 | 5.568149 | 5.296543 | 4.964873
806.82 | 6.974465 | 6.659739 | 6.40336 | 6.037646 | 5.561414 | 5.293368 | 4.96382
806.83 | 6.937841 | 6.633346 | 6.381596 | 6.023686 | 5.554577 | 5.289817 | 4.962184
806.84 | 6.901705 | 6.607463 | 6.360029 | 6.010167 | 5.547721 | 5.286929 | 4.960812
806.85 | 6.86607 | 6.581719 | 6.339014 | 5.996603 | 5.540927 | 5.284113 | 4.959369
806.86 | 6.83101 | 6.556404 | 6.317922 | 5.983258 | 5.53399 | 5.281535 | 4.957899
806.87 | 6.79661 | 6.531746 | 6.297357 | 5.970309 | 5.527061 | 5.279288 | 4.957145
806.88 | 6.762846 | 6.507478 | 6.276925 | 5.957314 | 5.520306 | 5.276893 | 4.956104
806.89 | 6.729878 | 6.483937 | 6.256437 | 5.944953 | 5.513703 | 5.274989 | 4.955899
806.9 | 6.697431 | 6.46062 | 6.236129 | 5.932397 | 5.507235 | 5.272658 | 4.955678
806.91 | 6.666151 | 6.438233 | 6.215771 | 5.920479 | 5.501305 | 5.270704 | 4.956061
806.92 | 6.635484 | 6.416287 | 6.196018 | 5.9087 | 5.495671 | 5.26877 | 4.956971
806.93 | 6.605936 | 6.394826 | 6.176787 | 5.897108 | 5.490617 | 5.266738 | 4.957841
806.94 | 6.577062 | 6.374144 | 6.157949 | 5.886112 | 5.485906 | 5.265205 | 4.959231
806.95 | 6.549103 | 6.353725 | 6.13969 | 5.875051 | 5.48154 | 5.263651 | 4.96049
806.96 | 6.522109 | 6.33404 | 6.1218 | 5.864664 | 5.477582 | 5.262881 | 4.961977
806.97 | 6.495918 | 6.314992 | 6.104701 | 5.854491 | 5.474022 | 5.262497 | 4.96366
806.98 | 6.470543 | 6.296663 | 6.087861 | 5.844494 | 5.470682 | 5.262404 | 4.965318
806.99 | 6.446071 | 6.279244 | 6.07184 | 5.835002 | 5.46749 | 5.263258 | 4.967637
807 | 6.422708 | 6.262424 | 6.056497 | 5.825587 | 5.464474 | 5.26417 | 4.969907
807.01 | 6.400694 | 6.246951 | 6.041672 | 5.81709 | 5.461769 | 5.266002 | 4.972939
807.02 | 6.379842 | 6.232407 | 6.027943 | 5.809019 | 5.459485 | 5.268231 | 4.976532
807.03 | 6.360126 | 6.218845 | 6.014668 | 5.801603 | 5.457494 | 5.270733 | 4.980304
807.04 | 6.3415 | 6.206346 | 6.002438 | 5.795025 | 5.45614 | 5.273656 | 4.985098
807.05 | 6.324031 | 6.194474 | 5.990664 | 5.788584 | 5.455403 | 5.276513 | 4.989927
807.06 | 6.307871 | 6.183838 | 5.97965 | 5.783316 | 5.455532 | 5.280242 | 4.995678
807.07 | 6.292458 | 6.173664 | 5.96938 | 5.778246 | 5.456289 | 5.283788 | 5.0018
807.08 | 6.278384 | 6.164602 | 5.959614 | 5.774047 | 5.458008 | 5.287924 | 5.008382
807.09 | 6.265292 | 6.15635 | 5.950784 | 5.77039 | 5.460119 | 5.292583 | 5.015602
807.1 | 6.253529 | 6.148753 | 5.942703 | 5.767097 | 5.46285 | 5.297413 | 5.022806
807.11 | 6.243062 | 6.142407 | 5.935465 | 5.764839 | 5.466099 | 5.303389 | 5.03076
807.12 | 6.233578 | 6.136706 | 5.929277 | 5.763108 | 5.469669 | 5.309527 | 5.03858
807.13 | 6.225417 | 6.132145 | 5.924029 | 5.7624 | 5.47377 | 5.316334 | 5.046433
807.14 | 6.218681 | 6.128809 | 5.920288 | 5.762543 | 5.478338 | 5.323802 | 5.05483
807.15 | 6.213215 | 6.126394 | 5.917459 | 5.763609 | 5.483296 | 5.331334 | 5.063216
807.16 | 6.209165 | 6.125723 | 5.915803 | 5.766002 | 5.488687 | 5.339917 | 5.072413
807.17 | 6.206646 | 6.126315 | 5.915397 | 5.769112 | 5.494625 | 5.348608 | 5.081721
807.18 | 6.205751 | 6.128363 | 5.915708 | 5.773574 | 5.501158 | 5.358044 | 5.091665
807.19 | 6.205991 | 6.131474 | 5.9173 | 5.77879 | 5.508255 | 5.367676 | 5.102212
807.2 | 6.207681 | 6.135567 | 5.919799 | 5.784795 | 5.516145 | 5.377334 | 5.112836
807.21 | 6.210777 | 6.14089 | 5.92348 | 5.791739 | 5.52485 | 5.387696 | 5.124281
807.22 | 6.215149 | 6.146815 | 5.928095 | 5.798853 | 5.53415 | 5.397706 | 5.135627
807.23 | 6.220963 | 6.154168 | 5.93351 | 5.807024 | 5.544186 | 5.408308 | 5.147298
807.24 | 6.227872 | 6.162438 | 5.940008 | 5.815799 | 5.554594 | 5.418925 | 5.159189
807.25 | 6.236587 | 6.172037 | 5.947452 | 5.82527 | 5.565717 | 5.430006 | 5.171
807.26 | 6.246554 | 6.183148 | 5.956008 | 5.835633 | 5.577346 | 5.441925 | 5.183511
807.27 | 6.257925 | 6.195456 | 5.965789 | 5.846598 | 5.589346 | 5.453971 | 5.195929
807.28 | 6.270973 | 6.209299 | 5.976761 | 5.858641 | 5.602008 | 5.467035 | 5.208722
807.29 | 6.285554 | 6.224279 | 5.989337 | 5.871184 | 5.615177 | 5.480552 | 5.221789
807.3 | 6.30165 | 6.240512 | 6.002861 | 5.88454 | 5.628779 | 5.49446 | 5.234754
807.31 | 6.31909 | 6.258088 | 6.017729 | 5.898853 | 5.642671 | 5.508993 | 5.248391
807.32 | 6.337947 | 6.276846 | 6.033683 | 5.913728 | 5.657 | 5.52348 | 5.261723
807.33 | 6.358661 | 6.297279 | 6.050811 | 5.929704 | 5.671801 | 5.538607 | 5.275837
807.34 | 6.380796 | 6.318764 | 6.06933 | 5.946041 | 5.687181 | 5.553638 | 5.290035
807.35 | 6.404833 | 6.341712 | 6.088789 | 5.963434 | 5.703294 | 5.568901 | 5.304589
807.36 | 6.430544 | 6.365975 | 6.109801 | 5.98162 | 5.720038 | 5.584598 | 5.319785
807.37 | 6.457892 | 6.391357 | 6.131923 | 6.000569 | 5.737598 | 5.60016 | 5.33487
807.38 | 6.486954 | 6.418299 | 6.155187 | 6.020567 | 5.755801 | 5.616231 | 5.3504
807.39 | 6.517461 | 6.445978 | 6.179807 | 6.040818 | 5.7746 | 5.632048 | 5.365666
807.4 | 6.549823 | 6.475205 | 6.205571 | 6.062394 | 5.794022 | 5.64842 | 5.380932
807.41 | 6.583656 | 6.505624 | 6.232853 | 6.084583 | 5.813714 | 5.66523 | 5.396446
807.42 | 6.61939 | 6.537472 | 6.261485 | 6.107598 | 5.834026 | 5.682174 | 5.411679
807.43 | 6.656804 | 6.570709 | 6.291342 | 6.131908 | 5.854464 | 5.699808 | 5.427138
807.44 | 6.696102 | 6.605096 | 6.322941 | 6.157099 | 5.875444 | 5.717731 | 5.442825
807.45 | 6.737419 | 6.641075 | 6.355544 | 6.183386 | 5.896816 | 5.736319 | 5.458783
807.46 | 6.780608 | 6.678342 | 6.389449 | 6.210515 | 5.918542 | 5.755403 | 5.475213
807.47 | 6.825718 | 6.716675 | 6.424212 | 6.238263 | 5.940643 | 5.774412 | 5.491431
807.48 | 6.872893 | 6.756649 | 6.460197 | 6.267186 | 5.963313 | 5.794053 | 5.508517
807.49 | 6.921845 | 6.797613 | 6.497279 | 6.29624 | 5.986496 | 5.813448 | 5.525365
807.5 | 6.972882 | 6.839982 | 6.535142 | 6.32636 | 6.010291 | 5.833234 | 5.542796
807.51 | 7.025751 | 6.883271 | 6.574343 | 6.356913 | 6.034542 | 5.852865 | 5.560434
807.52 | 7.080638 | 6.927856 | 6.614453 | 6.388291 | 6.059314 | 5.872499 | 5.577902
807.53 | 7.137384 | 6.973891 | 6.655759 | 6.420574 | 6.084497 | 5.892569 | 5.596239
807.54 | 7.19584 | 7.02067 | 6.698002 | 6.453074 | 6.110044 | 5.912348 | 5.613982
807.55 | 7.256252 | 7.069076 | 6.741348 | 6.486661 | 6.136236 | 5.933081 | 5.632059
807.56 | 7.318347 | 7.118465 | 6.785889 | 6.520925 | 6.16267 | 5.953938 | 5.650065
807.57 | 7.382211 | 7.169071 | 6.831335 | 6.555884 | 6.189263 | 5.975073 | 5.667782
807.58 | 7.447718 | 7.221015 | 6.877998 | 6.591797 | 6.216066 | 5.996966 | 5.685808
807.59 | 7.515165 | 7.27406 | 6.925788 | 6.628276 | 6.243239 | 6.019103 | 5.703724
807.6 | 7.584212 | 7.328485 | 6.974348 | 6.665516 | 6.270432 | 6.041767 | 5.721919
807.61 | 7.654956 | 7.38385 | 7.023883 | 6.703205 | 6.297848 | 6.06441 | 5.740113
807.62 | 7.727705 | 7.440694 | 7.074057 | 6.741672 | 6.325592 | 6.087484 | 5.75848
807.63 | 7.801969 | 7.498741 | 7.125183 | 6.780574 | 6.353565 | 6.110895 | 5.77724
807.64 | 7.878008 | 7.557613 | 7.176869 | 6.819546 | 6.381851 | 6.133834 | 5.795843
807.65 | 7.95566 | 7.617574 | 7.228851 | 6.859089 | 6.410263 | 6.156985 | 5.814762
807.66 | 8.034886 | 7.678203 | 7.281703 | 6.898544 | 6.438844 | 6.179565 | 5.833546
807.67 | 8.115598 | 7.739849 | 7.334756 | 6.938715 | 6.467819 | 6.202134 | 5.852132
807.68 | 8.197433 | 7.802261 | 7.388736 | 6.979181 | 6.496828 | 6.224755 | 5.870985
807.69 | 8.280752 | 7.865397 | 7.443153 | 7.019797 | 6.526136 | 6.247008 | 5.889297
807.7 | 8.365145 | 7.929441 | 7.498081 | 7.060927 | 6.555567 | 6.269594 | 5.90796
807.71 | 8.450473 | 7.993905 | 7.553661 | 7.101885 | 6.585081 | 6.291831 | 5.926067
807.72 | 8.536899 | 8.059277 | 7.609521 | 7.14321 | 6.614648 | 6.314413 | 5.944045
807.73 | 8.624014 | 8.124976 | 7.665844 | 7.18434 | 6.643905 | 6.336861 | 5.961892
807.74 | 8.712059 | 8.191264 | 7.722467 | 7.2255 | 6.673205 | 6.359188 | 5.979277
807.75 | 8.800507 | 8.257933 | 7.779267 | 7.266798 | 6.702058 | 6.381697 | 5.996817
807.76 | 8.889706 | 8.324677 | 7.836283 | 7.307963 | 6.731036 | 6.403661 | 6.013715
807.77 | 8.979566 | 8.391838 | 7.893098 | 7.349543 | 6.760027 | 6.42586 | 6.030871
807.78 | 9.069783 | 8.459241 | 7.95014 | 7.390976 | 6.78895 | 6.447773 | 6.047861
807.79 | 9.160552 | 8.526848 | 8.006941 | 7.432332 | 6.81795 | 6.469276 | 6.064787
807.8 | 9.25171 | 8.594703 | 8.063556 | 7.4738 | 6.846863 | 6.490898 | 6.081991
807.81 | 9.343108 | 8.662175 | 8.119736 | 7.51463 | 6.875779 | 6.511689 | 6.098706
807.82 | 9.434957 | 8.729952 | 8.175561 | 7.555813 | 6.904877 | 6.532821 | 6.115723
807.83 | 9.52673 | 8.797577 | 8.231474 | 7.596696 | 6.933998 | 6.553668 | 6.132845
807.84 | 9.618619 | 8.865 | 8.287128 | 7.637413 | 6.963211 | 6.574708 | 6.149792
807.85 | 9.710003 | 8.93214 | 8.342529 | 7.678015 | 6.992323 | 6.596006 | 6.166807
807.86 | 9.800944 | 8.998562 | 8.397551 | 7.71778 | 7.021011 | 6.616805 | 6.183074
807.87 | 9.891381 | 9.064817 | 8.452179 | 7.757286 | 7.049454 | 6.638017 | 6.199452
807.88 | 9.981002 | 9.130401 | 8.506696 | 7.795857 | 7.07762 | 6.658826 | 6.215468
807.89 | 10.0702 | 9.195823 | 8.560753 | 7.834221 | 7.105538 | 6.679642 | 6.231176
807.9 | 10.15845 | 9.260657 | 8.614341 | 7.872039 | 7.132759 | 6.700303 | 6.246769
807.91 | 10.24602 | 9.32467 | 8.667263 | 7.909036 | 7.159451 | 6.720416 | 6.261979
807.92 | 10.33237 | 9.388031 | 8.719141 | 7.945618 | 7.185465 | 6.740512 | 6.277476
807.93 | 10.4176 | 9.450336 | 8.770341 | 7.981207 | 7.211083 | 6.759967 | 6.292947
807.94 | 10.50173 | 9.511898 | 8.820458 | 8.016595 | 7.23631 | 6.779138 | 6.308402
807.95 | 10.58432 | 9.572345 | 8.869697 | 8.051168 | 7.260872 | 6.797938 | 6.324029
807.96 | 10.66548 | 9.631559 | 8.917839 | 8.084902 | 7.285172 | 6.816173 | 6.339137
807.97 | 10.74502 | 9.68992 | 8.96488 | 8.118154 | 7.308992 | 6.834378 | 6.354422
807.98 | 10.82283 | 9.746654 | 9.010832 | 8.150297 | 7.33225 | 6.851722 | 6.369032
807.99 | 10.89877 | 9.802184 | 9.055253 | 8.181868 | 7.35514 | 6.8691 | 6.383408
808 | 10.97232 | 9.855984 | 9.098454 | 8.212249 | 7.377409 | 6.886103 | 6.397285
808.01 | 11.0437 | 9.907913 | 9.140068 | 8.241524 | 7.399181 | 6.902353 | 6.410329
808.02 | 11.11259 | 9.958378 | 9.180182 | 8.270203 | 7.420473 | 6.918715 | 6.423202
808.03 | 11.17893 | 10.00674 | 9.218931 | 8.2975 | 7.441019 | 6.934154 | 6.435088
808.04 | 11.24278 | 10.05337 | 9.256003 | 8.323978 | 7.460631 | 6.949423 | 6.446494
808.05 | 11.30363 | 10.0977 | 9.291726 | 8.348968 | 7.479136 | 6.963787 | 6.457446
808.06 | 11.36202 | 10.14014 | 9.325551 | 8.372849 | 7.496829 | 6.97752 | 6.467538
808.07 | 11.41737 | 10.18067 | 9.357689 | 8.395751 | 7.513522 | 6.990946 | 6.47756
808.08 | 11.47017 | 10.21898 | 9.388115 | 8.417215 | 7.529674 | 7.003423 | 6.487003
808.09 | 11.52034 | 10.25574 | 9.416844 | 8.437929 | 7.545207 | 7.015824 | 6.496407
808.1 | 11.56751 | 10.28999 | 9.443907 | 8.456967 | 7.559787 | 7.027231 | 6.505469
808.11 | 11.61165 | 10.32209 | 9.468651 | 8.474774 | 7.573572 | 7.037835 | 6.513786
808.12 | 11.65261 | 10.35198 | 9.491881 | 8.491342 | 7.586553 | 7.048085 | 6.522256
808.13 | 11.69025 | 10.37946 | 9.513254 | 8.506353 | 7.59883 | 7.057328 | 6.529822
808.14 | 11.72466 | 10.40469 | 9.532686 | 8.520351 | 7.610179 | 7.066447 | 6.537387
808.15 | 11.75548 | 10.42701 | 9.550311 | 8.532639 | 7.620506 | 7.074678 | 6.544098
808.16 | 11.78279 | 10.4469 | 9.565787 | 8.543634 | 7.629927 | 7.08252 | 6.550341
808.17 | 11.80645 | 10.46427 | 9.579578 | 8.553398 | 7.638462 | 7.090135 | 6.556406
808.18 | 11.82642 | 10.47878 | 9.591231 | 8.561405 | 7.646083 | 7.096903 | 6.561569
808.19 | 11.84294 | 10.49098 | 9.600994 | 8.568322 | 7.652706 | 7.103707 | 6.566764
808.2 | 11.85572 | 10.50007 | 9.608925 | 8.573285 | 7.658424 | 7.109309 | 6.571082
808.21 | 11.86509 | 10.50697 | 9.614783 | 8.577167 | 7.663367 | 7.114803 | 6.575212
808.22 | 11.87092 | 10.51126 | 9.618686 | 8.57969 | 7.66728 | 7.119445 | 6.578962
808.23 | 11.87322 | 10.51318 | 9.620535 | 8.580765 | 7.670422 | 7.123299 | 6.582122
808.24 | 11.87197 | 10.51286 | 9.620244 | 8.580794 | 7.672628 | 7.126612 | 6.585066
808.25 | 11.86716 | 10.5095 | 9.617947 | 8.579089 | 7.673647 | 7.128742 | 6.587199
808.26 | 11.85868 | 10.50376 | 9.613172 | 8.576282 | 7.673836 | 7.130122 | 6.588931
808.27 | 11.84648 | 10.49514 | 9.606693 | 8.571997 | 7.673283 | 7.130742 | 6.590286
808.28 | 11.83041 | 10.48382 | 9.597814 | 8.566278 | 7.671788 | 7.130473 | 6.590817
808.29 | 11.81085 | 10.46981 | 9.586965 | 8.559155 | 7.668939 | 7.129443 | 6.591137
808.3 | 11.78764 | 10.45256 | 9.574233 | 8.550238 | 7.664804 | 7.127261 | 6.590427
808.31 | 11.76087 | 10.43294 | 9.559316 | 8.540103 | 7.659754 | 7.124563 | 6.589052
808.32 | 11.73024 | 10.41047 | 9.54257 | 8.528207 | 7.653345 | 7.121143 | 6.586881
808.33 | 11.69616 | 10.38528 | 9.523572 | 8.515008 | 7.6457 | 7.117019 | 6.583714
808.34 | 11.65856 | 10.35771 | 9.502836 | 8.500485 | 7.636799 | 7.112485 | 6.58045
808.35 | 11.61752 | 10.32738 | 9.48023 | 8.484098 | 7.627017 | 7.106789 | 6.575896
808.36 | 11.57324 | 10.29494 | 9.45563 | 8.466464 | 7.616091 | 7.100781 | 6.571026
808.37 | 11.52562 | 10.25982 | 9.429312 | 8.447205 | 7.604111 | 7.093596 | 6.565409
808.38 | 11.47514 | 10.22271 | 9.401037 | 8.426836 | 7.591348 | 7.085528 | 6.55919
808.39 | 11.42154 | 10.18315 | 9.370766 | 8.405153 | 7.577505 | 7.076579 | 6.552626
808.4 | 11.36491 | 10.14103 | 9.338437 | 8.381993 | 7.562907 | 7.066512 | 6.545093
808.41 | 11.30531 | 10.09674 | 9.304151 | 8.357719 | 7.547313 | 7.055734 | 6.537205
808.42 | 11.24261 | 10.04967 | 9.268282 | 8.331699 | 7.530662 | 7.043592 | 6.52836
808.43 | 11.17692 | 10.00051 | 9.230513 | 8.304583 | 7.512939 | 7.03078 | 6.51858
808.44 | 11.10842 | 9.949434 | 9.191464 | 8.276386 | 7.494281 | 7.017251 | 6.508365
808.45 | 11.03738 | 9.896118 | 9.150638 | 8.24668 | 7.474616 | 7.002604 | 6.497093
808.46 | 10.96389 | 9.841033 | 9.108149 | 8.216252 | 7.453831 | 6.987603 | 6.485591
808.47 | 10.88823 | 9.783957 | 9.06435 | 8.184361 | 7.43192 | 6.971728 | 6.473359
808.48 | 10.81062 | 9.725526 | 9.019143 | 8.151878 | 7.40918 | 6.955438 | 6.460511
808.49 | 10.73105 | 9.665397 | 8.972982 | 8.118431 | 7.38518 | 6.938662 | 6.447209
808.5 | 10.64969 | 9.60371 | 8.925421 | 8.084037 | 7.360356 | 6.921165 | 6.433192
808.51 | 10.56654 | 9.541 | 8.876669 | 8.049115 | 7.334658 | 6.90336 | 6.419058
808.52 | 10.48164 | 9.476559 | 8.826748 | 8.012777 | 7.308006 | 6.884134 | 6.403988
808.53 | 10.3952 | 9.411062 | 8.775659 | 7.975888 | 7.280851 | 6.864563 | 6.388672
808.54 | 10.307 | 9.343981 | 8.723462 | 7.937788 | 7.252963 | 6.844069 | 6.3729
808.55 | 10.21745 | 9.275636 | 8.670112 | 7.898827 | 7.224457 | 6.822641 | 6.356272
808.56 | 10.12648 | 9.206102 | 8.615515 | 7.859028 | 7.195503 | 6.800676 | 6.339619
808.57 | 10.03442 | 9.135258 | 8.56011 | 7.818209 | 7.165928 | 6.777639 | 6.32214
808.58 | 9.941242 | 9.063286 | 8.503443 | 7.776966 | 7.135794 | 6.754447 | 6.304292
808.59 | 9.846766 | 8.990093 | 8.446263 | 7.734639 | 7.104954 | 6.730354 | 6.285696
808.6 | 9.75159 | 8.915903 | 8.388333 | 7.69151 | 7.073563 | 6.705729 | 6.266353
808.61 | 9.655466 | 8.840861 | 8.329709 | 7.647968 | 7.041621 | 6.680875 | 6.246616
808.62 | 9.558753 | 8.764846 | 8.270587 | 7.603529 | 7.008914 | 6.655335 | 6.226162
808.63 | 9.461882 | 8.68875 | 8.210968 | 7.559072 | 6.97577 | 6.629892 | 6.205627
808.64 | 9.364634 | 8.611977 | 8.151094 | 7.513919 | 6.942065 | 6.603836 | 6.184608
808.65 | 9.267408 | 8.534726 | 8.090543 | 7.468408 | 6.907803 | 6.57736 | 6.163183
808.66 | 9.169847 | 8.457212 | 8.029763 | 7.422708 | 6.873029 | 6.55059 | 6.14171
808.67 | 9.072381 | 8.379499 | 7.968511 | 7.376649 | 6.83785 | 6.522835 | 6.119642
808.68 | 8.974998 | 8.301618 | 7.906594 | 7.330394 | 6.802517 | 6.494793 | 6.097537
808.69 | 8.877519 | 8.22318 | 7.844299 | 7.283199 | 6.766677 | 6.465771 | 6.074783
808.7 | 8.780246 | 8.144859 | 7.781488 | 7.236059 | 6.730595 | 6.436384 | 6.051708
808.71 | 8.683503 | 8.066682 | 7.71885 | 7.188618 | 6.694399 | 6.40662 | 6.028637
808.72 | 8.587288 | 7.988571 | 7.656156 | 7.140869 | 6.658342 | 6.376361 | 6.005025
808.73 | 8.491366 | 7.910506 | 7.593196 | 7.093186 | 6.622019 | 6.34622 | 5.981608
808.74 | 8.396119 | 7.832567 | 7.530447 | 7.045217 | 6.585828 | 6.315539 | 5.957331
808.75 | 8.301833 | 7.755368 | 7.467779 | 6.997666 | 6.549704 | 6.285433 | 5.933425
808.76 | 8.208271 | 7.678355 | 7.405505 | 6.950062 | 6.513344 | 6.255164 | 5.909132
808.77 | 8.115371 | 7.601949 | 7.343158 | 6.902652 | 6.476765 | 6.224551 | 5.884404
808.78 | 8.023183 | 7.526088 | 7.281299 | 6.855727 | 6.440196 | 6.194271 | 5.859999
808.79 | 7.931823 | 7.450676 | 7.219742 | 6.808622 | 6.403388 | 6.163607 | 5.834922
808.8 | 7.84183 | 7.375995 | 7.158644 | 6.761989 | 6.366669 | 6.133329 | 5.810261
808.81 | 7.752877 | 7.302332 | 7.098199 | 6.715574 | 6.330048 | 6.102792 | 5.785472
808.82 | 7.665484 | 7.229427 | 7.037974 | 6.669408 | 6.293583 | 6.072016 | 5.760729
808.83 | 7.579464 | 7.157852 | 6.978803 | 6.623658 | 6.257405 | 6.041559 | 5.736582
808.84 | 7.494659 | 7.086943 | 6.919665 | 6.577678 | 6.221148 | 6.010631 | 5.711867
808.85 | 7.411219 | 7.01719 | 6.860894 | 6.532136 | 6.185256 | 5.979876 | 5.68777
808.86 | 7.329015 | 6.948082 | 6.802869 | 6.486397 | 6.149563 | 5.948925 | 5.663473
808.87 | 7.248112 | 6.879971 | 6.744905 | 6.44073 | 6.114278 | 5.918145 | 5.639145
808.88 | 7.168346 | 6.812703 | 6.687741 | 6.39515 | 6.079143 | 5.887589 | 5.614964
808.89 | 7.089814 | 6.74624 | 6.630902 | 6.349703 | 6.044121 | 5.856951 | 5.5905
808.9 | 7.012496 | 6.68086 | 6.574644 | 6.304636 | 6.00922 | 5.826798 | 5.566576
808.91 | 6.936427 | 6.61596 | 6.519022 | 6.259537 | 5.974422 | 5.796491 | 5.542124
808.92 | 6.861512 | 6.552328 | 6.463768 | 6.21471 | 5.939652 | 5.766309 | 5.517709
808.93 | 6.787887 | 6.489734 | 6.409519 | 6.170608 | 5.904918 | 5.736569 | 5.493467
808.94 | 6.715231 | 6.427755 | 6.355442 | 6.126658 | 5.869964 | 5.706388 | 5.468739
808.95 | 6.644178 | 6.367216 | 6.302439 | 6.083392 | 5.835253 | 5.67669 | 5.444622
808.96 | 6.57426 | 6.30778 | 6.250099 | 6.040115 | 5.800582 | 5.646637 | 5.42007
808.97 | 6.505882 | 6.2495 | 6.19805 | 5.997558 | 5.766172 | 5.616846 | 5.396256
808.98 | 6.439103 | 6.192684 | 6.14698 | 5.955799 | 5.732226 | 5.587589 | 5.373071
808.99 | 6.373768 | 6.137092 | 6.09627 | 5.914356 | 5.698557 | 5.558187 | 5.349815
809 | 6.310003 | 6.082795 | 6.046721 | 5.873797 | 5.665535 | 5.529455 | 5.327338
809.01 | 6.247322 | 6.02905 | 5.997682 | 5.833336 | 5.632727 | 5.50034 | 5.304457
809.02 | 6.186154 | 5.976528 | 5.949403 | 5.79333 | 5.60033 | 5.471817 | 5.282211
809.03 | 6.126291 | 5.92487 | 5.902185 | 5.753751 | 5.568126 | 5.443586 | 5.259823
809.04 | 6.067683 | 5.874059 | 5.855255 | 5.714329 | 5.536055 | 5.415221 | 5.237281
809.05 | 6.010176 | 5.824186 | 5.809255 | 5.675451 | 5.504243 | 5.387307 | 5.21507
809.06 | 5.953688 | 5.775027 | 5.763719 | 5.636317 | 5.472359 | 5.359152 | 5.192281
809.07 | 5.898426 | 5.726975 | 5.718818 | 5.59782 | 5.440731 | 5.331733 | 5.169976
809.08 | 5.843864 | 5.679537 | 5.674489 | 5.559419 | 5.408982 | 5.304114 | 5.147205
809.09 | 5.79023 | 5.632787 | 5.630167 | 5.521328 | 5.377252 | 5.276534 | 5.124443
809.1 | 5.737677 | 5.587167 | 5.587058 | 5.484094 | 5.345698 | 5.249681 | 5.102306
809.11 | 5.686179 | 5.542503 | 5.544401 | 5.447061 | 5.314292 | 5.222685 | 5.079882
809.12 | 5.635555 | 5.498775 | 5.501968 | 5.41073 | 5.283127 | 5.196054 | 5.058079
809.13 | 5.58603 | 5.456061 | 5.460297 | 5.374683 | 5.252449 | 5.169477 | 5.036554
809.14 | 5.537814 | 5.414082 | 5.419189 | 5.339234 | 5.222103 | 5.143011 | 5.015263
809.15 | 5.490497 | 5.373015 | 5.379 | 5.304326 | 5.192233 | 5.116997 | 4.994606
809.16 | 5.443926 | 5.332546 | 5.339253 | 5.269467 | 5.16257 | 5.090822 | 4.973481
809.17 | 5.398334 | 5.292941 | 5.300128 | 5.235148 | 5.13311 | 5.065176 | 4.952858
809.18 | 5.353348 | 5.253661 | 5.261481 | 5.200844 | 5.103809 | 5.039303 | 4.93179
809.19 | 5.308996 | 5.215099 | 5.22312 | 5.16707 | 5.07483 | 5.013956 | 4.910999
809.2 | 5.265363 | 5.177315 | 5.185605 | 5.13355 | 5.045908 | 4.98868 | 4.890066
809.21 | 5.222217 | 5.139764 | 5.14832 | 5.100212 | 5.016993 | 4.963387 | 4.868553
809.22 | 5.179684 | 5.102863 | 5.111656 | 5.067516 | 4.987985 | 4.938885 | 4.847474
809.23 | 5.137756 | 5.066338 | 5.075678 | 5.035129 | 4.959077 | 4.914619 | 4.825883
809.24 | 5.096597 | 5.030555 | 5.040295 | 5.003513 | 4.930408 | 4.890852 | 4.804993
809.25 | 5.056064 | 4.995398 | 5.006018 | 4.972247 | 4.902201 | 4.867529 | 4.784386
809.26 | 5.016334 | 4.960744 | 4.97217 | 4.941418 | 4.874103 | 4.844172 | 4.763611
809.27 | 4.977163 | 4.927008 | 4.938967 | 4.911256 | 4.846214 | 4.821115 | 4.743456
809.28 | 4.938337 | 4.893261 | 4.905833 | 4.880922 | 4.818207 | 4.797688 | 4.722923
809.29 | 4.900201 | 4.860398 | 4.873218 | 4.851145 | 4.790445 | 4.77466 | 4.703112
809.3 | 4.862558 | 4.827866 | 4.841056 | 4.821626 | 4.762943 | 4.751193 | 4.683577
809.31 | 4.825369 | 4.795736 | 4.808825 | 4.79228 | 4.735531 | 4.7279 | 4.663753
809.32 | 4.788331 | 4.763829 | 4.777148 | 4.763011 | 4.708041 | 4.704989 | 4.644271
809.33 | 4.751579 | 4.731806 | 4.745794 | 4.733669 | 4.680699 | 4.681716 | 4.624023
809.34 | 4.715305 | 4.700421 | 4.714939 | 4.705074 | 4.653755 | 4.659066 | 4.604316
809.35 | 4.678913 | 4.668961 | 4.684641 | 4.67645 | 4.62663 | 4.636259 | 4.584201
809.36 | 4.642788 | 4.637635 | 4.654474 | 4.648017 | 4.59953 | 4.613651 | 4.563841
809.37 | 4.60697 | 4.606593 | 4.625003 | 4.619878 | 4.572355 | 4.591375 | 4.543903
809.38 | 4.571594 | 4.575705 | 4.595724 | 4.591757 | 4.545064 | 4.569082 | 4.523335
809.39 | 4.536593 | 4.545308 | 4.567019 | 4.564181 | 4.517873 | 4.54727 | 4.503374
809.4 | 4.502016 | 4.514986 | 4.538599 | 4.536764 | 4.4906 | 4.525491 | 4.483103
809.41 | 4.467932 | 4.485103 | 4.510216 | 4.509725 | 4.463523 | 4.503604 | 4.463135
809.42 | 4.434307 | 4.455646 | 4.482277 | 4.482892 | 4.436524 | 4.48179 | 4.443493
809.43 | 4.400893 | 4.426221 | 4.454323 | 4.456066 | 4.409647 | 4.459612 | 4.42341
809.44 | 4.36774 | 4.397198 | 4.426419 | 4.429768 | 4.383051 | 4.437832 | 4.403862
809.45 | 4.334927 | 4.368129 | 4.398852 | 4.403474 | 4.356587 | 4.415618 | 4.38395
809.46 | 4.302615 | 4.339494 | 4.371118 | 4.377605 | 4.330236 | 4.393707 | 4.364195
809.47 | 4.270299 | 4.310632 | 4.344195 | 4.351932 | 4.30396 | 4.371534 | 4.344596
809.48 | 4.238245 | 4.281588 | 4.31734 | 4.3261 | 4.277982 | 4.349559 | 4.324925
809.49 | 4.206513 | 4.252936 | 4.291015 | 4.30035 | 4.25234 | 4.328228 | 4.305342
809.5 | 4.17505 | 4.2243 | 4.265053 | 4.274579 | 4.226823 | 4.306924 | 4.28554
809.51 | 4.144195 | 4.195968 | 4.238976 | 4.249281 | 4.20163 | 4.286116 | 4.265887
809.52 | 4.113446 | 4.167692 | 4.213576 | 4.223976 | 4.176592 | 4.26537 | 4.246237
809.53 | 4.082894 | 4.139564 | 4.188119 | 4.198857 | 4.151536 | 4.244594 | 4.226202
809.54 | 4.052562 | 4.11163 | 4.163098 | 4.174248 | 4.126352 | 4.224179 | 4.206658
809.55 | 4.022617 | 4.08383 | 4.13842 | 4.149596 | 4.101247 | 4.203812 | 4.186753
809.56 | 3.992827 | 4.056461 | 4.114053 | 4.125497 | 4.0761 | 4.183519 | 4.167155
809.57 | 3.963325 | 4.029191 | 4.089976 | 4.101481 | 4.051034 | 4.162861 | 4.147467
809.58 | 3.934023 | 4.002066 | 4.065579 | 4.077311 | 4.026071 | 4.141821 | 4.127548
809.59 | 3.905345 | 3.975517 | 4.041451 | 4.053645 | 4.001409 | 4.120964 | 4.108223
809.6 | 3.876715 | 3.948552 | 4.016876 | 4.029817 | 3.976895 | 4.099378 | 4.088312
809.61 | 3.848755 | 3.922002 | 3.992291 | 4.006259 | 3.952582 | 4.077982 | 4.068494
809.62 | 3.820921 | 3.89532 | 3.967891 | 3.982649 | 3.928305 | 4.056111 | 4.04817
809.63 | 3.793843 | 3.868848 | 3.943549 | 3.959081 | 3.904189 | 4.034244 | 4.027966
809.64 | 3.766832 | 3.842377 | 3.919542 | 3.935396 | 3.880195 | 4.012507 | 4.007832
809.65 | 3.740146 | 3.815624 | 3.895167 | 3.911449 | 3.856012 | 3.990409 | 3.986802
809.66 | 3.713879 | 3.789252 | 3.871251 | 3.887943 | 3.832177 | 3.96902 | 3.966315
809.67 | 3.687656 | 3.762968 | 3.847537 | 3.86411 | 3.808298 | 3.947571 | 3.945396
809.68 | 3.66181 | 3.737011 | 3.823563 | 3.840428 | 3.78465 | 3.926136 | 3.924443
809.69 | 3.636511 | 3.711573 | 3.800255 | 3.81713 | 3.761291 | 3.905127 | 3.904075
809.7 | 3.611518 | 3.68661 | 3.776895 | 3.794015 | 3.738241 | 3.883837 | 3.883475
809.71 | 3.587036 | 3.662094 | 3.753911 | 3.771188 | 3.715576 | 3.862953 | 3.863325
809.72 | 3.562985 | 3.637836 | 3.730949 | 3.748531 | 3.69316 | 3.841737 | 3.842777
809.73 | 3.539617 | 3.613766 | 3.707695 | 3.726284 | 3.671029 | 3.820475 | 3.822454
809.74 | 3.516473 | 3.590026 | 3.684891 | 3.704174 | 3.649214 | 3.799265 | 3.80251
809.75 | 3.493814 | 3.566269 | 3.661626 | 3.682014 | 3.627576 | 3.777668 | 3.782289
809.76 | 3.471599 | 3.543225 | 3.638798 | 3.660392 | 3.606345 | 3.756656 | 3.76294
809.77 | 3.449551 | 3.51997 | 3.615914 | 3.638416 | 3.585078 | 3.735329 | 3.743135
809.78 | 3.428053 | 3.497089 | 3.593081 | 3.616458 | 3.564174 | 3.714239 | 3.723775
809.79 | 3.406631 | 3.474295 | 3.570578 | 3.594423 | 3.543278 | 3.693303 | 3.704429
809.8 | 3.385559 | 3.451739 | 3.548093 | 3.572191 | 3.522599 | 3.672543 | 3.684884
809.81 | 3.364814 | 3.429828 | 3.525921 | 3.550276 | 3.502089 | 3.652155 | 3.665865
809.82 | 3.344019 | 3.407865 | 3.503708 | 3.527933 | 3.481736 | 3.631392 | 3.646035
809.83 | 3.32355 | 3.386155 | 3.481357 | 3.505957 | 3.461297 | 3.610996 | 3.626597
809.84 | 3.303304 | 3.364805 | 3.45947 | 3.483893 | 3.440952 | 3.590678 | 3.60716
809.85 | 3.28339 | 3.343816 | 3.437313 | 3.461815 | 3.420794 | 3.570037 | 3.58765
809.86 | 3.263858 | 3.32327 | 3.415504 | 3.440312 | 3.400981 | 3.549708 | 3.568643
809.87 | 3.244318 | 3.302645 | 3.393497 | 3.418919 | 3.381373 | 3.528968 | 3.549169
809.88 | 3.225465 | 3.282651 | 3.371787 | 3.398104 | 3.362472 | 3.508851 | 3.530392
809.89 | 3.206599 | 3.262939 | 3.350337 | 3.377357 | 3.343822 | 3.488676 | 3.511893
809.9 | 3.187885 | 3.243447 | 3.328492 | 3.357013 | 3.325645 | 3.4684 | 3.493404
809.91 | 3.169622 | 3.224332 | 3.30711 | 3.337122 | 3.307842 | 3.448606 | 3.475624
809.92 | 3.151498 | 3.205311 | 3.285608 | 3.316866 | 3.290433 | 3.428123 | 3.457362
809.93 | 3.133424 | 3.186714 | 3.26415 | 3.29679 | 3.273221 | 3.407993 | 3.439503
809.94 | 3.115397 | 3.168299 | 3.242879 | 3.276405 | 3.25639 | 3.387838 | 3.42156
809.95 | 3.097407 | 3.150074 | 3.221209 | 3.255902 | 3.239585 | 3.367919 | 3.403406
809.96 | 3.079336 | 3.132192 | 3.199813 | 3.235846 | 3.222575 | 3.348226 | 3.385508
809.97 | 3.061508 | 3.114295 | 3.178398 | 3.215716 | 3.205695 | 3.328503 | 3.367279
809.98 | 3.04387 | 3.097176 | 3.157045 | 3.195947 | 3.188977 | 3.309471 | 3.349781
809.99 | 3.025987 | 3.079927 | 3.135832 | 3.176233 | 3.172127 | 3.290463 | 3.33205
810 | 3.00836 | 3.063265 | 3.114726 | 3.156767 | 3.155493 | 3.271849 | 3.314809
810.01 | 2.990911 | 3.047199 | 3.094191 | 3.137627 | 3.139004 | 3.253809 | 3.298193
810.02 | 2.973612 | 3.031084 | 3.073419 | 3.118708 | 3.122849 | 3.235452 | 3.281381
810.03 | 2.956531 | 3.015362 | 3.052744 | 3.099968 | 3.106673 | 3.217401 | 3.265354
810.04 | 2.939187 | 2.999654 | 3.03187 | 3.081012 | 3.090647 | 3.198877 | 3.248933
810.05 | 2.922261 | 2.984391 | 3.011068 | 3.062642 | 3.07486 | 3.181035 | 3.233393
810.06 | 2.905436 | 2.969015 | 2.990528 | 3.044152 | 3.059372 | 3.16315 | 3.217815
810.07 | 2.888712 | 2.953666 | 2.969601 | 3.025376 | 3.044177 | 3.145271 | 3.202193
810.08 | 2.872164 | 2.938589 | 2.949247 | 3.006811 | 3.029189 | 3.127895 | 3.18692
810.09 | 2.855314 | 2.923106 | 2.928927 | 2.988039 | 3.013938 | 3.110379 | 3.171293
810.1 | 2.838964 | 2.908294 | 2.909024 | 2.970043 | 2.999082 | 3.093497 | 3.156552
810.11 | 2.822392 | 2.89332 | 2.889402 | 2.951916 | 2.983995 | 3.076774 | 3.141472
810.12 | 2.806099 | 2.878333 | 2.870004 | 2.934104 | 2.969162 | 3.060446 | 3.126429
810.13 | 2.78988 | 2.863594 | 2.850956 | 2.916861 | 2.9545 | 3.044639 | 3.111953
810.14 | 2.773619 | 2.848883 | 2.831901 | 2.899696 | 2.939877 | 3.02879 | 3.097065
810.15 | 2.757667 | 2.834703 | 2.813362 | 2.883143 | 2.925639 | 3.013583 | 3.082911
810.16 | 2.742002 | 2.820699 | 2.795206 | 2.867097 | 2.911237 | 2.998627 | 3.068768
810.17 | 2.726477 | 2.807082 | 2.777002 | 2.851285 | 2.897037 | 2.983614 | 3.054743
810.18 | 2.711081 | 2.793797 | 2.759179 | 2.835965 | 2.883017 | 2.968788 | 3.041327
810.19 | 2.695538 | 2.78029 | 2.74133 | 2.820628 | 2.869151 | 2.953545 | 3.027604
810.2 | 2.680134 | 2.76697 | 2.72354 | 2.805585 | 2.855355 | 2.938769 | 3.014489
810.21 | 2.664566 | 2.753486 | 2.706181 | 2.790318 | 2.841724 | 2.923764 | 3.001122
810.22 | 2.649146 | 2.740161 | 2.688857 | 2.775325 | 2.828041 | 2.908733 | 2.988042
810.23 | 2.633545 | 2.726966 | 2.672162 | 2.760666 | 2.814046 | 2.894175 | 2.975204
810.24 | 2.618077 | 2.713914 | 2.655848 | 2.745982 | 2.800339 | 2.879543 | 2.962059
810.25 | 2.602721 | 2.701191 | 2.640187 | 2.731964 | 2.7866 | 2.865575 | 2.949574
810.26 | 2.587212 | 2.688218 | 2.624954 | 2.717639 | 2.772569 | 2.851339 | 2.936319
810.27 | 2.572089 | 2.675691 | 2.610215 | 2.703873 | 2.759026 | 2.837787 | 2.923513
810.28 | 2.556914 | 2.663055 | 2.596019 | 2.69001 | 2.745121 | 2.824584 | 2.910573
810.29 | 2.541999 | 2.650471 | 2.581631 | 2.67652 | 2.731346 | 2.811242 | 2.897339
810.3 | 2.527041 | 2.638177 | 2.567561 | 2.663207 | 2.717384 | 2.798544 | 2.884489
810.31 | 2.512281 | 2.625906 | 2.553886 | 2.650139 | 2.70298 | 2.785676 | 2.871518
810.32 | 2.497571 | 2.613551 | 2.540249 | 2.637177 | 2.688751 | 2.772908 | 2.858891
810.33 | 2.483042 | 2.601139 | 2.526864 | 2.624411 | 2.6746 | 2.760125 | 2.846387
810.34 | 2.468619 | 2.588477 | 2.513244 | 2.611257 | 2.660253 | 2.746959 | 2.833904
810.35 | 2.45465 | 2.57619 | 2.500306 | 2.598496 | 2.646328 | 2.734146 | 2.822256
810.36 | 2.440777 | 2.563597 | 2.487634 | 2.585217 | 2.632501 | 2.721067 | 2.809881
810.37 | 2.427439 | 2.551053 | 2.47527 | 2.572328 | 2.618825 | 2.708354 | 2.798138
810.38 | 2.413901 | 2.538083 | 2.463239 | 2.559214 | 2.605112 | 2.695593 | 2.786396
810.39 | 2.400702 | 2.525559 | 2.451186 | 2.546039 | 2.591759 | 2.682957 | 2.774414
810.4 | 2.387917 | 2.513133 | 2.44017 | 2.533667 | 2.578439 | 2.671222 | 2.762869
810.41 | 2.375208 | 2.500422 | 2.429289 | 2.521249 | 2.565164 | 2.659105 | 2.750553
810.42 | 2.362595 | 2.488175 | 2.41885 | 2.509408 | 2.552164 | 2.647936 | 2.739058
810.43 | 2.350016 | 2.475837 | 2.408334 | 2.497489 | 2.539055 | 2.636551 | 2.726933
810.44 | 2.337748 | 2.463559 | 2.397806 | 2.485692 | 2.525897 | 2.625204 | 2.714982
810.45 | 2.325943 | 2.451536 | 2.387656 | 2.474002 | 2.512812 | 2.61408 | 2.70339
810.46 | 2.314402 | 2.439484 | 2.377601 | 2.461992 | 2.499688 | 2.602841 | 2.691104
810.47 | 2.303063 | 2.427568 | 2.367697 | 2.450056 | 2.48631 | 2.59189 | 2.679451
810.48 | 2.291868 | 2.415718 | 2.358072 | 2.438049 | 2.473084 | 2.580819 | 2.667542
810.49 | 2.281104 | 2.404098 | 2.348409 | 2.426226 | 2.459874 | 2.569667 | 2.6559
810.5 | 2.270612 | 2.392826 | 2.339399 | 2.414742 | 2.446848 | 2.558571 | 2.644715
810.51 | 2.260312 | 2.381664 | 2.33034 | 2.403173 | 2.4341 | 2.547401 | 2.633301
810.52 | 2.25065 | 2.371033 | 2.321666 | 2.392479 | 2.421738 | 2.53685 | 2.622497
810.53 | 2.240935 | 2.36023 | 2.313296 | 2.381626 | 2.409982 | 2.526279 | 2.611459
810.54 | 2.231852 | 2.349678 | 2.304925 | 2.371152 | 2.398694 | 2.516097 | 2.600645
810.55 | 2.222583 | 2.33905 | 2.297046 | 2.360748 | 2.387333 | 2.506213 | 2.589725
810.56 | 2.213606 | 2.328457 | 2.289112 | 2.350227 | 2.3762 | 2.496327 | 2.578469
810.57 | 2.204827 | 2.318275 | 2.28188 | 2.340406 | 2.365284 | 2.487175 | 2.56769
810.58 | 2.196223 | 2.307944 | 2.274655 | 2.330276 | 2.354155 | 2.477583 | 2.556288
810.59 | 2.187768 | 2.297623 | 2.267741 | 2.320467 | 2.343358 | 2.46842 | 2.545427
810.6 | 2.179741 | 2.287708 | 2.261076 | 2.310561 | 2.33235 | 2.459401 | 2.534921
810.61 | 2.172223 | 2.277769 | 2.254512 | 2.300709 | 2.321651 | 2.450655 | 2.524119
810.62 | 2.165103 | 2.268036 | 2.248093 | 2.291354 | 2.310769 | 2.441919 | 2.514098
810.63 | 2.158056 | 2.258232 | 2.241884 | 2.281577 | 2.300147 | 2.432817 | 2.503665
810.64 | 2.151597 | 2.248661 | 2.235333 | 2.272326 | 2.289906 | 2.423955 | 2.49389
810.65 | 2.145654 | 2.239259 | 2.229184 | 2.263225 | 2.280283 | 2.415107 | 2.484219
810.66 | 2.139694 | 2.230233 | 2.223085 | 2.254345 | 2.271002 | 2.406396 | 2.474513
810.67 | 2.134156 | 2.221525 | 2.217112 | 2.245899 | 2.262093 | 2.397741 | 2.465354
810.68 | 2.128859 | 2.212703 | 2.211397 | 2.237208 | 2.253374 | 2.388751 | 2.455549
810.69 | 2.123772 | 2.204008 | 2.205846 | 2.228869 | 2.245158 | 2.380225 | 2.446187
810.7 | 2.118497 | 2.195758 | 2.200757 | 2.220869 | 2.236967 | 2.371678 | 2.43663
810.71 | 2.113689 | 2.18772 | 2.19547 | 2.212817 | 2.228936 | 2.363282 | 2.427021
810.72 | 2.10892 | 2.17987 | 2.190927 | 2.205007 | 2.22127 | 2.355381 | 2.417839
810.73 | 2.104136 | 2.171977 | 2.185748 | 2.196972 | 2.213605 | 2.347106 | 2.408264
810.74 | 2.099586 | 2.164407 | 2.180508 | 2.18956 | 2.206236 | 2.339518 | 2.399341
810.75 | 2.09496 | 2.156827 | 2.175505 | 2.182203 | 2.198878 | 2.331659 | 2.389992
810.76 | 2.090525 | 2.149637 | 2.170705 | 2.175332 | 2.191902 | 2.324175 | 2.381162
810.77 | 2.086365 | 2.143114 | 2.166159 | 2.168748 | 2.185018 | 2.317139 | 2.372859
810.78 | 2.082225 | 2.136609 | 2.161091 | 2.162179 | 2.178363 | 2.309667 | 2.364285
810.79 | 2.07842 | 2.130462 | 2.156533 | 2.156138 | 2.171942 | 2.302583 | 2.356472
810.8 | 2.074645 | 2.1245 | 2.152287 | 2.150283 | 2.166135 | 2.295581 | 2.348806
810.81 | 2.071368 | 2.118613 | 2.147547 | 2.14472 | 2.160498 | 2.288832 | 2.341507
810.82 | 2.06817 | 2.113184 | 2.143182 | 2.139134 | 2.155381 | 2.282357 | 2.334665
810.83 | 2.065091 | 2.107409 | 2.138473 | 2.13359 | 2.15019 | 2.275653 | 2.327189
810.84 | 2.061752 | 2.101825 | 2.133953 | 2.128135 | 2.145084 | 2.269136 | 2.32005
810.85 | 2.058133 | 2.095959 | 2.129123 | 2.122241 | 2.140129 | 2.262439 | 2.312083
810.86 | 2.055222 | 2.090523 | 2.124439 | 2.116769 | 2.135508 | 2.256037 | 2.304466
810.87 | 2.052206 | 2.08522 | 2.119922 | 2.111204 | 2.131038 | 2.24972 | 2.29681
810.88 | 2.048872 | 2.079547 | 2.114949 | 2.105433 | 2.126338 | 2.24297 | 2.288699
810.89 | 2.045547 | 2.074533 | 2.110257 | 2.100234 | 2.121653 | 2.236438 | 2.28079
810.9 | 2.042011 | 2.06951 | 2.105352 | 2.094841 | 2.11708 | 2.229745 | 2.272643
810.91 | 2.03871 | 2.064932 | 2.100541 | 2.089754 | 2.112367 | 2.223538 | 2.265033
810.92 | 2.03528 | 2.060537 | 2.095971 | 2.084778 | 2.107718 | 2.217191 | 2.257427
810.93 | 2.031873 | 2.056089 | 2.090819 | 2.079712 | 2.102773 | 2.210276 | 2.249762
810.94 | 2.028595 | 2.051838 | 2.085868 | 2.074935 | 2.098137 | 2.20338 | 2.24254
810.95 | 2.025315 | 2.047476 | 2.080811 | 2.069853 | 2.093991 | 2.196587 | 2.235264
810.96 | 2.022235 | 2.043541 | 2.0757 | 2.065317 | 2.090082 | 2.190159 | 2.22865
810.97 | 2.019244 | 2.039758 | 2.070742 | 2.060695 | 2.086395 | 2.183984 | 2.221943
810.98 | 2.016711 | 2.036209 | 2.065574 | 2.056333 | 2.082854 | 2.178234 | 2.215606
810.99 | 2.013972 | 2.032845 | 2.060434 | 2.051985 | 2.07959 | 2.172988 | 2.20975
811 | 2.01109 | 2.029123 | 2.054789 | 2.047252 | 2.076194 | 2.167249 | 2.2033
811.01 | 2.008625 | 2.026262 | 2.049541 | 2.043065 | 2.073106 | 2.162452 | 2.197526
811.02 | 2.006023 | 2.022999 | 2.044478 | 2.038716 | 2.070072 | 2.157948 | 2.191398
811.03 | 2.0037 | 2.019922 | 2.039128 | 2.034426 | 2.066985 | 2.153657 | 2.185898
811.04 | 2.000959 | 2.017098 | 2.034308 | 2.030302 | 2.064017 | 2.149533 | 2.180502
811.05 | 1.998174 | 2.014113 | 2.028963 | 2.02582 | 2.0608 | 2.145172 | 2.174661
811.06 | 1.99515 | 2.011398 | 2.023929 | 2.021503 | 2.057613 | 2.141033 | 2.169673
811.07 | 1.992087 | 2.008611 | 2.018928 | 2.017274 | 2.054799 | 2.136983 | 2.164663
811.08 | 1.988898 | 2.005948 | 2.01395 | 2.013389 | 2.051948 | 2.132948 | 2.160325
811.09 | 1.985722 | 2.00306 | 2.009078 | 2.009488 | 2.04902 | 2.128919 | 2.156015
811.1 | 1.982402 | 2.000139 | 2.003765 | 2.00521 | 2.046082 | 2.124344 | 2.151254
811.11 | 1.979238 | 1.997528 | 1.998659 | 2.001467 | 2.043193 | 2.120013 | 2.147108
811.12 | 1.976216 | 1.994938 | 1.993596 | 1.997661 | 2.040721 | 2.115395 | 2.142598
811.13 | 1.973311 | 1.992202 | 1.988155 | 1.993846 | 2.038512 | 2.110698 | 2.138405
811.14 | 1.970265 | 1.989478 | 1.983142 | 1.989993 | 2.036275 | 2.106354 | 2.134298
811.15 | 1.967286 | 1.986779 | 1.977646 | 1.985975 | 2.034047 | 2.101856 | 2.129668
811.16 | 1.964486 | 1.984423 | 1.972903 | 1.982704 | 2.03204 | 2.097844 | 2.125618
811.17 | 1.961818 | 1.982099 | 1.96798 | 1.978966 | 2.030178 | 2.093846 | 2.121173
811.18 | 1.959281 | 1.979908 | 1.963294 | 1.975539 | 2.028153 | 2.090096 | 2.117437
811.19 | 1.956485 | 1.977835 | 1.958621 | 1.971988 | 2.025893 | 2.086428 | 2.113558
811.2 | 1.954037 | 1.975626 | 1.954153 | 1.968735 | 2.023568 | 2.082666 | 2.109447
811.21 | 1.951731 | 1.973963 | 1.949946 | 1.965767 | 2.021312 | 2.079323 | 2.106285
811.22 | 1.949219 | 1.972 | 1.945423 | 1.962513 | 2.018667 | 2.075729 | 2.102723
811.23 | 1.947047 | 1.97044 | 1.941179 | 1.960049 | 2.016164 | 2.072469 | 2.10009
811.24 | 1.944817 | 1.96876 | 1.937207 | 1.957602 | 2.013815 | 2.069276 | 2.097307
811.25 | 1.943109 | 1.967275 | 1.933283 | 1.955489 | 2.011688 | 2.066029 | 2.094852
811.26 | 1.941582 | 1.966026 | 1.929865 | 1.954057 | 2.009772 | 2.063461 | 2.092903
811.27 | 1.940532 | 1.964972 | 1.92644 | 1.952847 | 2.008312 | 2.061061 | 2.091234
811.28 | 1.939779 | 1.96401 | 1.923285 | 1.951638 | 2.006823 | 2.05902 | 2.089812
811.29 | 1.938935 | 1.963298 | 1.920262 | 1.950352 | 2.005754 | 2.056994 | 2.088232
811.3 | 1.938251 | 1.962472 | 1.917344 | 1.949374 | 2.004881 | 2.054967 | 2.086789
811.31 | 1.937884 | 1.96199 | 1.915095 | 1.948714 | 2.004228 | 2.053633 | 2.085546
811.32 | 1.937565 | 1.961466 | 1.91275 | 1.948141 | 2.003914 | 2.05227 | 2.083806
811.33 | 1.937506 | 1.961176 | 1.911131 | 1.947716 | 2.003669 | 2.051249 | 2.082716
811.34 | 1.937367 | 1.960894 | 1.909689 | 1.947081 | 2.003344 | 2.050097 | 2.081119
811.35 | 1.937525 | 1.960829 | 1.908441 | 1.947042 | 2.003418 | 2.049251 | 2.080061
811.36 | 1.937592 | 1.960759 | 1.907843 | 1.94724 | 2.003345 | 2.048531 | 2.079261
811.37 | 1.937721 | 1.960635 | 1.907226 | 1.947447 | 2.002925 | 2.047822 | 2.078327
811.38 | 1.938052 | 1.960884 | 1.907001 | 1.948199 | 2.002631 | 2.047288 | 2.07789
811.39 | 1.938204 | 1.960961 | 1.906741 | 1.948806 | 2.002585 | 2.046449 | 2.077288
811.4 | 1.938618 | 1.961142 | 1.906389 | 1.949613 | 2.00252 | 2.04604 | 2.077161
811.41 | 1.939228 | 1.961559 | 1.906775 | 1.950694 | 2.002883 | 2.045458 | 2.077498
811.42 | 1.940073 | 1.961864 | 1.906883 | 1.951757 | 2.003487 | 2.044907 | 2.077457
811.43 | 1.940989 | 1.962518 | 1.9075 | 1.953286 | 2.004504 | 2.044887 | 2.078118
811.44 | 1.941736 | 1.962878 | 1.908175 | 1.954533 | 2.005608 | 2.044317 | 2.077874
811.45 | 1.942787 | 1.963412 | 1.909034 | 1.956262 | 2.006625 | 2.04428 | 2.078072
811.46 | 1.944073 | 1.964209 | 1.910556 | 1.958354 | 2.007943 | 2.04432 | 2.078279
811.47 | 1.945291 | 1.96465 | 1.911913 | 1.960176 | 2.009422 | 2.044524 | 2.078073
811.48 | 1.946905 | 1.965399 | 1.913964 | 1.962499 | 2.01093 | 2.045269 | 2.07853
811.49 | 1.948698 | 1.966267 | 1.916238 | 1.964837 | 2.012348 | 2.045923 | 2.078586
811.5 | 1.950548 | 1.967341 | 1.919082 | 1.967748 | 2.01403 | 2.047294 | 2.079069
811.51 | 1.952378 | 1.968248 | 1.922334 | 1.970764 | 2.015657 | 2.048404 | 2.079778
811.52 | 1.95437 | 1.969316 | 1.925592 | 1.9741 | 2.017554 | 2.049901 | 2.081012
811.53 | 1.956295 | 1.970528 | 1.929217 | 1.977587 | 2.019474 | 2.05172 | 2.082653
811.54 | 1.958143 | 1.971495 | 1.932628 | 1.980907 | 2.021336 | 2.053065 | 2.084171
811.55 | 1.960469 | 1.973105 | 1.936576 | 1.984872 | 2.023397 | 2.055229 | 2.086089
811.56 | 1.962742 | 1.974459 | 1.940339 | 1.988364 | 2.025082 | 2.056721 | 2.087889
811.57 | 1.965413 | 1.975772 | 1.944273 | 1.992233 | 2.027162 | 2.058317 | 2.090059
811.58 | 1.968181 | 1.977379 | 1.948649 | 1.996752 | 2.029514 | 2.060603 | 2.093047
811.59 | 1.971096 | 1.978454 | 1.952747 | 2.001005 | 2.031957 | 2.062896 | 2.095613
811.6 | 1.973828 | 1.98004 | 1.957191 | 2.005483 | 2.034368 | 2.065553 | 2.098637
811.61 | 1.976893 | 1.981522 | 1.962108 | 2.01004 | 2.03712 | 2.06864 | 2.101717
811.62 | 1.9796 | 1.983516 | 1.966803 | 2.015128 | 2.040129 | 2.072061 | 2.104802
811.63 | 1.982213 | 1.985541 | 1.972061 | 2.020174 | 2.043028 | 2.075587 | 2.108182
811.64 | 1.984812 | 1.987289 | 1.976795 | 2.024997 | 2.045405 | 2.079212 | 2.11099
811.65 | 1.987004 | 1.989062 | 1.981863 | 2.029773 | 2.047971 | 2.082736 | 2.114142
811.66 | 1.989383 | 1.990765 | 1.986548 | 2.03442 | 2.05036 | 2.085647 | 2.116805
811.67 | 1.991894 | 1.992535 | 1.991421 | 2.039377 | 2.052704 | 2.089014 | 2.119678
811.68 | 1.994293 | 1.994331 | 1.996469 | 2.044096 | 2.055102 | 2.092144 | 2.122816
811.69 | 1.997029 | 1.996379 | 2.001292 | 2.049165 | 2.057576 | 2.095188 | 2.125774
811.7 | 1.999792 | 1.998607 | 2.006468 | 2.054264 | 2.060368 | 2.098743 | 2.129457
811.71 | 2.002838 | 2.001066 | 2.011475 | 2.059096 | 2.063367 | 2.101932 | 2.132396
811.72 | 2.005657 | 2.003336 | 2.015978 | 2.063903 | 2.066294 | 2.104933 | 2.135645
811.73 | 2.008392 | 2.005448 | 2.0204 | 2.068439 | 2.069411 | 2.10781 | 2.138801
811.74 | 2.01154 | 2.008126 | 2.024638 | 2.073162 | 2.072942 | 2.110891 | 2.14189
811.75 | 2.014822 | 2.010891 | 2.029447 | 2.078146 | 2.076624 | 2.114093 | 2.145044
811.76 | 2.017967 | 2.013406 | 2.034234 | 2.083328 | 2.080404 | 2.117248 | 2.147833
811.77 | 2.021198 | 2.016317 | 2.038988 | 2.088358 | 2.084241 | 2.120883 | 2.150806
811.78 | 2.024393 | 2.019082 | 2.04379 | 2.093434 | 2.088158 | 2.124407 | 2.153364
811.79 | 2.027832 | 2.021717 | 2.048779 | 2.09863 | 2.092183 | 2.127708 | 2.155872
811.8 | 2.031046 | 2.024394 | 2.054032 | 2.103791 | 2.096481 | 2.131229 | 2.158696
811.81 | 2.034195 | 2.027009 | 2.058927 | 2.108793 | 2.100622 | 2.134647 | 2.161399
811.82 | 2.037462 | 2.029995 | 2.064195 | 2.11403 | 2.104613 | 2.138553 | 2.164327
811.83 | 2.040865 | 2.032851 | 2.069292 | 2.119274 | 2.108325 | 2.141854 | 2.167066
811.84 | 2.044493 | 2.035845 | 2.07415 | 2.124422 | 2.111854 | 2.145326 | 2.170151
811.85 | 2.047982 | 2.038826 | 2.079314 | 2.129103 | 2.115521 | 2.148605 | 2.173345
811.86 | 2.051624 | 2.042079 | 2.084179 | 2.133971 | 2.118934 | 2.151571 | 2.176079
811.87 | 2.055516 | 2.045849 | 2.088937 | 2.138958 | 2.12246 | 2.154738 | 2.178969
811.88 | 2.059305 | 2.049743 | 2.093726 | 2.143718 | 2.126205 | 2.157946 | 2.181875
811.89 | 2.063212 | 2.053828 | 2.098211 | 2.148448 | 2.129857 | 2.161183 | 2.184814
811.9 | 2.067165 | 2.057603 | 2.102806 | 2.152911 | 2.133593 | 2.163975 | 2.187407
811.91 | 2.071011 | 2.061309 | 2.106673 | 2.156944 | 2.137105 | 2.166792 | 2.189608
811.92 | 2.07491 | 2.065039 | 2.110857 | 2.160926 | 2.140371 | 2.169651 | 2.191725
811.93 | 2.078554 | 2.068355 | 2.114845 | 2.164339 | 2.143414 | 2.172368 | 2.193702
811.94 | 2.082065 | 2.071382 | 2.118205 | 2.167709 | 2.146129 | 2.174642 | 2.195448
811.95 | 2.085591 | 2.074518 | 2.122106 | 2.171012 | 2.148986 | 2.176776 | 2.197357
811.96 | 2.089267 | 2.0778 | 2.12562 | 2.174523 | 2.151568 | 2.178705 | 2.199111
811.97 | 2.092814 | 2.081254 | 2.129155 | 2.177928 | 2.154234 | 2.180732 | 2.200787
811.98 | 2.096445 | 2.084602 | 2.132515 | 2.181216 | 2.156688 | 2.182273 | 2.20233
811.99 | 2.100189 | 2.088107 | 2.135814 | 2.184747 | 2.159124 | 2.183913 | 2.203985
812 | 2.103883 | 2.091639 | 2.139186 | 2.187517 | 2.161231 | 2.185192 | 2.205235
812.01 | 2.107369 | 2.095332 | 2.141982 | 2.190168 | 2.163503 | 2.186181 | 2.206585
812.02 | 2.110768 | 2.099243 | 2.144841 | 2.193145 | 2.16564 | 2.187468 | 2.207911
812.03 | 2.11404 | 2.102481 | 2.14742 | 2.195739 | 2.167922 | 2.188497 | 2.208896
812.04 | 2.117736 | 2.106283 | 2.14979 | 2.198495 | 2.170325 | 2.189681 | 2.210086
812.05 | 2.120844 | 2.109808 | 2.152046 | 2.201144 | 2.172085 | 2.1906 | 2.210688
812.06 | 2.123856 | 2.112793 | 2.153721 | 2.2035 | 2.17359 | 2.191411 | 2.211064
812.07 | 2.126719 | 2.115778 | 2.155281 | 2.20594 | 2.175157 | 2.192251 | 2.210966
812.08 | 2.130026 | 2.11886 | 2.15649 | 2.208328 | 2.176686 | 2.193187 | 2.210805
812.09 | 2.133098 | 2.122041 | 2.15754 | 2.210655 | 2.177865 | 2.194297 | 2.210601
812.1 | 2.136164 | 2.125484 | 2.158517 | 2.212682 | 2.17917 | 2.195265 | 2.210378
812.11 | 2.139221 | 2.128901 | 2.159575 | 2.214786 | 2.180576 | 2.196298 | 2.210457
812.12 | 2.142557 | 2.132835 | 2.161073 | 2.216923 | 2.182021 | 2.197518 | 2.210556
812.13 | 2.145909 | 2.136631 | 2.16228 | 2.218781 | 2.183069 | 2.198637 | 2.210312
812.14 | 2.149394 | 2.140766 | 2.163865 | 2.220845 | 2.184465 | 2.200122 | 2.21035
812.15 | 2.152873 | 2.144622 | 2.165073 | 2.22226 | 2.18537 | 2.20097 | 2.209913
812.16 | 2.15619 | 2.148594 | 2.166025 | 2.223897 | 2.185987 | 2.201767 | 2.2095
812.17 | 2.159572 | 2.152062 | 2.166874 | 2.225504 | 2.186444 | 2.202305 | 2.208693
812.18 | 2.162959 | 2.155817 | 2.167919 | 2.226741 | 2.186893 | 2.202564 | 2.208037
812.19 | 2.166201 | 2.159546 | 2.169343 | 2.228085 | 2.187214 | 2.203097 | 2.207409
812.2 | 2.168955 | 2.163126 | 2.170329 | 2.229128 | 2.187203 | 2.203396 | 2.206216
812.21 | 2.171734 | 2.166723 | 2.171228 | 2.229938 | 2.186875 | 2.203639 | 2.205088
812.22 | 2.174596 | 2.170087 | 2.1723 | 2.230729 | 2.186975 | 2.204325 | 2.204021
812.23 | 2.177755 | 2.173584 | 2.173418 | 2.231778 | 2.186951 | 2.205086 | 2.203247
812.24 | 2.180477 | 2.176781 | 2.174557 | 2.232426 | 2.186858 | 2.20597 | 2.202316
812.25 | 2.183392 | 2.17997 | 2.175355 | 2.2326 | 2.186598 | 2.206378 | 2.201509
812.26 | 2.186351 | 2.183431 | 2.176211 | 2.233032 | 2.185987 | 2.207189 | 2.200779
812.27 | 2.189409 | 2.186768 | 2.177777 | 2.233264 | 2.185397 | 2.207815 | 2.19999
812.28 | 2.192226 | 2.190142 | 2.178858 | 2.233847 | 2.184393 | 2.208413 | 2.199262
812.29 | 2.195079 | 2.193536 | 2.180512 | 2.234232 | 2.18386 | 2.209139 | 2.198843
812.3 | 2.198085 | 2.197109 | 2.181565 | 2.234718 | 2.183155 | 2.209465 | 2.198348
812.31 | 2.201249 | 2.200985 | 2.183111 | 2.235547 | 2.182473 | 2.210291 | 2.198384
812.32 | 2.204579 | 2.205081 | 2.1849 | 2.236658 | 2.182401 | 2.210944 | 2.198316
812.33 | 2.208069 | 2.209547 | 2.186457 | 2.238097 | 2.182242 | 2.211729 | 2.198514
812.34 | 2.211536 | 2.213871 | 2.188318 | 2.23951 | 2.181878 | 2.212494 | 2.198606
812.35 | 2.215115 | 2.218507 | 2.189992 | 2.240928 | 2.181248 | 2.213342 | 2.198574
812.36 | 2.218629 | 2.223358 | 2.192131 | 2.242782 | 2.181181 | 2.214538 | 2.198786
812.37 | 2.222035 | 2.227907 | 2.194169 | 2.244143 | 2.180736 | 2.215307 | 2.19826
812.38 | 2.226168 | 2.232772 | 2.196459 | 2.245821 | 2.180702 | 2.21652 | 2.198356
812.39 | 2.230112 | 2.236974 | 2.199018 | 2.247344 | 2.180797 | 2.217854 | 2.198351
812.4 | 2.234256 | 2.241242 | 2.201266 | 2.248862 | 2.180801 | 2.218676 | 2.198093
812.41 | 2.238071 | 2.245176 | 2.203962 | 2.250306 | 2.180481 | 2.22006 | 2.198147
812.42 | 2.242229 | 2.249159 | 2.20665 | 2.251567 | 2.180615 | 2.221126 | 2.198018
812.43 | 2.246382 | 2.253115 | 2.209382 | 2.253297 | 2.180457 | 2.222729 | 2.198578
812.44 | 2.250444 | 2.257207 | 2.212646 | 2.25507 | 2.180353 | 2.224161 | 2.199051
812.45 | 2.254436 | 2.261136 | 2.215497 | 2.256972 | 2.179927 | 2.225425 | 2.199707
812.46 | 2.258306 | 2.265292 | 2.21879 | 2.258786 | 2.179697 | 2.22714 | 2.200442
812.47 | 2.262839 | 2.269927 | 2.22241 | 2.261152 | 2.179961 | 2.228797 | 2.201632
812.48 | 2.267114 | 2.27455 | 2.225851 | 2.263742 | 2.180167 | 2.230797 | 2.203181
812.49 | 2.271927 | 2.279324 | 2.229795 | 2.266122 | 2.180921 | 2.232968 | 2.205131
812.5 | 2.276953 | 2.284385 | 2.233514 | 2.268738 | 2.181779 | 2.235014 | 2.207126
812.51 | 2.281825 | 2.289313 | 2.237527 | 2.270801 | 2.182673 | 2.237258 | 2.209108
812.52 | 2.286868 | 2.294128 | 2.24157 | 2.272602 | 2.183943 | 2.239491 | 2.211005
812.53 | 2.291958 | 2.299021 | 2.245704 | 2.274568 | 2.185219 | 2.241799 | 2.213132
812.54 | 2.296853 | 2.303498 | 2.250066 | 2.276303 | 2.18678 | 2.243942 | 2.215033
812.55 | 2.301765 | 2.307952 | 2.254544 | 2.27841 | 2.188371 | 2.246138 | 2.217285
812.56 | 2.30711 | 2.312679 | 2.259682 | 2.280542 | 2.190335 | 2.248865 | 2.219875
812.57 | 2.312899 | 2.317467 | 2.264899 | 2.282894 | 2.192531 | 2.251755 | 2.222405
812.58 | 2.318267 | 2.322676 | 2.270238 | 2.285481 | 2.194485 | 2.25486 | 2.225151
812.59 | 2.323862 | 2.327841 | 2.27626 | 2.288169 | 2.196929 | 2.257912 | 2.227856
812.6 | 2.329375 | 2.333142 | 2.282012 | 2.290776 | 2.199272 | 2.261113 | 2.230535
812.61 | 2.334684 | 2.338361 | 2.28785 | 2.29341 | 2.201969 | 2.264288 | 2.233631
812.62 | 2.340102 | 2.34354 | 2.293791 | 2.29621 | 2.204665 | 2.267208 | 2.236494
812.63 | 2.34593 | 2.349217 | 2.299991 | 2.29949 | 2.207834 | 2.270882 | 2.240225
812.64 | 2.351372 | 2.354785 | 2.305675 | 2.302746 | 2.21136 | 2.273979 | 2.243353
812.65 | 2.357127 | 2.360254 | 2.311445 | 2.306381 | 2.215017 | 2.277352 | 2.246996
812.66 | 2.362939 | 2.365533 | 2.317056 | 2.309538 | 2.218815 | 2.280808 | 2.250064
812.67 | 2.368841 | 2.370316 | 2.321877 | 2.312421 | 2.222398 | 2.283988 | 2.252963
812.68 | 2.374653 | 2.375372 | 2.327271 | 2.315552 | 2.226439 | 2.28766 | 2.256085
812.69 | 2.380482 | 2.380125 | 2.33224 | 2.318353 | 2.230642 | 2.290998 | 2.259055
812.7 | 2.386256 | 2.384806 | 2.337016 | 2.321181 | 2.234529 | 2.294601 | 2.262204
812.71 | 2.391969 | 2.389375 | 2.342061 | 2.323784 | 2.238894 | 2.298054 | 2.265345
812.72 | 2.397618 | 2.393918 | 2.346981 | 2.326597 | 2.243293 | 2.301881 | 2.26849
812.73 | 2.403489 | 2.398615 | 2.352126 | 2.330188 | 2.247951 | 2.305897 | 2.272277
812.74 | 2.409171 | 2.403141 | 2.35707 | 2.333245 | 2.252547 | 2.309489 | 2.275595
812.75 | 2.414978 | 2.407667 | 2.36222 | 2.336436 | 2.257403 | 2.3134 | 2.279327
812.76 | 2.420744 | 2.41201 | 2.367321 | 2.339299 | 2.262247 | 2.317232 | 2.282806
812.77 | 2.426469 | 2.416552 | 2.372116 | 2.342365 | 2.267036 | 2.320933 | 2.286412
812.78 | 2.432649 | 2.4211 | 2.377383 | 2.345583 | 2.27214 | 2.324866 | 2.290276
812.79 | 2.438373 | 2.425457 | 2.381792 | 2.348754 | 2.276824 | 2.328134 | 2.293538
812.8 | 2.444157 | 2.429553 | 2.386116 | 2.352093 | 2.281333 | 2.331358 | 2.296819
812.81 | 2.450068 | 2.433702 | 2.390534 | 2.354921 | 2.286162 | 2.334463 | 2.299934
812.82 | 2.456129 | 2.437605 | 2.39484 | 2.357885 | 2.291184 | 2.337551 | 2.303228
812.83 | 2.462214 | 2.441285 | 2.399027 | 2.360455 | 2.296354 | 2.340601 | 2.306063
812.84 | 2.467884 | 2.44474 | 2.402533 | 2.362742 | 2.30156 | 2.343225 | 2.308347
812.85 | 2.473257 | 2.447933 | 2.406098 | 2.364931 | 2.306529 | 2.345935 | 2.310843
812.86 | 2.478586 | 2.45103 | 2.409968 | 2.366816 | 2.311653 | 2.348456 | 2.313257
812.87 | 2.483638 | 2.454049 | 2.413573 | 2.368702 | 2.316467 | 2.350916 | 2.315685
812.88 | 2.488771 | 2.456832 | 2.417724 | 2.37033 | 2.321378 | 2.353695 | 2.318273
812.89 | 2.493547 | 2.459447 | 2.421178 | 2.371758 | 2.325861 | 2.355898 | 2.320473
812.9 | 2.498469 | 2.462219 | 2.425003 | 2.373116 | 2.330314 | 2.358661 | 2.322733
812.91 | 2.503237 | 2.46477 | 2.428746 | 2.374266 | 2.334828 | 2.360983 | 2.324727
812.92 | 2.508006 | 2.467488 | 2.432315 | 2.375426 | 2.339501 | 2.363293 | 2.326969
812.93 | 2.512379 | 2.469959 | 2.435989 | 2.376959 | 2.344139 | 2.365374 | 2.328839
812.94 | 2.517051 | 2.472219 | 2.439309 | 2.378545 | 2.348649 | 2.367264 | 2.330637
812.95 | 2.521313 | 2.474331 | 2.442395 | 2.380015 | 2.352742 | 2.368976 | 2.332208
812.96 | 2.525016 | 2.476223 | 2.4449 | 2.381457 | 2.356919 | 2.369994 | 2.333528
812.97 | 2.52875 | 2.478019 | 2.447253 | 2.383007 | 2.36082 | 2.371255 | 2.334904
812.98 | 2.532235 | 2.479445 | 2.449286 | 2.383744 | 2.364589 | 2.371986 | 2.335673
812.99 | 2.535379 | 2.480907 | 2.451125 | 2.3849 | 2.368491 | 2.372928 | 2.336658
813 | 2.538735 | 2.481948 | 2.453048 | 2.385652 | 2.372281 | 2.373749 | 2.337372
813.01 | 2.541857 | 2.482767 | 2.454967 | 2.386316 | 2.375977 | 2.374153 | 2.338205
813.02 | 2.544782 | 2.483476 | 2.456621 | 2.387427 | 2.37912 | 2.374913 | 2.338951
813.03 | 2.547169 | 2.483338 | 2.45788 | 2.387659 | 2.382283 | 2.375484 | 2.339128
813.04 | 2.549759 | 2.483558 | 2.458943 | 2.388292 | 2.385157 | 2.376208 | 2.339282
813.05 | 2.552032 | 2.483608 | 2.460198 | 2.388673 | 2.387969 | 2.376976 | 2.339596
813.06 | 2.554112 | 2.483726 | 2.461515 | 2.388855 | 2.390687 | 2.377534 | 2.339656
813.07 | 2.55625 | 2.483956 | 2.462771 | 2.389701 | 2.393315 | 2.378213 | 2.340145
813.08 | 2.558495 | 2.484126 | 2.464548 | 2.390462 | 2.395922 | 2.378498 | 2.340406
813.09 | 2.560453 | 2.484216 | 2.465174 | 2.391063 | 2.397889 | 2.378323 | 2.340178
813.1 | 2.562262 | 2.484266 | 2.466092 | 2.391494 | 2.400026 | 2.378237 | 2.339987
813.11 | 2.563969 | 2.484102 | 2.46615 | 2.391738 | 2.401941 | 2.377903 | 2.339782
813.12 | 2.565219 | 2.483859 | 2.466184 | 2.392197 | 2.40371 | 2.377806 | 2.339408
813.13 | 2.566274 | 2.483426 | 2.466053 | 2.392375 | 2.405531 | 2.377235 | 2.338585
813.14 | 2.567728 | 2.483249 | 2.465953 | 2.392858 | 2.407302 | 2.376952 | 2.338175
813.15 | 2.568795 | 2.482835 | 2.466079 | 2.393038 | 2.409218 | 2.376278 | 2.337209
813.16 | 2.569304 | 2.482229 | 2.465595 | 2.392948 | 2.410932 | 2.375337 | 2.336267
813.17 | 2.569751 | 2.481611 | 2.46543 | 2.393104 | 2.412192 | 2.374779 | 2.335342
813.18 | 2.569855 | 2.480829 | 2.465174 | 2.392888 | 2.413485 | 2.373792 | 2.334016
813.19 | 2.569883 | 2.48017 | 2.465416 | 2.393314 | 2.414507 | 2.373162 | 2.332957
813.2 | 2.569712 | 2.479532 | 2.465383 | 2.393296 | 2.415371 | 2.372486 | 2.331624
813.21 | 2.569615 | 2.479106 | 2.465412 | 2.393601 | 2.41624 | 2.37181 | 2.330636
813.22 | 2.569542 | 2.47895 | 2.465656 | 2.394376 | 2.416749 | 2.371495 | 2.329595
813.23 | 2.569555 | 2.478704 | 2.465799 | 2.395135 | 2.417424 | 2.370479 | 2.328512
813.24 | 2.569669 | 2.479001 | 2.46603 | 2.396237 | 2.418 | 2.36973 | 2.327636
813.25 | 2.57002 | 2.478871 | 2.46638 | 2.397135 | 2.418671 | 2.368773 | 2.326347
813.26 | 2.570179 | 2.478805 | 2.466047 | 2.398428 | 2.419189 | 2.367517 | 2.324998
813.27 | 2.570379 | 2.478734 | 2.466314 | 2.399714 | 2.419595 | 2.366483 | 2.323846
813.28 | 2.570303 | 2.478493 | 2.466276 | 2.400436 | 2.419853 | 2.364742 | 2.322376
813.29 | 2.570224 | 2.47819 | 2.466167 | 2.40153 | 2.420387 | 2.363874 | 2.321462
813.3 | 2.570365 | 2.477594 | 2.466263 | 2.402598 | 2.421365 | 2.362857 | 2.320248
813.31 | 2.571009 | 2.477654 | 2.466432 | 2.403873 | 2.422843 | 2.362293 | 2.319682
813.32 | 2.571664 | 2.477322 | 2.466933 | 2.404927 | 2.424213 | 2.362199 | 2.319123
813.33 | 2.572322 | 2.476972 | 2.467595 | 2.405982 | 2.425497 | 2.362432 | 2.318702
813.34 | 2.5731 | 2.477115 | 2.468211 | 2.407743 | 2.426495 | 2.362688 | 2.318749
813.35 | 2.573781 | 2.476761 | 2.46906 | 2.408971 | 2.427387 | 2.362748 | 2.318425
813.36 | 2.57432 | 2.476787 | 2.4697 | 2.410358 | 2.428013 | 2.362784 | 2.318364
813.37 | 2.574799 | 2.476926 | 2.47083 | 2.411681 | 2.42844 | 2.363023 | 2.318231
813.38 | 2.574857 | 2.477203 | 2.47197 | 2.412931 | 2.428992 | 2.362957 | 2.318032
813.39 | 2.575249 | 2.477574 | 2.473133 | 2.414222 | 2.429211 | 2.363121 | 2.318252
813.4 | 2.575347 | 2.478012 | 2.474205 | 2.415523 | 2.429659 | 2.363096 | 2.317983
813.41 | 2.575495 | 2.478818 | 2.475063 | 2.417071 | 2.429932 | 2.363122 | 2.318219
813.42 | 2.575688 | 2.479605 | 2.47602 | 2.418783 | 2.430719 | 2.363602 | 2.318569
813.43 | 2.576301 | 2.480668 | 2.476846 | 2.420478 | 2.431679 | 2.364042 | 2.319203
813.44 | 2.577007 | 2.482264 | 2.478366 | 2.422447 | 2.433071 | 2.365016 | 2.32027
813.45 | 2.577836 | 2.483664 | 2.47966 | 2.424338 | 2.43444 | 2.365987 | 2.321404
813.46 | 2.578295 | 2.485199 | 2.480718 | 2.426429 | 2.435598 | 2.367096 | 2.322827
813.47 | 2.578981 | 2.486522 | 2.482221 | 2.428735 | 2.436714 | 2.368334 | 2.323996
813.48 | 2.579605 | 2.488021 | 2.483535 | 2.430837 | 2.437593 | 2.36937 | 2.325344
813.49 | 2.580278 | 2.489417 | 2.485501 | 2.433187 | 2.438546 | 2.371053 | 2.326816
813.5 | 2.580656 | 2.490923 | 2.487443 | 2.435234 | 2.439397 | 2.372349 | 2.327658
813.51 | 2.581209 | 2.492974 | 2.489564 | 2.437794 | 2.439583 | 2.373939 | 2.328973
813.52 | 2.581383 | 2.494717 | 2.491543 | 2.440057 | 2.439885 | 2.375156 | 2.330187
813.53 | 2.581961 | 2.496987 | 2.493674 | 2.442808 | 2.440138 | 2.37611 | 2.331657
813.54 | 2.582713 | 2.499479 | 2.496156 | 2.445733 | 2.440651 | 2.377363 | 2.33347
813.55 | 2.583697 | 2.502568 | 2.498737 | 2.448785 | 2.44158 | 2.378764 | 2.335586
813.56 | 2.585041 | 2.505931 | 2.501506 | 2.452118 | 2.442216 | 2.380244 | 2.337985
813.57 | 2.58643 | 2.509204 | 2.504315 | 2.455457 | 2.443642 | 2.381755 | 2.340437
813.58 | 2.588014 | 2.512417 | 2.506691 | 2.458904 | 2.445175 | 2.383155 | 2.34295
813.59 | 2.589403 | 2.515283 | 2.509264 | 2.461766 | 2.446707 | 2.384594 | 2.345591
813.6 | 2.590812 | 2.51781 | 2.511169 | 2.464763 | 2.448061 | 2.385762 | 2.347788
813.61 | 2.592031 | 2.520504 | 2.513168 | 2.467987 | 2.44939 | 2.387207 | 2.350073
813.62 | 2.592997 | 2.523047 | 2.515196 | 2.470718 | 2.450703 | 2.388526 | 2.352286
813.63 | 2.59424 | 2.52572 | 2.517101 | 2.473457 | 2.451861 | 2.390176 | 2.354711
813.64 | 2.595209 | 2.528119 | 2.519481 | 2.476224 | 2.453422 | 2.39205 | 2.356969
813.65 | 2.596106 | 2.530368 | 2.521623 | 2.478817 | 2.454538 | 2.393395 | 2.358857
813.66 | 2.597157 | 2.532997 | 2.524 | 2.481951 | 2.455394 | 2.395256 | 2.361236
813.67 | 2.597924 | 2.53542 | 2.526555 | 2.484894 | 2.45641 | 2.396681 | 2.363562
813.68 | 2.598817 | 2.538314 | 2.529047 | 2.488062 | 2.456857 | 2.398603 | 2.366287
813.69 | 2.599809 | 2.541625 | 2.5319 | 2.491631 | 2.457383 | 2.400721 | 2.368863
813.7 | 2.601403 | 2.545129 | 2.53448 | 2.495442 | 2.458465 | 2.402678 | 2.372049
813.71 | 2.602921 | 2.548834 | 2.537106 | 2.49934 | 2.46001 | 2.404922 | 2.375738
813.72 | 2.6046 | 2.552009 | 2.539276 | 2.50293 | 2.461645 | 2.406785 | 2.378879
813.73 | 2.606669 | 2.555448 | 2.541206 | 2.506746 | 2.463559 | 2.40867 | 2.382283
813.74 | 2.608389 | 2.558719 | 2.543736 | 2.510257 | 2.465578 | 2.410629 | 2.385733
813.75 | 2.610362 | 2.561809 | 2.545646 | 2.513586 | 2.467967 | 2.412228 | 2.388815
813.76 | 2.612075 | 2.564767 | 2.54752 | 2.516738 | 2.469802 | 2.413748 | 2.391885
813.77 | 2.613524 | 2.567671 | 2.549487 | 2.519581 | 2.471906 | 2.415163 | 2.394561
813.78 | 2.615083 | 2.57054 | 2.551656 | 2.522304 | 2.473652 | 2.417285 | 2.397589
813.79 | 2.615829 | 2.573234 | 2.553998 | 2.524632 | 2.475522 | 2.418936 | 2.399867
813.8 | 2.616546 | 2.575875 | 2.555951 | 2.526663 | 2.476885 | 2.420633 | 2.402446
813.81 | 2.617386 | 2.578491 | 2.558351 | 2.528866 | 2.478064 | 2.422703 | 2.40499
813.82 | 2.618085 | 2.581071 | 2.56058 | 2.530941 | 2.479183 | 2.424354 | 2.40727
813.83 | 2.619045 | 2.583769 | 2.562619 | 2.533348 | 2.479796 | 2.426515 | 2.410069
813.84 | 2.619984 | 2.587056 | 2.564948 | 2.535839 | 2.480591 | 2.428741 | 2.41265
813.85 | 2.62129 | 2.590352 | 2.566869 | 2.538807 | 2.481368 | 2.431011 | 2.41576
813.86 | 2.622708 | 2.594062 | 2.569296 | 2.541651 | 2.482572 | 2.433735 | 2.419419
813.87 | 2.624669 | 2.597648 | 2.57146 | 2.544347 | 2.483837 | 2.43602 | 2.42295
813.88 | 2.626306 | 2.601272 | 2.573605 | 2.547111 | 2.485001 | 2.438556 | 2.426625
813.89 | 2.628342 | 2.605053 | 2.575739 | 2.549415 | 2.486799 | 2.440893 | 2.430246
813.9 | 2.630157 | 2.608547 | 2.577397 | 2.551571 | 2.488571 | 2.443314 | 2.433778
813.91 | 2.631747 | 2.61195 | 2.579461 | 2.553226 | 2.490256 | 2.445564 | 2.43681
813.92 | 2.633071 | 2.614799 | 2.580753 | 2.55465 | 2.49175 | 2.447777 | 2.439726
813.93 | 2.634239 | 2.617479 | 2.582415 | 2.556316 | 2.492973 | 2.450122 | 2.443018
813.94 | 2.63552 | 2.620195 | 2.584442 | 2.558045 | 2.494533 | 2.452511 | 2.446137
813.95 | 2.636713 | 2.623474 | 2.586462 | 2.559468 | 2.495452 | 2.455251 | 2.449079
813.96 | 2.638071 | 2.626541 | 2.588715 | 2.561064 | 2.496444 | 2.457959 | 2.452205
813.97 | 2.63938 | 2.629891 | 2.590935 | 2.562836 | 2.497043 | 2.460628 | 2.455053
813.98 | 2.640849 | 2.63399 | 2.593208 | 2.564984 | 2.49796 | 2.463796 | 2.45825
813.99 | 2.64246 | 2.637906 | 2.595344 | 2.567073 | 2.498502 | 2.466356 | 2.461282
814 | 2.644431 | 2.64195 | 2.597185 | 2.569403 | 2.499257 | 2.468712 | 2.464393
814.01 | 2.646725 | 2.646406 | 2.599147 | 2.571404 | 2.500261 | 2.471111 | 2.467538
814.02 | 2.649601 | 2.650631 | 2.600553 | 2.573408 | 2.501708 | 2.473714 | 2.471092
814.03 | 2.652446 | 2.654789 | 2.602623 | 2.57541 | 2.503234 | 2.476917 | 2.474918
814.04 | 2.655589 | 2.658672 | 2.604148 | 2.577047 | 2.505256 | 2.479346 | 2.478391
814.05 | 2.658687 | 2.66283 | 2.605632 | 2.5788 | 2.507412 | 2.482686 | 2.482474
814.06 | 2.661805 | 2.666684 | 2.607549 | 2.579926 | 2.50969 | 2.486184 | 2.486293
814.07 | 2.665135 | 2.670907 | 2.609369 | 2.581422 | 2.512053 | 2.489669 | 2.490058
814.08 | 2.667819 | 2.674717 | 2.611495 | 2.582441 | 2.514338 | 2.493282 | 2.493614
814.09 | 2.670619 | 2.678501 | 2.614014 | 2.58325 | 2.516797 | 2.497152 | 2.496923
814.1 | 2.673059 | 2.682267 | 2.616742 | 2.584458 | 2.51897 | 2.501275 | 2.500309
814.11 | 2.676135 | 2.686247 | 2.619984 | 2.585703 | 2.52184 | 2.505674 | 2.503528
814.12 | 2.679208 | 2.69028 | 2.623184 | 2.587379 | 2.524133 | 2.510236 | 2.506984
814.13 | 2.682714 | 2.694459 | 2.626906 | 2.589382 | 2.526891 | 2.5152 | 2.510563
814.14 | 2.686755 | 2.699345 | 2.63087 | 2.591804 | 2.529835 | 2.520048 | 2.514319
814.15 | 2.690954 | 2.704608 | 2.634842 | 2.594995 | 2.532677 | 2.524957 | 2.518617
814.16 | 2.69583 | 2.709624 | 2.638707 | 2.597646 | 2.536009 | 2.529564 | 2.522966
814.17 | 2.701104 | 2.71495 | 2.642311 | 2.600757 | 2.539121 | 2.534323 | 2.527635
814.18 | 2.706323 | 2.720076 | 2.645463 | 2.603281 | 2.542177 | 2.538796 | 2.532022
814.19 | 2.711759 | 2.725013 | 2.6483 | 2.606352 | 2.54542 | 2.543054 | 2.536339
814.2 | 2.717458 | 2.730093 | 2.651308 | 2.609012 | 2.548462 | 2.547298 | 2.54058
814.21 | 2.723461 | 2.734878 | 2.654442 | 2.611383 | 2.551773 | 2.551237 | 2.54451
814.22 | 2.729385 | 2.739589 | 2.657481 | 2.613823 | 2.555001 | 2.555574 | 2.548094
814.23 | 2.73495 | 2.744145 | 2.660843 | 2.615973 | 2.558315 | 2.560183 | 2.551463
814.24 | 2.740669 | 2.748763 | 2.663518 | 2.617665 | 2.561522 | 2.564731 | 2.554509
814.25 | 2.746245 | 2.753738 | 2.667 | 2.619859 | 2.564643 | 2.569536 | 2.557686
814.26 | 2.751982 | 2.758899 | 2.670555 | 2.622205 | 2.567603 | 2.574602 | 2.560817
814.27 | 2.758081 | 2.765035 | 2.674405 | 2.625176 | 2.570405 | 2.580082 | 2.564208
814.28 | 2.764862 | 2.771277 | 2.67868 | 2.628379 | 2.573666 | 2.585674 | 2.567947
814.29 | 2.772401 | 2.778209 | 2.682953 | 2.632074 | 2.577068 | 2.591295 | 2.571693
814.3 | 2.780404 | 2.785456 | 2.687825 | 2.636325 | 2.58076 | 2.597743 | 2.576504
814.31 | 2.788846 | 2.793168 | 2.692481 | 2.640559 | 2.584855 | 2.603563 | 2.580995
814.32 | 2.797353 | 2.801349 | 2.696752 | 2.645026 | 2.588811 | 2.609202 | 2.58598
814.33 | 2.806278 | 2.808986 | 2.701346 | 2.648956 | 2.592844 | 2.614618 | 2.591002
814.34 | 2.815856 | 2.817314 | 2.705827 | 2.653523 | 2.597666 | 2.61993 | 2.596412
814.35 | 2.825657 | 2.825465 | 2.710598 | 2.658074 | 2.602479 | 2.625618 | 2.601726
814.36 | 2.836043 | 2.83342 | 2.715321 | 2.662618 | 2.607065 | 2.631144 | 2.606875
814.37 | 2.846987 | 2.842375 | 2.721257 | 2.667859 | 2.612728 | 2.637966 | 2.612462
814.38 | 2.858041 | 2.851178 | 2.727542 | 2.672589 | 2.618698 | 2.644741 | 2.617708
814.39 | 2.869593 | 2.859932 | 2.734514 | 2.67823 | 2.625087 | 2.652013 | 2.623418
814.4 | 2.880877 | 2.868582 | 2.741598 | 2.683265 | 2.630803 | 2.659499 | 2.628782
814.41 | 2.892347 | 2.877781 | 2.749057 | 2.688552 | 2.636729 | 2.667284 | 2.634551
814.42 | 2.904502 | 2.887868 | 2.757294 | 2.695077 | 2.642514 | 2.675877 | 2.641197
814.43 | 2.917032 | 2.897873 | 2.765722 | 2.701613 | 2.648517 | 2.684181 | 2.647411
814.44 | 2.930375 | 2.908757 | 2.774597 | 2.709163 | 2.655026 | 2.693192 | 2.654522
814.45 | 2.943771 | 2.919807 | 2.783251 | 2.716222 | 2.66181 | 2.701625 | 2.661566
814.46 | 2.958043 | 2.931312 | 2.79169 | 2.723667 | 2.668634 | 2.709199 | 2.668734
814.47 | 2.972671 | 2.943723 | 2.800362 | 2.731465 | 2.675303 | 2.717272 | 2.676635
814.48 | 2.987616 | 2.955909 | 2.808977 | 2.739283 | 2.68257 | 2.724658 | 2.68419
814.49 | 3.003182 | 2.96837 | 2.817693 | 2.74766 | 2.690603 | 2.73216 | 2.692039
814.5 | 3.018768 | 2.98043 | 2.826279 | 2.755809 | 2.698797 | 2.739581 | 2.699567
814.51 | 3.034749 | 2.99274 | 2.834979 | 2.764279 | 2.707131 | 2.747294 | 2.707199
814.52 | 3.050694 | 3.005094 | 2.844564 | 2.772669 | 2.715286 | 2.755562 | 2.71488
814.53 | 3.06691 | 3.017352 | 2.854188 | 2.78108 | 2.723925 | 2.763358 | 2.721963
814.54 | 3.083529 | 3.030215 | 2.86506 | 2.790578 | 2.732955 | 2.772094 | 2.729982
814.55 | 3.099709 | 3.042771 | 2.876282 | 2.799537 | 2.7415 | 2.780986 | 2.737485
814.56 | 3.116612 | 3.056351 | 2.887993 | 2.809275 | 2.750523 | 2.790239 | 2.745056
814.57 | 3.133824 | 3.070629 | 2.900943 | 2.819583 | 2.759077 | 2.800223 | 2.753183
814.58 | 3.15136 | 3.085157 | 2.914278 | 2.830032 | 2.768078 | 2.810048 | 2.761425
814.59 | 3.169015 | 3.099971 | 2.927373 | 2.84114 | 2.776919 | 2.819678 | 2.769898
814.6 | 3.1869 | 3.114931 | 2.940809 | 2.852078 | 2.785842 | 2.828614 | 2.778271
814.61 | 3.205867 | 3.130863 | 2.954703 | 2.864164 | 2.795805 | 2.837732 | 2.78717
814.62 | 3.225055 | 3.147197 | 2.968561 | 2.87608 | 2.805971 | 2.847136 | 2.796614
814.63 | 3.244316 | 3.163313 | 2.98201 | 2.887629 | 2.816509 | 2.855815 | 2.805935
814.64 | 3.264061 | 3.179822 | 2.995108 | 2.899372 | 2.827374 | 2.864811 | 2.815184
814.65 | 3.283646 | 3.195487 | 3.008592 | 2.910251 | 2.838108 | 2.873268 | 2.823817
814.66 | 3.303558 | 3.211565 | 3.022357 | 2.92225 | 2.84948 | 2.88214 | 2.832948
814.67 | 3.323414 | 3.227681 | 3.036221 | 2.93353 | 2.860934 | 2.891044 | 2.841507
814.68 | 3.343161 | 3.243315 | 3.050523 | 2.944951 | 2.872319 | 2.899797 | 2.849799
814.69 | 3.362796 | 3.259032 | 3.065291 | 2.956678 | 2.883591 | 2.909068 | 2.858186
814.7 | 3.382444 | 3.274839 | 3.080223 | 2.968213 | 2.894538 | 2.918101 | 2.865771
814.71 | 3.402606 | 3.291343 | 3.095778 | 2.980357 | 2.905626 | 2.927833 | 2.874006
814.72 | 3.422469 | 3.307891 | 3.111347 | 2.992371 | 2.916272 | 2.937526 | 2.882124
814.73 | 3.442618 | 3.32481 | 3.127354 | 3.004986 | 2.926826 | 2.94682 | 2.889916
814.74 | 3.462559 | 3.342038 | 3.143495 | 3.018238 | 2.937181 | 2.956345 | 2.898272
814.75 | 3.483036 | 3.360154 | 3.159742 | 3.031457 | 2.948035 | 2.965846 | 2.906564
814.76 | 3.504077 | 3.379313 | 3.176489 | 3.045435 | 2.959518 | 2.975736 | 2.915511
814.77 | 3.525428 | 3.39844 | 3.1931 | 3.059497 | 2.971193 | 2.985427 | 2.924628
814.78 | 3.547495 | 3.417622 | 3.209118 | 3.073583 | 2.983001 | 2.994602 | 2.933444
814.79 | 3.569895 | 3.436982 | 3.225315 | 3.087996 | 2.994884 | 3.003921 | 2.942925
814.8 | 3.592057 | 3.455791 | 3.241258 | 3.102067 | 3.006994 | 3.012956 | 2.951728
814.81 | 3.614912 | 3.47459 | 3.257321 | 3.116457 | 3.019349 | 3.022338 | 2.960301
814.82 | 3.637106 | 3.492629 | 3.273094 | 3.130348 | 3.031673 | 3.031489 | 2.968177
814.83 | 3.659702 | 3.511002 | 3.28942 | 3.144434 | 3.044464 | 3.040826 | 2.976093
814.84 | 3.682083 | 3.529597 | 3.306398 | 3.158291 | 3.056944 | 3.050911 | 2.984334
814.85 | 3.704242 | 3.547816 | 3.323394 | 3.171848 | 3.069116 | 3.060806 | 2.992092
814.86 | 3.72652 | 3.566701 | 3.341065 | 3.185794 | 3.080827 | 3.071358 | 3.00034
814.87 | 3.748482 | 3.585327 | 3.359032 | 3.199589 | 3.092319 | 3.081516 | 3.007877
814.88 | 3.770773 | 3.604997 | 3.376932 | 3.214235 | 3.103693 | 3.092163 | 3.016298
814.89 | 3.792849 | 3.624783 | 3.395336 | 3.229143 | 3.115164 | 3.102624 | 3.024863
814.9 | 3.815387 | 3.644764 | 3.413669 | 3.2439 | 3.126229 | 3.112783 | 3.033385
814.91 | 3.838867 | 3.665728 | 3.432407 | 3.259498 | 3.138084 | 3.123058 | 3.042832
814.92 | 3.862169 | 3.685735 | 3.450398 | 3.274881 | 3.149787 | 3.132457 | 3.051846
814.93 | 3.886071 | 3.706725 | 3.468257 | 3.290434 | 3.162001 | 3.141843 | 3.061179
814.94 | 3.90974 | 3.726987 | 3.485596 | 3.305218 | 3.173937 | 3.150636 | 3.070171
814.95 | 3.933705 | 3.747548 | 3.502928 | 3.320469 | 3.186474 | 3.159124 | 3.079147
814.96 | 3.957209 | 3.767691 | 3.520024 | 3.335227 | 3.198834 | 3.168 | 3.087539
814.97 | 3.980237 | 3.786587 | 3.536543 | 3.348985 | 3.211026 | 3.176505 | 3.095308
814.98 | 4.003296 | 3.805559 | 3.553235 | 3.362901 | 3.223182 | 3.184953 | 3.102792
814.99 | 4.025837 | 3.824524 | 3.570378 | 3.376959 | 3.235132 | 3.193919 | 3.109814
815 | 4.048296 | 3.843715 | 3.587848 | 3.391174 | 3.246588 | 3.203063 | 3.116896
815.01 | 4.070734 | 3.863458 | 3.605791 | 3.405758 | 3.257842 | 3.213041 | 3.124296
815.02 | 4.09282 | 3.882805 | 3.623348 | 3.419812 | 3.268816 | 3.22242 | 3.131347
815.03 | 4.115434 | 3.90328 | 3.641207 | 3.434851 | 3.280135 | 3.23256 | 3.139041
815.04 | 4.137834 | 3.923342 | 3.659331 | 3.449907 | 3.29149 | 3.242468 | 3.146726
815.05 | 4.160768 | 3.943742 | 3.676865 | 3.465337 | 3.302871 | 3.252192 | 3.154548
815.06 | 4.183409 | 3.963936 | 3.694476 | 3.480856 | 3.313803 | 3.26197 | 3.162716
815.07 | 4.206236 | 3.983734 | 3.71104 | 3.495682 | 3.324909 | 3.271026 | 3.170435
815.08 | 4.228924 | 4.0043 | 3.727013 | 3.51106 | 3.336102 | 3.280232 | 3.179002
815.09 | 4.250853 | 4.024031 | 3.742853 | 3.525745 | 3.3473 | 3.28898 | 3.186924
815.1 | 4.27287 | 4.043448 | 3.757723 | 3.540226 | 3.358333 | 3.297541 | 3.194503
815.11 | 4.294647 | 4.06247 | 3.773054 | 3.553977 | 3.36976 | 3.30646 | 3.202288
815.12 | 4.315756 | 4.081251 | 3.788337 | 3.567664 | 3.381207 | 3.314974 | 3.209227
815.13 | 4.336521 | 4.099971 | 3.803753 | 3.58105 | 3.392935 | 3.323713 | 3.216138
815.14 | 4.356118 | 4.117899 | 3.819031 | 3.593884 | 3.404198 | 3.332759 | 3.22233
815.15 | 4.37563 | 4.135663 | 3.834024 | 3.606629 | 3.415017 | 3.341723 | 3.228387
815.16 | 4.394771 | 4.154036 | 3.850045 | 3.61943 | 3.426107 | 3.35123 | 3.234887
815.17 | 4.41383 | 4.172417 | 3.865389 | 3.632192 | 3.436716 | 3.360492 | 3.240647
815.18 | 4.432673 | 4.190764 | 3.881031 | 3.645384 | 3.446805 | 3.369642 | 3.246232
815.19 | 4.450785 | 4.208261 | 3.895692 | 3.657968 | 3.456076 | 3.377918 | 3.251703
815.2 | 4.468951 | 4.226056 | 3.91026 | 3.671077 | 3.465723 | 3.386459 | 3.257664
815.21 | 4.48717 | 4.244375 | 3.9247 | 3.684145 | 3.475156 | 3.394522 | 3.264012
815.22 | 4.504647 | 4.261983 | 3.93831 | 3.697044 | 3.48482 | 3.401886 | 3.270004
815.23 | 4.522172 | 4.279432 | 3.9515 | 3.709739 | 3.4943 | 3.409252 | 3.276423
815.24 | 4.539704 | 4.29607 | 3.964002 | 3.721659 | 3.504028 | 3.416503 | 3.282874
815.25 | 4.556385 | 4.312485 | 3.975623 | 3.73309 | 3.513864 | 3.423693 | 3.289257
815.26 | 4.572384 | 4.327647 | 3.986774 | 3.743584 | 3.523865 | 3.430549 | 3.29495
815.27 | 4.587669 | 4.342652 | 3.997419 | 3.753902 | 3.533169 | 3.437389 | 3.300523
815.28 | 4.602456 | 4.357491 | 4.008786 | 3.764166 | 3.542782 | 3.44455 | 3.306675
815.29 | 4.61625 | 4.371411 | 4.019333 | 3.773268 | 3.551602 | 3.451353 | 3.311766
815.3 | 4.629917 | 4.385201 | 4.030014 | 3.782486 | 3.560081 | 3.458651 | 3.317148
815.31 | 4.641926 | 4.398495 | 4.04029 | 3.791408 | 3.567965 | 3.465945 | 3.322033
815.32 | 4.653818 | 4.411199 | 4.050768 | 3.800123 | 3.575421 | 3.472811 | 3.32656
815.33 | 4.665221 | 4.424101 | 4.061121 | 3.809294 | 3.582089 | 3.479843 | 3.33206
815.34 | 4.675876 | 4.437007 | 4.071387 | 3.818364 | 3.589016 | 3.486587 | 3.336955
815.35 | 4.686801 | 4.449641 | 4.081286 | 3.8278 | 3.596227 | 3.493393 | 3.342538
815.36 | 4.696562 | 4.461318 | 4.090406 | 3.836198 | 3.602869 | 3.499417 | 3.347936
815.37 | 4.706693 | 4.473111 | 4.099175 | 3.845014 | 3.609998 | 3.505425 | 3.353528
815.38 | 4.716582 | 4.484218 | 4.107921 | 3.853769 | 3.616951 | 3.511102 | 3.359732
815.39 | 4.725635 | 4.494662 | 4.115483 | 3.86207 | 3.623725 | 3.516347 | 3.365357
815.4 | 4.734715 | 4.504689 | 4.122955 | 3.870147 | 3.630427 | 3.521984 | 3.371542
815.41 | 4.742773 | 4.513546 | 4.129844 | 3.877611 | 3.637647 | 3.527075 | 3.377236
815.42 | 4.749965 | 4.521954 | 4.13637 | 3.88474 | 3.644862 | 3.532099 | 3.382854
815.43 | 4.755851 | 4.529108 | 4.142694 | 3.891024 | 3.651248 | 3.537409 | 3.387417
815.44 | 4.76116 | 4.534936 | 4.148369 | 3.896621 | 3.657548 | 3.542309 | 3.391791
815.45 | 4.765531 | 4.540769 | 4.153753 | 3.902318 | 3.662665 | 3.547615 | 3.396161
815.46 | 4.769002 | 4.545399 | 4.159375 | 3.907285 | 3.667744 | 3.552605 | 3.399942
815.47 | 4.771405 | 4.550054 | 4.164167 | 3.911845 | 3.671959 | 3.557662 | 3.403361
815.48 | 4.773007 | 4.55383 | 4.168723 | 3.916038 | 3.67585 | 3.562049 | 3.40711
815.49 | 4.774258 | 4.557634 | 4.172355 | 3.919883 | 3.678854 | 3.566057 | 3.410521
815.5 | 4.77516 | 4.56099 | 4.176509 | 3.924061 | 3.68207 | 3.570256 | 3.414669
815.51 | 4.775111 | 4.563431 | 4.179394 | 3.927297 | 3.685035 | 3.573553 | 3.41855
815.52 | 4.775108 | 4.565662 | 4.181668 | 3.930771 | 3.687779 | 3.576728 | 3.422772
815.53 | 4.774103 | 4.567123 | 4.183559 | 3.933287 | 3.690851 | 3.579433 | 3.427108
815.54 | 4.773571 | 4.568742 | 4.184975 | 3.935997 | 3.694453 | 3.582526 | 3.431427
815.55 | 4.771857 | 4.569681 | 4.186316 | 3.938582 | 3.698124 | 3.585371 | 3.436221
815.56 | 4.769531 | 4.569408 | 4.186869 | 3.94002 | 3.701936 | 3.587765 | 3.439794
815.57 | 4.766242 | 4.568552 | 4.18726 | 3.941002 | 3.7057 | 3.590305 | 3.443355
815.58 | 4.762504 | 4.567292 | 4.188272 | 3.941583 | 3.709348 | 3.593391 | 3.447178
815.59 | 4.758291 | 4.564962 | 4.188867 | 3.941806 | 3.712982 | 3.5965 | 3.450591
815.6 | 4.753209 | 4.562089 | 4.189173 | 3.942149 | 3.715905 | 3.5992 | 3.453917
815.61 | 4.747036 | 4.55818 | 4.188973 | 3.941697 | 3.718039 | 3.601468 | 3.45677
815.62 | 4.740186 | 4.554692 | 4.188504 | 3.94141 | 3.719456 | 3.604373 | 3.459875
815.63 | 4.732506 | 4.549845 | 4.187558 | 3.941107 | 3.720663 | 3.607253 | 3.46289
815.64 | 4.724724 | 4.545324 | 4.186581 | 3.940978 | 3.721818 | 3.610077 | 3.466163
815.65 | 4.716048 | 4.540431 | 4.185303 | 3.940516 | 3.722204 | 3.612441 | 3.469257
815.66 | 4.707236 | 4.535692 | 4.183335 | 3.939987 | 3.723163 | 3.614404 | 3.472208
815.67 | 4.698647 | 4.530455 | 4.180877 | 3.940335 | 3.723858 | 3.616753 | 3.476069
815.68 | 4.689111 | 4.524762 | 4.177826 | 3.939689 | 3.724812 | 3.618602 | 3.479855
815.69 | 4.679403 | 4.518968 | 4.174008 | 3.938507 | 3.725545 | 3.619842 | 3.483767
815.7 | 4.669114 | 4.512383 | 4.169502 | 3.93734 | 3.726767 | 3.620994 | 3.487384
815.71 | 4.658348 | 4.504632 | 4.164516 | 3.935278 | 3.727856 | 3.622261 | 3.490466
815.72 | 4.647069 | 4.496518 | 4.1597 | 3.933492 | 3.72917 | 3.623845 | 3.493719
815.73 | 4.635089 | 4.48757 | 4.154879 | 3.930668 | 3.729916 | 3.624876 | 3.495867
815.74 | 4.622742 | 4.478444 | 4.149721 | 3.927801 | 3.730934 | 3.62643 | 3.497875
815.75 | 4.609606 | 4.468649 | 4.144044 | 3.92458 | 3.731102 | 3.628333 | 3.499938
815.76 | 4.595659 | 4.457771 | 4.137664 | 3.920667 | 3.730402 | 3.629114 | 3.500912
815.77 | 4.581766 | 4.447391 | 4.131814 | 3.916983 | 3.729402 | 3.630622 | 3.502327
815.78 | 4.566984 | 4.436714 | 4.125391 | 3.913411 | 3.728202 | 3.632072 | 3.503703
815.79 | 4.551813 | 4.425788 | 4.118684 | 3.909647 | 3.726277 | 3.633126 | 3.505055
815.8 | 4.536178 | 4.41405 | 4.111701 | 3.906328 | 3.724133 | 3.633859 | 3.506497
815.81 | 4.520548 | 4.402431 | 4.104194 | 3.902245 | 3.722211 | 3.633987 | 3.50788
815.82 | 4.504466 | 4.390812 | 4.09646 | 3.898551 | 3.720029 | 3.633788 | 3.509203
815.83 | 4.488053 | 4.378763 | 4.088444 | 3.894238 | 3.718163 | 3.633129 | 3.510391
815.84 | 4.472085 | 4.366526 | 4.079831 | 3.890184 | 3.716161 | 3.631978 | 3.511976
815.85 | 4.455658 | 4.353336 | 4.070683 | 3.885101 | 3.714409 | 3.630997 | 3.512526
815.86 | 4.439162 | 4.340272 | 4.061218 | 3.879737 | 3.712844 | 3.629884 | 3.513408
815.87 | 4.422044 | 4.326275 | 4.051596 | 3.87374 | 3.710733 | 3.628269 | 3.513847
815.88 | 4.404591 | 4.311567 | 4.041671 | 3.867333 | 3.708075 | 3.626859 | 3.513515
815.89 | 4.386795 | 4.297416 | 4.031724 | 3.860422 | 3.705249 | 3.626302 | 3.513217
815.9 | 4.369052 | 4.281995 | 4.022193 | 3.853465 | 3.702103 | 3.625498 | 3.512767
815.91 | 4.351682 | 4.266527 | 4.012884 | 3.846725 | 3.698934 | 3.624957 | 3.512377
815.92 | 4.333146 | 4.250939 | 4.003066 | 3.839592 | 3.694796 | 3.62442 | 3.511513
815.93 | 4.314849 | 4.235548 | 3.993375 | 3.832885 | 3.691271 | 3.623626 | 3.510887
815.94 | 4.296878 | 4.220064 | 3.983715 | 3.827075 | 3.687317 | 3.623322 | 3.510511
815.95 | 4.278405 | 4.204494 | 3.973995 | 3.820607 | 3.683259 | 3.622339 | 3.510617
815.96 | 4.260123 | 4.188865 | 3.964043 | 3.814541 | 3.67964 | 3.620973 | 3.510532
815.97 | 4.24162 | 4.172757 | 3.953479 | 3.807988 | 3.675871 | 3.619538 | 3.510617
815.98 | 4.223011 | 4.156466 | 3.942199 | 3.801362 | 3.671917 | 3.617611 | 3.510438
815.99 | 4.204282 | 4.139976 | 3.930839 | 3.794637 | 3.667851 | 3.615609 | 3.510162
816 | 4.18583 | 4.123148 | 3.918986 | 3.787475 | 3.664108 | 3.613489 | 3.509371
816.01 | 4.167811 | 4.106122 | 3.907339 | 3.780597 | 3.660447 | 3.611265 | 3.508883
816.02 | 4.149151 | 4.088329 | 3.895294 | 3.772987 | 3.655726 | 3.609141 | 3.507647
816.03 | 4.130459 | 4.070744 | 3.883131 | 3.765364 | 3.650864 | 3.606798 | 3.505956
816.04 | 4.112272 | 4.054069 | 3.871912 | 3.757956 | 3.646849 | 3.605073 | 3.504869
816.05 | 4.093574 | 4.036696 | 3.859933 | 3.750081 | 3.641822 | 3.602647 | 3.502425
816.06 | 4.075158 | 4.01965 | 3.848435 | 3.742273 | 3.636787 | 3.600759 | 3.500446
816.07 | 4.056217 | 4.002028 | 3.836559 | 3.733987 | 3.630999 | 3.598054 | 3.497914
816.08 | 4.037771 | 3.984855 | 3.82513 | 3.726308 | 3.625399 | 3.595819 | 3.494907
816.09 | 4.019126 | 3.968229 | 3.813761 | 3.718412 | 3.619459 | 3.593589 | 3.492174
816.1 | 4.000782 | 3.951109 | 3.801853 | 3.710121 | 3.613461 | 3.590808 | 3.488945
816.11 | 3.982628 | 3.934677 | 3.789682 | 3.702297 | 3.607611 | 3.587799 | 3.485978
816.12 | 3.964048 | 3.917782 | 3.777714 | 3.693868 | 3.601154 | 3.584335 | 3.482969
816.13 | 3.94568 | 3.900796 | 3.765174 | 3.685319 | 3.59534 | 3.580399 | 3.480134
816.14 | 3.927197 | 3.884157 | 3.752796 | 3.676478 | 3.589573 | 3.576503 | 3.477255
816.15 | 3.909001 | 3.867194 | 3.740122 | 3.667148 | 3.584005 | 3.571977 | 3.474199
816.16 | 3.890982 | 3.850999 | 3.727389 | 3.657764 | 3.578431 | 3.567695 | 3.471047
816.17 | 3.872473 | 3.834013 | 3.714631 | 3.648039 | 3.572708 | 3.563235 | 3.467221
816.18 | 3.854328 | 3.817379 | 3.702029 | 3.638312 | 3.566517 | 3.559283 | 3.46327
816.19 | 3.835997 | 3.800495 | 3.690373 | 3.628433 | 3.560513 | 3.555736 | 3.459458
816.2 | 3.818115 | 3.784629 | 3.678475 | 3.61869 | 3.554829 | 3.552383 | 3.455347
816.21 | 3.79993 | 3.76822 | 3.667115 | 3.608718 | 3.548376 | 3.548612 | 3.451299
816.22 | 3.781522 | 3.751979 | 3.655756 | 3.598596 | 3.541673 | 3.544635 | 3.447061
816.23 | 3.763667 | 3.736255 | 3.644378 | 3.5883 | 3.534801 | 3.540644 | 3.442419
816.24 | 3.745812 | 3.720741 | 3.633216 | 3.578445 | 3.528182 | 3.536469 | 3.437941
816.25 | 3.728364 | 3.704817 | 3.621612 | 3.568432 | 3.520679 | 3.531755 | 3.433544
816.26 | 3.711189 | 3.68934 | 3.609915 | 3.558671 | 3.513838 | 3.527442 | 3.430114
816.27 | 3.693805 | 3.673539 | 3.597743 | 3.548286 | 3.506577 | 3.522119 | 3.425868
816.28 | 3.677268 | 3.65816 | 3.586014 | 3.538175 | 3.499599 | 3.517162 | 3.422268
816.29 | 3.66158 | 3.643357 | 3.573921 | 3.528283 | 3.49298 | 3.511755 | 3.418588
816.3 | 3.645732 | 3.62851 | 3.561931 | 3.518356 | 3.486496 | 3.505877 | 3.414723
816.31 | 3.630125 | 3.613914 | 3.55033 | 3.508761 | 3.479875 | 3.500513 | 3.410389
816.32 | 3.614007 | 3.598555 | 3.538074 | 3.49843 | 3.473428 | 3.494366 | 3.405271
816.33 | 3.598361 | 3.584232 | 3.526462 | 3.488305 | 3.466587 | 3.488525 | 3.400112
816.34 | 3.582251 | 3.569495 | 3.51512 | 3.477714 | 3.459838 | 3.482738 | 3.394995
816.35 | 3.567026 | 3.555309 | 3.503929 | 3.467631 | 3.453091 | 3.477063 | 3.389846
816.36 | 3.552058 | 3.541925 | 3.493168 | 3.457713 | 3.446318 | 3.472096 | 3.384959
816.37 | 3.537034 | 3.528661 | 3.482446 | 3.447488 | 3.439541 | 3.46669 | 3.379787
816.38 | 3.522432 | 3.515831 | 3.471657 | 3.438002 | 3.432307 | 3.461691 | 3.374744
816.39 | 3.507683 | 3.502938 | 3.460707 | 3.428324 | 3.424913 | 3.456383 | 3.369914
816.4 | 3.493569 | 3.490394 | 3.450234 | 3.419141 | 3.41743 | 3.451168 | 3.36537
816.41 | 3.480055 | 3.47851 | 3.43987 | 3.410219 | 3.410538 | 3.44563 | 3.361094
816.42 | 3.466678 | 3.466464 | 3.429596 | 3.401232 | 3.403553 | 3.440038 | 3.356172
816.43 | 3.453493 | 3.455219 | 3.419302 | 3.392377 | 3.396824 | 3.43415 | 3.351895
816.44 | 3.440203 | 3.4433 | 3.40924 | 3.383236 | 3.389878 | 3.427967 | 3.347174
816.45 | 3.426741 | 3.431299 | 3.398294 | 3.373678 | 3.383178 | 3.421246 | 3.342632
816.46 | 3.413717 | 3.419553 | 3.387918 | 3.364749 | 3.37662 | 3.414629 | 3.33767
816.47 | 3.400417 | 3.407679 | 3.377319 | 3.355182 | 3.370159 | 3.40772 | 3.331919
816.48 | 3.386626 | 3.396012 | 3.366869 | 3.345637 | 3.362889 | 3.400923 | 3.326019
816.49 | 3.373309 | 3.384162 | 3.356466 | 3.335524 | 3.355457 | 3.393913 | 3.320019
816.5 | 3.360541 | 3.373264 | 3.346153 | 3.325498 | 3.348505 | 3.387174 | 3.314366
816.51 | 3.347382 | 3.361593 | 3.336085 | 3.315313 | 3.340867 | 3.380356 | 3.308305
816.52 | 3.334242 | 3.350324 | 3.326045 | 3.304947 | 3.33317 | 3.373317 | 3.302127
816.53 | 3.321486 | 3.339919 | 3.31626 | 3.295475 | 3.325139 | 3.366724 | 3.296221
816.54 | 3.308728 | 3.329383 | 3.306052 | 3.285103 | 3.316758 | 3.359567 | 3.289769
816.55 | 3.296691 | 3.319826 | 3.296113 | 3.275203 | 3.308414 | 3.352632 | 3.28368
816.56 | 3.284522 | 3.309748 | 3.286869 | 3.265156 | 3.299896 | 3.344992 | 3.277745
816.57 | 3.27285 | 3.300344 | 3.277431 | 3.255242 | 3.291536 | 3.337249 | 3.271623
816.58 | 3.261186 | 3.29051 | 3.26823 | 3.245211 | 3.282873 | 3.32919 | 3.265262
816.59 | 3.249422 | 3.280747 | 3.259033 | 3.235246 | 3.274838 | 3.321118 | 3.259068
816.6 | 3.237895 | 3.270972 | 3.24988 | 3.225225 | 3.266375 | 3.313077 | 3.252477
816.61 | 3.226544 | 3.26118 | 3.24102 | 3.214633 | 3.257813 | 3.304377 | 3.245836
816.62 | 3.215123 | 3.251923 | 3.231924 | 3.204656 | 3.249402 | 3.295749 | 3.238876
816.63 | 3.203495 | 3.242183 | 3.222722 | 3.194436 | 3.240543 | 3.286795 | 3.231534
816.64 | 3.192176 | 3.232567 | 3.213551 | 3.183663 | 3.23171 | 3.277884 | 3.224148
816.65 | 3.180971 | 3.2231 | 3.204595 | 3.173592 | 3.222761 | 3.269185 | 3.216417
816.66 | 3.169254 | 3.213284 | 3.195642 | 3.16331 | 3.213266 | 3.260338 | 3.208219
816.67 | 3.157912 | 3.203557 | 3.18646 | 3.153351 | 3.203602 | 3.25118 | 3.199726
816.68 | 3.147019 | 3.194056 | 3.177931 | 3.143887 | 3.193927 | 3.242633 | 3.191626
816.69 | 3.135616 | 3.184258 | 3.168662 | 3.134186 | 3.183959 | 3.233077 | 3.183456
816.7 | 3.125192 | 3.175182 | 3.160046 | 3.12532 | 3.173868 | 3.223546 | 3.175469
816.71 | 3.114419 | 3.166102 | 3.151441 | 3.116545 | 3.163738 | 3.214086 | 3.167265
816.72 | 3.103731 | 3.157356 | 3.14276 | 3.107942 | 3.154116 | 3.204822 | 3.159652
816.73 | 3.093267 | 3.148613 | 3.134887 | 3.099492 | 3.144337 | 3.195814 | 3.152179
816.74 | 3.082635 | 3.139933 | 3.127033 | 3.090569 | 3.135177 | 3.185902 | 3.14443
816.75 | 3.072661 | 3.131587 | 3.11937 | 3.082282 | 3.126303 | 3.177016 | 3.136973
816.76 | 3.062099 | 3.122767 | 3.111518 | 3.073755 | 3.117294 | 3.167816 | 3.129328
816.77 | 3.052748 | 3.114328 | 3.104603 | 3.065975 | 3.107465 | 3.159259 | 3.121932
816.78 | 3.043373 | 3.106211 | 3.097382 | 3.057792 | 3.098278 | 3.150635 | 3.114142
816.79 | 3.03395 | 3.098281 | 3.090283 | 3.049955 | 3.090004 | 3.141833 | 3.106048
816.8 | 3.025099 | 3.090314 | 3.082917 | 3.04216 | 3.081406 | 3.133178 | 3.097949
816.81 | 3.015795 | 3.081797 | 3.075832 | 3.034052 | 3.072646 | 3.124432 | 3.090045
816.82 | 3.006376 | 3.073504 | 3.068366 | 3.026178 | 3.062633 | 3.115878 | 3.081939
816.83 | 2.996935 | 3.064857 | 3.061186 | 3.018118 | 3.052992 | 3.107743 | 3.073595
816.84 | 2.987734 | 3.056719 | 3.054669 | 3.010424 | 3.044015 | 3.09936 | 3.06531
816.85 | 2.978841 | 3.048568 | 3.048222 | 3.002882 | 3.035654 | 3.091528 | 3.057649
816.86 | 2.969654 | 3.040174 | 3.041746 | 2.995267 | 3.027694 | 3.083517 | 3.049533
816.87 | 2.960543 | 3.03227 | 3.035511 | 2.987854 | 3.019105 | 3.075818 | 3.041872
816.88 | 2.950687 | 3.023955 | 3.029285 | 2.980097 | 3.010045 | 3.06777 | 3.033431
816.89 | 2.941677 | 3.015731 | 3.02268 | 2.973037 | 3.00116 | 3.059835 | 3.025304
816.9 | 2.932851 | 3.008349 | 3.016923 | 2.965947 | 2.991972 | 3.051726 | 3.017614
816.91 | 2.923857 | 3.000002 | 3.010196 | 2.958563 | 2.982728 | 3.043312 | 3.009056
816.92 | 2.915608 | 2.992328 | 3.00351 | 2.951488 | 2.973017 | 3.034331 | 3.000567
816.93 | 2.906722 | 2.984105 | 2.9969 | 2.943566 | 2.963624 | 3.025404 | 2.991694
816.94 | 2.897986 | 2.975745 | 2.990122 | 2.935594 | 2.953741 | 3.015985 | 2.982544
816.95 | 2.889266 | 2.967416 | 2.983251 | 2.927768 | 2.943889 | 3.006956 | 2.97357
816.96 | 2.880745 | 2.959537 | 2.976621 | 2.919834 | 2.9345 | 2.997656 | 2.964502
816.97 | 2.872861 | 2.951555 | 2.970076 | 2.912453 | 2.925112 | 2.9887 | 2.955547
816.98 | 2.864364 | 2.942644 | 2.963432 | 2.904109 | 2.915135 | 2.979613 | 2.945889
816.99 | 2.85619 | 2.93423 | 2.956315 | 2.896088 | 2.905413 | 2.970786 | 2.936547
817 | 2.847955 | 2.926123 | 2.949307 | 2.888219 | 2.896033 | 2.962108 | 2.927634
817.01 | 2.840087 | 2.917529 | 2.942212 | 2.880463 | 2.886628 | 2.953397 | 2.918681
817.02 | 2.832142 | 2.909804 | 2.935434 | 2.872695 | 2.877071 | 2.945206 | 2.910542
817.03 | 2.824135 | 2.90117 | 2.92857 | 2.864258 | 2.867256 | 2.936522 | 2.90148
817.04 | 2.816545 | 2.89295 | 2.921093 | 2.856282 | 2.857904 | 2.928057 | 2.892726
817.05 | 2.808771 | 2.884707 | 2.914106 | 2.848504 | 2.848617 | 2.919372 | 2.88423
817.06 | 2.801383 | 2.87649 | 2.906592 | 2.840917 | 2.839761 | 2.910581 | 2.875754
817.07 | 2.794473 | 2.869071 | 2.899552 | 2.833541 | 2.830957 | 2.902203 | 2.867698
817.08 | 2.787375 | 2.861392 | 2.892153 | 2.825708 | 2.821948 | 2.894106 | 2.859537
817.09 | 2.780632 | 2.853468 | 2.885066 | 2.817906 | 2.813193 | 2.885983 | 2.851659
817.1 | 2.77443 | 2.846069 | 2.877863 | 2.810805 | 2.805044 | 2.878332 | 2.844628
817.11 | 2.768696 | 2.838682 | 2.870468 | 2.803143 | 2.796859 | 2.870533 | 2.836797
817.12 | 2.76303 | 2.831552 | 2.863795 | 2.796838 | 2.789465 | 2.863464 | 2.829807
817.13 | 2.757008 | 2.823715 | 2.85714 | 2.789458 | 2.781925 | 2.856094 | 2.822303
817.14 | 2.751783 | 2.816834 | 2.850769 | 2.78308 | 2.775064 | 2.849687 | 2.81546
817.15 | 2.746461 | 2.809494 | 2.844219 | 2.776618 | 2.767983 | 2.843116 | 2.808444
817.16 | 2.741512 | 2.802875 | 2.838281 | 2.770027 | 2.761401 | 2.836377 | 2.80198
817.17 | 2.73635 | 2.796634 | 2.832588 | 2.763638 | 2.755605 | 2.830277 | 2.796065
817.18 | 2.731405 | 2.790133 | 2.826439 | 2.757378 | 2.749619 | 2.824175 | 2.789909
817.19 | 2.7266 | 2.783613 | 2.820277 | 2.750795 | 2.744012 | 2.81855 | 2.78421
817.2 | 2.721745 | 2.776963 | 2.814018 | 2.744297 | 2.73816 | 2.812839 | 2.778234
817.21 | 2.716648 | 2.770302 | 2.808138 | 2.738069 | 2.732509 | 2.807215 | 2.772417
817.22 | 2.711899 | 2.763935 | 2.801891 | 2.732081 | 2.72675 | 2.801721 | 2.766865
817.23 | 2.707614 | 2.757899 | 2.795578 | 2.726061 | 2.721094 | 2.795907 | 2.761438
817.24 | 2.70377 | 2.752056 | 2.789173 | 2.720452 | 2.715779 | 2.791015 | 2.75623
817.25 | 2.699624 | 2.746095 | 2.782379 | 2.71477 | 2.710259 | 2.785296 | 2.751252
817.26 | 2.696243 | 2.740692 | 2.775131 | 2.709443 | 2.705115 | 2.779982 | 2.74679
817.27 | 2.692263 | 2.734894 | 2.768215 | 2.703902 | 2.699537 | 2.774908 | 2.74222
817.28 | 2.689059 | 2.729185 | 2.761314 | 2.69817 | 2.694994 | 2.769627 | 2.737318
817.29 | 2.685728 | 2.724038 | 2.75467 | 2.693111 | 2.690978 | 2.764577 | 2.73374
817.3 | 2.681871 | 2.718953 | 2.747904 | 2.687291 | 2.687094 | 2.759629 | 2.729459
817.31 | 2.678159 | 2.713652 | 2.74105 | 2.68202 | 2.683058 | 2.754745 | 2.726007
817.32 | 2.673755 | 2.708349 | 2.733924 | 2.676099 | 2.678712 | 2.749835 | 2.722081
817.33 | 2.669779 | 2.703386 | 2.727145 | 2.671385 | 2.675238 | 2.744877 | 2.718545
817.34 | 2.666545 | 2.698961 | 2.721101 | 2.666916 | 2.671866 | 2.740949 | 2.715487
817.35 | 2.66284 | 2.694359 | 2.714942 | 2.66233 | 2.668398 | 2.737122 | 2.712386
817.36 | 2.659944 | 2.690868 | 2.709459 | 2.658717 | 2.665698 | 2.733959 | 2.71034
817.37 | 2.656853 | 2.687133 | 2.703966 | 2.654913 | 2.663193 | 2.730882 | 2.707692
817.38 | 2.654224 | 2.684034 | 2.698362 | 2.651051 | 2.660919 | 2.727714 | 2.704909
817.39 | 2.651301 | 2.681002 | 2.692954 | 2.64743 | 2.658997 | 2.725038 | 2.703168
817.4 | 2.648399 | 2.677783 | 2.687207 | 2.643283 | 2.657243 | 2.7219 | 2.701393
817.41 | 2.646486 | 2.675316 | 2.681593 | 2.640435 | 2.655906 | 2.719344 | 2.700232
817.42 | 2.644013 | 2.672014 | 2.675886 | 2.636686 | 2.654311 | 2.716285 | 2.69866
817.43 | 2.64199 | 2.669279 | 2.67013 | 2.6332 | 2.65312 | 2.713453 | 2.697237
817.44 | 2.641037 | 2.667141 | 2.664627 | 2.630895 | 2.652643 | 2.71146 | 2.696798
817.45 | 2.639345 | 2.664756 | 2.659006 | 2.627798 | 2.651457 | 2.708838 | 2.695652
817.46 | 2.638365 | 2.662723 | 2.653915 | 2.625262 | 2.650371 | 2.706653 | 2.694947
817.47 | 2.636445 | 2.660219 | 2.64871 | 2.622319 | 2.649344 | 2.704378 | 2.69408
817.48 | 2.635428 | 2.658479 | 2.644382 | 2.619847 | 2.648697 | 2.702612 | 2.693517
817.49 | 2.633507 | 2.656913 | 2.640245 | 2.617455 | 2.64756 | 2.700822 | 2.692791
817.5 | 2.631161 | 2.654929 | 2.636146 | 2.615136 | 2.64615 | 2.698907 | 2.691584
817.51 | 2.629476 | 2.65348 | 2.632815 | 2.613027 | 2.645017 | 2.697124 | 2.69146
817.52 | 2.627641 | 2.65178 | 2.629183 | 2.611042 | 2.643794 | 2.695277 | 2.69046
817.53 | 2.626306 | 2.650442 | 2.62552 | 2.609275 | 2.64258 | 2.693362 | 2.689791
817.54 | 2.624642 | 2.64948 | 2.621665 | 2.607854 | 2.641052 | 2.691557 | 2.688988
817.55 | 2.622784 | 2.648209 | 2.617727 | 2.606378 | 2.639798 | 2.689643 | 2.6882
817.56 | 2.621871 | 2.64798 | 2.614228 | 2.605761 | 2.63974 | 2.688214 | 2.688157
817.57 | 2.620611 | 2.647211 | 2.61061 | 2.604889 | 2.639346 | 2.686777 | 2.688265
817.58 | 2.62033 | 2.646874 | 2.607267 | 2.604816 | 2.639629 | 2.685705 | 2.688272
817.59 | 2.619178 | 2.64596 | 2.604375 | 2.60357 | 2.639484 | 2.684645 | 2.688596
817.6 | 2.618715 | 2.645476 | 2.601151 | 2.602713 | 2.639575 | 2.683193 | 2.688414
817.61 | 2.618073 | 2.644737 | 2.598287 | 2.602529 | 2.639501 | 2.682362 | 2.688548
817.62 | 2.617199 | 2.64355 | 2.595403 | 2.6017 | 2.639456 | 2.681522 | 2.688456
817.63 | 2.616248 | 2.643126 | 2.593287 | 2.60133 | 2.639816 | 2.681546 | 2.689252
817.64 | 2.615192 | 2.642174 | 2.591506 | 2.600462 | 2.639597 | 2.681671 | 2.689392
817.65 | 2.613536 | 2.64151 | 2.589833 | 2.599873 | 2.63963 | 2.681643 | 2.689589
817.66 | 2.612596 | 2.641307 | 2.588998 | 2.60004 | 2.639667 | 2.682218 | 2.689751
817.67 | 2.611715 | 2.641067 | 2.58777 | 2.599624 | 2.639906 | 2.682426 | 2.690215
817.68 | 2.61108 | 2.64164 | 2.587241 | 2.599942 | 2.640626 | 2.682647 | 2.690804
817.69 | 2.610873 | 2.64315 | 2.586824 | 2.600522 | 2.641388 | 2.682762 | 2.691767
817.7 | 2.61066 | 2.644103 | 2.585894 | 2.600701 | 2.64134 | 2.682373 | 2.692091
817.71 | 2.610805 | 2.645289 | 2.585476 | 2.60145 | 2.641913 | 2.682567 | 2.693019
817.72 | 2.610839 | 2.64693 | 2.584749 | 2.602005 | 2.642514 | 2.682001 | 2.693975
817.73 | 2.611347 | 2.649045 | 2.584254 | 2.602823 | 2.643152 | 2.682202 | 2.695338
817.74 | 2.611625 | 2.64999 | 2.583706 | 2.603188 | 2.643565 | 2.682077 | 2.696382
817.75 | 2.61244 | 2.65103 | 2.583184 | 2.603494 | 2.643948 | 2.681968 | 2.697166
817.76 | 2.612342 | 2.652327 | 2.58243 | 2.603863 | 2.643846 | 2.682373 | 2.697667
817.77 | 2.612255 | 2.652376 | 2.581772 | 2.603212 | 2.643388 | 2.681549 | 2.697439
817.78 | 2.612466 | 2.652959 | 2.581741 | 2.603731 | 2.643362 | 2.681895 | 2.69766
817.79 | 2.611572 | 2.653202 | 2.581226 | 2.60278 | 2.642475 | 2.681269 | 2.696658
817.8 | 2.611375 | 2.653606 | 2.581374 | 2.602599 | 2.641918 | 2.681207 | 2.695672
817.81 | 2.610917 | 2.65405 | 2.582431 | 2.602539 | 2.641036 | 2.68113 | 2.694828
817.82 | 2.61009 | 2.654857 | 2.582881 | 2.602564 | 2.639937 | 2.680395 | 2.694048
817.83 | 2.609169 | 2.655791 | 2.583339 | 2.603092 | 2.638958 | 2.68031 | 2.69364
817.84 | 2.608872 | 2.656654 | 2.583776 | 2.604093 | 2.637176 | 2.680123 | 2.692596
817.85 | 2.608913 | 2.658226 | 2.584882 | 2.604924 | 2.635641 | 2.679004 | 2.691901
817.86 | 2.608956 | 2.659583 | 2.585679 | 2.605622 | 2.633988 | 2.67808 | 2.691279
817.87 | 2.609847 | 2.660855 | 2.586157 | 2.606698 | 2.632504 | 2.676729 | 2.690848
817.88 | 2.611003 | 2.662417 | 2.586878 | 2.60815 | 2.631334 | 2.675143 | 2.690895
817.89 | 2.612249 | 2.663122 | 2.587145 | 2.608572 | 2.630128 | 2.67353 | 2.689643
817.9 | 2.613276 | 2.663483 | 2.586834 | 2.608542 | 2.628564 | 2.67147 | 2.688445
817.91 | 2.61366 | 2.66312 | 2.586241 | 2.607879 | 2.626838 | 2.669644 | 2.686371
817.92 | 2.613925 | 2.662988 | 2.586937 | 2.607414 | 2.625418 | 2.667964 | 2.684433
817.93 | 2.614131 | 2.662862 | 2.587373 | 2.606712 | 2.624379 | 2.666309 | 2.68269
817.94 | 2.613646 | 2.661932 | 2.587476 | 2.605096 | 2.622289 | 2.664071 | 2.679526
817.95 | 2.61365 | 2.661471 | 2.587946 | 2.60409 | 2.620072 | 2.662327 | 2.676263
817.96 | 2.612655 | 2.660418 | 2.588306 | 2.602641 | 2.61715 | 2.659512 | 2.672137
817.97 | 2.612125 | 2.65966 | 2.588543 | 2.601152 | 2.613641 | 2.656548 | 2.668455
817.98 | 2.612323 | 2.659694 | 2.589464 | 2.600307 | 2.610388 | 2.654029 | 2.665051
817.99 | 2.611541 | 2.658423 | 2.589489 | 2.598431 | 2.606357 | 2.650181 | 2.661215
818 | 2.611784 | 2.658694 | 2.589396 | 2.597453 | 2.603352 | 2.646481 | 2.65788
818.01 | 2.61209 | 2.658684 | 2.589226 | 2.595977 | 2.600315 | 2.64231 | 2.65412
818.02 | 2.613092 | 2.658401 | 2.588085 | 2.594421 | 2.597284 | 2.637442 | 2.650019
818.03 | 2.614423 | 2.658565 | 2.586995 | 2.593023 | 2.594812 | 2.632903 | 2.646157
818.04 | 2.615321 | 2.658091 | 2.585244 | 2.590266 | 2.591706 | 2.627296 | 2.641629
818.05 | 2.616732 | 2.657897 | 2.583885 | 2.588197 | 2.589111 | 2.622375 | 2.637567
818.06 | 2.617457 | 2.656643 | 2.581588 | 2.584993 | 2.586115 | 2.617108 | 2.632808
818.07 | 2.618289 | 2.655855 | 2.57976 | 2.581994 | 2.583809 | 2.612308 | 2.627995
818.08 | 2.618606 | 2.654078 | 2.577455 | 2.578618 | 2.579549 | 2.60719 | 2.622857
818.09 | 2.618955 | 2.65204 | 2.575753 | 2.575275 | 2.575442 | 2.601963 | 2.617035
818.1 | 2.618922 | 2.651162 | 2.574846 | 2.572549 | 2.571775 | 2.597998 | 2.611515
818.11 | 2.61817 | 2.649261 | 2.573659 | 2.569244 | 2.56728 | 2.593177 | 2.605117
818.12 | 2.617689 | 2.647633 | 2.571762 | 2.565512 | 2.562821 | 2.587755 | 2.599285
818.13 | 2.617215 | 2.645787 | 2.570915 | 2.562729 | 2.558035 | 2.582703 | 2.59295
818.14 | 2.616892 | 2.644131 | 2.568817 | 2.559429 | 2.553301 | 2.577551 | 2.586334
818.15 | 2.617873 | 2.643512 | 2.567528 | 2.557284 | 2.549183 | 2.572738 | 2.580771
818.16 | 2.618525 | 2.643046 | 2.565619 | 2.554438 | 2.545231 | 2.566603 | 2.574949
818.17 | 2.62025 | 2.642743 | 2.563687 | 2.552258 | 2.54162 | 2.560933 | 2.56963
818.18 | 2.621964 | 2.641928 | 2.561618 | 2.550013 | 2.538286 | 2.555371 | 2.564282
818.19 | 2.623328 | 2.640235 | 2.558452 | 2.547082 | 2.534402 | 2.549088 | 2.55869
818.2 | 2.624647 | 2.638996 | 2.556079 | 2.544188 | 2.530952 | 2.543338 | 2.553216
818.21 | 2.625414 | 2.636557 | 2.55302 | 2.540507 | 2.527392 | 2.536706 | 2.546807
818.22 | 2.626694 | 2.63487 | 2.550519 | 2.537204 | 2.523884 | 2.530795 | 2.541359
818.23 | 2.626704 | 2.632639 | 2.547476 | 2.533631 | 2.520615 | 2.525674 | 2.53572
818.24 | 2.626943 | 2.630669 | 2.545043 | 2.530394 | 2.51713 | 2.520363 | 2.530383
818.25 | 2.626516 | 2.628669 | 2.542607 | 2.526769 | 2.513134 | 2.515577 | 2.52482
818.26 | 2.625553 | 2.625915 | 2.539928 | 2.523026 | 2.509086 | 2.510862 | 2.51943
818.27 | 2.62575 | 2.624374 | 2.538339 | 2.520449 | 2.505598 | 2.507249 | 2.51457
818.28 | 2.625538 | 2.622582 | 2.536602 | 2.517941 | 2.502065 | 2.50332 | 2.508966
818.29 | 2.62528 | 2.621157 | 2.534275 | 2.515119 | 2.497642 | 2.498638 | 2.503578
818.3 | 2.625594 | 2.620103 | 2.532363 | 2.513393 | 2.494272 | 2.494781 | 2.499292
818.31 | 2.625322 | 2.618627 | 2.529466 | 2.510807 | 2.490511 | 2.489632 | 2.494368
818.32 | 2.624936 | 2.617768 | 2.52606 | 2.509062 | 2.486596 | 2.485001 | 2.490054
818.33 | 2.624242 | 2.61629 | 2.52236 | 2.506697 | 2.483069 | 2.479573 | 2.485433
818.34 | 2.624058 | 2.614997 | 2.519132 | 2.504908 | 2.480512 | 2.474712 | 2.481087
818.35 | 2.623289 | 2.612662 | 2.515148 | 2.502109 | 2.477392 | 2.469357 | 2.476899
818.36 | 2.622333 | 2.609958 | 2.511433 | 2.498967 | 2.474859 | 2.463958 | 2.472293
818.37 | 2.622134 | 2.607755 | 2.508142 | 2.496126 | 2.472308 | 2.459984 | 2.468762
818.38 | 2.620624 | 2.604692 | 2.504933 | 2.492403 | 2.470256 | 2.456182 | 2.464026
818.39 | 2.619044 | 2.602 | 2.501893 | 2.48939 | 2.467218 | 2.452785 | 2.459818
818.4 | 2.617025 | 2.598895 | 2.499133 | 2.486116 | 2.464344 | 2.449647 | 2.45549
818.41 | 2.614638 | 2.595413 | 2.496148 | 2.482753 | 2.461006 | 2.446529 | 2.450716
818.42 | 2.612571 | 2.59321 | 2.494723 | 2.480457 | 2.457658 | 2.444373 | 2.446806
818.43 | 2.609517 | 2.590413 | 2.492436 | 2.477134 | 2.454135 | 2.441984 | 2.442604
818.44 | 2.607204 | 2.58784 | 2.490168 | 2.474005 | 2.450845 | 2.439208 | 2.438992
818.45 | 2.604335 | 2.585377 | 2.487211 | 2.471027 | 2.447467 | 2.436199 | 2.435062
818.46 | 2.601567 | 2.58298 | 2.484377 | 2.468837 | 2.444256 | 2.432771 | 2.431483
818.47 | 2.598868 | 2.581307 | 2.481875 | 2.466909 | 2.441945 | 2.430311 | 2.42845
818.48 | 2.596562 | 2.579743 | 2.478854 | 2.464639 | 2.439154 | 2.427002 | 2.426017
818.49 | 2.594203 | 2.578582 | 2.47563 | 2.463099 | 2.4376 | 2.423897 | 2.424131
818.5 | 2.590989 | 2.575988 | 2.472315 | 2.460845 | 2.435615 | 2.420188 | 2.4215
818.51 | 2.589101 | 2.573999 | 2.469275 | 2.45874 | 2.434265 | 2.417405 | 2.419078
818.52 | 2.587151 | 2.57182 | 2.466455 | 2.456788 | 2.433065 | 2.415243 | 2.41709
818.53 | 2.584088 | 2.569238 | 2.463614 | 2.454394 | 2.431672 | 2.413153 | 2.414159
818.54 | 2.581162 | 2.566824 | 2.461665 | 2.451597 | 2.430601 | 2.41162 | 2.412078
818.55 | 2.578024 | 2.564179 | 2.46037 | 2.449062 | 2.429366 | 2.40988 | 2.409762
818.56 | 2.5743 | 2.56182 | 2.458572 | 2.446982 | 2.427834 | 2.408504 | 2.407189
818.57 | 2.570299 | 2.559509 | 2.457886 | 2.445425 | 2.426236 | 2.407654 | 2.405309
818.58 | 2.566713 | 2.557422 | 2.457373 | 2.443658 | 2.424562 | 2.406495 | 2.403789
818.59 | 2.563647 | 2.556402 | 2.457028 | 2.443195 | 2.422841 | 2.406358 | 2.402894
818.6 | 2.560457 | 2.554758 | 2.456759 | 2.442265 | 2.421095 | 2.405034 | 2.401687
818.61 | 2.557145 | 2.553682 | 2.45602 | 2.441359 | 2.419454 | 2.403508 | 2.400088
818.62 | 2.554126 | 2.552977 | 2.455393 | 2.441401 | 2.418396 | 2.402303 | 2.399559
818.63 | 2.551723 | 2.55231 | 2.454447 | 2.440765 | 2.417661 | 2.400515 | 2.398696
818.64 | 2.549649 | 2.551947 | 2.454072 | 2.440944 | 2.417532 | 2.399331 | 2.3987
818.65 | 2.547317 | 2.551141 | 2.452682 | 2.43953 | 2.416967 | 2.3976 | 2.397449
818.66 | 2.545344 | 2.549997 | 2.45124 | 2.438059 | 2.417047 | 2.396043 | 2.396564
818.67 | 2.543077 | 2.548703 | 2.449999 | 2.436217 | 2.416784 | 2.394567 | 2.395588
818.68 | 2.540919 | 2.546897 | 2.449044 | 2.43428 | 2.416506 | 2.393833 | 2.394261
818.69 | 2.537815 | 2.54486 | 2.448186 | 2.432374 | 2.415482 | 2.393228 | 2.392891
818.7 | 2.53427 | 2.542576 | 2.447183 | 2.429918 | 2.413666 | 2.392596 | 2.391027
818.71 | 2.531005 | 2.540474 | 2.446722 | 2.428008 | 2.412222 | 2.391922 | 2.389104
818.72 | 2.527086 | 2.537578 | 2.446739 | 2.425924 | 2.410097 | 2.391372 | 2.386965
818.73 | 2.523865 | 2.535709 | 2.446705 | 2.424526 | 2.408174 | 2.391171 | 2.385462
818.74 | 2.520465 | 2.534533 | 2.447171 | 2.422997 | 2.406016 | 2.39044 | 2.383903
818.75 | 2.517638 | 2.533274 | 2.447219 | 2.421913 | 2.403941 | 2.389582 | 2.382226
818.76 | 2.515417 | 2.532862 | 2.447458 | 2.421716 | 2.401687 | 2.388583 | 2.381316
818.77 | 2.512859 | 2.532085 | 2.44764 | 2.421073 | 2.3998 | 2.387263 | 2.3801
818.78 | 2.511661 | 2.53202 | 2.447513 | 2.420887 | 2.398362 | 2.385306 | 2.379573
818.79 | 2.510139 | 2.5325 | 2.447109 | 2.420378 | 2.397482 | 2.383165 | 2.378589
818.8 | 2.508344 | 2.531943 | 2.445841 | 2.419098 | 2.396497 | 2.380855 | 2.377809
818.81 | 2.507244 | 2.531627 | 2.444874 | 2.417813 | 2.395814 | 2.378695 | 2.376608
818.82 | 2.505417 | 2.529854 | 2.444035 | 2.41622 | 2.395355 | 2.376595 | 2.374825
818.83 | 2.504214 | 2.52837 | 2.442431 | 2.41431 | 2.394599 | 2.374473 | 2.372903
818.84 | 2.502577 | 2.526481 | 2.441596 | 2.411942 | 2.393116 | 2.372645 | 2.370538
818.85 | 2.500232 | 2.524241 | 2.44064 | 2.408939 | 2.391107 | 2.37099 | 2.367201
818.86 | 2.498465 | 2.523081 | 2.439868 | 2.406259 | 2.389117 | 2.369658 | 2.364483
818.87 | 2.495851 | 2.521507 | 2.439586 | 2.403319 | 2.38606 | 2.368074 | 2.361456
818.88 | 2.493942 | 2.520907 | 2.439248 | 2.401163 | 2.383582 | 2.366793 | 2.359016
818.89 | 2.492284 | 2.520282 | 2.439046 | 2.399396 | 2.380229 | 2.365584 | 2.356288
818.9 | 2.490395 | 2.519536 | 2.437652 | 2.396739 | 2.376289 | 2.363561 | 2.35343
818.91 | 2.490105 | 2.519402 | 2.437079 | 2.395419 | 2.373593 | 2.362071 | 2.351615
818.92 | 2.48898 | 2.519397 | 2.436677 | 2.394284 | 2.37025 | 2.359682 | 2.349409
818.93 | 2.488589 | 2.519533 | 2.435512 | 2.393277 | 2.367632 | 2.356705 | 2.347277
818.94 | 2.488912 | 2.519151 | 2.434218 | 2.391607 | 2.365445 | 2.353984 | 2.345825
818.95 | 2.489092 | 2.517612 | 2.431385 | 2.389276 | 2.362394 | 2.349961 | 2.342825
818.96 | 2.490123 | 2.51797 | 2.42887 | 2.387423 | 2.360117 | 2.346349 | 2.34034
818.97 | 2.490341 | 2.516714 | 2.426314 | 2.384048 | 2.357581 | 2.342364 | 2.336724
818.98 | 2.490743 | 2.515289 | 2.423181 | 2.380734 | 2.355328 | 2.339298 | 2.33373
818.99 | 2.490012 | 2.513613 | 2.421004 | 2.37684 | 2.353025 | 2.336098 | 2.329422
819 | 2.490476 | 2.512107 | 2.418624 | 2.372573 | 2.350326 | 2.332761 | 2.325625
819.01 | 2.49077 | 2.511059 | 2.416759 | 2.369647 | 2.347571 | 2.330258 | 2.321777
819.02 | 2.490376 | 2.509748 | 2.415223 | 2.366077 | 2.344744 | 2.327637 | 2.31776
819.03 | 2.490385 | 2.508568 | 2.413264 | 2.362951 | 2.341426 | 2.325874 | 2.314228
819.04 | 2.489237 | 2.50721 | 2.411223 | 2.359614 | 2.337468 | 2.323352 | 2.310824
819.05 | 2.489924 | 2.507119 | 2.410076 | 2.357146 | 2.334196 | 2.321284 | 2.308353
819.06 | 2.489994 | 2.506723 | 2.408936 | 2.354685 | 2.330348 | 2.318679 | 2.305596
819.07 | 2.490222 | 2.506054 | 2.406755 | 2.352028 | 2.327119 | 2.315278 | 2.302585
819.08 | 2.491192 | 2.505379 | 2.404492 | 2.349785 | 2.323924 | 2.311961 | 2.299138
819.09 | 2.491536 | 2.504521 | 2.401412 | 2.346603 | 2.320344 | 2.30776 | 2.295898
819.1 | 2.492378 | 2.503342 | 2.39836 | 2.34351 | 2.317114 | 2.303477 | 2.291943
819.11 | 2.493453 | 2.502697 | 2.395973 | 2.340815 | 2.314113 | 2.299072 | 2.28908
819.12 | 2.494541 | 2.501445 | 2.393169 | 2.338194 | 2.311193 | 2.294638 | 2.285415
819.13 | 2.495298 | 2.500243 | 2.390155 | 2.334883 | 2.308677 | 2.290564 | 2.282061
819.14 | 2.496402 | 2.498282 | 2.387517 | 2.331838 | 2.306514 | 2.287265 | 2.278329
819.15 | 2.497482 | 2.496374 | 2.384766 | 2.329201 | 2.304345 | 2.28369 | 2.27419
819.16 | 2.497992 | 2.493786 | 2.382358 | 2.325846 | 2.300977 | 2.280708 | 2.270316
819.17 | 2.498168 | 2.491015 | 2.379549 | 2.322568 | 2.29737 | 2.277901 | 2.265497
819.18 | 2.498794 | 2.489417 | 2.377174 | 2.319756 | 2.29411 | 2.275284 | 2.262368
819.19 | 2.498033 | 2.486245 | 2.374026 | 2.316781 | 2.290556 | 2.272455 | 2.258248
819.2 | 2.498792 | 2.485019 | 2.370577 | 2.314819 | 2.287007 | 2.269984 | 2.255118
819.21 | 2.498046 | 2.483104 | 2.367426 | 2.312874 | 2.282768 | 2.266994 | 2.251857
819.22 | 2.499009 | 2.48197 | 2.364606 | 2.31155 | 2.279432 | 2.264079 | 2.249222
819.23 | 2.499602 | 2.480921 | 2.361772 | 2.31089 | 2.276802 | 2.261808 | 2.247206
819.24 | 2.500365 | 2.479687 | 2.358742 | 2.309378 | 2.274656 | 2.258826 | 2.245139
819.25 | 2.501638 | 2.478793 | 2.355817 | 2.308593 | 2.272774 | 2.255733 | 2.243323
819.26 | 2.501895 | 2.476788 | 2.352093 | 2.30731 | 2.271009 | 2.253073 | 2.241259
819.27 | 2.50327 | 2.475228 | 2.349142 | 2.305556 | 2.269744 | 2.250209 | 2.239873
819.28 | 2.50401 | 2.473427 | 2.345878 | 2.305134 | 2.268673 | 2.248095 | 2.23822
819.29 | 2.505145 | 2.471352 | 2.342725 | 2.303378 | 2.267181 | 2.2465 | 2.236466
819.3 | 2.505873 | 2.469477 | 2.339682 | 2.30228 | 2.266591 | 2.24518 | 2.235208
819.31 | 2.506351 | 2.466817 | 2.337137 | 2.300826 | 2.265359 | 2.244548 | 2.232824
819.32 | 2.507126 | 2.464444 | 2.335049 | 2.299884 | 2.264552 | 2.243787 | 2.231401
819.33 | 2.507899 | 2.462838 | 2.33365 | 2.298998 | 2.263161 | 2.243708 | 2.229641
819.34 | 2.508464 | 2.46089 | 2.332227 | 2.298256 | 2.262005 | 2.244078 | 2.227713
819.35 | 2.50946 | 2.45951 | 2.330799 | 2.298661 | 2.260475 | 2.244358 | 2.226525
819.36 | 2.509369 | 2.457276 | 2.328848 | 2.298341 | 2.258434 | 2.243711 | 2.224091
819.37 | 2.510526 | 2.456311 | 2.327816 | 2.29896 | 2.256518 | 2.243297 | 2.222806
819.38 | 2.511416 | 2.455331 | 2.326562 | 2.300342 | 2.254929 | 2.243144 | 2.221968
819.39 | 2.512436 | 2.454392 | 2.325285 | 2.301563 | 2.254499 | 2.242739 | 2.221196
819.4 | 2.513639 | 2.453734 | 2.323376 | 2.303024 | 2.254293 | 2.24206 | 2.220889
819.41 | 2.514059 | 2.452388 | 2.321056 | 2.303471 | 2.253496 | 2.240966 | 2.219683
819.42 | 2.515544 | 2.452007 | 2.319918 | 2.304729 | 2.253575 | 2.240564 | 2.219563
819.43 | 2.517251 | 2.451452 | 2.319613 | 2.306024 | 2.254122 | 2.240648 | 2.219221
819.44 | 2.517942 | 2.450607 | 2.318469 | 2.307405 | 2.255271 | 2.240446 | 2.218633
819.45 | 2.518668 | 2.449422 | 2.317363 | 2.308573 | 2.25568 | 2.240618 | 2.217836
819.46 | 2.519036 | 2.44776 | 2.316128 | 2.309363 | 2.256486 | 2.240705 | 2.217044
819.47 | 2.519747 | 2.447373 | 2.316089 | 2.311518 | 2.257494 | 2.242523 | 2.216839
819.48 | 2.520168 | 2.446444 | 2.31665 | 2.313151 | 2.258186 | 2.243925 | 2.216366
819.49 | 2.520321 | 2.445774 | 2.316774 | 2.314812 | 2.258355 | 2.245477 | 2.216538
819.5 | 2.520578 | 2.44574 | 2.317242 | 2.31669 | 2.258525 | 2.24737 | 2.216061
819.51 | 2.520427 | 2.445192 | 2.317575 | 2.318342 | 2.258511 | 2.249109 | 2.216272
819.52 | 2.521019 | 2.445555 | 2.317995 | 2.321756 | 2.258825 | 2.251114 | 2.217193
819.53 | 2.522038 | 2.44607 | 2.317932 | 2.324741 | 2.259535 | 2.253155 | 2.217544
819.54 | 2.522515 | 2.447122 | 2.317838 | 2.327794 | 2.260415 | 2.254683 | 2.218667
819.55 | 2.523772 | 2.448715 | 2.318243 | 2.331574 | 2.261523 | 2.256393 | 2.220452
819.56 | 2.525121 | 2.449695 | 2.319206 | 2.334508 | 2.263741 | 2.258782 | 2.221757
819.57 | 2.526829 | 2.450622 | 2.320074 | 2.337538 | 2.265144 | 2.260538 | 2.223337
819.58 | 2.527949 | 2.451853 | 2.320461 | 2.34 | 2.267014 | 2.262089 | 2.224998
819.59 | 2.529479 | 2.453124 | 2.32061 | 2.342602 | 2.268728 | 2.264474 | 2.22685
819.6 | 2.530304 | 2.45336 | 2.321563 | 2.344867 | 2.270024 | 2.266675 | 2.227321
819.61 | 2.531616 | 2.453979 | 2.322286 | 2.347098 | 2.271354 | 2.268922 | 2.22852
819.62 | 2.532424 | 2.453986 | 2.323088 | 2.348975 | 2.272923 | 2.272092 | 2.229674
819.63 | 2.53262 | 2.454074 | 2.324226 | 2.351126 | 2.273773 | 2.275308 | 2.230276
819.64 | 2.532909 | 2.453657 | 2.325199 | 2.353424 | 2.274926 | 2.278391 | 2.230554
819.65 | 2.532794 | 2.453619 | 2.326164 | 2.355662 | 2.275579 | 2.28089 | 2.231294
819.66 | 2.532328 | 2.453062 | 2.327262 | 2.358233 | 2.275898 | 2.283977 | 2.231646
819.67 | 2.531968 | 2.453782 | 2.328823 | 2.361506 | 2.27668 | 2.286761 | 2.233061
819.68 | 2.531208 | 2.453532 | 2.329519 | 2.363912 | 2.276871 | 2.288752 | 2.233621
819.69 | 2.531012 | 2.454011 | 2.330714 | 2.366302 | 2.278184 | 2.290784 | 2.2354
819.7 | 2.531083 | 2.454725 | 2.332132 | 2.368902 | 2.27936 | 2.293021 | 2.237094
819.71 | 2.531805 | 2.455162 | 2.333596 | 2.370642 | 2.280925 | 2.295 | 2.238313
819.72 | 2.532453 | 2.45602 | 2.334903 | 2.373321 | 2.282486 | 2.296725 | 2.239862
819.73 | 2.532833 | 2.456616 | 2.335271 | 2.374542 | 2.284117 | 2.297853 | 2.240458
819.74 | 2.533643 | 2.458298 | 2.336256 | 2.376333 | 2.285961 | 2.299514 | 2.24134
819.75 | 2.533804 | 2.458219 | 2.336985 | 2.376999 | 2.286484 | 2.300794 | 2.241413
819.76 | 2.533842 | 2.458786 | 2.337932 | 2.377863 | 2.287477 | 2.3021 | 2.241529
819.77 | 2.533801 | 2.459018 | 2.339217 | 2.378862 | 2.287472 | 2.303401 | 2.241501
819.78 | 2.533207 | 2.459119 | 2.340695 | 2.379058 | 2.287592 | 2.305015 | 2.240507
819.79 | 2.532977 | 2.458736 | 2.341662 | 2.379888 | 2.287037 | 2.306972 | 2.240248
819.8 | 2.532463 | 2.459227 | 2.343507 | 2.380589 | 2.286582 | 2.308578 | 2.239597
819.81 | 2.53184 | 2.459107 | 2.345285 | 2.381664 | 2.285515 | 2.309988 | 2.238724
819.82 | 2.531318 | 2.459747 | 2.346664 | 2.382538 | 2.284507 | 2.311913 | 2.23868
819.83 | 2.530882 | 2.460308 | 2.34801 | 2.383135 | 2.282886 | 2.312697 | 2.238648
819.84 | 2.530069 | 2.460971 | 2.349341 | 2.383769 | 2.281686 | 2.313396 | 2.237467
819.85 | 2.528551 | 2.46043 | 2.350549 | 2.383525 | 2.280577 | 2.31362 | 2.236739
819.86 | 2.528329 | 2.460527 | 2.351565 | 2.383363 | 2.279388 | 2.313019 | 2.235787
819.87 | 2.527892 | 2.460047 | 2.352649 | 2.38287 | 2.277998 | 2.312774 | 2.234853
819.88 | 2.526458 | 2.458463 | 2.352902 | 2.380809 | 2.275901 | 2.311122 | 2.233539
819.89 | 2.526065 | 2.45762 | 2.352882 | 2.380183 | 2.274595 | 2.310292 | 2.232053
819.9 | 2.52502 | 2.455853 | 2.352553 | 2.378151 | 2.272066 | 2.308759 | 2.229936
819.91 | 2.523937 | 2.45409 | 2.35202 | 2.375996 | 2.269567 | 2.306828 | 2.227733
819.92 | 2.522711 | 2.452424 | 2.351951 | 2.373442 | 2.267666 | 2.305366 | 2.225455
819.93 | 2.520786 | 2.449544 | 2.351069 | 2.370057 | 2.264524 | 2.303397 | 2.222619
819.94 | 2.518589 | 2.447273 | 2.350553 | 2.36739 | 2.261743 | 2.301742 | 2.220272
819.95 | 2.515986 | 2.444184 | 2.350372 | 2.364526 | 2.258087 | 2.299281 | 2.216889
819.96 | 2.513198 | 2.441445 | 2.349238 | 2.361335 | 2.253861 | 2.296541 | 2.213069
819.97 | 2.510616 | 2.437919 | 2.34805 | 2.357631 | 2.249577 | 2.293503 | 2.209557
819.98 | 2.508795 | 2.435194 | 2.347328 | 2.354151 | 2.245775 | 2.291096 | 2.206205
819.99 | 2.506774 | 2.433093 | 2.345927 | 2.350405 | 2.241544 | 2.288166 | 2.203322
820 | 2.503649 | 2.429458 | 2.343926 | 2.346028 | 2.237666 | 2.283881 | 2.198984
820.01 | 2.501501 | 2.426293 | 2.341815 | 2.341763 | 2.233116 | 2.279114 | 2.195406
820.02 | 2.499076 | 2.423127 | 2.339506 | 2.33694 | 2.228937 | 2.274594 | 2.192484
820.03 | 2.496518 | 2.419981 | 2.337753 | 2.332397 | 2.225206 | 2.270565 | 2.18896
820.04 | 2.49384 | 2.416826 | 2.335325 | 2.328444 | 2.22104 | 2.265693 | 2.185517
820.05 | 2.490959 | 2.413257 | 2.332824 | 2.324138 | 2.217335 | 2.260736 | 2.182383
820.06 | 2.488456 | 2.409577 | 2.330568 | 2.319363 | 2.213487 | 2.256193 | 2.178209
820.07 | 2.484805 | 2.405611 | 2.327544 | 2.313697 | 2.209489 | 2.251632 | 2.173439
820.08 | 2.48141 | 2.402222 | 2.324228 | 2.307808 | 2.205029 | 2.246301 | 2.168775
820.09 | 2.477629 | 2.398231 | 2.321382 | 2.302356 | 2.200618 | 2.241934 | 2.163795
820.1 | 2.473736 | 2.39323 | 2.318428 | 2.295627 | 2.195409 | 2.236348 | 2.158803
820.11 | 2.469953 | 2.388952 | 2.315511 | 2.289254 | 2.190472 | 2.231601 | 2.154194
820.12 | 2.464767 | 2.384155 | 2.312291 | 2.282855 | 2.184914 | 2.225857 | 2.148944
820.13 | 2.460675 | 2.379329 | 2.309069 | 2.276456 | 2.179681 | 2.219741 | 2.144067
820.14 | 2.456095 | 2.374811 | 2.305969 | 2.270043 | 2.174218 | 2.214096 | 2.139503
820.15 | 2.451839 | 2.369218 | 2.302835 | 2.263672 | 2.169272 | 2.207931 | 2.134288
820.16 | 2.447351 | 2.364175 | 2.29911 | 2.257463 | 2.163864 | 2.201713 | 2.129913
820.17 | 2.442767 | 2.359213 | 2.296154 | 2.250889 | 2.158554 | 2.194979 | 2.125295
820.18 | 2.438304 | 2.353271 | 2.2925 | 2.244352 | 2.15395 | 2.188547 | 2.120053
820.19 | 2.433207 | 2.347422 | 2.288866 | 2.23728 | 2.149416 | 2.181426 | 2.115021
820.2 | 2.42804 | 2.341236 | 2.28441 | 2.229729 | 2.143891 | 2.173319 | 2.109291
820.21 | 2.423751 | 2.335349 | 2.280258 | 2.222368 | 2.138185 | 2.166804 | 2.10376
820.22 | 2.417854 | 2.329053 | 2.275922 | 2.214643 | 2.133044 | 2.159177 | 2.097547
820.23 | 2.41255 | 2.322482 | 2.27107 | 2.207559 | 2.127352 | 2.151677 | 2.092158
820.24 | 2.407312 | 2.315776 | 2.266556 | 2.199906 | 2.122112 | 2.144148 | 2.08628
820.25 | 2.402346 | 2.309416 | 2.262125 | 2.19238 | 2.117126 | 2.137076 | 2.080792
820.26 | 2.396741 | 2.30337 | 2.257503 | 2.184852 | 2.111891 | 2.130342 | 2.075627
820.27 | 2.391434 | 2.297253 | 2.252328 | 2.177397 | 2.106504 | 2.123268 | 2.069955
820.28 | 2.385774 | 2.291348 | 2.24792 | 2.171055 | 2.101255 | 2.116798 | 2.065071
820.29 | 2.379495 | 2.284927 | 2.242591 | 2.163343 | 2.09553 | 2.109534 | 2.05975
820.3 | 2.37289 | 2.278408 | 2.2375 | 2.155659 | 2.089727 | 2.101553 | 2.054211
820.31 | 2.366475 | 2.271664 | 2.232409 | 2.149123 | 2.084468 | 2.094564 | 2.049948
820.32 | 2.359378 | 2.264859 | 2.226545 | 2.141576 | 2.078302 | 2.086825 | 2.044351
820.33 | 2.352261 | 2.257865 | 2.22067 | 2.134631 | 2.072704 | 2.07912 | 2.039506
820.34 | 2.344995 | 2.251358 | 2.214649 | 2.127222 | 2.067475 | 2.071737 | 2.033944
820.35 | 2.337773 | 2.24381 | 2.208202 | 2.119616 | 2.061786 | 2.064328 | 2.02837
820.36 | 2.329899 | 2.235959 | 2.201697 | 2.111708 | 2.055199 | 2.056017 | 2.022905
820.37 | 2.322025 | 2.228949 | 2.194 | 2.103684 | 2.048859 | 2.048044 | 2.016923
820.38 | 2.31461 | 2.221095 | 2.186717 | 2.09612 | 2.042003 | 2.040488 | 2.011789
820.39 | 2.30685 | 2.212932 | 2.179617 | 2.087408 | 2.035047 | 2.032536 | 2.005483
820.4 | 2.298947 | 2.20502 | 2.172292 | 2.079678 | 2.028106 | 2.024945 | 1.999866
820.41 | 2.290273 | 2.19617 | 2.164591 | 2.071019 | 2.020629 | 2.017327 | 1.993491
820.42 | 2.281525 | 2.186735 | 2.155922 | 2.062576 | 2.012571 | 2.008801 | 1.986962
820.43 | 2.272095 | 2.177585 | 2.148226 | 2.05455 | 2.004948 | 2.000682 | 1.980713
820.44 | 2.26259 | 2.168037 | 2.139594 | 2.04593 | 1.996512 | 1.99276 | 1.974147
820.45 | 2.251726 | 2.158016 | 2.130352 | 2.036281 | 1.987734 | 1.9842 | 1.96626
820.46 | 2.240916 | 2.147989 | 2.121807 | 2.02787 | 1.97958 | 1.975907 | 1.959098
820.47 | 2.230173 | 2.138053 | 2.112324 | 2.019364 | 1.970028 | 1.967054 | 1.95144
820.48 | 2.220013 | 2.12817 | 2.103953 | 2.011632 | 1.962145 | 1.959339 | 1.944422
820.49 | 2.208036 | 2.117066 | 2.093414 | 2.002644 | 1.953491 | 1.950347 | 1.93629
820.5 | 2.196795 | 2.106911 | 2.083245 | 1.994048 | 1.944475 | 1.941281 | 1.928737
820.51 | 2.184205 | 2.095669 | 2.072842 | 1.98474 | 1.935045 | 1.932293 | 1.920626
820.52 | 2.172973 | 2.085337 | 2.062503 | 1.975741 | 1.92609 | 1.923072 | 1.913153
820.53 | 2.160712 | 2.075473 | 2.052045 | 1.966793 | 1.917213 | 1.914525 | 1.906079
820.54 | 2.149254 | 2.064734 | 2.040879 | 1.957949 | 1.908218 | 1.905724 | 1.898642
820.55 | 2.137882 | 2.053829 | 2.029827 | 1.948494 | 1.899542 | 1.896925 | 1.891042
820.56 | 2.126765 | 2.043199 | 2.018653 | 1.940102 | 1.890972 | 1.889048 | 1.883872
820.57 | 2.114752 | 2.031421 | 2.006889 | 1.930506 | 1.882268 | 1.880169 | 1.875982
820.58 | 2.102604 | 2.020457 | 1.995453 | 1.921829 | 1.872757 | 1.872384 | 1.868482
820.59 | 2.089382 | 2.007664 | 1.98321 | 1.912234 | 1.863422 | 1.863765 | 1.859756
820.6 | 2.07784 | 1.995753 | 1.971413 | 1.903606 | 1.854629 | 1.85591 | 1.852734
820.61 | 2.065426 | 1.984628 | 1.960943 | 1.894936 | 1.846203 | 1.848757 | 1.84592
820.62 | 2.052689 | 1.972176 | 1.948551 | 1.885458 | 1.837512 | 1.840625 | 1.838141
820.63 | 2.039839 | 1.959375 | 1.936176 | 1.8762 | 1.828419 | 1.831806 | 1.829479
820.64 | 2.026371 | 1.947458 | 1.924124 | 1.866537 | 1.818987 | 1.82324 | 1.821124
820.65 | 2.012645 | 1.934824 | 1.910853 | 1.857377 | 1.809826 | 1.814601 | 1.812264
820.66 | 1.998975 | 1.922061 | 1.897992 | 1.84723 | 1.801265 | 1.804869 | 1.802777
820.67 | 1.98577 | 1.91026 | 1.885895 | 1.837532 | 1.792223 | 1.795113 | 1.794313
820.68 | 1.972044 | 1.897677 | 1.873373 | 1.828091 | 1.783519 | 1.785632 | 1.784977
820.69 | 1.957537 | 1.884604 | 1.860242 | 1.817238 | 1.773391 | 1.775299 | 1.77484
820.7 | 1.94383 | 1.872209 | 1.84761 | 1.807745 | 1.764343 | 1.766183 | 1.765379
820.71 | 1.928978 | 1.858896 | 1.833878 | 1.796573 | 1.754151 | 1.755025 | 1.753975
820.72 | 1.914572 | 1.846282 | 1.820357 | 1.786312 | 1.744931 | 1.745163 | 1.744087
820.73 | 1.899334 | 1.832343 | 1.805784 | 1.774885 | 1.734615 | 1.734771 | 1.733003
820.74 | 1.884403 | 1.818057 | 1.792456 | 1.763704 | 1.725045 | 1.724714 | 1.722072
820.75 | 1.869377 | 1.8045 | 1.77872 | 1.75256 | 1.714809 | 1.713946 | 1.711263
820.76 | 1.853672 | 1.791401 | 1.764448 | 1.740719 | 1.703954 | 1.703857 | 1.700725
820.77 | 1.838921 | 1.777804 | 1.751791 | 1.729635 | 1.693693 | 1.693501 | 1.689643
820.78 | 1.823885 | 1.763535 | 1.73748 | 1.717885 | 1.683204 | 1.682768 | 1.678351
820.79 | 1.8096 | 1.749678 | 1.723221 | 1.706535 | 1.672602 | 1.672016 | 1.666928
820.8 | 1.794912 | 1.736859 | 1.709529 | 1.694935 | 1.661914 | 1.662196 | 1.656646
820.81 | 1.780149 | 1.723118 | 1.695868 | 1.683518 | 1.651176 | 1.650886 | 1.645279
820.82 | 1.764915 | 1.709612 | 1.682523 | 1.671788 | 1.640095 | 1.639831 | 1.633922
820.83 | 1.749482 | 1.695821 | 1.667453 | 1.659335 | 1.628568 | 1.628186 | 1.622229
820.84 | 1.73427 | 1.682589 | 1.652604 | 1.64707 | 1.617842 | 1.616873 | 1.610923
820.85 | 1.718832 | 1.669388 | 1.638775 | 1.634963 | 1.606896 | 1.606049 | 1.599963
820.86 | 1.703256 | 1.655329 | 1.624159 | 1.622271 | 1.59578 | 1.594671 | 1.588076
820.87 | 1.687826 | 1.642501 | 1.610005 | 1.610379 | 1.585068 | 1.58405 | 1.577021
820.88 | 1.672846 | 1.629595 | 1.595571 | 1.597895 | 1.574738 | 1.57349 | 1.565753
820.89 | 1.657582 | 1.615815 | 1.580522 | 1.584972 | 1.563743 | 1.563008 | 1.553706
820.9 | 1.64218 | 1.602905 | 1.566277 | 1.572525 | 1.55332 | 1.552783 | 1.542024
820.91 | 1.626594 | 1.589406 | 1.552214 | 1.55921 | 1.541909 | 1.541536 | 1.529972
820.92 | 1.611712 | 1.576292 | 1.537913 | 1.546231 | 1.53021 | 1.530581 | 1.518496
820.93 | 1.596136 | 1.562649 | 1.523846 | 1.533097 | 1.518261 | 1.519694 | 1.506491
820.94 | 1.580848 | 1.54985 | 1.509689 | 1.519888 | 1.506689 | 1.508887 | 1.494735
820.95 | 1.565992 | 1.537608 | 1.496378 | 1.50786 | 1.496411 | 1.498574 | 1.48321
820.96 | 1.551611 | 1.524666 | 1.483282 | 1.495232 | 1.485414 | 1.488028 | 1.472124
820.97 | 1.536494 | 1.512244 | 1.469736 | 1.482702 | 1.473757 | 1.477195 | 1.460797
820.98 | 1.52174 | 1.499813 | 1.457054 | 1.470875 | 1.46337 | 1.465289 | 1.450346
820.99 | 1.505835 | 1.487219 | 1.44329 | 1.45835 | 1.452246 | 1.453432 | 1.439168
821 | 1.490804 | 1.475193 | 1.430909 | 1.446808 | 1.441695 | 1.442997 | 1.428755
821.01 | 1.476234 | 1.463287 | 1.417892 | 1.434863 | 1.431043 | 1.431685 | 1.418011
821.02 | 1.462318 | 1.45262 | 1.405235 | 1.424127 | 1.420643 | 1.421573 | 1.407775
821.03 | 1.447221 | 1.441609 | 1.391988 | 1.411418 | 1.409236 | 1.410731 | 1.396749
821.04 | 1.432937 | 1.430169 | 1.378477 | 1.398844 | 1.398432 | 1.399221 | 1.386712
821.05 | 1.418712 | 1.418624 | 1.365122 | 1.386722 | 1.38811 | 1.388489 | 1.376696
821.06 | 1.40543 | 1.406776 | 1.353096 | 1.375483 | 1.37842 | 1.37873 | 1.367875
821.07 | 1.391849 | 1.395031 | 1.34146 | 1.364159 | 1.368788 | 1.369731 | 1.359124
821.08 | 1.377438 | 1.383381 | 1.33013 | 1.352171 | 1.35805 | 1.359484 | 1.348811
821.09 | 1.364495 | 1.371726 | 1.319517 | 1.341016 | 1.347669 | 1.35072 | 1.339973
821.1 | 1.350611 | 1.360636 | 1.309339 | 1.330454 | 1.337563 | 1.340849 | 1.330734
821.11 | 1.336803 | 1.348877 | 1.298343 | 1.319219 | 1.326782 | 1.331186 | 1.321988
821.12 | 1.323677 | 1.338853 | 1.287792 | 1.309304 | 1.316566 | 1.322611 | 1.314031
821.13 | 1.309633 | 1.327686 | 1.277527 | 1.297614 | 1.305695 | 1.312507 | 1.304715
821.14 | 1.297195 | 1.317823 | 1.268458 | 1.288655 | 1.295784 | 1.303446 | 1.297643
821.15 | 1.28518 | 1.308681 | 1.259379 | 1.2793 | 1.286038 | 1.295288 | 1.290176
821.16 | 1.273932 | 1.299988 | 1.249837 | 1.269809 | 1.277247 | 1.286764 | 1.284314
821.17 | 1.262569 | 1.291086 | 1.240528 | 1.260817 | 1.268018 | 1.279134 | 1.278468
821.18 | 1.251562 | 1.2815 | 1.231059 | 1.251438 | 1.259013 | 1.270444 | 1.271962
821.19 | 1.241644 | 1.273877 | 1.223028 | 1.243475 | 1.250488 | 1.263109 | 1.266571
821.2 | 1.230607 | 1.263589 | 1.214169 | 1.233637 | 1.241037 | 1.254878 | 1.26019
821.21 | 1.220066 | 1.254963 | 1.205456 | 1.224932 | 1.232477 | 1.247092 | 1.254582
821.22 | 1.209187 | 1.245405 | 1.197421 | 1.215879 | 1.223529 | 1.240413 | 1.248203
821.23 | 1.197779 | 1.235747 | 1.189451 | 1.206294 | 1.214523 | 1.233129 | 1.241839
821.24 | 1.187463 | 1.228004 | 1.182491 | 1.198805 | 1.206271 | 1.227284 | 1.235821
821.25 | 1.176708 | 1.21849 | 1.175122 | 1.190307 | 1.197036 | 1.220537 | 1.229459
821.26 | 1.166981 | 1.210435 | 1.169004 | 1.182656 | 1.188903 | 1.214263 | 1.224957
821.27 | 1.15712 | 1.203051 | 1.163083 | 1.175751 | 1.181402 | 1.209133 | 1.220482
821.28 | 1.147732 | 1.194771 | 1.15662 | 1.167907 | 1.172314 | 1.202866 | 1.215324
821.29 | 1.138864 | 1.187825 | 1.150707 | 1.160686 | 1.163671 | 1.196706 | 1.210955
821.3 | 1.130356 | 1.181125 | 1.144895 | 1.153643 | 1.155627 | 1.19108 | 1.206901
821.31 | 1.122075 | 1.174343 | 1.138982 | 1.147077 | 1.148178 | 1.185423 | 1.203617
821.32 | 1.114996 | 1.16836 | 1.133197 | 1.141779 | 1.140927 | 1.180001 | 1.199726
821.33 | 1.107859 | 1.161733 | 1.127168 | 1.135832 | 1.134015 | 1.174257 | 1.195912
821.34 | 1.101324 | 1.155695 | 1.121897 | 1.130233 | 1.127206 | 1.169286 | 1.192934
821.35 | 1.095193 | 1.149432 | 1.116549 | 1.123979 | 1.120965 | 1.164785 | 1.189675
821.36 | 1.088586 | 1.142638 | 1.111373 | 1.117502 | 1.113909 | 1.159521 | 1.186505
821.37 | 1.082271 | 1.136893 | 1.106741 | 1.111753 | 1.108522 | 1.155405 | 1.183671
821.38 | 1.076192 | 1.129915 | 1.102131 | 1.105713 | 1.102209 | 1.151341 | 1.179744
821.39 | 1.06904 | 1.124501 | 1.097895 | 1.099749 | 1.096132 | 1.147943 | 1.177123
821.4 | 1.062304 | 1.118085 | 1.093831 | 1.093816 | 1.089528 | 1.144363 | 1.173871
821.41 | 1.055839 | 1.112475 | 1.089751 | 1.089253 | 1.083319 | 1.140916 | 1.17192
821.42 | 1.048084 | 1.106093 | 1.085508 | 1.083452 | 1.076044 | 1.136922 | 1.168994
821.43 | 1.041712 | 1.100994 | 1.081345 | 1.079029 | 1.068651 | 1.133036 | 1.166147
821.44 | 1.035602 | 1.097023 | 1.077497 | 1.074757 | 1.062815 | 1.130011 | 1.164523
821.45 | 1.029705 | 1.09046 | 1.072685 | 1.068949 | 1.056154 | 1.125531 | 1.161872
821.46 | 1.025088 | 1.086566 | 1.068068 | 1.064825 | 1.050599 | 1.121968 | 1.160092
821.47 | 1.019463 | 1.081847 | 1.062994 | 1.059159 | 1.044234 | 1.117175 | 1.157591
821.48 | 1.014877 | 1.077361 | 1.057501 | 1.053808 | 1.037718 | 1.112241 | 1.154873
821.49 | 1.010247 | 1.07313 | 1.05203 | 1.049157 | 1.031855 | 1.107505 | 1.152455
821.5 | 1.006231 | 1.067473 | 1.046442 | 1.043361 | 1.026904 | 1.10258 | 1.150656
821.51 | 1.002444 | 1.061974 | 1.041413 | 1.038379 | 1.021362 | 1.097979 | 1.14719
821.52 | 0.9974484 | 1.056288 | 1.036166 | 1.032868 | 1.016637 | 1.093568 | 1.143648
821.53 | 0.9924525 | 1.051056 | 1.0303 | 1.02836 | 1.01164 | 1.09013 | 1.140957
821.54 | 0.98781 | 1.046098 | 1.025041 | 1.023401 | 1.007393 | 1.086687 | 1.13829
821.55 | 0.9830841 | 1.041332 | 1.02075 | 1.018211 | 1.002915 | 1.083283 | 1.135011
821.56 | 0.9778194 | 1.036555 | 1.016551 | 1.014728 | 0.9978062 | 1.080638 | 1.132549
821.57 | 0.9731541 | 1.030687 | 1.012112 | 1.010351 | 0.992958 | 1.077101 | 1.129703
821.58 | 0.9689315 | 1.026761 | 1.007834 | 1.00578 | 0.988306 | 1.073742 | 1.127623
821.59 | 0.9642124 | 1.021774 | 1.003383 | 1.001241 | 0.9826959 | 1.070769 | 1.124196
821.6 | 0.9613191 | 1.018263 | 0.9998316 | 0.998155 | 0.9785462 | 1.068594 | 1.122311
821.61 | 0.958354 | 1.01487 | 0.9956393 | 0.9954079 | 0.9739275 | 1.064965 | 1.12046
821.62 | 0.9556462 | 1.011722 | 0.9908559 | 0.9919805 | 0.9694389 | 1.061751 | 1.11862
821.63 | 0.9530922 | 1.008143 | 0.9859728 | 0.9885904 | 0.9659737 | 1.058334 | 1.117004
821.64 | 0.9503198 | 1.004515 | 0.9805881 | 0.9855226 | 0.9621427 | 1.054291 | 1.114651
821.65 | 0.9474801 | 0.9995792 | 0.9745662 | 0.9814635 | 0.9583119 | 1.050012 | 1.111912
821.66 | 0.9452598 | 0.99616 | 0.9689251 | 0.9787111 | 0.9554616 | 1.046805 | 1.110182
821.67 | 0.9422679 | 0.991106 | 0.9626968 | 0.9746805 | 0.9521027 | 1.04337 | 1.107031
821.68 | 0.9408391 | 0.9869415 | 0.9576784 | 0.9712786 | 0.9496951 | 1.040797 | 1.104851
821.69 | 0.9381515 | 0.9831288 | 0.9521332 | 0.9664459 | 0.946677 | 1.038647 | 1.101744
821.7 | 0.9353714 | 0.9780009 | 0.94719 | 0.9619745 | 0.9430094 | 1.036747 | 1.098398
821.71 | 0.9330446 | 0.973189 | 0.9424726 | 0.9577754 | 0.9398837 | 1.034517 | 1.096188
821.72 | 0.9303092 | 0.9690241 | 0.9374878 | 0.9536498 | 0.9367878 | 1.031878 | 1.093319
821.73 | 0.9273333 | 0.9649536 | 0.9337673 | 0.950691 | 0.9339881 | 1.030302 | 1.090903
821.74 | 0.9238547 | 0.9597448 | 0.9296857 | 0.9461513 | 0.9301048 | 1.027236 | 1.086647184
821.75 | 0.9218606 | 0.9560168 | 0.9256838 | 0.9428443 | 0.9267722 | 1.024753 | 1.083641
821.76 | 0.9191547 | 0.952571 | 0.920422 | 0.9394157 | 0.9226353 | 1.021307 | 1.081041
821.77 | 0.9173262 | 0.9496042 | 0.9160986 | 0.935701 | 0.9197598 | 1.018793 | 1.078455
821.78 | 0.915671 | 0.9465863 | 0.911119 | 0.9334134 | 0.9174463 | 1.015322 | 1.076472
821.79 | 0.9136958 | 0.9435318 | 0.9056106 | 0.9299709 | 0.9155857 | 1.011309 | 1.072869
821.8 | 0.9128989 | 0.9422343 | 0.9000815 | 0.9272354 | 0.9141592 | 1.008441 | 1.069806
821.81 | 0.9120746 | 0.9402649 | 0.8946753 | 0.9245154 | 0.9142042 | 1.005479 | 1.067541
821.82 | 0.9109946 | 0.936936 | 0.8883335 | 0.9205625 | 0.9128691 | 1.001631 | 1.063738
821.83 | 0.909747 | 0.9340511 | 0.8836879 | 0.9171036 | 0.9123124 | 0.9993271 | 1.060943
821.84 | 0.9077562 | 0.9301054 | 0.8783667 | 0.9130341 | 0.9116163 | 0.9961992 | 1.05797
821.85 | 0.9066052 | 0.9261708 | 0.8733289 | 0.9091421 | 0.9109922 | 0.9938137 | 1.054043
821.86 | 0.9047451 | 0.9226494 | 0.8697862 | 0.9046271 | 0.9103453 | 0.9917942 | 1.050898
821.87 | 0.9029673 | 0.9197965 | 0.8653116 | 0.900613 | 0.9093792 | 0.9895894 | 1.046154
821.88 | 0.9007552 | 0.9172981 | 0.861947 | 0.8973897 | 0.9086369 | 0.9871847 | 1.042595
821.89 | 0.8982652 | 0.9133537 | 0.8574468 | 0.8935031 | 0.9071294 | 0.9841233 | 1.038077
821.9 | 0.8952243 | 0.9105931 | 0.8529208 | 0.8900703 | 0.9059811 | 0.981277 | 1.03447
821.91 | 0.8921424 | 0.9082147 | 0.8486223 | 0.8865711 | 0.9047006 | 0.9783098 | 1.030783
821.92 | 0.8904592 | 0.906639 | 0.8434762 | 0.8834282 | 0.903692 | 0.9747578 | 1.0266
821.93 | 0.8889964 | 0.9052844 | 0.8390435 | 0.8804522 | 0.9034361 | 0.9717985 | 1.023262
821.94 | 0.8877533 | 0.9037019 | 0.8335819 | 0.8781149 | 0.903545 | 0.9686109 | 1.020406
821.95 | 0.8868204 | 0.9023223 | 0.8284986 | 0.8747855 | 0.9040721 | 0.9651339 | 1.017474
821.96 | 0.8858783 | 0.9001629 | 0.8230343 | 0.8730571 | 0.9056297 | 0.9613725 | 1.014121
821.97 | 0.8836703 | 0.8976363 | 0.8175814 | 0.8697667 | 0.9057586 | 0.9575389 | 1.010399
821.98 | 0.8820927 | 0.8949752 | 0.8122302 | 0.8660148 | 0.9057845 | 0.9535652 | 1.006276
821.99 | 0.8792739 | 0.8912705 | 0.8065472 | 0.8613968 | 0.9056094 | 0.9494448 | 1.001893
822 | 0.8773055 | 0.8889276 | 0.8014938 | 0.8575803 | 0.9058883 | 0.9461066 | 0.9976672
822.01 | 0.8740023 | 0.8848376 | 0.7970055 | 0.8528568 | 0.9054355 | 0.9428464 | 0.99236
822.02 | 0.8700519 | 0.8808802 | 0.7918498 | 0.8480505 | 0.9042118 | 0.9392537 | 0.9863985
822.03 | 0.8661849 | 0.8769854 | 0.7878941 | 0.8443554 | 0.9031641 | 0.9352522 | 0.981616
822.04 | 0.8624529 | 0.8732593 | 0.7834042 | 0.8399241 | 0.9021884 | 0.931569 | 0.9761877
822.05 | 0.8587665 | 0.8697957 | 0.7801627 | 0.8373443 | 0.9012356 | 0.9284359 | 0.9714605
822.06 | 0.8553412 | 0.8668574 | 0.7762917 | 0.8333169 | 0.8999374 | 0.924577 | 0.9668423
822.07 | 0.85151 | 0.8639275 | 0.7726337 | 0.8291534 | 0.8983569 | 0.9206871 | 0.9621461
822.08 | 0.8477059 | 0.8616571 | 0.7687138 | 0.8253767 | 0.8973723 | 0.9160948 | 0.9575735
822.09 | 0.844556 | 0.8601505 | 0.7660054 | 0.8218834 | 0.8969862 | 0.9119912 | 0.9544794
822.1 | 0.8413104 | 0.8593397 | 0.7634556 | 0.8193662 | 0.8970592 | 0.9070131 | 0.9517054
822.11 | 0.8383218 | 0.8576482 | 0.7603749 | 0.8163392 | 0.8965101 | 0.902023 | 0.948108
822.12 | 0.8350216 | 0.8552584 | 0.7564991 | 0.8134739 | 0.8965636 | 0.8968287 | 0.9439241
822.13 | 0.832081 | 0.8531161 | 0.7525974 | 0.8098561 | 0.8968802 | 0.8924851 | 0.9404597
822.14 | 0.8294473 | 0.8503369 | 0.7492378 | 0.8063349 | 0.8969404 | 0.8876601 | 0.9362118
822.15 | 0.8262015 | 0.8473426 | 0.7453758 | 0.803397 | 0.8963159 | 0.8829252 | 0.93136
822.16 | 0.8220881 | 0.8434023 | 0.7419177 | 0.7988509 | 0.8949904 | 0.8778553 | 0.9269816
822.17 | 0.8183889 | 0.840708 | 0.7391041 | 0.7950951 | 0.8936312 | 0.8740733 | 0.9227428
822.18 | 0.8137858 | 0.8370875 | 0.7366371 | 0.7912174 | 0.89119 | 0.8699329 | 0.9179029
822.19 | 0.8089974 | 0.8331949 | 0.7342375 | 0.7870908 | 0.8889225 | 0.8659479 | 0.9124621
822.2 | 0.8044124 | 0.8306719 | 0.7327598 | 0.7848084 | 0.8869756 | 0.8623671 | 0.9092669
822.21 | 0.7995432 | 0.8275794 | 0.731326 | 0.782294 | 0.885035 | 0.8585683 | 0.9054806
822.22 | 0.7947019 | 0.824583 | 0.7301969 | 0.7805057 | 0.8821091 | 0.8541364 | 0.9019398
822.23 | 0.7907969 | 0.8223881 | 0.7288798 | 0.7781271 | 0.8803342 | 0.849184 | 0.8988128
822.24 | 0.786878 | 0.8209022 | 0.7277862 | 0.7768153 | 0.8783213 | 0.8446983 | 0.896546
822.25 | 0.783286 | 0.8193944 | 0.7270711 | 0.7760164 | 0.8771135 | 0.8402493 | 0.893755
822.26 | 0.7790975 | 0.8167164 | 0.7245697 | 0.7740592 | 0.875137 | 0.8351669 | 0.8909677
822.27 | 0.7757177 | 0.8149922 | 0.7233049 | 0.7726981 | 0.8738406 | 0.8305911 | 0.8891177
822.28 | 0.7724518 | 0.8137023 | 0.7212182 | 0.7711034 | 0.8721713 | 0.8260667 | 0.8866973
822.29 | 0.7683959 | 0.811092 | 0.7189844 | 0.7686434 | 0.8699229 | 0.8211204 | 0.8835369
822.3 | 0.7646901 | 0.8086257 | 0.7176488 | 0.7667019 | 0.8682778 | 0.8168297 | 0.8800926
822.31 | 0.7605967 | 0.8055139 | 0.7160258 | 0.7637955 | 0.8654232 | 0.8124726 | 0.8758493
822.32 | 0.7563206 | 0.8020818 | 0.7143589 | 0.7603805 | 0.8625332 | 0.8087452 | 0.8717805
822.33 | 0.7521566 | 0.7988458 | 0.7141277 | 0.7577381 | 0.8590565 | 0.8052652 | 0.8686543
822.34 | 0.7477841 | 0.7952769 | 0.7131736 | 0.755386 | 0.8557047 | 0.8020709 | 0.8652535
822.35 | 0.7419826 | 0.7916893 | 0.7130123 | 0.7532436 | 0.8519049 | 0.7985583 | 0.8611545
822.36 | 0.7362968 | 0.7884081 | 0.7118291 | 0.7507253 | 0.8468347 | 0.7940419 | 0.8575555
822.37 | 0.7312673 | 0.7852752 | 0.7109703 | 0.7490553 | 0.841065 | 0.789918 | 0.8543664
822.38 | 0.7269642 | 0.783444 | 0.7104163 | 0.7482405 | 0.8367514 | 0.7857397 | 0.8523855
822.39 | 0.7238316 | 0.7818047 | 0.7092905 | 0.7469921 | 0.8318992 | 0.7815364 | 0.8499525
822.4 | 0.7200374 | 0.7795863 | 0.7081048 | 0.7456027 | 0.8280433 | 0.7772589 | 0.8478869
822.41 | 0.7167146 | 0.7770674 | 0.7059105 | 0.744671 | 0.8230217 | 0.7723911 | 0.8458592
822.42 | 0.7139552 | 0.7759599 | 0.7052178 | 0.7442624 | 0.8199892 | 0.7676994 | 0.8443717
822.43 | 0.709816 | 0.7731543 | 0.7027375 | 0.7424283 | 0.8150777 | 0.7618569 | 0.8410228
822.44 | 0.706915 | 0.7707994 | 0.7008905 | 0.7407265 | 0.8111867 | 0.7579645 | 0.8384515
822.45 | 0.7042113 | 0.7674642 | 0.6986298 | 0.7378623 | 0.8069095 | 0.7538736 | 0.8362167
822.46 | 0.7011985 | 0.7643819 | 0.6963844 | 0.7349958 | 0.8026168 | 0.748593 | 0.8336259
822.47 | 0.6987539 | 0.7620816 | 0.6956596 | 0.7326589 | 0.7983669 | 0.7451204 | 0.8318239
822.48 | 0.6953643 | 0.7578427 | 0.693531 | 0.7300324 | 0.793245 | 0.7421485 | 0.8281498
822.49 | 0.6927614 | 0.7549808 | 0.6923678 | 0.7272599 | 0.7880373 | 0.7391693 | 0.824955
822.5 | 0.69027 | 0.7530628 | 0.6932014 | 0.7249825 | 0.7830919 | 0.737469 | 0.8226646
822.51 | 0.6870971 | 0.750501 | 0.6926993 | 0.7219924 | 0.7780071 | 0.7349428 | 0.8202686
822.52 | 0.6842972 | 0.7469006 | 0.6926641 | 0.7200916 | 0.7718758 | 0.7321814 | 0.8179755
822.53 | 0.6807211 | 0.7439476 | 0.6921947 | 0.7187079 | 0.7656774 | 0.7276766 | 0.8157806
822.54 | 0.6786108 | 0.7420979 | 0.6927615 | 0.7169335 | 0.759601 | 0.7244196 | 0.8142744
822.55 | 0.6767315 | 0.7398428 | 0.69212 | 0.7153114 | 0.7537955 | 0.7209555 | 0.8130184
822.56 | 0.6739631 | 0.7368287 | 0.6900192 | 0.7130475 | 0.7469585 | 0.7159499 | 0.8104793
822.57 | 0.6724159 | 0.7344812 | 0.6882183 | 0.7113926 | 0.7416112 | 0.7114863 | 0.809661
822.58 | 0.6713725 | 0.7320501 | 0.685427 | 0.7087023 | 0.7354913 | 0.7068742 | 0.8072358
822.59 | 0.6704148 | 0.7294939 | 0.6826396 | 0.7055096 | 0.7305083 | 0.7026346 | 0.8052434
822.6 | 0.6687325 | 0.7262624 | 0.6797991 | 0.7020941 | 0.7250856 | 0.698839 | 0.8020671
822.61 | 0.6676845 | 0.7235962 | 0.6774668 | 0.6990496 | 0.7201586 | 0.6949423 | 0.7995349
822.62 | 0.6654419 | 0.7195646 | 0.673717 | 0.6946506 | 0.7134842 | 0.6905819 | 0.7959333
822.63 | 0.6643692 | 0.7157511 | 0.6708099 | 0.6902485 | 0.7074439 | 0.6867131 | 0.793104
822.64 | 0.6625855 | 0.7125687 | 0.6683409 | 0.6862362 | 0.7015992 | 0.6844146 | 0.789735
822.65 | 0.6616181 | 0.7083421 | 0.6660582 | 0.6811212 | 0.6947802 | 0.680614 | 0.7865468
822.66 | 0.6593093 | 0.7040291 | 0.6630296 | 0.6762508 | 0.6873171 | 0.6773971 | 0.7825165
822.67 | 0.6573198 | 0.6996929 | 0.6603348 | 0.6710859 | 0.680793 | 0.673665 | 0.7787866
822.68 | 0.6559657 | 0.6957409 | 0.657855 | 0.6657874 | 0.673919 | 0.6702669 | 0.7751882
822.69 | 0.6549518 | 0.6921402 | 0.6551162 | 0.660836 | 0.6680429 | 0.6672203 | 0.7720889
822.7 | 0.6536592 | 0.6887969 | 0.6528676 | 0.6558578 | 0.6620092 | 0.6629543 | 0.7686878
822.71 | 0.6520358 | 0.6853449 | 0.6482321 | 0.6506305 | 0.6547375 | 0.6575768 | 0.7646213
822.72 | 0.6507065 | 0.681699 | 0.6437999 | 0.6452751 | 0.6477526 | 0.6528448 | 0.7604025
822.73 | 0.6506671 | 0.6787976 | 0.6405139 | 0.6411772 | 0.6424666 | 0.648535 | 0.7571106
822.74 | 0.6492226 | 0.6761498 | 0.6359723 | 0.6363818 | 0.6368282 | 0.6442489 | 0.7538949
822.75 | 0.6475788 | 0.6720967 | 0.6308176 | 0.6304875 | 0.6310616 | 0.6391116 | 0.7500144
822.76 | 0.6469688 | 0.6684917 | 0.6271164 | 0.6255018 | 0.6264105 | 0.6357017 | 0.7460771
822.77 | 0.6453649 | 0.665211 | 0.6221778 | 0.6203302 | 0.6219987 | 0.6310828 | 0.7414333
822.78 | 0.6438083 | 0.6614237 | 0.6174214 | 0.6151858 | 0.6163807 | 0.6276873 | 0.7372247
822.79 | 0.6433305 | 0.6570483 | 0.6138612 | 0.6092736 | 0.6108458 | 0.6248449 | 0.7325034
822.8 | 0.6414404 | 0.6523089 | 0.6096132 | 0.6031995 | 0.6052776 | 0.6218307 | 0.727819
822.81 | 0.6399052 | 0.6486901 | 0.6061074 | 0.597749 | 0.5993304 | 0.619348 | 0.7230241
822.82 | 0.6385259 | 0.6447741 | 0.6011572 | 0.5914298 | 0.5944797 | 0.616887 | 0.7182957
822.83 | 0.6372209 | 0.6406955 | 0.5975695 | 0.5858548 | 0.5889846 | 0.6143158 | 0.7138771
822.84 | 0.6357939 | 0.6362037 | 0.5943623 | 0.5800317 | 0.5840383 | 0.6114028 | 0.7107752
822.85 | 0.6351665 | 0.6321887 | 0.5902586 | 0.5745481 | 0.5786296 | 0.6081259 | 0.707516
822.86 | 0.6344374 | 0.6285729 | 0.5866376 | 0.5691773 | 0.5738647 | 0.6057069 | 0.7042415
822.87 | 0.6330226 | 0.625519 | 0.5830858 | 0.5639462 | 0.569702 | 0.6034692 | 0.7011609
822.88 | 0.6318855 | 0.6215995 | 0.5778645 | 0.5581203 | 0.5656897 | 0.600304 | 0.6980367
822.89 | 0.6308698 | 0.6183759 | 0.573576 | 0.5518105 | 0.5618719 | 0.5973913 | 0.6948909
822.9 | 0.6301778 | 0.6154589 | 0.5687232 | 0.5460963 | 0.5593476 | 0.5950143 | 0.6929253
822.91 | 0.6294094 | 0.6124706 | 0.5639865 | 0.5413247 | 0.5570195 | 0.5927958 | 0.6898933
822.92 | 0.6288331 | 0.6096794 | 0.5599773 | 0.535495 | 0.5549 | 0.5915407 | 0.6870739
822.93 | 0.6281622 | 0.6063332 | 0.5557688 | 0.5303332 | 0.5523126 | 0.5899519 | 0.6846107
822.94 | 0.6259625 | 0.6021985 | 0.5516009 | 0.5250419 | 0.5492011 | 0.5872794 | 0.6815506
822.95 | 0.6242383 | 0.5974645 | 0.5468741 | 0.5196493 | 0.5464534 | 0.5851961 | 0.6778952
822.96 | 0.6226128 | 0.594066 | 0.5432734 | 0.5149622 | 0.5442066 | 0.5856103 | 0.6750885
822.97 | 0.6202687 | 0.5898288 | 0.5399139 | 0.5103034 | 0.5425324 | 0.5856949 | 0.6717233
822.98 | 0.6191996 | 0.5868348 | 0.537056 | 0.5068666 | 0.5414362 | 0.5864433 | 0.6695303
822.99 | 0.6173657 | 0.5842768 | 0.5354766 | 0.5027391 | 0.540588 | 0.5864376 | 0.66824
823 | 0.6158235 | 0.5809193 | 0.5328481 | 0.4999309 | 0.5391088 | 0.5867846 | 0.6667117
823.01 | 0.613691 | 0.5774248 | 0.5299361 | 0.4962326 | 0.5372828 | 0.5862976 | 0.6637345
823.02 | 0.6124348 | 0.5747069 | 0.5272003 | 0.4936477 | 0.5370582 | 0.5864878 | 0.6624818
823.03 | 0.6101961 | 0.571613 | 0.5242983 | 0.4896425 | 0.5370035 | 0.5862043 | 0.6617195
823.04 | 0.6071056 | 0.5681245 | 0.5221194 | 0.4858255 | 0.5370854 | 0.5857121 | 0.6603027
823.05 | 0.604444 | 0.5650786 | 0.5185821 | 0.4824167 | 0.536088 | 0.5845498 | 0.6589641
823.06 | 0.6011494 | 0.5611942 | 0.516906 | 0.4801993 | 0.5359257 | 0.5846068 | 0.6576659
823.07 | 0.5986192 | 0.5580357 | 0.5133795 | 0.4773273 | 0.5364348 | 0.5839637 | 0.6564505
823.08 | 0.5966258 | 0.5555774 | 0.5122482 | 0.4752037 | 0.5380896 | 0.5846065 | 0.6567762
823.09 | 0.5940793 | 0.5533749 | 0.5104735 | 0.4734041 | 0.5384061 | 0.5849857 | 0.6559138
823.1 | 0.5911342 | 0.5495869 | 0.5082366 | 0.4707449 | 0.5380915 | 0.5857656 | 0.654501
823.11 | 0.5883208 | 0.5471692 | 0.5065491 | 0.4680294 | 0.5377892 | 0.5865983 | 0.6537297
823.12 | 0.5851748 | 0.543675 | 0.504953 | 0.4654923 | 0.538171 | 0.5870832 | 0.652622
823.13 | 0.5828545 | 0.5416275 | 0.5033712 | 0.4639921 | 0.5385783 | 0.5888177 | 0.652753
823.14 | 0.579343 | 0.5389008 | 0.5016201 | 0.4616918 | 0.5383207 | 0.5898569 | 0.6519056
823.15 | 0.5772133 | 0.5369471 | 0.5009654 | 0.4614656 | 0.5384955 | 0.5916826 | 0.6517468
823.16 | 0.5733967 | 0.5345913 | 0.5001711 | 0.4601792 | 0.5384627 | 0.5919425 | 0.6506976
823.17 | 0.5693798 | 0.5318021 | 0.4995433 | 0.4584352 | 0.5383813 | 0.593634 | 0.6506231
823.18 | 0.5663883 | 0.5292706 | 0.4981495 | 0.4562707 | 0.5385835 | 0.5946056 | 0.6511647
823.19 | 0.5635482 | 0.5278964 | 0.4987642 | 0.4559591 | 0.5405025 | 0.5953326 | 0.6527891
823.2 | 0.5612626 | 0.5268735 | 0.4997457 | 0.4558406 | 0.5418566 | 0.596349 | 0.6539842
823.21 | 0.5583507 | 0.5249481 | 0.499403 | 0.4562483 | 0.5427177 | 0.5974352 | 0.6549254
823.22 | 0.5564719 | 0.5234377 | 0.4994435 | 0.4569012 | 0.5445899 | 0.5989509 | 0.656317
823.23 | 0.554834 | 0.5237674 | 0.4998206 | 0.4584862 | 0.5471874 | 0.6019864 | 0.6582768
823.24 | 0.5538795 | 0.5234406 | 0.5008593 | 0.4593066 | 0.5500169 | 0.6050101 | 0.6602175
823.25 | 0.5519736 | 0.5233445 | 0.5011758 | 0.4597608 | 0.5517385 | 0.6073896 | 0.6617593
823.26 | 0.5498171 | 0.5226345 | 0.5019204 | 0.4600113 | 0.5539001 | 0.6095437 | 0.6634226
823.27 | 0.5480188 | 0.5219453 | 0.5015704 | 0.4606984 | 0.554414 | 0.6115865 | 0.6656587
823.28 | 0.5457372 | 0.5210844 | 0.5019567 | 0.4611824 | 0.5553156 | 0.6136811 | 0.6676158
823.29 | 0.5442071 | 0.520211 | 0.5028361 | 0.4620649 | 0.5565867 | 0.6151124 | 0.6691653
823.3 | 0.5421443 | 0.5188436 | 0.5026121 | 0.4610194 | 0.5561377 | 0.6149684 | 0.6700757
823.31 | 0.5393872 | 0.5170401 | 0.5020527 | 0.4598351 | 0.5564644 | 0.6161076 | 0.6715933
823.32 | 0.538301 | 0.5153599 | 0.5012671 | 0.4606355 | 0.5568545 | 0.6169543 | 0.6722946
823.33 | 0.5375821 | 0.5156809 | 0.5011197 | 0.4620254 | 0.5579754 | 0.6200225 | 0.6737834
823.34 | 0.5371276 | 0.5151552 | 0.5003678 | 0.4626031 | 0.5590877 | 0.6210044 | 0.6762284
823.35 | 0.5361757 | 0.5150759 | 0.5007484 | 0.4623998 | 0.5602085 | 0.6229443 | 0.6778816
823.36 | 0.534948 | 0.514565 | 0.5002716 | 0.4638497 | 0.5602933 | 0.6247408 | 0.6787699
823.37 | 0.534978 | 0.5145538 | 0.5003385 | 0.4641636 | 0.5613997 | 0.6260759 | 0.6804939
823.38 | 0.533985 | 0.5140512 | 0.4995445 | 0.4643939 | 0.5609622 | 0.6271287 | 0.6820345
823.39 | 0.5335518 | 0.5137224 | 0.4996497 | 0.4649298 | 0.5603158 | 0.6287144 | 0.6836727
823.4 | 0.5332234 | 0.5145306 | 0.50008 | 0.4662141 | 0.5610692 | 0.6310151 | 0.6858364
823.41 | 0.5327258 | 0.5146425 | 0.4990389 | 0.4658164 | 0.5605187 | 0.6323827 | 0.6866376
823.42 | 0.5325407 | 0.5143023 | 0.4989796 | 0.4659773 | 0.5608588 | 0.6335111 | 0.6867797
823.43 | 0.5327226 | 0.5140773 | 0.4989359 | 0.4661365 | 0.5613584 | 0.6333649 | 0.6866565
823.44 | 0.5319753 | 0.5135041 | 0.497592 | 0.4658223 | 0.5607601 | 0.6330348 | 0.687148
823.45 | 0.5310695 | 0.5133246 | 0.4972466 | 0.4660822 | 0.5594382 | 0.6328178 | 0.6873234
823.46 | 0.530353 | 0.5124616 | 0.4961409 | 0.4661457 | 0.5584337 | 0.6318896 | 0.6871948
823.47 | 0.5307226 | 0.5132711 | 0.4962494 | 0.4665343 | 0.5571232 | 0.6314655 | 0.6876076
823.48 | 0.5315553 | 0.5127834 | 0.4954345 | 0.4660621 | 0.5562914 | 0.6314868 | 0.6875048
823.49 | 0.5318511 | 0.5118478 | 0.4944953 | 0.4653426 | 0.5542707 | 0.6306172 | 0.686634
823.5 | 0.5315103 | 0.5109601 | 0.4933469 | 0.4653407 | 0.5517972 | 0.6306159 | 0.6867042
823.51 | 0.5300154 | 0.5091966 | 0.4917638 | 0.4646963 | 0.5504207 | 0.6292096 | 0.6856991
823.52 | 0.5301084 | 0.509257 | 0.4915662 | 0.4650864 | 0.5484654 | 0.6282328 | 0.6858646
823.53 | 0.5293452 | 0.5086569 | 0.4899573 | 0.4642728 | 0.5464828 | 0.6265391 | 0.6855512
823.54 | 0.5292757 | 0.5084003 | 0.4890917 | 0.4650331 | 0.5432337 | 0.6261539 | 0.6846957
823.55 | 0.5289874 | 0.508999 | 0.4878788 | 0.4643254 | 0.5418071 | 0.6256699 | 0.6844512
823.56 | 0.5288585 | 0.5088956 | 0.4881673 | 0.4639248 | 0.5390579 | 0.6248901 | 0.683498
823.57 | 0.5282753 | 0.5088365 | 0.4860524 | 0.462053 | 0.5358537 | 0.6230809 | 0.6820562
823.58 | 0.5279456 | 0.5086408 | 0.4855398 | 0.4619164 | 0.5335039 | 0.6217101 | 0.6816228
823.59 | 0.5287991 | 0.5086159 | 0.4847312 | 0.4615609 | 0.5306894 | 0.6202527 | 0.6814322
823.6 | 0.526994 | 0.5081287 | 0.4821775 | 0.4595565 | 0.5279155 | 0.6176203 | 0.6795992
823.61 | 0.5262143 | 0.5077461 | 0.4804162 | 0.4575799 | 0.5240246 | 0.6164103 | 0.6778429
823.62 | 0.5265516 | 0.508027 | 0.4789747 | 0.4578064 | 0.5223677 | 0.6163278 | 0.6774799
823.63 | 0.5263797 | 0.5076275 | 0.4783452 | 0.4571007 | 0.5200259 | 0.6155971 | 0.6769185
823.64 | 0.5264325 | 0.506304 | 0.4763515 | 0.4551208 | 0.5168404 | 0.6155349 | 0.6768639
823.65 | 0.5256899 | 0.5039895 | 0.4742778 | 0.4523511 | 0.5136169 | 0.6149965 | 0.6762051
823.66 | 0.5253551 | 0.5034151 | 0.4735585 | 0.4508041 | 0.5112112 | 0.6142861 | 0.6749628
823.67 | 0.5259511 | 0.5035037 | 0.4725027 | 0.4497543 | 0.5085866 | 0.6140658 | 0.6739735
823.68 | 0.5262565 | 0.5027821 | 0.4722821 | 0.4486695 | 0.5061473 | 0.61376 | 0.6730259
823.69 | 0.5262063 | 0.5030085 | 0.4721513 | 0.4479024 | 0.5036425 | 0.6131274 | 0.6724189
823.7 | 0.5268235 | 0.5038139 | 0.471989 | 0.4479879 | 0.5016664 | 0.6130547 | 0.6707581
823.71 | 0.5259167 | 0.502604 | 0.4711534 | 0.4459652 | 0.4983767 | 0.6122348 | 0.6694503
823.72 | 0.5264031 | 0.5034585 | 0.471527 | 0.4464322 | 0.49762 | 0.6125819 | 0.6685074
823.73 | 0.5264562 | 0.5022846 | 0.4707039 | 0.4450831 | 0.4947444 | 0.6105975 | 0.6673352
823.74 | 0.5264206 | 0.5015356 | 0.4695166 | 0.44395 | 0.4908478 | 0.6079878 | 0.6653238
823.75 | 0.5270156 | 0.5009428 | 0.4683687 | 0.4425169 | 0.488475 | 0.6056755 | 0.6624399
823.76 | 0.5274399 | 0.5003444 | 0.4670829 | 0.4412534 | 0.4857037 | 0.6035814 | 0.6599894
823.77 | 0.5283407 | 0.5006224 | 0.466333 | 0.440369 | 0.4846624 | 0.6014468 | 0.6578719
823.78 | 0.5283328 | 0.4999213 | 0.4657809 | 0.4393776 | 0.4833762 | 0.5989704 | 0.6562456
823.79 | 0.5280928 | 0.4986872 | 0.4649045 | 0.438017 | 0.4818947 | 0.5988177 | 0.6547915
823.8 | 0.5279055 | 0.4968197 | 0.4643436 | 0.4372814 | 0.4795092 | 0.5964245 | 0.6528699
823.81 | 0.5275618 | 0.4948526 | 0.4640206 | 0.436544 | 0.4776298 | 0.5955364 | 0.6512697
823.82 | 0.5275219 | 0.4942597 | 0.4639064 | 0.4369007 | 0.4763237 | 0.5951005 | 0.6486362
823.83 | 0.5265921 | 0.4929395 | 0.4651046 | 0.4363627 | 0.4748743 | 0.5945267 | 0.6465798
823.84 | 0.5259727 | 0.4923874 | 0.4665535 | 0.4356906 | 0.4748393 | 0.5954331 | 0.6471436
823.85 | 0.5236149 | 0.4909072 | 0.4668291 | 0.4356743 | 0.4728894 | 0.5933229 | 0.6447826
823.86 | 0.5224471 | 0.4910776 | 0.4677371187 | 0.4367342 | 0.4717109 | 0.5926132 | 0.6434601
823.87 | 0.5232549 | 0.4916547 | 0.4690198 | 0.4373017 | 0.4720277 | 0.5922704 | 0.6429746
823.88 | 0.5233288 | 0.4930771 | 0.4700403 | 0.4392059 | 0.4715342 | 0.5918089 | 0.6434926
823.89 | 0.5234974 | 0.4938872 | 0.4715208 | 0.4398587 | 0.4718022 | 0.5904838 | 0.6431565
823.9 | 0.522497 | 0.4936144 | 0.4722566 | 0.4401614 | 0.4717863 | 0.5898414 | 0.64297
823.91 | 0.5216992 | 0.4935149 | 0.472955 | 0.4408244 | 0.4712559 | 0.5887772 | 0.6428026
823.92 | 0.5216838 | 0.4940183 | 0.4739892 | 0.4421371 | 0.4725814 | 0.5885606 | 0.6431562
823.93 | 0.5210352 | 0.4937686 | 0.4757949 | 0.4432891 | 0.4736521 | 0.5876761 | 0.6423292
823.94 | 0.5210176 | 0.4936745 | 0.4782274 | 0.4458724 | 0.4746549 | 0.5889713 | 0.6427832
823.95 | 0.5201534 | 0.4938891 | 0.4794259 | 0.4468163 | 0.4754595 | 0.5895223 | 0.6438961
823.96 | 0.5180702 | 0.4938206 | 0.480703 | 0.4482435 | 0.4762117 | 0.5906071 | 0.6434925
823.97 | 0.5158688 | 0.4932346 | 0.4823906 | 0.4495735 | 0.4766892 | 0.5907265 | 0.6436189
823.98 | 0.5122018 | 0.4925155 | 0.4844042 | 0.4512818 | 0.4776895 | 0.5902884 | 0.6430766
823.99 | 0.5099978 | 0.4932373 | 0.4860011 | 0.4536802 | 0.478053 | 0.590784 | 0.6439339
824 | 0.5070459 | 0.4935119 | 0.4865732 | 0.455579 | 0.478665 | 0.5909964 | 0.6435482
824.01 | 0.5047338 | 0.4935028 | 0.4885339 | 0.4582286 | 0.4792436 | 0.5918854 | 0.6445142
824.02 | 0.5010817 | 0.4935013 | 0.4898544 | 0.4597354 | 0.4798021 | 0.5917104 | 0.6441082
824.03 | 0.498931 | 0.4941744 | 0.4911241 | 0.4624464 | 0.4808683 | 0.59247 | 0.6445443
824.04 | 0.4962163 | 0.4943188 | 0.492165 | 0.4658323 | 0.4817689 | 0.5925702 | 0.6450115
824.05 | 0.4937805 | 0.4950907 | 0.4918478 | 0.4694234 | 0.4833596 | 0.5926999 | 0.6444332
824.06 | 0.4912347 | 0.4956412 | 0.4925078 | 0.4731903 | 0.4852131 | 0.5928065 | 0.6447628
824.07 | 0.4893103 | 0.4957154 | 0.4930747 | 0.4760004 | 0.4861624 | 0.5934142 | 0.6447742
824.08 | 0.4865902 | 0.495735 | 0.4939334 | 0.4794051 | 0.4882874 | 0.594471 | 0.6452141
824.09 | 0.4843803 | 0.4961343 | 0.4954754 | 0.4818711 | 0.490961 | 0.5953206 | 0.6451456
824.1 | 0.4818196 | 0.4954557 | 0.4963968 | 0.4843373 | 0.4923847 | 0.5954454 | 0.6460121
824.11 | 0.4795299 | 0.4952056 | 0.4970371 | 0.487102 | 0.4948949 | 0.5970062 | 0.6457802
824.12 | 0.4754427 | 0.4945926 | 0.4993272 | 0.4901048 | 0.4970654 | 0.5987951 | 0.6455767
824.13 | 0.471412 | 0.4946608 | 0.5007166 | 0.4932721 | 0.4981606 | 0.5995559 | 0.6446554
824.14 | 0.4683513 | 0.4951401 | 0.5032532 | 0.4959993 | 0.5010937 | 0.6009401 | 0.6447912
824.15 | 0.4648304 | 0.4942169 | 0.505152 | 0.4986061 | 0.5036086 | 0.6025116 | 0.6456687
824.16 | 0.4611521 | 0.4953018 | 0.5075911 | 0.5018693 | 0.506121 | 0.6046167 | 0.6472995
824.17 | 0.4563802 | 0.4951682 | 0.5089511 | 0.5058824 | 0.5078221 | 0.6053946 | 0.6476136
824.18 | 0.4531359 | 0.4951519 | 0.5098774 | 0.5105639 | 0.5098207 | 0.6073592 | 0.6494897
824.19 | 0.4499821 | 0.4965692 | 0.511011 | 0.5154072 | 0.5127954 | 0.6078947 | 0.6510609
824.2 | 0.4465416 | 0.4973092 | 0.5120883 | 0.5197948 | 0.5153702 | 0.6087342 | 0.6519318
824.21 | 0.4441585 | 0.4989298 | 0.5137758 | 0.524281 | 0.5195236 | 0.6111295 | 0.6540382
824.22 | 0.4412509 | 0.5007078 | 0.5142211 | 0.5278503 | 0.5221467 | 0.6113416 | 0.655308
824.23 | 0.4388726 | 0.5013309 | 0.5145557 | 0.5314819 | 0.5263827 | 0.6115655 | 0.6569269
824.24 | 0.4347231 | 0.5006111 | 0.5148427 | 0.5346787 | 0.5295321 | 0.6115755 | 0.6577013
824.25 | 0.4320975 | 0.5007144 | 0.5159842 | 0.5382193 | 0.5335816 | 0.6122527 | 0.6590007
824.26 | 0.4302853 | 0.5003411 | 0.5170088 | 0.542375 | 0.5373342 | 0.6135213 | 0.6598741
824.27 | 0.4271707 | 0.4984627 | 0.5171845 | 0.5455387 | 0.5397529 | 0.6148169 | 0.6595831
824.28 | 0.4245365 | 0.4975154 | 0.5176396 | 0.5484836 | 0.5418919 | 0.6163629 | 0.6597243
824.29 | 0.4214491 | 0.4962356 | 0.5190633 | 0.5512395 | 0.5430748 | 0.6185082 | 0.6597276
824.3 | 0.4184818 | 0.496228 | 0.5216344 | 0.5560124 | 0.5458184 | 0.622185 | 0.6615741
824.31 | 0.4152207 | 0.496573 | 0.523172 | 0.5602483 | 0.5489814 | 0.6253569 | 0.6618025
824.32 | 0.4116412 | 0.4947859 | 0.5246278 | 0.5629315 | 0.5506576 | 0.6269226 | 0.661466
824.33 | 0.4096523 | 0.4960561 | 0.5263941 | 0.5675766 | 0.5532222 | 0.6294911 | 0.6654891
824.34 | 0.4070843 | 0.4958863 | 0.5279145 | 0.5721479 | 0.5545097 | 0.6315376 | 0.6677608
824.35 | 0.4050921 | 0.4985398 | 0.5288827 | 0.5762301 | 0.5583668 | 0.6334628 | 0.670462
824.36 | 0.4039982 | 0.5008162 | 0.5306283 | 0.5815937 | 0.5612852 | 0.6366501 | 0.672992
824.37 | 0.4023282 | 0.5018039 | 0.530996 | 0.5851779 | 0.5633805 | 0.6374411 | 0.6754141
824.38 | 0.4014348 | 0.5023048 | 0.5312559 | 0.5892912 | 0.5664148 | 0.6389915 | 0.6768337
824.39 | 0.4002016 | 0.5018737 | 0.5311314 | 0.5922547 | 0.5691344 | 0.6404787 | 0.6787607
824.4 | 0.3995102 | 0.5011744 | 0.5303774 | 0.5950465 | 0.5713684 | 0.6402039 | 0.6805325
824.41 | 0.3982866 | 0.5002556 | 0.5299194 | 0.5968506 | 0.5734118 | 0.6418843 | 0.6817508
824.42 | 0.3971749 | 0.498507 | 0.5290278 | 0.5985197 | 0.5753166 | 0.6435303 | 0.6824978
824.43 | 0.3959985 | 0.4969369 | 0.5278747 | 0.5997619 | 0.5774856 | 0.6440092 | 0.683122
824.44 | 0.3940698 | 0.494709 | 0.5267056 | 0.6008343 | 0.5787847 | 0.6448432 | 0.6827311
824.45 | 0.3919947 | 0.4935754 | 0.5256641 | 0.6011428 | 0.5791833 | 0.6464504 | 0.6833139
824.46 | 0.3899355 | 0.491453 | 0.5266538 | 0.6019321 | 0.5797387 | 0.6475545 | 0.6839777
824.47 | 0.3890145 | 0.4900972 | 0.5272772 | 0.603575 | 0.5806919 | 0.6493744 | 0.6850643
824.48 | 0.3863067 | 0.4893678 | 0.5274058 | 0.6048392 | 0.5818229 | 0.6504267 | 0.6858816
824.49 | 0.383319 | 0.4882205 | 0.5279109 | 0.606237 | 0.5815983 | 0.6509048 | 0.686726
824.5 | 0.3821934 | 0.4869635 | 0.527821 | 0.6065329 | 0.5806368 | 0.6509173 | 0.688703
824.51 | 0.3814268 | 0.4876751 | 0.5267286 | 0.6088091 | 0.5817069 | 0.6510192 | 0.689907
824.52 | 0.381419 | 0.4870564 | 0.5262628 | 0.609717 | 0.5828078 | 0.6505837 | 0.6917419
824.53 | 0.3808195 | 0.4861353 | 0.5244931 | 0.6092546 | 0.5842114 | 0.6500725 | 0.6929872
824.54 | 0.3809089 | 0.48523 | 0.5212674 | 0.6077262 | 0.5847969 | 0.6485297 | 0.6925397
824.55 | 0.3821168 | 0.4845154 | 0.5194078 | 0.6071492 | 0.5852426 | 0.6482428 | 0.6930731
824.56 | 0.380733 | 0.4823498 | 0.5165053 | 0.6051645 | 0.5849799 | 0.6482503 | 0.692638
824.57 | 0.3815705 | 0.4804813 | 0.5142155 | 0.6034308 | 0.5851921 | 0.6472302 | 0.6935373
824.58 | 0.3814776 | 0.4775112 | 0.5101995 | 0.5999803 | 0.5842399 | 0.6455645 | 0.6931276
824.59 | 0.3819061 | 0.4752438 | 0.508417 | 0.5986776 | 0.585019 | 0.6460425 | 0.692026
824.6 | 0.3816712 | 0.4731429 | 0.5062507 | 0.5964211 | 0.5838818 | 0.6467929 | 0.6904895
824.61 | 0.3805229 | 0.4703711 | 0.5032865 | 0.5942191 | 0.5822597 | 0.6459605 | 0.6890181
824.62 | 0.3802385 | 0.4675927 | 0.5015997 | 0.5922797 | 0.5817934 | 0.646311 | 0.6883027
824.63 | 0.3803596 | 0.4676722 | 0.5003755 | 0.5901303 | 0.5817445 | 0.6475151 | 0.6888372
824.64 | 0.3809476 | 0.4661711 | 0.4986854 | 0.5883363 | 0.5791196 | 0.6478497 | 0.6885265
824.65 | 0.381239 | 0.4655935 | 0.4983123 | 0.5870951 | 0.5784545 | 0.6484161 | 0.6878692
824.66 | 0.3818523 | 0.4642184 | 0.49668 | 0.5852927 | 0.5770555 | 0.6471541 | 0.6875142
824.67 | 0.3838495 | 0.4643539 | 0.4944068 | 0.5825864 | 0.5760735 | 0.646865 | 0.6888155
824.68 | 0.3850956 | 0.4637146 | 0.4912522 | 0.5803034 | 0.5753948 | 0.6452132 | 0.6884354
824.69 | 0.3872925 | 0.4625264 | 0.488962 | 0.5767797 | 0.5754262 | 0.6440363 | 0.6878305
824.7 | 0.3886768 | 0.4609169 | 0.484268 | 0.5735932 | 0.5741311 | 0.6406347 | 0.6866857
824.71 | 0.3905686 | 0.4592303 | 0.4803857 | 0.5690357 | 0.5718658 | 0.6371067 | 0.6844443
824.72 | 0.392221 | 0.4559071 | 0.4763575 | 0.5642787 | 0.5703295 | 0.6332921 | 0.6823708
824.73 | 0.3942131 | 0.4543453 | 0.473506 | 0.5599657 | 0.5695638 | 0.6320373 | 0.6800143
824.74 | 0.3948458 | 0.451809 | 0.4702272 | 0.5563239 | 0.5685789 | 0.6292488 | 0.6772485
824.75 | 0.3955355 | 0.4494712 | 0.4670396 | 0.5515868 | 0.5660461 | 0.6272523 | 0.6748136
824.76 | 0.3967678 | 0.4470557 | 0.4647753 | 0.5462554 | 0.5633513 | 0.6245869 | 0.6720943
824.77 | 0.3979883 | 0.4448916 | 0.4622089 | 0.5412361 | 0.5607168 | 0.624228 | 0.6705056
824.78 | 0.3979154 | 0.4424306 | 0.4602068 | 0.5369336 | 0.5575075 | 0.6214807 | 0.6673226
824.79 | 0.398708 | 0.4391866 | 0.4573645 | 0.5329668 | 0.5528508 | 0.6183878 | 0.6643892
824.8 | 0.4000435 | 0.4372894 | 0.455575 | 0.5292889 | 0.5501879 | 0.6164123 | 0.6617054
824.81 | 0.4005977 | 0.4352704 | 0.4525941 | 0.5248036 | 0.5463861 | 0.6125236 | 0.6592849
824.82 | 0.4025223 | 0.4331635 | 0.4508041 | 0.5208384 | 0.5429635 | 0.6090273 | 0.6576777
824.83 | 0.4047967 | 0.4317515 | 0.4479847 | 0.517321 | 0.5393864 | 0.6055019 | 0.6556828
824.84 | 0.4080975 | 0.4312574 | 0.4464045 | 0.5138027 | 0.5369566 | 0.602413 | 0.6555798
824.85 | 0.4117224 | 0.4306134 | 0.4438176 | 0.5095335 | 0.5339011 | 0.5983805 | 0.6545224
824.86 | 0.4141332 | 0.4298997 | 0.4411403 | 0.5053499 | 0.5317605 | 0.5944467 | 0.6526291
824.87 | 0.4163633 | 0.4294867 | 0.4388206 | 0.5016232 | 0.5292828 | 0.5916085 | 0.6496005
824.88 | 0.4179076 | 0.4275014 | 0.4356993 | 0.4955487 | 0.5264589 | 0.5875448 | 0.6452268
824.89 | 0.4205258 | 0.4262161 | 0.4318978 | 0.4903411 | 0.5226615 | 0.5840811 | 0.6414172
824.9 | 0.4219363 | 0.4241023 | 0.4300875 | 0.4851206 | 0.5197948 | 0.5817386 | 0.6380454
824.91 | 0.4231876 | 0.4218297 | 0.4285389 | 0.4790461 | 0.5145686 | 0.5788284 | 0.6339692
824.92 | 0.4243405 | 0.4200749 | 0.4260607 | 0.4736171 | 0.5103436 | 0.5764581 | 0.631514
824.93 | 0.4250557 | 0.4180541 | 0.4243658 | 0.469136 | 0.5046489 | 0.5731254 | 0.627412
824.94 | 0.4253261 | 0.4158872 | 0.4218881 | 0.4636515 | 0.4980771 | 0.5691019 | 0.6221708
824.95 | 0.4260389 | 0.4138417 | 0.420041 | 0.4592476 | 0.4925982 | 0.5660846 | 0.6186682
824.96 | 0.4268106 | 0.4122961 | 0.4180272 | 0.4560148 | 0.4879555 | 0.561287 | 0.6157667
824.97 | 0.4286337 | 0.4117674 | 0.4158451 | 0.453276 | 0.4830031 | 0.556512 | 0.6125915
824.98 | 0.4290824 | 0.4102966 | 0.4117082 | 0.4491683 | 0.4768894 | 0.5517678 | 0.609405
824.99 | 0.4314385 | 0.4098788 | 0.4077019 | 0.446048 | 0.4734175 | 0.5460503 | 0.6066923
825 | 0.4325417 | 0.4094051 | 0.4026712 | 0.4415765 | 0.4688969 | 0.539309 | 0.60294
825.01 | 0.4339626 | 0.4088761 | 0.3991635 | 0.438579 | 0.4649673 | 0.533145 | 0.5986352
825.02 | 0.4348257 | 0.4081177 | 0.395239 | 0.4340048 | 0.4612065 | 0.5268482 | 0.5944679
825.03 | 0.4366112 | 0.4062827 | 0.390269 | 0.4303029 | 0.4568262 | 0.5209515 | 0.5907453
825.04 | 0.4368059 | 0.4047502 | 0.3858473 | 0.424499 | 0.4525824 | 0.5142091 | 0.5846776
825.05 | 0.4385699 | 0.4030113 | 0.3836373 | 0.4194356 | 0.4495395 | 0.5092921 | 0.580312
825.06 | 0.439067 | 0.4017236 | 0.3798233 | 0.4155582 | 0.4467527 | 0.5052079 | 0.5762107
825.07 | 0.4387075 | 0.4006626 | 0.3769171 | 0.4111707 | 0.442236 | 0.5002046 | 0.5709996
825.08 | 0.4383502 | 0.3986775 | 0.3731591 | 0.4070728 | 0.4365156 | 0.4954131 | 0.5653441
825.09 | 0.4398548 | 0.3970179 | 0.3693583 | 0.4025369 | 0.4306914 | 0.4906141 | 0.5610866
825.1 | 0.4397856 | 0.3965652 | 0.3678274 | 0.3994997 | 0.4263549 | 0.4871342 | 0.5565979
825.11 | 0.4400848 | 0.3968656 | 0.3653931 | 0.3956056 | 0.4219669 | 0.4832747 | 0.5525803
825.12 | 0.440243 | 0.3963452 | 0.3627705 | 0.3927104 | 0.4172342 | 0.4776385 | 0.5494265
825.13 | 0.4387207 | 0.3953378 | 0.360039 | 0.3894544 | 0.4112987 | 0.4720805 | 0.5448799
825.14 | 0.4375444 | 0.3956418 | 0.3582586 | 0.3874605 | 0.4081618 | 0.4669316 | 0.5419645
825.15 | 0.4371039 | 0.3962158 | 0.3559102 | 0.3850267 | 0.4040782 | 0.4618194 | 0.5386701
825.16 | 0.4386715 | 0.3956896 | 0.3527937 | 0.3831952 | 0.4017898 | 0.4559637 | 0.5348822
825.17 | 0.4386629 | 0.3966495 | 0.3499686 | 0.3815454 | 0.3994183 | 0.4513421 | 0.5314463
825.18 | 0.4387032 | 0.3970837 | 0.3463447 | 0.3795664 | 0.3968865 | 0.4468309 | 0.5269822
825.19 | 0.4390827 | 0.3974776 | 0.3440805 | 0.3775702 | 0.3943813 | 0.4430197 | 0.5248158
825.2 | 0.4375117 | 0.3962021 | 0.3408567 | 0.3733802 | 0.3914007 | 0.4373719 | 0.519958
825.21 | 0.4374719 | 0.3952402 | 0.3378753 | 0.3702025 | 0.3882864 | 0.4331636 | 0.5161843
825.22 | 0.4349775 | 0.3936131 | 0.3339466 | 0.366242 | 0.3830092 | 0.4279577 | 0.5117127
825.23 | 0.4343153 | 0.3936837 | 0.3323398 | 0.364308 | 0.3811492 | 0.4249528 | 0.5088101
825.24 | 0.4331174 | 0.3939713 | 0.3318536 | 0.3621135 | 0.3774371 | 0.4219331 | 0.5050301
825.25 | 0.4318963 | 0.3936076 | 0.3292943 | 0.3612201 | 0.373312 | 0.4191127 | 0.5009086
825.26 | 0.4313536 | 0.3952299 | 0.3295436 | 0.3605238 | 0.3707869 | 0.4173123 | 0.49843
825.27 | 0.4314537 | 0.3958368 | 0.3297196 | 0.3597839 | 0.3675548 | 0.4150512 | 0.4957071
825.28 | 0.4327293 | 0.3973922 | 0.3301541 | 0.360344 | 0.3644338 | 0.413762 | 0.4941016
825.29 | 0.4317388 | 0.3988436 | 0.3284649 | 0.359017 | 0.3616206 | 0.4106772 | 0.4920674
825.3 | 0.4319013 | 0.4008016 | 0.3274897 | 0.3593348 | 0.3594957 | 0.408992 | 0.4907401
825.31 | 0.4320795 | 0.4035605 | 0.3267305 | 0.3595635 | 0.3564186 | 0.406903 | 0.488517
825.32 | 0.4321523 | 0.4062599 | 0.3257221 | 0.3603389 | 0.3551375 | 0.4035542 | 0.4874404
825.33 | 0.4338723 | 0.4092809 | 0.3248224 | 0.3614963 | 0.3553787 | 0.4017313 | 0.4860947
825.34 | 0.4364617 | 0.4118931 | 0.3242006 | 0.3621176 | 0.3564206 | 0.4011306 | 0.4849563
825.35 | 0.4369733 | 0.4126931 | 0.3223772 | 0.3609852 | 0.3550649 | 0.3988802 | 0.4822758
825.36 | 0.437676 | 0.4134745 | 0.3204994 | 0.359605 | 0.3543499 | 0.3960934 | 0.4799837
825.37 | 0.4373702 | 0.4144879 | 0.319113 | 0.3579693 | 0.3538693 | 0.3944277 | 0.4782478
825.38 | 0.4385389 | 0.4152572 | 0.3191069 | 0.3559797 | 0.3529182 | 0.3934562 | 0.4769899
825.39 | 0.4391121 | 0.4170233 | 0.3190887 | 0.3559078 | 0.3511863 | 0.3921106 | 0.475016
825.4 | 0.4380838 | 0.4174033 | 0.3191801 | 0.3550309 | 0.3505976 | 0.391397 | 0.4729856
825.41 | 0.4378163 | 0.4189878 | 0.3201328 | 0.3541271 | 0.3485399 | 0.39042 | 0.471941
825.42 | 0.4366286 | 0.4192699 | 0.3208409 | 0.3523463 | 0.3474793 | 0.3884951 | 0.4699004
825.43 | 0.4382276 | 0.4225533 | 0.3221492 | 0.3533072 | 0.3462443 | 0.389341 | 0.4698704
825.44 | 0.4387993 | 0.4259389 | 0.3239257 | 0.3537122 | 0.3464573 | 0.3908521 | 0.4702607
825.45 | 0.4388192 | 0.4282274 | 0.3260191 | 0.3550851 | 0.3468156 | 0.3918308 | 0.4699328
825.46 | 0.4405267 | 0.4318606 | 0.3283004 | 0.355216 | 0.3488262 | 0.3910309 | 0.471602
825.47 | 0.442976 | 0.4353894 | 0.3315038 | 0.3573383 | 0.3506931 | 0.3928622 | 0.4726485
825.48 | 0.444146 | 0.4382378 | 0.3333499 | 0.3585302 | 0.3518925 | 0.3939236 | 0.4745474
825.49 | 0.4459851 | 0.4412035 | 0.3355084 | 0.3595267 | 0.3545126 | 0.3949429 | 0.4771648
825.5 | 0.446694 | 0.441572 | 0.3364888 | 0.3582931 | 0.3566961 | 0.3951557 | 0.4766134
825.51 | 0.4471235 | 0.4427803 | 0.3368689 | 0.3567135 | 0.3577138 | 0.3958381 | 0.4761305
825.52 | 0.4494029 | 0.4441898 | 0.3385286 | 0.3566841 | 0.3595024 | 0.3977305 | 0.4773537
825.53 | 0.4512947 | 0.4466647 | 0.3401938 | 0.3554404 | 0.360594 | 0.3998411 | 0.477985
825.54 | 0.4535738 | 0.4473027 | 0.3432719 | 0.3548386 | 0.3622287 | 0.4028142 | 0.478244
825.55 | 0.4549238 | 0.4488694 | 0.3457182 | 0.3549882 | 0.3638596 | 0.4056649 | 0.4799437
825.56 | 0.4569669 | 0.4519751 | 0.3500892 | 0.3552374 | 0.3657551 | 0.4094361 | 0.4816418
825.57 | 0.4576296 | 0.4542027 | 0.3535562 | 0.3543244 | 0.3668246 | 0.4119578 | 0.4822119
825.58 | 0.4610759 | 0.4573357 | 0.3574908 | 0.3552405 | 0.3695568 | 0.416677 | 0.4842302
825.59 | 0.462324 | 0.4601776 | 0.3610527 | 0.3548548 | 0.3713036 | 0.4189661 | 0.4854478
825.6 | 0.4648142 | 0.462441 | 0.364425 | 0.3546965 | 0.3730285 | 0.4223523 | 0.4876013
825.61 | 0.4675198 | 0.4649935 | 0.3675391 | 0.3549478 | 0.3751078 | 0.4252437 | 0.4889852
825.62 | 0.4704517 | 0.4684607 | 0.3710225 | 0.3561102 | 0.3788925 | 0.4297326 | 0.4918305
825.63 | 0.4744661 | 0.4721159 | 0.3730977 | 0.3566287 | 0.3817465 | 0.4327374 | 0.4943371
825.64 | 0.4777658 | 0.4745922 | 0.3767471 | 0.3554887 | 0.3852011 | 0.4357084 | 0.4953725
825.65 | 0.481522 | 0.4760922 | 0.3789292 | 0.3558114 | 0.3888221 | 0.4399371 | 0.4969609
825.66 | 0.4839875 | 0.4774725 | 0.3807766 | 0.3554564 | 0.393673 | 0.4442369 | 0.4987839
825.67 | 0.4869543 | 0.479166 | 0.3839512 | 0.3545739 | 0.3969394 | 0.447965 | 0.5005505
825.68 | 0.4900681 | 0.4810576 | 0.3872294 | 0.354939 | 0.4002765 | 0.4525268 | 0.5015619
825.69 | 0.4926101 | 0.4835669 | 0.3908694 | 0.3553665 | 0.4050352 | 0.4573224 | 0.5039467
825.7 | 0.4953436 | 0.4846682 | 0.393508 | 0.3547231 | 0.4096722 | 0.4623609 | 0.5067929
825.71 | 0.4989334 | 0.4876618 | 0.3986318 | 0.3558497 | 0.4133498 | 0.4686204 | 0.509592
825.72 | 0.5011212 | 0.4895787 | 0.4009235 | 0.3553985 | 0.4168741 | 0.4729965 | 0.5130176
825.73 | 0.5027317 | 0.4912702 | 0.4038908 | 0.3549881 | 0.4194262 | 0.4776712 | 0.5147144
825.74 | 0.5046876 | 0.4936818 | 0.4078407 | 0.3557526 | 0.4240366 | 0.4813704 | 0.5170507
825.75 | 0.5076937 | 0.4968904 | 0.4118208 | 0.3574279 | 0.4268917 | 0.4852034 | 0.5209294
825.76 | 0.5100181 | 0.4994446 | 0.4139183 | 0.3577445 | 0.4302922 | 0.4902478 | 0.5248353
825.77 | 0.5122944 | 0.5019906 | 0.4167174 | 0.3587026 | 0.4331732 | 0.4946518 | 0.5289944
825.78 | 0.5149593 | 0.5034975 | 0.4203057 | 0.3597633 | 0.436594 | 0.4988279 | 0.5320583
825.79 | 0.5175447 | 0.5052699 | 0.4213665 | 0.3597646 | 0.4399374 | 0.5029871 | 0.5346153
825.8 | 0.5190485 | 0.506667 | 0.4236282 | 0.3596072 | 0.4437763 | 0.5068334 | 0.5365293
825.81 | 0.5209961 | 0.5086618 | 0.4255657 | 0.3598509 | 0.4469104 | 0.5107247 | 0.5379349
825.82 | 0.5242063 | 0.5107656 | 0.4274283 | 0.3600535 | 0.4496366 | 0.5144563 | 0.5412699
825.83 | 0.5272548 | 0.5130275 | 0.4284444 | 0.3597428 | 0.452669 | 0.5177597 | 0.541993
825.84 | 0.528849 | 0.5140783 | 0.42893 | 0.358597 | 0.4551036 | 0.5202443 | 0.5430378
825.85 | 0.5323846 | 0.5159373 | 0.4299985 | 0.3588005 | 0.4560315 | 0.523759 | 0.5433213
825.86 | 0.5328184 | 0.5176257 | 0.4317701 | 0.3585728 | 0.4584295 | 0.5274925 | 0.5443872
825.87 | 0.5343958 | 0.5200757 | 0.4328498 | 0.3591997 | 0.4614687 | 0.5320636 | 0.546133
825.88 | 0.5367277 | 0.5226115 | 0.4348325 | 0.3596277 | 0.462835 | 0.5336453 | 0.5469297
825.89 | 0.5382807 | 0.523232 | 0.436581 | 0.3598005 | 0.4637047 | 0.5351336 | 0.5480368
825.9 | 0.5393166 | 0.525764 | 0.4377103 | 0.3608254 | 0.4656736 | 0.5378867 | 0.5496194
825.91 | 0.5401771 | 0.5275635 | 0.4379258 | 0.3602373 | 0.4663087 | 0.5393833 | 0.5498146
825.92 | 0.5430732 | 0.5287087 | 0.4389006 | 0.360077 | 0.469173 | 0.5420652 | 0.550565
825.93 | 0.5444111 | 0.5305255 | 0.4400187 | 0.361049 | 0.4712185 | 0.5425108 | 0.5511717
825.94 | 0.5457489 | 0.530084 | 0.4399878 | 0.3612884 | 0.4720064 | 0.5441018 | 0.5507836
825.95 | 0.5478762 | 0.5312721 | 0.4393773 | 0.3613822 | 0.4732656 | 0.5457436 | 0.5512102
825.96 | 0.5493072 | 0.5324176 | 0.4394634 | 0.3624092 | 0.4753012 | 0.5468074 | 0.5518802
825.97 | 0.5489995 | 0.5328747 | 0.438272 | 0.3611429 | 0.4751794 | 0.545628 | 0.5521017
825.98 | 0.5499093 | 0.5345839 | 0.4375265 | 0.3621863 | 0.4758492 | 0.5464184 | 0.5518106
825.99 | 0.5503046 | 0.5345628 | 0.4365145 | 0.3620016 | 0.4755365 | 0.5456302 | 0.5503912
826 | 0.5503256 | 0.534083 | 0.434288 | 0.3610405 | 0.4744645 | 0.5458048 | 0.548929
826.01 | 0.5503979 | 0.5329425 | 0.4324267 | 0.3597047 | 0.4740569 | 0.5461179 | 0.5464522
826.02 | 0.5512913 | 0.5339501 | 0.4322283 | 0.3599319 | 0.473497 | 0.5455226 | 0.5445247
826.03 | 0.5520707 | 0.5334828 | 0.4297642 | 0.3588398 | 0.4724169 | 0.544651 | 0.5431785
826.04 | 0.552331 | 0.5321028 | 0.4277316 | 0.3585379 | 0.4715436 | 0.5443074 | 0.5418499
826.05 | 0.5520946 | 0.5319326 | 0.4256018 | 0.3579408 | 0.4704618 | 0.5432369 | 0.5411887
826.06 | 0.5526802 | 0.5309903 | 0.4238242 | 0.3585 | 0.4702606 | 0.5417346 | 0.5397504
826.07 | 0.5524343 | 0.530346 | 0.421733 | 0.3581711 | 0.469411 | 0.5398675 | 0.5378484
826.08 | 0.5528866 | 0.5312535 | 0.4202726 | 0.3579031 | 0.4678927 | 0.5389189 | 0.5366631
826.09 | 0.5518866 | 0.5306812 | 0.4183027 | 0.3570563 | 0.4655178 | 0.5367593 | 0.5336939
826.1 | 0.5506597 | 0.5303828 | 0.4173523 | 0.3570321 | 0.4635706 | 0.5342294 | 0.5313953
826.11 | 0.550773 | 0.5299418 | 0.4159022 | 0.3584944 | 0.4635163 | 0.5328574 | 0.5299003
826.12 | 0.5505276 | 0.5303795 | 0.4144967 | 0.3592036 | 0.4625278 | 0.5312115 | 0.52693
826.13 | 0.5499932 | 0.5298285 | 0.4128258 | 0.3585219 | 0.4621021 | 0.5277213 | 0.5247756
826.14 | 0.549373 | 0.5290869 | 0.4090631 | 0.3579155 | 0.4592007 | 0.5226262 | 0.5201127
826.15 | 0.5486108 | 0.5299314 | 0.4068541 | 0.3578028 | 0.4584382 | 0.5196562 | 0.5177879
826.16 | 0.5468214 | 0.5279005 | 0.4035311 | 0.3568758 | 0.4542359 | 0.5153518 | 0.513444
826.17 | 0.5460368 | 0.5259608 | 0.4003454 | 0.356818 | 0.4507827 | 0.5111354 | 0.5097334
826.18 | 0.5447789 | 0.524412 | 0.3961283 | 0.3555321 | 0.4479853 | 0.507987 | 0.5051155
826.19 | 0.5433274 | 0.5227824 | 0.3929134 | 0.3540715 | 0.4445837 | 0.5022892 | 0.5012799
826.2 | 0.5419133 | 0.5221492 | 0.3906899 | 0.353746 | 0.4422227 | 0.4976041 | 0.498168
826.21 | 0.5405125 | 0.520712 | 0.3865382 | 0.3513311 | 0.4374055 | 0.4927479 | 0.4944665
826.22 | 0.5389605 | 0.5199525 | 0.3838532 | 0.3509051 | 0.4343602 | 0.4880363 | 0.4912662
826.23 | 0.5368739 | 0.5171802 | 0.380165 | 0.3508185 | 0.4294028 | 0.4825272 | 0.4874901
826.24 | 0.5355359 | 0.5158245 | 0.3754364 | 0.3508564 | 0.4258587 | 0.4775196 | 0.4833826
826.25 | 0.5330541 | 0.5136286 | 0.3715763 | 0.3489067 | 0.4217163 | 0.4726689 | 0.4796661
826.26 | 0.5309033 | 0.5108445 | 0.3678957 | 0.3477676 | 0.4181476 | 0.4660069 | 0.4750842
826.27 | 0.5314633 | 0.5103896 | 0.3647406 | 0.348447 | 0.4152691 | 0.4615983 | 0.4723978
826.28 | 0.5295171 | 0.5089272 | 0.3602642 | 0.3471821 | 0.4105198 | 0.4562457 | 0.4691923
826.29 | 0.5289839 | 0.5062628 | 0.3565844 | 0.3458455 | 0.4073922 | 0.4498289 | 0.4641463
826.3 | 0.5272992 | 0.5052096 | 0.3536418 | 0.3439664 | 0.4035704 | 0.4462509 | 0.4614229
826.31 | 0.5257035 | 0.5040184 | 0.3502762 | 0.3433222 | 0.3997874 | 0.4409607 | 0.4579391
826.32 | 0.522203 | 0.5017988 | 0.3469439 | 0.3414643 | 0.3950459 | 0.4369837 | 0.4546348
826.33 | 0.520543 | 0.4978558 | 0.3439124 | 0.3396987 | 0.3903673 | 0.4323291 | 0.4516372
826.34 | 0.5204831 | 0.4968265 | 0.3416271 | 0.3385564 | 0.3862045 | 0.4297904 | 0.4488192
826.35 | 0.5175457 | 0.4939765 | 0.337972 | 0.337146 | 0.3826073 | 0.4240531 | 0.4450941
826.36 | 0.5163987 | 0.4915045 | 0.33629 | 0.3360303 | 0.3780659 | 0.4210978 | 0.4420182
826.37 | 0.5148104 | 0.4890582 | 0.33387 | 0.3347793 | 0.3750306 | 0.4172305 | 0.4401416
826.38 | 0.5140796 | 0.4877286 | 0.3332553 | 0.3357591 | 0.3736995 | 0.4135197 | 0.4385334
826.39 | 0.5130547 | 0.4853606 | 0.3326993 | 0.3346158 | 0.3714057 | 0.409601 | 0.4369688
826.4 | 0.511626 | 0.4831192 | 0.3313556 | 0.3350893 | 0.3701985 | 0.4066431 | 0.4358588
826.41 | 0.5104944 | 0.4815572 | 0.3300198 | 0.3350585 | 0.36837 | 0.4034788 | 0.4336946
826.42 | 0.5095926 | 0.4794961 | 0.3281744 | 0.3355929 | 0.3662 | 0.4001932 | 0.4322515
826.43 | 0.5074072 | 0.475853 | 0.3272535 | 0.3349965 | 0.362036 | 0.3970835 | 0.4304697
826.44 | 0.5074671 | 0.4745743 | 0.3276286 | 0.3347793 | 0.3612803 | 0.3942628 | 0.4302776
826.45 | 0.5049585 | 0.4717828 | 0.3266326 | 0.3351138 | 0.3598395 | 0.3909569 | 0.4286299
826.46 | 0.5021256 | 0.4671743 | 0.3242898 | 0.3359286 | 0.3566124 | 0.3874552 | 0.4254763
826.47 | 0.5013464 | 0.4660452 | 0.3228217 | 0.3361343 | 0.3543665 | 0.3838836 | 0.4246022
826.48 | 0.4987523 | 0.4641123 | 0.3210439 | 0.3356137 | 0.3518353 | 0.3801479 | 0.4226468
826.49 | 0.4982318 | 0.4611133 | 0.3208391 | 0.3355576 | 0.3515592 | 0.3779929 | 0.4221587
826.5 | 0.4957954 | 0.4588406 | 0.318608 | 0.3346172 | 0.3503813 | 0.3755736 | 0.4213413
826.51 | 0.4939535 | 0.455713 | 0.3195477 | 0.3339224 | 0.3494645 | 0.3736298 | 0.4208696
826.52 | 0.4929767 | 0.4537039 | 0.320683 | 0.3341116 | 0.3496806 | 0.3720665 | 0.4209561
826.53 | 0.4925673 | 0.4519589 | 0.3202362 | 0.3356033 | 0.3496457 | 0.3717601 | 0.4213853
826.54 | 0.4913991 | 0.450281 | 0.3208923 | 0.3355932 | 0.3507724 | 0.3718686 | 0.4220751
826.55 | 0.4910092 | 0.4490339 | 0.3219168 | 0.335254 | 0.3522575 | 0.3718174 | 0.4221193
826.56 | 0.4898717 | 0.4471701 | 0.3219017 | 0.334799 | 0.3516464 | 0.3709007 | 0.4217957
826.57 | 0.4882327 | 0.4444195 | 0.3227762 | 0.3348712 | 0.3515398 | 0.3705706 | 0.422563
826.58 | 0.4867393 | 0.4408127 | 0.3219605 | 0.3333798 | 0.3508482 | 0.3699509 | 0.4223055
826.59 | 0.4854159 | 0.4370256 | 0.3218447 | 0.33228 | 0.3506493 | 0.3696695 | 0.4231988
826.6 | 0.4850444 | 0.4348518 | 0.3228904 | 0.3334404 | 0.3509807 | 0.3711009 | 0.4238092
826.61 | 0.4835501 | 0.4330702 | 0.3216239 | 0.3344603 | 0.3497578 | 0.3711711 | 0.4244854
826.62 | 0.483067 | 0.430072 | 0.3216361 | 0.3338964 | 0.3500031 | 0.3723059 | 0.4260767
826.63 | 0.4833133 | 0.427737 | 0.3212479 | 0.3346607 | 0.3511209 | 0.3735464 | 0.426507
826.64 | 0.4823319 | 0.4260171 | 0.3216311 | 0.3352348 | 0.3526263 | 0.3754435 | 0.4272324
826.65 | 0.4819694 | 0.4246792 | 0.3206996 | 0.3355387 | 0.3543622 | 0.3776885 | 0.4288634
826.66 | 0.4823012 | 0.4248612 | 0.3236008 | 0.3364675 | 0.3568583 | 0.3803113 | 0.4322825
826.67 | 0.4823214 | 0.4225297 | 0.3239251 | 0.3368865 | 0.3586969 | 0.3816286 | 0.4353446
826.68 | 0.4835363 | 0.4198704 | 0.324814 | 0.3372855 | 0.3592633 | 0.3829091 | 0.4377242
826.69 | 0.4849026 | 0.4198611 | 0.3257846 | 0.3385614 | 0.3622292 | 0.3856575 | 0.4410747
826.7 | 0.4847244 | 0.4178898 | 0.3260816 | 0.3391909 | 0.3640337 | 0.3877852 | 0.4430801
826.71 | 0.4869263 | 0.4158872 | 0.3276044 | 0.3400116 | 0.3654973 | 0.3899039 | 0.4444252
826.72 | 0.4869937 | 0.4135901 | 0.3275958 | 0.3401124 | 0.3674548 | 0.3910985 | 0.4458024
826.73 | 0.488988 | 0.4132322 | 0.3287841 | 0.3416711 | 0.3689443 | 0.3936652 | 0.446795
826.74 | 0.4877251 | 0.4101465 | 0.3293106 | 0.3407947 | 0.3690873 | 0.3959043 | 0.4471789
826.75 | 0.4881799 | 0.4087821 | 0.3327675 | 0.3430692 | 0.3709897 | 0.4007782 | 0.4501904
826.76 | 0.4898167 | 0.4093932 | 0.3350271 | 0.3464114 | 0.3749792 | 0.40522 | 0.4543986
826.77 | 0.4897898 | 0.4084668 | 0.3390997 | 0.3484258 | 0.3783617 | 0.409694 | 0.4575292
826.78 | 0.4915677 | 0.4074458 | 0.341256 | 0.3511502 | 0.3820288 | 0.4128 | 0.4596318
826.79 | 0.4914814 | 0.4073892 | 0.3438552 | 0.3536555 | 0.3853812 | 0.4165275 | 0.4639174
826.8 | 0.4925383 | 0.4063204 | 0.3451396 | 0.3556194 | 0.3864292 | 0.420439 | 0.4668744
826.81 | 0.4942753 | 0.4067313 | 0.346345 | 0.3589285 | 0.3891308 | 0.4249822 | 0.4699419
826.82 | 0.4939247 | 0.4069318 | 0.3492447 | 0.3616544 | 0.3913829 | 0.4281847 | 0.4726929
826.83 | 0.4960041 | 0.4061863 | 0.3513149 | 0.3646607 | 0.3942373 | 0.4317455 | 0.4762706
826.84 | 0.4971512 | 0.4073898 | 0.3514046 | 0.3667797 | 0.3967768 | 0.4350541 | 0.4797882
826.85 | 0.4984494 | 0.4069306 | 0.3523814 | 0.3696174 | 0.399874 | 0.439618 | 0.482511
826.86 | 0.4981861 | 0.407162 | 0.35382 | 0.3709639 | 0.4023286 | 0.4426023 | 0.4836696
826.87 | 0.4965848 | 0.406684 | 0.3545877 | 0.3719926 | 0.4045764 | 0.445339 | 0.485736
826.88 | 0.4968332 | 0.4066279 | 0.3569456 | 0.3731356 | 0.407494 | 0.4496047 | 0.48824
826.89 | 0.4958332 | 0.4066755 | 0.3604722 | 0.3762344 | 0.4113758 | 0.4543682 | 0.4920201
826.9 | 0.4959151 | 0.4073236 | 0.3619449 | 0.3788185 | 0.4145194 | 0.4589016 | 0.4961695
826.91 | 0.4968293 | 0.4094302 | 0.3651787 | 0.3816391 | 0.4196528 | 0.4633116 | 0.4993393
826.92 | 0.4959566 | 0.4100513 | 0.3665584 | 0.3831545 | 0.42215 | 0.4662816 | 0.5025506
826.93 | 0.495254 | 0.4110315 | 0.3704142 | 0.3862276 | 0.4251196 | 0.4701842 | 0.5060823
826.94 | 0.4956026 | 0.4125968 | 0.3725945 | 0.388671 | 0.4283991 | 0.4750259 | 0.509817
826.95 | 0.4971165 | 0.4135692 | 0.3749541 | 0.3909127 | 0.4315075 | 0.4782645 | 0.5120011
826.96 | 0.4977214 | 0.4149866 | 0.3760804 | 0.3936173 | 0.4344088 | 0.4819125 | 0.5157621
826.97 | 0.4968 | 0.4159061 | 0.376638 | 0.3964467 | 0.4384251 | 0.4852896 | 0.5180882
826.98 | 0.4959422 | 0.4147456 | 0.3787256 | 0.3982916 | 0.4404527 | 0.4877938 | 0.5203913
826.99 | 0.494229 | 0.4138574 | 0.3804719 | 0.4011179 | 0.4440375 | 0.4906369 | 0.5234503
827 | 0.4950699 | 0.4147792 | 0.3823843 | 0.4032219 | 0.4471507 | 0.4941069 | 0.5260265
827.01 | 0.4946891 | 0.4150612 | 0.3833629 | 0.4033494 | 0.448934 | 0.49714 | 0.5279273
827.02 | 0.4921871 | 0.4143305 | 0.382768 | 0.4054015 | 0.4500351 | 0.4999833 | 0.5295797
827.03 | 0.4900359 | 0.414808 | 0.384079 | 0.4076858 | 0.4519711 | 0.5044245 | 0.5319087
827.04 | 0.4869653 | 0.4141952 | 0.383834 | 0.4100066 | 0.4515879 | 0.5059656 | 0.5332047
827.05 | 0.4842885 | 0.4129437 | 0.3853014 | 0.4106638 | 0.4522157 | 0.5090693 | 0.5338273
827.06 | 0.4817782 | 0.4135263 | 0.3877919 | 0.4134943 | 0.452564 | 0.5113973 | 0.5366555
827.07 | 0.4788534 | 0.413441 | 0.3891512 | 0.4143868 | 0.4517285 | 0.5129666 | 0.5371119
827.08 | 0.476033 | 0.4158649 | 0.3917465 | 0.418634 | 0.4538872 | 0.5162921 | 0.5400046
827.09 | 0.4733048 | 0.4159232 | 0.3947731 | 0.4200777 | 0.454981 | 0.5188454 | 0.5416685
827.1 | 0.4711203 | 0.4141221 | 0.3962351 | 0.4233471 | 0.4564162 | 0.5207702 | 0.5438338
827.11 | 0.4684336 | 0.4144759 | 0.397317 | 0.425424 | 0.4562014 | 0.5220227 | 0.5455471
827.12 | 0.4673444 | 0.4148165 | 0.3980611 | 0.4285441 | 0.4568698 | 0.5226973 | 0.5466768
827.13 | 0.4661757 | 0.415128 | 0.3993378 | 0.4328557 | 0.4576889 | 0.5238191 | 0.5486901
827.14 | 0.4632133 | 0.4144081 | 0.4002577 | 0.4342415 | 0.4592162 | 0.5251082 | 0.5502696
827.15 | 0.4592612 | 0.4159927 | 0.4008451 | 0.4377005 | 0.4605477 | 0.5260208 | 0.5520787
827.16 | 0.4556216 | 0.4160809 | 0.401495 | 0.4390133 | 0.4609835 | 0.5288897 | 0.5536677
827.17 | 0.4529679 | 0.415844 | 0.4019214 | 0.4416923 | 0.4640598 | 0.5319663 | 0.5572564
827.18 | 0.4498175 | 0.415326 | 0.4035475 | 0.4444925 | 0.4655072 | 0.5343616 | 0.5587806
827.19 | 0.4464095 | 0.4138819 | 0.405403 | 0.4478273 | 0.4654605 | 0.5370904 | 0.5605402
827.2 | 0.4426803 | 0.4126958 | 0.4081263 | 0.4507836 | 0.4658014 | 0.5401822 | 0.5634888
827.21 | 0.4391289 | 0.4126971 | 0.4095052 | 0.4537857 | 0.4652682 | 0.5401253 | 0.5646998
827.22 | 0.4342222 | 0.4109952 | 0.4109998 | 0.4561402 | 0.4640506 | 0.5423914 | 0.5644412
827.23 | 0.4303478 | 0.4102196 | 0.4123182 | 0.4569545 | 0.4627769 | 0.5435221 | 0.5663618
827.24 | 0.4262514 | 0.4091905 | 0.4121329 | 0.4602508 | 0.461844 | 0.54576 | 0.5679319
827.25 | 0.4231621 | 0.409877 | 0.4122556 | 0.4618714 | 0.4607306 | 0.5464905 | 0.5704037
827.26 | 0.4208436 | 0.4096308 | 0.4125984 | 0.4627994 | 0.4595049 | 0.548076 | 0.5709016
827.27 | 0.4169963 | 0.4087755 | 0.4131637 | 0.4638447 | 0.4595529 | 0.5491271 | 0.5721657
827.28 | 0.4145158 | 0.4083636 | 0.4155013 | 0.4653014 | 0.4594368 | 0.5504572 | 0.5722693
827.29 | 0.4102986 | 0.4071918 | 0.4170294 | 0.4658719 | 0.4580171 | 0.5509184 | 0.5728271
827.3 | 0.4054103 | 0.4063677 | 0.4171218 | 0.4652087 | 0.4567551 | 0.5504308 | 0.5725708
827.31 | 0.4008288 | 0.4051488 | 0.4185347 | 0.4662721 | 0.4554179 | 0.5491039 | 0.5719204
827.32 | 0.3998864 | 0.4059647 | 0.4207051 | 0.4674883 | 0.4564381 | 0.5503271 | 0.5734665
827.33 | 0.3955549 | 0.4052429 | 0.4218924 | 0.4669875 | 0.4560683 | 0.5504102 | 0.574145
827.34 | 0.3925805 | 0.4035829 | 0.4222451 | 0.468915 | 0.4551554 | 0.5511839 | 0.5750905
827.35 | 0.3887413 | 0.4014318 | 0.4230775 | 0.4691694 | 0.4537274 | 0.5509824 | 0.5749724
827.36 | 0.3848517 | 0.4005245 | 0.42347 | 0.4690165 | 0.4513609 | 0.551168 | 0.5740537
827.37 | 0.3807915 | 0.3989408 | 0.4229277 | 0.4695768 | 0.4494477 | 0.550559 | 0.5733202
827.38 | 0.3765265 | 0.3973554 | 0.425014 | 0.472018 | 0.4491042 | 0.5515143 | 0.5746591
827.39 | 0.374539 | 0.3969599 | 0.4272339 | 0.4744038 | 0.4483122 | 0.5533404 | 0.5768696
827.4 | 0.3736524 | 0.3970313 | 0.4291503 | 0.4757242 | 0.4477372 | 0.5543546 | 0.5780837
827.41 | 0.3703122 | 0.3958843 | 0.4296995 | 0.4757681 | 0.4464203 | 0.55489 | 0.5771087
827.42 | 0.3691194 | 0.3970908 | 0.4319447 | 0.4779401 | 0.4466723 | 0.5551019 | 0.5795175
827.43 | 0.3675834 | 0.3979174 | 0.4345662 | 0.4794623 | 0.4474415 | 0.5562727 | 0.5812165
827.44 | 0.3668111 | 0.3984046 | 0.435519 | 0.480511 | 0.448319 | 0.5582094 | 0.5821228
827.45 | 0.3660472 | 0.3989673 | 0.4360111 | 0.4807212 | 0.4492095 | 0.5580265 | 0.584294
827.46 | 0.3661558 | 0.4004334 | 0.4392122 | 0.4819297 | 0.4502528 | 0.5597571 | 0.5858393
827.47 | 0.3652728 | 0.4022024 | 0.4412105 | 0.48222 | 0.4518471 | 0.5608275 | 0.5869423
827.48 | 0.3632024 | 0.4022984 | 0.4418965 | 0.4817642 | 0.4514806 | 0.5613983 | 0.5880889
827.49 | 0.3630311 | 0.403312 | 0.444002 | 0.4819909 | 0.45332 | 0.5636539 | 0.589188
827.5 | 0.3614811 | 0.4027691 | 0.4449118 | 0.4817391 | 0.4532147 | 0.564749 | 0.5889251
827.51 | 0.3610892 | 0.4028981 | 0.4464538 | 0.4812008 | 0.4527318 | 0.5642414 | 0.5879779
827.52 | 0.3601169 | 0.4025319 | 0.4483375 | 0.4790041 | 0.4530879 | 0.5659323 | 0.5883733
827.53 | 0.358438 | 0.4016394 | 0.4494938 | 0.478399 | 0.4513859 | 0.5670498 | 0.5868123
827.54 | 0.3576102 | 0.4017135 | 0.4504042 | 0.4770828 | 0.4516305 | 0.5663754 | 0.5867226
827.55 | 0.3582158 | 0.405186 | 0.4526999 | 0.4773208 | 0.4524213 | 0.5683455 | 0.5892246
827.56 | 0.3570593 | 0.4050572 | 0.4531708 | 0.4758407 | 0.4523543 | 0.5688331 | 0.5892873
827.57 | 0.3557036 | 0.4053921 | 0.4545212 | 0.4760868 | 0.4527968 | 0.5698924 | 0.5904274
827.58 | 0.3549078 | 0.405564 | 0.4551469 | 0.474889 | 0.4532785 | 0.568525 | 0.5895662
827.59 | 0.3548632 | 0.4054627 | 0.4535142 | 0.4721829 | 0.453722 | 0.5674743 | 0.5881863
827.6 | 0.3549855 | 0.4058023 | 0.4525299 | 0.4698464 | 0.4549953 | 0.5682714 | 0.5879316
827.61 | 0.3560025 | 0.4054569 | 0.4516326 | 0.4695903 | 0.4552865 | 0.5693002 | 0.5872002
827.62 | 0.3577891 | 0.4061033 | 0.4515241 | 0.4682541 | 0.4561032 | 0.5677852 | 0.5859345
827.63 | 0.3574661 | 0.4052783 | 0.4495778 | 0.4659248 | 0.4557034 | 0.5655336 | 0.5840066
827.64 | 0.3581768 | 0.4053743 | 0.4485319 | 0.4623046 | 0.4562526 | 0.5650913 | 0.5835683
827.65 | 0.3567058 | 0.4024719 | 0.446831 | 0.4581039 | 0.4544243 | 0.5637344 | 0.5840121
827.66 | 0.3570352 | 0.4001216 | 0.4453089 | 0.4544243 | 0.4549973 | 0.5622748 | 0.5832758
827.67 | 0.3588088 | 0.4011364 | 0.445135 | 0.4516286 | 0.4544427 | 0.5634599 | 0.5823795
827.68 | 0.3582147 | 0.3983879 | 0.4440456 | 0.4475746 | 0.4516816 | 0.5620426 | 0.5797761
827.69 | 0.3600536 | 0.3981166 | 0.4445409 | 0.4439194 | 0.4512271 | 0.5615001 | 0.577988
827.7 | 0.3587078 | 0.397685 | 0.4426187 | 0.4401471 | 0.4500145 | 0.5596446 | 0.5751525
827.71 | 0.3573397 | 0.3966915 | 0.4420304 | 0.4377928 | 0.4486186 | 0.5595832 | 0.5747555
827.72 | 0.3575964 | 0.3967437 | 0.4407523 | 0.4357372 | 0.4482711 | 0.5598544 | 0.5735156
827.73 | 0.3581015 | 0.3959291 | 0.4398944 | 0.4327668 | 0.4477486 | 0.5582482 | 0.5725851
827.74 | 0.3580375 | 0.3962497 | 0.4378571 | 0.4300366 | 0.4457127 | 0.5556203 | 0.571102
827.75 | 0.3596727 | 0.3967749 | 0.4350815 | 0.4266464 | 0.4449442 | 0.553395 | 0.5680323
827.76 | 0.3611357 | 0.3963166 | 0.4312821 | 0.422692 | 0.4428212 | 0.5498661 | 0.5654518
827.77 | 0.3621029 | 0.3946425 | 0.4265663 | 0.4175765 | 0.4420179 | 0.5446377 | 0.5621728
827.78 | 0.362256 | 0.3928456 | 0.4224141 | 0.4149204 | 0.4404998 | 0.5400131 | 0.5579894
827.79 | 0.3644965 | 0.3932347 | 0.4189224 | 0.4114108 | 0.440233 | 0.5367715 | 0.5549351
827.8 | 0.3655757 | 0.3908298 | 0.4151128 | 0.4063602 | 0.4389268 | 0.533703 | 0.5514735
827.81 | 0.366158 | 0.3903092 | 0.41063 | 0.4007045 | 0.4380168 | 0.5306364 | 0.5482836
827.82 | 0.3672968 | 0.3878823 | 0.4062474 | 0.3956344 | 0.4361202 | 0.5266578 | 0.5436575
827.83 | 0.3658545 | 0.3857634 | 0.402565 | 0.3908371 | 0.4330411 | 0.5220919 | 0.5403704
827.84 | 0.3652933 | 0.3858416 | 0.3971493 | 0.3856459 | 0.4308617 | 0.5177549 | 0.5363917
827.85 | 0.3643907 | 0.3860717 | 0.3921529 | 0.381216 | 0.4276816 | 0.5136461 | 0.5319093
827.86 | 0.3628933 | 0.3844622 | 0.3871233 | 0.3758481 | 0.4241689 | 0.5090784 | 0.527839
827.87 | 0.3644345 | 0.3858896 | 0.38485 | 0.3712592 | 0.4216639 | 0.505193 | 0.5238874
827.88 | 0.3647662 | 0.3854218 | 0.3802348 | 0.3670785 | 0.4173478 | 0.4999217 | 0.5197321
827.89 | 0.366068 | 0.3875483 | 0.3757284 | 0.3635916 | 0.4134267 | 0.4948382 | 0.5165179
827.9 | 0.3669271 | 0.3878796 | 0.3724484 | 0.3592237 | 0.4090048 | 0.4893852 | 0.5122182
827.91 | 0.3695916 | 0.3879818 | 0.3676817 | 0.3551365 | 0.4050477 | 0.4824152 | 0.508425
827.92 | 0.3701432 | 0.3886166 | 0.3617475 | 0.3502527 | 0.4007048 | 0.4770949 | 0.5047834
827.93 | 0.3722048 | 0.3883562 | 0.3563458 | 0.3444621 | 0.3962768 | 0.4713102 | 0.5020945
827.94 | 0.3723845 | 0.3877062 | 0.3503442 | 0.3379394 | 0.391619 | 0.4653303 | 0.497388
827.95 | 0.3715643 | 0.3872852 | 0.3430695 | 0.3323836 | 0.3879981 | 0.4577873 | 0.4914263
827.96 | 0.3733543 | 0.3870754 | 0.3369772 | 0.3256096 | 0.3829168 | 0.4512661 | 0.4866485
827.97 | 0.3734849 | 0.3864824 | 0.3311432 | 0.3186853 | 0.3752551 | 0.4457236 | 0.4818437
827.98 | 0.3754665 | 0.3864239 | 0.3240389 | 0.3133539 | 0.370777 | 0.4405392 | 0.4760034
827.99 | 0.3764058 | 0.3843552 | 0.3178549 | 0.3071652 | 0.3652086 | 0.4343829 | 0.4709856
828 | 0.3757421 | 0.3840804 | 0.3117777 | 0.3009399 | 0.3593758 | 0.4269155 | 0.4643505
828.01 | 0.3762788 | 0.3827629 | 0.3072307 | 0.2963759 | 0.3533885 | 0.4210099 | 0.4593848
828.02 | 0.3755975 | 0.3823429 | 0.3016104 | 0.2919355 | 0.346927 | 0.4137655 | 0.4533354
828.03 | 0.3760028 | 0.3832855 | 0.2967279 | 0.2868485 | 0.34183 | 0.4078594 | 0.4480728
828.04 | 0.3751272 | 0.3827773 | 0.2901636 | 0.2827017 | 0.3349195 | 0.3994673 | 0.4433017
828.05 | 0.374736 | 0.3823455 | 0.28473 | 0.2772619 | 0.3285988 | 0.3949686 | 0.4369968
828.06 | 0.3730642 | 0.3816204 | 0.2774159 | 0.2732743 | 0.3210657 | 0.38715 | 0.4318994
828.07 | 0.3724625 | 0.3815573 | 0.2693303 | 0.2688876 | 0.3139323 | 0.3800665 | 0.427049
828.08 | 0.372295 | 0.3834911 | 0.2639573 | 0.2654684 | 0.3099704 | 0.3747265 | 0.422732
828.09 | 0.3720526 | 0.3849269 | 0.2575546 | 0.2602058 | 0.3057551 | 0.3694906 | 0.4190256
828.1 | 0.3711579 | 0.3851094 | 0.2511652 | 0.2540183 | 0.3003963 | 0.3625935 | 0.4146683
828.11 | 0.3703158 | 0.384345 | 0.2463048 | 0.2487478 | 0.2951451 | 0.3574295 | 0.4088432
828.12 | 0.3662144 | 0.3817193 | 0.2392129 | 0.2428411 | 0.287868 | 0.3518182 | 0.4039656
828.13 | 0.3651027 | 0.3822015 | 0.2344383 | 0.2408331 | 0.282566 | 0.3464033 | 0.3986188
828.14 | 0.3631598 | 0.3821464 | 0.228378 | 0.2368895 | 0.2763419 | 0.3402352 | 0.3941061
828.15 | 0.3607193 | 0.3823602 | 0.2240742 | 0.2327671 | 0.2715541 | 0.3362203 | 0.3897481
828.16 | 0.3580657 | 0.3818764 | 0.2181564 | 0.2286346 | 0.2647178 | 0.3332851 | 0.385023
828.17 | 0.3545058 | 0.3793546 | 0.2133394 | 0.223754 | 0.2567799 | 0.3293673 | 0.3786952
828.18 | 0.3523251 | 0.3785008 | 0.2109694 | 0.2204124 | 0.2503697 | 0.3252957 | 0.3746569
828.19 | 0.3501845 | 0.3783428 | 0.2072163 | 0.2162761 | 0.2449248 | 0.3198181 | 0.3706658
828.2 | 0.3460042 | 0.3765022 | 0.2015538 | 0.21165 | 0.2358013 | 0.3127908 | 0.3656905
828.21 | 0.345152 | 0.377513 | 0.1972194 | 0.2095762 | 0.2316015 | 0.3096321 | 0.3609008
828.22 | 0.3445782 | 0.3794855 | 0.1937784 | 0.2085709 | 0.2270212 | 0.3040339 | 0.3575494
828.23 | 0.3428899 | 0.3796841 | 0.1886072 | 0.2047292 | 0.2212662 | 0.2979983 | 0.3528828
828.24 | 0.3387335 | 0.379211 | 0.1857386 | 0.2010909 | 0.2168816 | 0.2941999 | 0.3497354
828.25 | 0.337123 | 0.3795608 | 0.182457 | 0.1984912 | 0.2134954 | 0.2900527 | 0.3465326
828.26 | 0.3355212 | 0.3789301 | 0.1799911 | 0.1989929 | 0.2100502 | 0.2865454 | 0.3406675
828.27 | 0.3310549 | 0.3781124 | 0.1769597 | 0.1955211 | 0.2045502 | 0.2817759 | 0.3365112
828.28 | 0.3305961 | 0.3765373 | 0.1748284 | 0.1936432 | 0.2014519 | 0.2792898 | 0.3325122
828.29 | 0.3273175 | 0.3732578 | 0.1716896 | 0.1891156 | 0.1958022 | 0.2747749 | 0.3270805
828.3 | 0.323865 | 0.3725405 | 0.1703098 | 0.1864911 | 0.1910549 | 0.272654 | 0.3223038
828.31 | 0.3202357 | 0.372031 | 0.1684657 | 0.1842967 | 0.1863693 | 0.2703674 | 0.319653
828.32 | 0.315384 | 0.3698636 | 0.1676565 | 0.1829278 | 0.1816382 | 0.2688463 | 0.3158102
828.33 | 0.3108221 | 0.3686427 | 0.167854 | 0.1817322 | 0.177178 | 0.2656649 | 0.3141248
828.34 | 0.3058247 | 0.3661369 | 0.1679137 | 0.1819495 | 0.1737408 | 0.2644067 | 0.3101603
828.35 | 0.3019625 | 0.3642076 | 0.1673294 | 0.1795292 | 0.1698247 | 0.262435 | 0.3085467
828.36 | 0.2975576 | 0.3639343 | 0.1677518 | 0.1790712 | 0.1675932 | 0.2609562 | 0.3075716
828.37 | 0.2954065 | 0.3652813 | 0.1700233 | 0.1807256 | 0.1651106 | 0.2604688 | 0.3092054
828.38 | 0.293413 | 0.3666351 | 0.1716788 | 0.181222 | 0.163957 | 0.2590461 | 0.3104154
828.39 | 0.2898689 | 0.3647421 | 0.1712193 | 0.1813361 | 0.1625824 | 0.2565424 | 0.3099581
828.4 | 0.2877903 | 0.3654973 | 0.1720414 | 0.1833903 | 0.1625409 | 0.2560086 | 0.3111306
828.41 | 0.2845025 | 0.3656195 | 0.1728419 | 0.1845069 | 0.1622196 | 0.2559957 | 0.3104608
828.42 | 0.2815545 | 0.3647776 | 0.1727442 | 0.1845803 | 0.1614894 | 0.2556031 | 0.3110743
828.43 | 0.2795734 | 0.3641842 | 0.175031 | 0.1854079 | 0.1612719 | 0.2560322 | 0.3109752
828.44 | 0.2757319 | 0.3605068 | 0.1737863 | 0.1843465 | 0.1586917 | 0.2548713 | 0.3096492
828.45 | 0.2730095 | 0.3604717 | 0.1755684 | 0.1857763 | 0.1576924 | 0.2564252 | 0.3097946
828.46 | 0.2694743 | 0.3575223 | 0.1770004 | 0.1846463 | 0.1551508 | 0.257463 | 0.3117886
828.47 | 0.2656829 | 0.3565085 | 0.1782318 | 0.1860706 | 0.1543982 | 0.2582257 | 0.3112602
828.48 | 0.2602922 | 0.3541037 | 0.1802554 | 0.1868145 | 0.153157 | 0.2594334 | 0.3117961
828.49 | 0.2581728 | 0.3532728 | 0.1842425 | 0.1900115 | 0.1535542 | 0.2626201 | 0.314869
828.5 | 0.2564729 | 0.3532709 | 0.1871686 | 0.1949176 | 0.154319 | 0.2673784 | 0.3179497
828.51 | 0.2531569 | 0.3525475 | 0.1905841 | 0.1988714 | 0.1569748 | 0.2704153 | 0.3205747
828.52 | 0.2492829 | 0.3508001 | 0.1924809 | 0.2013991 | 0.1580683 | 0.2726585 | 0.3235405
828.53 | 0.2484881 | 0.3491822 | 0.19443 | 0.2043277 | 0.1591631 | 0.2742911 | 0.3263647
828.54 | 0.2476617 | 0.3489508 | 0.1975614 | 0.2096985 | 0.1616417 | 0.2763991 | 0.3310452
828.55 | 0.2476007 | 0.3490541 | 0.2014459 | 0.2135304 | 0.1628986 | 0.2777183 | 0.3349749
828.56 | 0.2471383 | 0.3487088 | 0.2059833 | 0.2179328 | 0.1671078 | 0.2811735 | 0.3391051
828.57 | 0.2477275 | 0.3474244 | 0.2081882 | 0.2218492 | 0.1702853 | 0.2828952 | 0.3424444
828.58 | 0.2471656 | 0.3453992 | 0.2117821 | 0.226134 | 0.1745788 | 0.2847412 | 0.3467573
828.59 | 0.245561 | 0.3421448 | 0.2142269 | 0.2284513 | 0.1781713 | 0.2889566 | 0.3506641
828.6 | 0.2460324 | 0.3405505 | 0.218359 | 0.2318192 | 0.1822128 | 0.2926999 | 0.3565325
828.61 | 0.2428359 | 0.3390011 | 0.2204799 | 0.2343574 | 0.1862931 | 0.2972861 | 0.35848
828.62 | 0.2428646 | 0.3387932 | 0.2241748 | 0.2379045 | 0.19192 | 0.3026709 | 0.3640281
828.63 | 0.2400852 | 0.3377687 | 0.2274199 | 0.2414224 | 0.1962531 | 0.3066726 | 0.3668461
828.64 | 0.2373308 | 0.3350865 | 0.2311408 | 0.2441309 | 0.1991973 | 0.3113677 | 0.3706065
828.65 | 0.2366024 | 0.3354422 | 0.2350538 | 0.2481651 | 0.2012101 | 0.3149978 | 0.3763076
828.66 | 0.2366907 | 0.3331736 | 0.2392243 | 0.2534164 | 0.2063188 | 0.3188376 | 0.3800841
828.67 | 0.235508 | 0.3333161 | 0.2422118 | 0.256082 | 0.2091249 | 0.3234313 | 0.3866116
828.68 | 0.2347959 | 0.332972 | 0.244284 | 0.2598705 | 0.2109182 | 0.3265241 | 0.3897075
828.69 | 0.236189 | 0.3331083 | 0.2479116 | 0.2629165 | 0.2162508 | 0.3308363 | 0.3934087
828.7 | 0.2364406 | 0.3332626 | 0.2487899 | 0.2659786 | 0.21878 | 0.3340944 | 0.3973138
828.71 | 0.2350002 | 0.3307288 | 0.24864 | 0.2686014 | 0.2244866 | 0.3366529 | 0.4029318
828.72 | 0.2361423 | 0.3311867 | 0.2515366 | 0.2713222 | 0.2303815 | 0.3399197 | 0.4084545
828.73 | 0.2368401 | 0.3296999 | 0.2537326 | 0.273698 | 0.2373076 | 0.3432341 | 0.4133083
828.74 | 0.2377689 | 0.3290239 | 0.2547364 | 0.2782487 | 0.2437072 | 0.3473524 | 0.4174647
828.75 | 0.2363127 | 0.3268306 | 0.2550047 | 0.2793756 | 0.2479988 | 0.3514589 | 0.4189807
828.76 | 0.2371536 | 0.3264585 | 0.2564508 | 0.2817799 | 0.2535085 | 0.3559128 | 0.4237671
828.77 | 0.2378364 | 0.3265052 | 0.2585018 | 0.2834179 | 0.2547189 | 0.3585915 | 0.4263361
828.78 | 0.2371096 | 0.3268237 | 0.2610904 | 0.2858674 | 0.258679 | 0.3618602 | 0.4302587
828.79 | 0.23792 | 0.3252407 | 0.2629621 | 0.2867147 | 0.262201 | 0.3647428 | 0.4323919
828.8 | 0.2387268 | 0.3262548 | 0.2648094 | 0.2882705 | 0.2662129 | 0.3697415 | 0.4386357
828.81 | 0.2398839 | 0.3270052 | 0.265192 | 0.2909556 | 0.2707078 | 0.373228 | 0.4432099
828.82 | 0.2397937 | 0.3288216 | 0.2687585 | 0.2938975 | 0.2748313 | 0.3772477 | 0.4486029
828.83 | 0.2405912 | 0.3299263 | 0.270579 | 0.2963427 | 0.2785811 | 0.3803249 | 0.4540251
828.84 | 0.2421874 | 0.3303072 | 0.2715504 | 0.300715 | 0.284286 | 0.3849938 | 0.4592508
828.85 | 0.2436165 | 0.3315611 | 0.2721121 | 0.302692 | 0.2887947 | 0.3859538 | 0.463799
828.86 | 0.2456832 | 0.3344047 | 0.2717065 | 0.3054191 | 0.2940079 | 0.388767 | 0.4654588
828.87 | 0.2482375 | 0.3358647 | 0.2743586 | 0.3084188 | 0.3005743 | 0.3913388 | 0.4723442
828.88 | 0.2500936 | 0.3382593 | 0.2714396 | 0.3086716 | 0.3046129 | 0.3921457 | 0.4745038
828.89 | 0.2540177 | 0.3406419 | 0.2731421 | 0.3119264 | 0.3110149 | 0.3965111 | 0.4795398
828.9 | 0.255945 | 0.342236 | 0.2743487 | 0.3136845 | 0.3155047 | 0.3985815 | 0.4818114
828.91 | 0.2584833 | 0.3443663 | 0.2761058 | 0.3153329 | 0.3212586 | 0.4035232 | 0.4847236
828.92 | 0.2629803 | 0.3480497 | 0.2787592 | 0.3189587 | 0.3267796 | 0.4100442 | 0.4897975
828.93 | 0.2658318 | 0.3490106 | 0.2793261 | 0.3193179 | 0.3302514 | 0.4134649 | 0.4910306
828.94 | 0.2693139 | 0.3514762 | 0.2798832 | 0.3207196 | 0.333321 | 0.4171922 | 0.4915047
828.95 | 0.2706032 | 0.3525597 | 0.2796024 | 0.3227919 | 0.3357349 | 0.419564 | 0.4942797
828.96 | 0.2713919 | 0.352949 | 0.2797379 | 0.3241245 | 0.3372538 | 0.4234387 | 0.4973691
828.97 | 0.2728649 | 0.3570234 | 0.2816768 | 0.326369 | 0.3411867 | 0.4286982 | 0.5006192
828.98 | 0.2726473 | 0.3563643 | 0.2795259 | 0.3263974 | 0.3415567 | 0.4295211 | 0.5021731
828.99 | 0.2759811 | 0.3590909 | 0.2790363 | 0.3281037 | 0.344446 | 0.4320674 | 0.5041356
829 | 0.2760079 | 0.3615673 | 0.2777617 | 0.3275355 | 0.3469241 | 0.4323464 | 0.5063984
829.01 | 0.2787525 | 0.3639955 | 0.2768685 | 0.3287058 | 0.3480491 | 0.4340367 | 0.5078396
829.02 | 0.2814972 | 0.3680172 | 0.276985 | 0.3310521 | 0.3515008 | 0.4365488 | 0.5112762
829.03 | 0.2857553 | 0.373499 | 0.2783086 | 0.3335793 | 0.3545401 | 0.4373117 | 0.5125502
829.04 | 0.289412 | 0.377754 | 0.2791494 | 0.3343581 | 0.3567275 | 0.4381379 | 0.5150381
829.05 | 0.2913424 | 0.3823575 | 0.2802638 | 0.3366576 | 0.3608093 | 0.4397173 | 0.5151808
829.06 | 0.295216 | 0.3836098 | 0.2797466 | 0.3371659 | 0.3639031 | 0.4431947 | 0.5172761
829.07 | 0.2966667 | 0.3868811 | 0.2798595 | 0.3366337 | 0.3658223 | 0.4453727 | 0.5189732
829.08 | 0.2977756 | 0.3885426 | 0.2804307 | 0.33548 | 0.3654196 | 0.4470866 | 0.5172198
829.09 | 0.2996544 | 0.3897355 | 0.2806099 | 0.3343211 | 0.3655827 | 0.4483035 | 0.5170645
829.1 | 0.3017933 | 0.3911294 | 0.2818692 | 0.3349194 | 0.3670707 | 0.4495649 | 0.5168013
829.11 | 0.3048097 | 0.3951024 | 0.2833866 | 0.3366495 | 0.3675991 | 0.4522588 | 0.5190188
829.12 | 0.3068568 | 0.3978735 | 0.2857633 | 0.3364873 | 0.368104 | 0.4550383 | 0.5216508
829.13 | 0.3086055 | 0.4016096 | 0.2868672 | 0.337368 | 0.3670384 | 0.4550205 | 0.5199545
829.14 | 0.3114615 | 0.4045284 | 0.2894098 | 0.338321 | 0.3664701 | 0.4566803 | 0.5198696
829.15 | 0.3141511 | 0.4061134 | 0.2879936 | 0.3389925 | 0.3621931 | 0.4564921 | 0.5204388
829.16 | 0.3181088 | 0.4106926 | 0.2889804 | 0.3395413 | 0.3617978 | 0.4566787 | 0.5226965
829.17 | 0.3200711 | 0.4121209 | 0.2880963 | 0.3385393 | 0.3620501 | 0.4537141 | 0.5236182
829.18 | 0.3226846 | 0.4145141 | 0.2857648 | 0.3373297 | 0.361314 | 0.4525373 | 0.5243073
829.19 | 0.3231409 | 0.4165793 | 0.2850519 | 0.3367991 | 0.360023 | 0.4499318 | 0.5230915
829.2 | 0.3265916 | 0.4203011 | 0.2839368 | 0.3373953 | 0.3601799 | 0.4497148 | 0.5223524
829.21 | 0.3280728 | 0.422614 | 0.2819186 | 0.3361488 | 0.3606718 | 0.4497204 | 0.5229736
829.22 | 0.3292885 | 0.4244869 | 0.2783645 | 0.3347994 | 0.3614163 | 0.4493693 | 0.5226888
829.23 | 0.3336389 | 0.4254582 | 0.278933 | 0.3335433 | 0.3618485 | 0.4495987 | 0.5219462
829.24 | 0.3354259 | 0.4258359 | 0.2787187 | 0.3321265 | 0.3607123 | 0.4507825 | 0.5207317
829.25 | 0.3397354 | 0.4260575 | 0.2797778 | 0.3306208 | 0.359354 | 0.450246 | 0.5186431
829.26 | 0.341616 | 0.4285354 | 0.2806004 | 0.3295469 | 0.3574153 | 0.4518301 | 0.5167586
829.27 | 0.3420651 | 0.4299047 | 0.2811484 | 0.3271783 | 0.3537033 | 0.4531493 | 0.5154883
829.28 | 0.3465336 | 0.4320294 | 0.2823149 | 0.3273844 | 0.3527732 | 0.4548151 | 0.5144763
829.29 | 0.3497101 | 0.4358127 | 0.2848527 | 0.3290701 | 0.350758 | 0.4562783 | 0.5157113
829.3 | 0.3504456 | 0.4401506 | 0.2865319 | 0.3293632 | 0.3489856 | 0.455556 | 0.5160659
829.31 | 0.3534843 | 0.4439277 | 0.2866632 | 0.3286669 | 0.3468703 | 0.4555027 | 0.5155503
829.32 | 0.354996 | 0.4473766 | 0.2859156 | 0.3278705 | 0.3462171 | 0.454688 | 0.5142934
829.33 | 0.3585615 | 0.4519049 | 0.2850493 | 0.3276605 | 0.3462621 | 0.4536488 | 0.5123646
829.34 | 0.3610595 | 0.4550199 | 0.2853717 | 0.3282731 | 0.3476538 | 0.4524003 | 0.5115588
829.35 | 0.3640725 | 0.4578111 | 0.2872906 | 0.3290327 | 0.3479045 | 0.4519328 | 0.5109118
829.36 | 0.3694361 | 0.4611566 | 0.2886215 | 0.3264907 | 0.3458505 | 0.451396 | 0.5090512
829.37 | 0.3722085 | 0.4616418 | 0.2896106 | 0.3244081 | 0.3458138 | 0.4507487 | 0.506878
829.38 | 0.3752521 | 0.4625977 | 0.2906736 | 0.3241837 | 0.3438445 | 0.4507033 | 0.5049858
829.39 | 0.3778262 | 0.4634341 | 0.291465 | 0.321109 | 0.3425549 | 0.4486691 | 0.5027993
829.4 | 0.3793887 | 0.4628433 | 0.2919966 | 0.3208186 | 0.339818 | 0.4499375 | 0.5004902
829.41 | 0.3807232 | 0.4626747 | 0.2931772 | 0.3179877 | 0.3384389 | 0.4484263 | 0.4979465
829.42 | 0.3815652 | 0.4639595 | 0.2944049 | 0.3170413 | 0.3358348 | 0.4488921 | 0.4955158
829.43 | 0.3835648 | 0.4629435 | 0.2946917 | 0.3163133 | 0.3322358 | 0.4491169 | 0.4935228
829.44 | 0.3837931 | 0.4623487 | 0.29427 | 0.3150822 | 0.328924 | 0.4472032 | 0.4913729
829.45 | 0.3854132 | 0.4624747 | 0.2939643 | 0.3142302 | 0.324818 | 0.4471764 | 0.4897387
829.46 | 0.3884768 | 0.4638412 | 0.2947251 | 0.3128239 | 0.3231104 | 0.4454261 | 0.4904458
829.47 | 0.3891882 | 0.4641259 | 0.2949169 | 0.3127793 | 0.3200648 | 0.4406147 | 0.489728
829.48 | 0.3931725 | 0.4662647 | 0.2960304 | 0.3150457 | 0.3192112 | 0.4402158 | 0.4896902
829.49 | 0.3962078 | 0.4671912 | 0.2958218 | 0.3154411 | 0.3191707 | 0.4400127 | 0.4891633
829.5 | 0.3998533 | 0.4658887 | 0.294838 | 0.3138857 | 0.3180651 | 0.4363346 | 0.4865352
829.51 | 0.4026085 | 0.4654954 | 0.2924594 | 0.3116684 | 0.3172139 | 0.4343773 | 0.4826479
829.52 | 0.404141 | 0.463648 | 0.2903404 | 0.3083854 | 0.3149264 | 0.4303485 | 0.4798942
829.53 | 0.4046766 | 0.4618583 | 0.2890344 | 0.3050927 | 0.313113 | 0.4264366 | 0.4768794
829.54 | 0.4056664 | 0.4587395 | 0.2889844 | 0.3028195 | 0.3135279 | 0.4242114 | 0.4746753
829.55 | 0.4083214 | 0.4555995 | 0.2890558 | 0.3012405 | 0.3113542 | 0.4231751 | 0.4739702
829.56 | 0.409742 | 0.4555791 | 0.2888996 | 0.2996418 | 0.3091732 | 0.422192 | 0.4737211
829.57 | 0.4104622 | 0.4551216 | 0.28992 | 0.3008823 | 0.3073661 | 0.4228304 | 0.4732463
829.58 | 0.410998 | 0.454629 | 0.2909697 | 0.3005677 | 0.3061418 | 0.4236314 | 0.471598
829.59 | 0.4108687 | 0.4551886 | 0.2920403 | 0.3017265 | 0.305252 | 0.4245414 | 0.4757602
829.6 | 0.4109516 | 0.4536988 | 0.2919977 | 0.3002663 | 0.3051655 | 0.4235569 | 0.4754304
829.61 | 0.4115072 | 0.4545504 | 0.2946441 | 0.3010951 | 0.3027873 | 0.4227542 | 0.4744914
829.62 | 0.4120472 | 0.4532469 | 0.2949445 | 0.3023136 | 0.3025847 | 0.4203088 | 0.4740874
829.63 | 0.4134533 | 0.4518183 | 0.2947409 | 0.3004891 | 0.3005282 | 0.4182571 | 0.4741413
829.64 | 0.4148553 | 0.4516452 | 0.2940302 | 0.300726 | 0.2991478 | 0.4178218 | 0.4758585
829.65 | 0.4155511 | 0.4499705 | 0.2914588 | 0.2995163 | 0.295865 | 0.4146969 | 0.4747475
829.66 | 0.4170802 | 0.4477739 | 0.290725 | 0.2975771 | 0.2953399 | 0.4123506 | 0.4750815
829.67 | 0.4203935 | 0.4466213 | 0.2900609 | 0.2973393 | 0.2953084 | 0.4093269 | 0.4756607
829.68 | 0.4206206 | 0.4462421 | 0.289897 | 0.2968361 | 0.2949348 | 0.4089272 | 0.4797356
829.69 | 0.4222535 | 0.4434121 | 0.288751 | 0.2937462 | 0.2959878 | 0.4094887 | 0.4805721
829.7 | 0.4237459 | 0.4408212 | 0.2875085 | 0.2918807 | 0.2944959 | 0.4091764 | 0.4808392
829.71 | 0.4231692 | 0.4392146 | 0.286747 | 0.291838 | 0.2942206 | 0.4092615 | 0.4796794
829.72 | 0.4232291 | 0.4368077 | 0.2863236 | 0.2902591 | 0.2939836 | 0.4096106 | 0.4816573
829.73 | 0.4241137 | 0.4347708 | 0.2864397 | 0.2914106 | 0.2955879 | 0.4100842 | 0.4834107
829.74 | 0.4242229 | 0.4328451 | 0.2882866 | 0.291285 | 0.2933274 | 0.408117 | 0.483516
829.75 | 0.4253907 | 0.4331792 | 0.2888255 | 0.2925481 | 0.2937141 | 0.4086217 | 0.486823
829.76 | 0.4244257 | 0.4317145 | 0.2894841 | 0.2914319 | 0.2923972 | 0.4074801 | 0.4871265
829.77 | 0.4259148 | 0.4285275 | 0.2919459 | 0.2924149 | 0.2913425 | 0.4073694 | 0.4877278
829.78 | 0.4266378 | 0.4302237 | 0.2937476 | 0.293327 | 0.2922137 | 0.4078798 | 0.4898585
829.79 | 0.4277764 | 0.4298751 | 0.2950453 | 0.2965083 | 0.2936179 | 0.4074094 | 0.4935102
829.8 | 0.4292055 | 0.4297757 | 0.2919199 | 0.2970384 | 0.2967037 | 0.4062986 | 0.4957058
829.81 | 0.4310756 | 0.4322497 | 0.2928705 | 0.2985261 | 0.2994637 | 0.407522 | 0.5005822
829.82 | 0.4305572 | 0.4316459 | 0.2917413 | 0.300539 | 0.3007602 | 0.4066998 | 0.5004768
829.83 | 0.4302465 | 0.4315586 | 0.2905261 | 0.3017568 | 0.3042728 | 0.4073649 | 0.5034104
829.84 | 0.4308163 | 0.4301327 | 0.2895916 | 0.3025556 | 0.3071139 | 0.4062558 | 0.5064283
829.85 | 0.4328242 | 0.4313785 | 0.2904193 | 0.3058927 | 0.3113601 | 0.4092086 | 0.5111818
829.86 | 0.4309028 | 0.4299804 | 0.2906568 | 0.3081834 | 0.3148172 | 0.4097329 | 0.5144139
829.87 | 0.4320373 | 0.4299872 | 0.2910254 | 0.3110655 | 0.3193519 | 0.4123208 | 0.5143052
829.88 | 0.4335024 | 0.4302574 | 0.2929649 | 0.3131262 | 0.319604 | 0.4149396 | 0.5152427
829.89 | 0.4315956 | 0.430005 | 0.2922219 | 0.3144372 | 0.3193802 | 0.4149691 | 0.5166212
829.9 | 0.4335597 | 0.4299253 | 0.2946918 | 0.3172237 | 0.3239226 | 0.416623 | 0.5182193
829.91 | 0.4318635 | 0.4268246 | 0.2947603 | 0.317585 | 0.3263353 | 0.4170134 | 0.5182354
829.92 | 0.4315681 | 0.4262968 | 0.2975906 | 0.3218034 | 0.3306858 | 0.4182464 | 0.522677
829.93 | 0.4314201 | 0.4268628 | 0.2993133 | 0.3248163 | 0.3323259 | 0.4183289 | 0.5246188
829.94 | 0.4311912 | 0.4272513 | 0.30076 | 0.3288354 | 0.3326952 | 0.4174611 | 0.5275203
829.95 | 0.4325405 | 0.429488 | 0.3028927 | 0.3311053 | 0.3370737 | 0.4182304 | 0.5306582
829.96 | 0.4326242 | 0.4293872 | 0.3031036 | 0.3344781 | 0.3401076 | 0.4193732 | 0.5317794
829.97 | 0.4342225 | 0.4295735 | 0.3027406 | 0.3375152 | 0.3422365 | 0.4206982 | 0.535215
829.98 | 0.4345139 | 0.4319532 | 0.3032675 | 0.3400013 | 0.3480817 | 0.4213911 | 0.5357532
829.99 | 0.4357603 | 0.4331274 | 0.3039646 | 0.3426333 | 0.3499476 | 0.4221499 | 0.5377514
830 | 0.4356145 | 0.4329245 | 0.304057 | 0.34399 | 0.3543087 | 0.4236891 | 0.5392651
830.01 | 0.4358908 | 0.4338116 | 0.3038989 | 0.3441793 | 0.3565857 | 0.4251267 | 0.5387454
830.02 | 0.4351023 | 0.4331013 | 0.302832 | 0.3448203 | 0.3581185 | 0.4253583 | 0.5389685
830.03 | 0.4335662 | 0.4320576 | 0.3035564 | 0.3459151 | 0.3612155 | 0.4274313 | 0.5399301
830.04 | 0.4332246 | 0.4319129 | 0.3054671 | 0.3482613 | 0.3640948 | 0.4294314 | 0.5404342
830.05 | 0.4311635 | 0.4325911 | 0.3087027 | 0.3504361 | 0.3669501 | 0.4324259 | 0.5413246
830.06 | 0.4302697 | 0.4334421 | 0.3090737 | 0.3523609 | 0.3690684 | 0.435018 | 0.5422228
830.07 | 0.4299953 | 0.4346578 | 0.3098673 | 0.3554008 | 0.3713584 | 0.4390458 | 0.5446214
830.08 | 0.4275846 | 0.4349147 | 0.3103333 | 0.3565487 | 0.3739187 | 0.4415803 | 0.546192
830.09 | 0.4247857 | 0.4356266 | 0.3105719 | 0.3579458 | 0.3767514 | 0.4433811 | 0.5478109
830.1 | 0.4204305 | 0.4366643 | 0.3114652 | 0.3599856 | 0.3771375 | 0.4439776 | 0.548744
830.11 | 0.4203297 | 0.4382198 | 0.3115319 | 0.3624334 | 0.3811828 | 0.4451194 | 0.551215
830.12 | 0.4211911 | 0.4398125 | 0.3129171 | 0.3645061 | 0.3844922 | 0.4469405 | 0.5522574
830.13 | 0.4203164 | 0.4390398 | 0.3100745 | 0.3657516 | 0.3872594 | 0.446256 | 0.553127
830.14 | 0.4207864 | 0.4408841 | 0.3088919 | 0.3673379 | 0.3915846 | 0.4476577 | 0.5548796
830.15 | 0.4204303 | 0.4416515 | 0.3085082 | 0.3685104 | 0.3949153 | 0.4496803 | 0.5557946
830.16 | 0.4207032 | 0.4412262 | 0.3073871 | 0.3690803 | 0.3980591 | 0.4520273 | 0.5561743
830.17 | 0.4226137 | 0.4427066 | 0.3072196 | 0.3708397 | 0.4023622 | 0.4550629 | 0.5584796
830.18 | 0.4219312 | 0.4441701 | 0.3072833 | 0.3721401 | 0.4068068 | 0.4587119 | 0.5595661
830.19 | 0.4249505 | 0.4442676 | 0.3085738 | 0.372264 | 0.4098174 | 0.4641052 | 0.5604292
830.2 | 0.4229716 | 0.4448034 | 0.3109733 | 0.3739795 | 0.4119576 | 0.4676308 | 0.5606754
830.21 | 0.420808 | 0.444902 | 0.3106765 | 0.3751027 | 0.4129283 | 0.4700587 | 0.560488
830.22 | 0.4196587 | 0.445458 | 0.3119831 | 0.3755502 | 0.4148375 | 0.4737101 | 0.5614325
830.23 | 0.4179335 | 0.4450223 | 0.3124925 | 0.3756151 | 0.415408 | 0.4750964 | 0.561917
830.24 | 0.4165494 | 0.4457704 | 0.3131113 | 0.3762765 | 0.4160876 | 0.4765366 | 0.562877
830.25 | 0.4145593 | 0.4477741 | 0.3140364 | 0.3780505 | 0.4177288 | 0.4780626 | 0.5644017
830.26 | 0.4143034 | 0.4489595 | 0.3142787 | 0.3794002 | 0.4196996 | 0.4796285 | 0.5664749
830.27 | 0.4129397 | 0.4502656 | 0.3137668 | 0.3800074 | 0.4216488 | 0.480643 | 0.5662689
830.28 | 0.4115374 | 0.4506512 | 0.3121232 | 0.3791301 | 0.4227495 | 0.4798486 | 0.5657916
830.29 | 0.4106373 | 0.4519972 | 0.3107842 | 0.3790833 | 0.4260288 | 0.4795351 | 0.5670038
830.3 | 0.4097325 | 0.4533204 | 0.3090011 | 0.3778399 | 0.426612 | 0.4784429 | 0.565987
830.31 | 0.4105883 | 0.4539409 | 0.3071048 | 0.3775539 | 0.4271849 | 0.4780157 | 0.5653356
830.32 | 0.4115005 | 0.454392 | 0.306017 | 0.3761632 | 0.429002 | 0.4793278 | 0.5651669
830.33 | 0.4100809 | 0.4524425 | 0.3037206 | 0.3737512 | 0.4288304 | 0.4783828 | 0.5636477
830.34 | 0.4099046 | 0.4515285 | 0.302097 | 0.3717927 | 0.4282825 | 0.4791378 | 0.5630176
830.35 | 0.407383 | 0.4504177 | 0.3001023 | 0.3694977 | 0.4284854 | 0.4799383 | 0.5621041
830.36 | 0.4066013 | 0.4483334 | 0.2985022 | 0.367777 | 0.4270729 | 0.4810292 | 0.5607433
830.37 | 0.4061874 | 0.4467694 | 0.2967468 | 0.3652121 | 0.4252898 | 0.4827419 | 0.5591538
830.38 | 0.4034275 | 0.445977 | 0.2953503 | 0.3635638 | 0.4232392 | 0.4825968 | 0.5584972
830.39 | 0.4002361 | 0.4439696 | 0.2936967 | 0.3609956 | 0.4199596 | 0.4829423 | 0.5567991
830.4 | 0.4000859 | 0.4412181 | 0.2912561 | 0.3591195 | 0.4182953 | 0.4828082 | 0.5551469
830.41 | 0.3985461 | 0.4399387 | 0.2901396 | 0.3571779 | 0.4164662 | 0.4819374 | 0.5545551
830.42 | 0.3993186 | 0.4397576 | 0.2879907 | 0.356169 | 0.4153507 | 0.482144 | 0.5551972
830.43 | 0.3972228 | 0.4392569 | 0.2859299 | 0.3542619 | 0.4146089 | 0.4809749 | 0.5542396
830.44 | 0.3959713 | 0.4383146 | 0.2827704 | 0.3515035 | 0.4142887 | 0.4786018 | 0.5534741
830.45 | 0.3945538 | 0.4382448 | 0.2795664 | 0.3486628 | 0.41344 | 0.477517 | 0.5530217
830.46 | 0.394484 | 0.4360752 | 0.2775815 | 0.3466559 | 0.4141066 | 0.478229 | 0.5521257
830.47 | 0.3914902 | 0.4345964 | 0.2738749 | 0.3440434 | 0.4146569 | 0.4771144 | 0.5502219
830.48 | 0.3895357 | 0.4320754 | 0.2706316 | 0.3400409 | 0.4127374 | 0.4756629 | 0.5482138
830.49 | 0.3863992 | 0.4274645 | 0.2681373 | 0.3360859 | 0.4103945 | 0.4748991 | 0.5450469
830.5 | 0.3852181 | 0.4253068 | 0.2666434 | 0.3336099 | 0.4092437 | 0.476161 | 0.5440348
830.51 | 0.3810818 | 0.4221191 | 0.264461 | 0.3305895 | 0.4069506 | 0.4753055 | 0.5423742
830.52 | 0.3789743 | 0.4196147 | 0.2642235 | 0.3289421 | 0.4057975 | 0.4767938 | 0.5411974
830.53 | 0.3777594 | 0.4166652 | 0.2633589 | 0.3264485 | 0.4049133 | 0.4771417 | 0.5410141
830.54 | 0.3753362 | 0.4143878 | 0.2626007 | 0.3253031 | 0.4029182 | 0.4788962 | 0.5404021
830.55 | 0.3740602 | 0.4115766 | 0.2618265 | 0.3237029 | 0.4005939 | 0.4773826 | 0.5395708
830.56 | 0.3726131 | 0.4104712 | 0.2598197 | 0.3223688 | 0.3971811 | 0.4777747 | 0.5388141
830.57 | 0.3717362 | 0.4077509 | 0.2577044 | 0.3220669 | 0.3954029 | 0.4761374 | 0.5373458
830.58 | 0.3696248 | 0.4037296 | 0.2538991 | 0.3188475 | 0.3924074 | 0.4727511 | 0.536761
830.59 | 0.3711665 | 0.402644 | 0.2530514 | 0.3181716 | 0.3922425 | 0.4733016 | 0.5379327
830.6 | 0.3688202 | 0.399013 | 0.250137 | 0.3151277 | 0.3898303 | 0.4712734 | 0.5366552
830.61 | 0.3712086 | 0.3981937 | 0.2499131 | 0.3155915 | 0.3904436 | 0.4722424 | 0.5380019
830.62 | 0.3686796 | 0.3941816 | 0.2478689 | 0.311708 | 0.3882923 | 0.4711002 | 0.5364442
830.63 | 0.3663764 | 0.3904488 | 0.2448015 | 0.308531 | 0.3871035 | 0.4713736 | 0.5344215
830.64 | 0.3637867 | 0.3862833 | 0.2416633 | 0.3036853 | 0.3864076 | 0.4697579 | 0.5312064
830.65 | 0.3611622 | 0.3827811 | 0.2394502 | 0.3000527 | 0.3849407 | 0.4687318 | 0.5297769
830.66 | 0.3594213 | 0.380623 | 0.2389296 | 0.2982145 | 0.3843566 | 0.4702449 | 0.5288333
830.67 | 0.3578247 | 0.3789319 | 0.2400065 | 0.296673 | 0.3825148 | 0.4713589 | 0.5285923
830.68 | 0.3551889 | 0.3754446 | 0.2400392 | 0.2946717 | 0.3808723 | 0.4722602 | 0.5281257
830.69 | 0.3518436 | 0.3719586 | 0.2398135 | 0.2925306 | 0.3772492 | 0.4716177 | 0.526706
830.7 | 0.3494277 | 0.369808 | 0.2387366 | 0.2906372 | 0.3758544 | 0.4716558 | 0.52654
830.71 | 0.3487037 | 0.3676075 | 0.2389179 | 0.2896386 | 0.3742213 | 0.472466 | 0.5269152
830.72 | 0.3451149 | 0.3631867 | 0.2382723 | 0.2874933 | 0.3715655 | 0.4705262 | 0.5263133
830.73 | 0.3441852 | 0.3609027 | 0.2368148 | 0.2864246 | 0.3695819 | 0.4689643 | 0.5263234
830.74 | 0.3419006 | 0.3611321 | 0.2372922 | 0.2858111 | 0.3687655 | 0.4682448 | 0.5270196
830.75 | 0.3397255 | 0.3585532 | 0.2367226 | 0.2854941 | 0.3687172 | 0.4662827 | 0.5266842
830.76 | 0.340255 | 0.3573241 | 0.2362175 | 0.2857199 | 0.3697125 | 0.4663468 | 0.5284385
830.77 | 0.3402483 | 0.356478 | 0.2358883 | 0.2860349 | 0.3695375 | 0.4671101 | 0.5293613
830.78 | 0.3396034 | 0.3553787 | 0.2352049 | 0.2871237 | 0.3707781 | 0.4688406 | 0.5304135
830.79 | 0.3380677 | 0.3535122 | 0.2353621 | 0.2864877 | 0.3722429 | 0.468251 | 0.5313553
830.8 | 0.3365337 | 0.3515207 | 0.2356746 | 0.2848536 | 0.3722729 | 0.4694841 | 0.5299942
830.81 | 0.3351886 | 0.3488974 | 0.2339837 | 0.2837374 | 0.3709161 | 0.4700944 | 0.5292235
830.82 | 0.3331688 | 0.34705 | 0.2344548 | 0.2838206 | 0.3702411 | 0.4718258 | 0.5290504
830.83 | 0.3308294 | 0.3450347 | 0.2349038 | 0.282314 | 0.3679756 | 0.47202 | 0.5281865
830.84 | 0.326868 | 0.3411027 | 0.2347693 | 0.2806295 | 0.3652889 | 0.4723551 | 0.5257526
830.85 | 0.3243728 | 0.339645 | 0.23557 | 0.2798905 | 0.3626241 | 0.4725236 | 0.5255785
830.86 | 0.3234968 | 0.3381474 | 0.2378408 | 0.2800022 | 0.3620311 | 0.4739798 | 0.5258195
830.87 | 0.3212608 | 0.3353825 | 0.2382789 | 0.2802485 | 0.3591352 | 0.4737572 | 0.5261362
830.88 | 0.3193021 | 0.3333889 | 0.2384233 | 0.2814756 | 0.3582671 | 0.4738717 | 0.5273477
830.89 | 0.3179368 | 0.3313746 | 0.2388305 | 0.2821908 | 0.3573857 | 0.4727634 | 0.5275353
830.9 | 0.3167964 | 0.3292425 | 0.2395075 | 0.2834703 | 0.3566698 | 0.4723679 | 0.5286438
830.91 | 0.3160094 | 0.3287739 | 0.2413417 | 0.2865145 | 0.3575491 | 0.4716048 | 0.5297599
830.92 | 0.3149679 | 0.3282908 | 0.2412904 | 0.2875123 | 0.3581975 | 0.4705824 | 0.5298014
830.93 | 0.3140242 | 0.3277532 | 0.2408896 | 0.2883085 | 0.3588125 | 0.4701913 | 0.530405
830.94 | 0.3159303 | 0.3279093 | 0.2429852 | 0.2904648 | 0.3603171 | 0.4723599 | 0.5319735
830.95 | 0.3169908 | 0.3293909 | 0.2439057 | 0.2935262 | 0.3623913 | 0.4744707 | 0.5332225
830.96 | 0.3167744 | 0.3292942 | 0.245533 | 0.2952595 | 0.3645216 | 0.4750956 | 0.5348925
830.97 | 0.3154521 | 0.326112 | 0.2439625 | 0.294715 | 0.3640625 | 0.4756298 | 0.5334935
830.98 | 0.3158144 | 0.3252499 | 0.2457754 | 0.296606 | 0.3650929 | 0.4782764 | 0.534641
830.99 | 0.3145424 | 0.3228162 | 0.2470295 | 0.2982921 | 0.3652347 | 0.4789583 | 0.5338733
831 | 0.313408 | 0.3227303 | 0.2481497 | 0.301852 | 0.3653342 | 0.4801097 | 0.534988
831.01 | 0.3108422 | 0.3210434 | 0.2486616 | 0.3033347 | 0.3639687 | 0.4802983 | 0.5324765
831.02 | 0.3083606 | 0.3208999 | 0.249641 | 0.305484 | 0.3641211 | 0.4806889 | 0.5321565
831.03 | 0.3069885 | 0.3210722 | 0.2507628 | 0.3092016 | 0.3649202 | 0.481683 | 0.5332585
831.04 | 0.3072845 | 0.3213903 | 0.2524756 | 0.3139519 | 0.3676062 | 0.4830525 | 0.5343152
831.05 | 0.3062766 | 0.3219795 | 0.2520975 | 0.3171047 | 0.3681273 | 0.4823778 | 0.534787
831.06 | 0.3069661 | 0.3244081 | 0.2543273 | 0.3219785 | 0.3702798 | 0.4838291 | 0.5360874
831.07 | 0.3089825 | 0.3260177 | 0.2565262 | 0.3270636 | 0.3732108 | 0.4858977 | 0.5380539
831.08 | 0.3106083 | 0.3284035 | 0.259026 | 0.332328 | 0.3759393 | 0.4863124 | 0.540083
831.09 | 0.3117299 | 0.3287664 | 0.2594308 | 0.3359096 | 0.3775527 | 0.4875177 | 0.5423628
831.1 | 0.3133549 | 0.3302666 | 0.2607613 | 0.3402993 | 0.379572 | 0.4890809 | 0.5427403
831.11 | 0.3138885 | 0.3297056 | 0.2616945 | 0.3423713 | 0.3811955 | 0.4900578 | 0.5430521
831.12 | 0.3137214 | 0.3293428 | 0.2637014 | 0.3462546 | 0.3824236 | 0.4909244 | 0.5434881
831.13 | 0.3151291 | 0.330323 | 0.2667567 | 0.350935 | 0.3854925 | 0.494364 | 0.5437752
831.14 | 0.3151954 | 0.3313619 | 0.2691344 | 0.3551552 | 0.3878345 | 0.4969628 | 0.5434739
831.15 | 0.3160788 | 0.3312691 | 0.2712933 | 0.3598038 | 0.3891245 | 0.5014879 | 0.5436392
831.16 | 0.3156812 | 0.3296117 | 0.2723106 | 0.3633576 | 0.3896359 | 0.5029653 | 0.5429082
831.17 | 0.3163731 | 0.330894 | 0.2761416 | 0.3687051 | 0.3915284 | 0.5051573 | 0.5447303
831.18 | 0.3163704 | 0.3303101 | 0.2791108 | 0.3729324 | 0.392396 | 0.5070684 | 0.5462045
831.19 | 0.3187364 | 0.3324907 | 0.2821554 | 0.3796119 | 0.3956947 | 0.5101954 | 0.5485535
831.2 | 0.3207588 | 0.3340551 | 0.2838543 | 0.3847472 | 0.3970236 | 0.5131361 | 0.5507293
831.21 | 0.3222801 | 0.3358335 | 0.2867258 | 0.3904142 | 0.3984903 | 0.5151676 | 0.5532935
831.22 | 0.324494 | 0.3389877 | 0.2890175 | 0.3956009 | 0.3999603 | 0.5164434 | 0.5546231
831.23 | 0.3254652 | 0.3403205 | 0.2910056 | 0.3992667 | 0.4015525 | 0.5175199 | 0.55545
831.24 | 0.329529 | 0.3437142 | 0.2933973 | 0.4054205 | 0.406629 | 0.5210533 | 0.5584059
831.25 | 0.3314338 | 0.3446343 | 0.2942446 | 0.410644 | 0.4093693 | 0.5244083 | 0.5580294
831.26 | 0.3350126 | 0.3461027 | 0.2961807 | 0.4143014 | 0.4117964 | 0.5270899 | 0.5586836
831.27 | 0.338378 | 0.3465965 | 0.2980994 | 0.4190788 | 0.4142766 | 0.5295276 | 0.5595489
831.28 | 0.3422022 | 0.3478237 | 0.3014056 | 0.4237441 | 0.4184102 | 0.5340655 | 0.5624113
831.29 | 0.3442146 | 0.3471621 | 0.303402 | 0.4267647 | 0.4207343 | 0.5370047 | 0.5625532
831.3 | 0.3486164 | 0.3488529 | 0.3078033 | 0.4330035 | 0.423978 | 0.5420038 | 0.5645372
831.31 | 0.3509174 | 0.3492477 | 0.3112172 | 0.4367072 | 0.4266791 | 0.5453461 | 0.5657866
831.32 | 0.3543196 | 0.3509311 | 0.3160512 | 0.4423308 | 0.4309228 | 0.5499401 | 0.5678707
831.33 | 0.3570418 | 0.3526225 | 0.319189 | 0.4477355 | 0.434118 | 0.554126 | 0.5697784
831.34 | 0.3617196 | 0.3549014 | 0.3241182 | 0.4549234 | 0.436026 | 0.5580435 | 0.573068
831.35 | 0.3666935 | 0.3595272 | 0.3300798 | 0.462473 | 0.4409689 | 0.5635599 | 0.5783743
831.36 | 0.3712187 | 0.3625783 | 0.3339204 | 0.468647 | 0.444128 | 0.5666657 | 0.5809536
831.37 | 0.3755151 | 0.3662961 | 0.337549 | 0.4732993 | 0.4483194 | 0.5699864 | 0.5849435
831.38 | 0.3812908 | 0.370102 | 0.3418702 | 0.4793391 | 0.4522071 | 0.5735867 | 0.5899224
831.39 | 0.3833212 | 0.3715977 | 0.342591 | 0.483961 | 0.4553918 | 0.5731888 | 0.591988
831.4 | 0.3875958 | 0.3741956 | 0.3446621 | 0.4879054 | 0.4588806 | 0.5741528 | 0.594998
831.41 | 0.39274 | 0.377486 | 0.3475406 | 0.4941263 | 0.4634072 | 0.5765014 | 0.5973186
831.42 | 0.3969965 | 0.3806785 | 0.3501656 | 0.5000518 | 0.468483 | 0.5806146 | 0.6013481
831.43 | 0.4010927 | 0.3821796 | 0.352591 | 0.50487 | 0.4732754 | 0.5833788 | 0.6026177
831.44 | 0.4046162 | 0.3828381 | 0.3542841 | 0.5086362 | 0.4763468 | 0.5852439 | 0.6040687
831.45 | 0.4083259 | 0.3844735 | 0.3564944 | 0.5127895 | 0.4783821 | 0.5886576 | 0.607103
831.46 | 0.4125996 | 0.3867001 | 0.3604793 | 0.5189969 | 0.4816577 | 0.5929592 | 0.6102431
831.47 | 0.415692 | 0.3879996 | 0.3647741 | 0.5237793 | 0.4847402 | 0.5961407 | 0.6133241
831.48 | 0.4182287 | 0.3888232 | 0.369255 | 0.5277076 | 0.4876703 | 0.5994384 | 0.6169418
831.49 | 0.4214483 | 0.390113 | 0.3749035 | 0.5316907 | 0.4899651 | 0.6022168 | 0.6187048
831.5 | 0.4242486 | 0.3924409 | 0.3795012 | 0.5377469 | 0.4925867 | 0.6058101 | 0.622964
831.51 | 0.4261062 | 0.3931758 | 0.3826587 | 0.5417644 | 0.494119 | 0.607238 | 0.6268368
831.52 | 0.4280278 | 0.3946775 | 0.385369 | 0.5461753 | 0.4974587 | 0.6088142 | 0.6306392
831.53 | 0.4315855 | 0.3968353 | 0.3892235 | 0.5503332 | 0.5008473 | 0.6093333 | 0.6343456
831.54 | 0.4341042 | 0.3978082 | 0.3937042 | 0.5553093 | 0.5033778 | 0.6107286 | 0.6378785
831.55 | 0.4386626 | 0.3991691 | 0.3982702 | 0.5599184 | 0.5076732 | 0.6116134 | 0.6423391
831.56 | 0.441347 | 0.3998924 | 0.4015873 | 0.5628376 | 0.5117852 | 0.6113717 | 0.6449498
831.57 | 0.4440428 | 0.4013002 | 0.4043575 | 0.5668704 | 0.5155359 | 0.6127435 | 0.6467278
831.58 | 0.4476842 | 0.4029804 | 0.4083564 | 0.5704658 | 0.5202422 | 0.6146068 | 0.649185
831.59 | 0.4518655 | 0.4045347 | 0.413261 | 0.5749685 | 0.5249511 | 0.616906 | 0.6518812
831.6 | 0.4558452 | 0.4086033 | 0.4192362 | 0.5794236 | 0.5301149 | 0.6213757 | 0.655503
831.61 | 0.4575836 | 0.4088866 | 0.4241371 | 0.5815995 | 0.5333499 | 0.6242603 | 0.6579092
831.62 | 0.4590411 | 0.4101387 | 0.4299028 | 0.5844091 | 0.5361525 | 0.6256354 | 0.6608458
831.63 | 0.460654 | 0.4097366 | 0.4356574 | 0.5866254 | 0.5385979 | 0.6289152 | 0.6632184
831.64 | 0.4616095 | 0.4113525 | 0.4409728 | 0.5910771 | 0.5424035 | 0.6329928 | 0.667498
831.65 | 0.4616041 | 0.4102407 | 0.4469671 | 0.5939034 | 0.5447082 | 0.6350041 | 0.6714751
831.66 | 0.463444 | 0.4119558 | 0.4525125 | 0.5979422 | 0.5483033 | 0.6377478 | 0.6760787
831.67 | 0.4637219 | 0.4134966 | 0.4574422 | 0.6005467 | 0.5513115 | 0.6397495 | 0.6802703
831.68 | 0.4654053 | 0.4151862 | 0.4621157 | 0.605228 | 0.5540788 | 0.6423581 | 0.6851538
831.69 | 0.4692404 | 0.4174603 | 0.467597 | 0.608836 | 0.5583171 | 0.6434293 | 0.6900477
831.7 | 0.473205 | 0.4209349 | 0.4733454 | 0.6147619 | 0.5644836 | 0.6468883 | 0.6958215
831.71 | 0.4779318 | 0.4255387 | 0.4799003 | 0.6203583 | 0.5713043 | 0.6517551 | 0.7029354
831.72 | 0.4812755 | 0.4278187 | 0.4841862 | 0.6238426 | 0.5769314 | 0.6548611 | 0.7070046
831.73 | 0.484777 | 0.4301057 | 0.488753 | 0.6274596 | 0.582791 | 0.6570348 | 0.7120526
831.74 | 0.4900002 | 0.4340868 | 0.4932851 | 0.6313842 | 0.5904394 | 0.6620398 | 0.7183559
831.75 | 0.4931759 | 0.4356873 | 0.4988712 | 0.634011 | 0.5974787 | 0.6657663 | 0.7228383
831.76 | 0.4969383 | 0.4375461 | 0.5055985 | 0.638393 | 0.6036504 | 0.6713418 | 0.730184
831.77 | 0.5006606 | 0.4400033 | 0.5131694 | 0.6423256 | 0.6111273 | 0.6776228 | 0.7366581
831.78 | 0.5031578 | 0.4422376 | 0.5186849 | 0.6444816 | 0.6165925 | 0.6820901 | 0.7412079
831.79 | 0.5058646 | 0.4449748 | 0.5251405 | 0.6478742 | 0.622694 | 0.6875676 | 0.7474104
831.8 | 0.5070965 | 0.4482366 | 0.5306867 | 0.6518158 | 0.6275689 | 0.6937245 | 0.7519735
831.81 | 0.509363 | 0.452707 | 0.5384551 | 0.6558958 | 0.6330967 | 0.7002066 | 0.7583691
831.82 | 0.5112399 | 0.4569494 | 0.5453764 | 0.6596367 | 0.6392117 | 0.7064231 | 0.764944
831.83 | 0.5127182 | 0.4607633 | 0.5504077 | 0.6633256 | 0.6445732 | 0.7118383 | 0.7699765
831.84 | 0.5172126 | 0.4664291 | 0.5580452 | 0.6683204 | 0.6523157 | 0.718963 | 0.7787479
831.85 | 0.5228738 | 0.4735731 | 0.5650982 | 0.6747007 | 0.6608271 | 0.7253375 | 0.7863823
831.86 | 0.526915 | 0.4805966 | 0.5711867 | 0.6790313 | 0.6691194 | 0.7307096 | 0.7936138
831.87 | 0.5328424 | 0.4877441 | 0.5783996 | 0.686238 | 0.6775693 | 0.7375711 | 0.8017876
831.88 | 0.5362967 | 0.491915 | 0.5825287 | 0.6901333 | 0.6846353 | 0.7425198 | 0.8082633
831.89 | 0.539362 | 0.4964011 | 0.5853988 | 0.693347 | 0.6905268 | 0.7460801 | 0.813017
831.9 | 0.5427856 | 0.5013852 | 0.5890148 | 0.6963502 | 0.6973895 | 0.7511128 | 0.8188322
831.91 | 0.5457695 | 0.506266 | 0.5934629 | 0.6994867 | 0.7038415 | 0.7568788 | 0.8236535
831.92 | 0.549734 | 0.5116812 | 0.5970284 | 0.7021523 | 0.7106498 | 0.7629058 | 0.8291011
831.93 | 0.5549113 | 0.51768 | 0.603797 | 0.7068249 | 0.7177852 | 0.7712126 | 0.8369211
831.94 | 0.5578838 | 0.5216798 | 0.6085356 | 0.7106668 | 0.7246701 | 0.7778143 | 0.8418685
831.95 | 0.5607682 | 0.526896 | 0.613892 | 0.7146989 | 0.7297993 | 0.7844534 | 0.8470229
831.96 | 0.5638297 | 0.5335468 | 0.6196726 | 0.720337 | 0.7370818 | 0.7914168 | 0.8544368
831.97 | 0.56728 | 0.5399935 | 0.6255232 | 0.7259559 | 0.7445407 | 0.7992052 | 0.860883
831.98 | 0.5719447 | 0.5482888 | 0.6325841 | 0.7324651 | 0.7536722 | 0.8072946 | 0.8683602
831.99 | 0.5758569 | 0.5545163 | 0.6390367 | 0.7370719 | 0.759916 | 0.8142315 | 0.8752276
832 | 0.5795249 | 0.5613042 | 0.6435821 | 0.7413636 | 0.7650807 | 0.8207894 | 0.8813537
832.01 | 0.5843059 | 0.5692963 | 0.6492449 | 0.7473169 | 0.7733507 | 0.8272654 | 0.8894993
832.02 | 0.5902894 | 0.5781183 | 0.6552597 | 0.7531668 | 0.7812686 | 0.8344903 | 0.8968768
832.03 | 0.5948438 | 0.5858027 | 0.6615228 | 0.7605056 | 0.789274 | 0.8412457 | 0.9039174
832.04 | 0.5993934 | 0.5938433 | 0.6651707 | 0.7654626 | 0.7969012 | 0.8476243 | 0.910594
832.05 | 0.6034804 | 0.5997313 | 0.6684268 | 0.7700422 | 0.803736 | 0.8538962 | 0.9164897
832.06 | 0.6071921 | 0.6051641 | 0.6713398 | 0.772427 | 0.8098822 | 0.8598705 | 0.9212672
832.07 | 0.6111774 | 0.6108062 | 0.6757881 | 0.7745406 | 0.8148979 | 0.8677656 | 0.9272696
832.08 | 0.6170997 | 0.6192844 | 0.6818389 | 0.7801109 | 0.8231087 | 0.8777781 | 0.9347752
832.09 | 0.6219395 | 0.6250126 | 0.6874516 | 0.7845918 | 0.8282373 | 0.8873805 | 0.9417786
832.1 | 0.6261416 | 0.6311727 | 0.6912478 | 0.7883132 | 0.8328391 | 0.8948384 | 0.9480396
832.11 | 0.6291019 | 0.638224 | 0.6964713 | 0.7919746 | 0.8390998 | 0.9046285 | 0.955231
832.12 | 0.634855 | 0.6444309 | 0.7025598 | 0.79759 | 0.8445976 | 0.9134559 | 0.9622059
832.13 | 0.6370485 | 0.6503782 | 0.7068965 | 0.8026447 | 0.8495986 | 0.921566 | 0.9688712
832.14 | 0.6388716 | 0.6559572 | 0.7128217 | 0.807412 | 0.855694 | 0.92834 | 0.9765742
832.15 | 0.6439792 | 0.6646004 | 0.7192612 | 0.8141695 | 0.862786 | 0.9374957 | 0.9854141
832.16 | 0.6480691 | 0.6708023 | 0.7250729 | 0.8191116 | 0.8689894 | 0.9454801 | 0.9927909
832.17 | 0.6515159 | 0.6767291 | 0.7277291 | 0.8231129 | 0.8740606 | 0.9521232 | 0.9987609
832.18 | 0.6555858 | 0.6831521 | 0.7312132 | 0.8288199 | 0.8803533 | 0.9579163 | 1.006618
832.19 | 0.6575513 | 0.6880564 | 0.7336641 | 0.831177 | 0.8848868 | 0.9633441 | 1.011928
832.2 | 0.6632033 | 0.6949471 | 0.7387252 | 0.8381267 | 0.8917351 | 0.9723507 | 1.020286
832.21 | 0.6688058 | 0.7025317 | 0.7443021 | 0.8448776 | 0.9003417 | 0.9798721 | 1.028799
832.22 | 0.6735446 | 0.7071096 | 0.7485285 | 0.8490328 | 0.90731 | 0.9859174 | 1.034849
832.23 | 0.6787591 | 0.7128515 | 0.7529214 | 0.8531142 | 0.9140119 | 0.9932198 | 1.040531
832.24 | 0.6816811 | 0.7148772 | 0.755142 | 0.8550606 | 0.9190804 | 0.9993885 | 1.044987
832.25 | 0.6847182 | 0.7190301 | 0.7594467 | 0.858755 | 0.9258007 | 1.006804 | 1.052054
832.26 | 0.6885371 | 0.7242603 | 0.7653962 | 0.863318 | 0.9317471 | 1.015688 | 1.058272
832.27 | 0.6934559 | 0.7298772 | 0.7727898 | 0.8689878 | 0.9387028 | 1.024619 | 1.066186
832.28 | 0.6979751 | 0.7359991 | 0.7801818 | 0.8765647 | 0.9465022 | 1.033833 | 1.074977
832.29 | 0.7013759 | 0.7426796 | 0.7872176 | 0.8842291 | 0.9534843 | 1.042722 | 1.083968
832.3 | 0.7034884 | 0.7491631 | 0.7928707 | 0.890929 | 0.9609123 | 1.050348 | 1.092843
832.31 | 0.7091152 | 0.7566145 | 0.8011715 | 0.8988198 | 0.9692948 | 1.060206 | 1.105829
832.32 | 0.7112678 | 0.7613664 | 0.8061956 | 0.9050956 | 0.9762001 | 1.067341 | 1.113669
832.33 | 0.7140204 | 0.7670543 | 0.8123948 | 0.9123369 | 0.9841062 | 1.073475 | 1.122719
832.34 | 0.71578 | 0.7722165 | 0.8169874 | 0.9178553 | 0.9913766 | 1.078326 | 1.1313
832.35 | 0.7195187 | 0.7788122 | 0.8221612 | 0.924179 | 0.9982467 | 1.08453 | 1.139761
832.36 | 0.723247 | 0.785304 | 0.8277497 | 0.9306743 | 1.007123 | 1.091778 | 1.149439
832.37 | 0.7286405 | 0.7916271 | 0.8331397 | 0.9354346 | 1.015323 | 1.098733 | 1.15827
832.38 | 0.7314365 | 0.7952943 | 0.8376886 | 0.940202 | 1.023572 | 1.106588 | 1.167078
832.39 | 0.7353057 | 0.800104 | 0.8447351 | 0.9471547 | 1.031431 | 1.114323 | 1.175933
832.4 | 0.7395934 | 0.8067871 | 0.8526494 | 0.9535756 | 1.040734 | 1.122482 | 1.185771
832.41 | 0.7431382 | 0.8124664 | 0.8622478 | 0.9610745 | 1.048496 | 1.132701 | 1.195402
832.42 | 0.7468583 | 0.8184672 | 0.8706007 | 0.9687098 | 1.056599 | 1.142943 | 1.205424
832.43 | 0.7499353 | 0.8223364 | 0.8783885 | 0.9738906 | 1.063932 | 1.152553 | 1.215448
832.44 | 0.752538 | 0.8277647 | 0.8867498 | 0.9807273 | 1.072092 | 1.15945 | 1.225777
832.45 | 0.756475 | 0.8329359 | 0.8963273 | 0.9890191 | 1.08067 | 1.1685 | 1.236927
832.46 | 0.7588767 | 0.8376871 | 0.9039756 | 0.9960424 | 1.088463 | 1.176894 | 1.246934
832.47 | 0.7620451 | 0.8436358 | 0.9116413 | 1.001467 | 1.09601 | 1.183951 | 1.257022
832.48 | 0.7656805 | 0.8509636 | 0.9205292 | 1.00824 | 1.10562 | 1.191562 | 1.268376
832.49 | 0.7691525 | 0.8569049 | 0.9274669 | 1.015355 | 1.11444 | 1.198037 | 1.279283
832.5 | 0.7743114 | 0.8641221 | 0.9349905 | 1.024209 | 1.1249 | 1.205457 | 1.289501
832.51 | 0.7789636 | 0.8718991 | 0.9424858 | 1.031692 | 1.135556 | 1.211901 | 1.299239
832.52 | 0.7845435 | 0.8799721 | 0.9517998 | 1.039321 | 1.146327 | 1.2197 | 1.309577
832.53 | 0.7913055 | 0.8863243 | 0.9616186 | 1.048595 | 1.157947 | 1.230248 | 1.320029
832.54 | 0.7943961 | 0.8900693 | 0.9672266 | 1.053858 | 1.166232 | 1.23615 | 1.326792
832.55 | 0.8000378 | 0.8974825 | 0.9765698 | 1.062068 | 1.178343 | 1.245559 | 1.339187
832.56 | 0.8044812 | 0.9019019 | 0.9843979 | 1.068243 | 1.186661 | 1.253509 | 1.3471
832.57 | 0.8094024 | 0.9059347 | 0.9929329 | 1.074153 | 1.19579 | 1.261923 | 1.356531
832.58 | 0.8143953 | 0.9127162 | 1.00343 | 1.082342 | 1.20599 | 1.272582 | 1.366681
832.59 | 0.8176139 | 0.9179862 | 1.011239 | 1.088418 | 1.214719 | 1.279547 | 1.374832
832.6 | 0.8202061 | 0.9221344 | 1.01939 | 1.093402 | 1.222264 | 1.286024 | 1.382949
832.61 | 0.8255804 | 0.9284837 | 1.02923 | 1.099051 | 1.230956 | 1.292097 | 1.391975
832.62 | 0.8303474 | 0.9352458 | 1.039492 | 1.106672 | 1.239148 | 1.299676 | 1.400952
832.63 | 0.8353065 | 0.9400539 | 1.048672 | 1.1139 | 1.246894 | 1.304341 | 1.410082
832.64 | 0.8407233 | 0.9484887 | 1.057897 | 1.122039 | 1.255851 | 1.311529 | 1.418644
832.65 | 0.8462544 | 0.9563345 | 1.067064 | 1.13024 | 1.26536 | 1.317567 | 1.428106
832.66 | 0.8519215 | 0.9641808 | 1.075818 | 1.136027 | 1.274483 | 1.323639 | 1.436475
832.67 | 0.858348 | 0.9726512 | 1.085614 | 1.144001 | 1.285196 | 1.330319 | 1.44546
832.68 | 0.8625972 | 0.9779649 | 1.092683 | 1.150031 | 1.294521 | 1.333947 | 1.451444
832.69 | 0.8649927 | 0.9834184 | 1.097946 | 1.154848 | 1.301834 | 1.33807 | 1.456453
832.7 | 0.8725629 | 0.991365 | 1.10699 | 1.16347 | 1.312434 | 1.345597 | 1.463681
832.71 | 0.8817889 | 1.001575 | 1.119262 | 1.172537 | 1.324881 | 1.355375 | 1.472722
832.72 | 0.8882386 | 1.009669 | 1.128459 | 1.179354 | 1.333254 | 1.362523 | 1.478731
832.73 | 0.8938017 | 1.014846 | 1.136124 | 1.184182 | 1.340212 | 1.36816 | 1.483399
832.74 | 0.9014485 | 1.02309 | 1.148807 | 1.193167 | 1.350351 | 1.376118 | 1.4916
832.75 | 0.9062617 | 1.030721 | 1.157497 | 1.199193 | 1.357642 | 1.381303 | 1.49696
832.76 | 0.9128667 | 1.037715 | 1.16756 | 1.206098 | 1.364511 | 1.387836 | 1.503078
832.77 | 0.9222359 | 1.04692 | 1.180289 | 1.215333 | 1.373355 | 1.395941 | 1.510517
832.78 | 0.9302905 | 1.055227 | 1.190149 | 1.2235 | 1.380463 | 1.400771 | 1.517475
832.79 | 0.9389749 | 1.066441 | 1.201432 | 1.23347 | 1.387536 | 1.407513 | 1.525061
832.8 | 0.9474889 | 1.076577 | 1.210746 | 1.241104 | 1.396072 | 1.413147 | 1.532013
832.81 | 0.9564724 | 1.086515 | 1.220633 | 1.248886 | 1.403425 | 1.417461 | 1.538703
832.82 | 0.9649012 | 1.096376 | 1.228598 | 1.254481 | 1.411043 | 1.419751 | 1.545576
832.83 | 0.9739944 | 1.105057 | 1.234013 | 1.260394 | 1.416348 | 1.421494 | 1.55036
832.84 | 0.9845854 | 1.114868 | 1.242096 | 1.266986 | 1.424382 | 1.426301 | 1.55518
832.85 | 0.99351 | 1.123671 | 1.249451 | 1.272168 | 1.431547 | 1.430254 | 1.559423
832.86 | 1.002351 | 1.130005 | 1.253656 | 1.276529 | 1.435334 | 1.432195 | 1.561198
832.87 | 1.009294 | 1.137096 | 1.259659 | 1.280245 | 1.439205 | 1.434222 | 1.562337
832.88 | 1.018721 | 1.145777 | 1.266055 | 1.286978 | 1.444662 | 1.438451 | 1.565851
832.89 | 1.028457 | 1.155135 | 1.274018 | 1.294183 | 1.450403 | 1.444836 | 1.5689
832.9 | 1.038373 | 1.164674 | 1.283096 | 1.299883 | 1.456318 | 1.451684 | 1.571972
832.91 | 1.048964 | 1.174777 | 1.292203 | 1.307507 | 1.461966 | 1.458855 | 1.576863
832.92 | 1.058634 | 1.185506 | 1.301295 | 1.314172 | 1.467673 | 1.464906 | 1.581319
832.93 | 1.06859 | 1.195817 | 1.310718 | 1.321759 | 1.472963 | 1.470253 | 1.585907
832.94 | 1.078922 | 1.206463 | 1.318652 | 1.328715 | 1.479217 | 1.476881 | 1.590539
832.95 | 1.08752 | 1.214218 | 1.324663 | 1.333983 | 1.483525 | 1.480257 | 1.592944
832.96 | 1.098357 | 1.224519 | 1.332087 | 1.341393 | 1.488542 | 1.485064 | 1.596835
832.97 | 1.107535 | 1.234143 | 1.337079 | 1.347217 | 1.492712 | 1.48695 | 1.60034
832.98 | 1.119228 | 1.244437 | 1.343547 | 1.353749 | 1.498022 | 1.489993 | 1.603896
832.99 | 1.13108 | 1.253524 | 1.349005 | 1.36035 | 1.502914 | 1.493249 | 1.606958
833 | 1.143816 | 1.262393 | 1.353867 | 1.367413 | 1.509451 | 1.497239 | 1.610387
833.01 | 1.156792 | 1.271989 | 1.359747 | 1.374747 | 1.517039 | 1.502763 | 1.614831
833.02 | 1.168411 | 1.280567 | 1.365354 | 1.38013 | 1.521123 | 1.506733 | 1.616378
833.03 | 1.180981 | 1.290857 | 1.37066 | 1.386139 | 1.525904 | 1.510647 | 1.619191
833.04 | 1.191349 | 1.29981 | 1.375418 | 1.393357 | 1.530093 | 1.515346 | 1.62179
833.05 | 1.203765 | 1.308955 | 1.382143 | 1.400343 | 1.535462 | 1.520859 | 1.625336
833.06 | 1.214245 | 1.317807 | 1.387977 | 1.406463 | 1.539536 | 1.525826 | 1.627423
833.07 | 1.227263 | 1.328454 | 1.396164 | 1.414223 | 1.543465 | 1.531583 | 1.631013
833.08 | 1.237447 | 1.336077 | 1.401042 | 1.419502 | 1.545935 | 1.535327 | 1.633026
833.09 | 1.249584 | 1.347673 | 1.409543 | 1.428897 | 1.551815 | 1.5419 | 1.638268
833.1 | 1.260374 | 1.356934 | 1.416235 | 1.436012 | 1.555799 | 1.545202 | 1.641676
833.11 | 1.271841 | 1.366866 | 1.421862 | 1.443547 | 1.559285 | 1.548581 | 1.644899
833.12 | 1.285003 | 1.378254 | 1.429063 | 1.452806 | 1.564859 | 1.554035 | 1.649554
833.13 | 1.298359 | 1.38898 | 1.435008 | 1.462105 | 1.570856 | 1.559303 | 1.652831
833.14 | 1.312216 | 1.402127 | 1.442187 | 1.474198 | 1.578529 | 1.563928 | 1.658023
833.15 | 1.325864 | 1.414878 | 1.448029 | 1.483348 | 1.58655 | 1.572011 | 1.663309
833.16 | 1.340529 | 1.427091 | 1.453281 | 1.491519 | 1.593702 | 1.578791 | 1.668746
833.17 | 1.353587 | 1.440217 | 1.461439 | 1.501486 | 1.603078 | 1.586545 | 1.67541
833.18 | 1.366714 | 1.452544 | 1.468172 | 1.508538 | 1.610013 | 1.593342 | 1.679707
833.19 | 1.378687 | 1.464236 | 1.475156 | 1.518099 | 1.615732 | 1.60075 | 1.684163
833.2 | 1.391538 | 1.474696 | 1.481153 | 1.525875 | 1.620472 | 1.60768 | 1.689762
833.21 | 1.401987 | 1.484892 | 1.485782 | 1.532901 | 1.624431 | 1.613052 | 1.69266
833.22 | 1.41265 | 1.494091 | 1.492699 | 1.540121 | 1.629915 | 1.619133 | 1.696291
833.23 | 1.425024 | 1.505643 | 1.500103 | 1.550213 | 1.636312 | 1.626948 | 1.701311
833.24 | 1.43682 | 1.515018 | 1.508036 | 1.559746 | 1.641857 | 1.63323 | 1.705369
833.25 | 1.447221 | 1.52557 | 1.513525 | 1.569887 | 1.645322 | 1.639575 | 1.710102
833.26 | 1.460543 | 1.538104 | 1.520932 | 1.580898 | 1.65191 | 1.647473 | 1.716936
833.27 | 1.47145 | 1.549377 | 1.527416 | 1.590293 | 1.656612 | 1.653557 | 1.720401
833.28 | 1.482689 | 1.558938 | 1.532868 | 1.597816 | 1.659007 | 1.657439 | 1.722951
833.29 | 1.494097 | 1.570261 | 1.540125 | 1.606655 | 1.663125 | 1.664509 | 1.728387
833.3 | 1.507028 | 1.581497 | 1.545561 | 1.616806 | 1.669285 | 1.671176 | 1.734174
833.31 | 1.520233 | 1.593231 | 1.552036 | 1.627615 | 1.675891 | 1.679475 | 1.739872
833.32 | 1.535612 | 1.604858 | 1.559013 | 1.63776 | 1.684501 | 1.686303 | 1.748272
833.33 | 1.546913 | 1.614539 | 1.565093 | 1.645515 | 1.692964 | 1.693814 | 1.753118
833.34 | 1.558064 | 1.62365 | 1.569896 | 1.653093 | 1.697716 | 1.70087 | 1.756619
833.35 | 1.569442 | 1.632957 | 1.574448 | 1.659749 | 1.704159 | 1.706191 | 1.760041
833.36 | 1.579657 | 1.640892 | 1.579181 | 1.667411 | 1.708703 | 1.713533 | 1.764562
833.37 | 1.588855 | 1.648592 | 1.585011 | 1.673927 | 1.714703 | 1.720944 | 1.768071
833.38 | 1.599046 | 1.656336 | 1.590769 | 1.68157 | 1.719519 | 1.728893 | 1.773424
833.39 | 1.609488 | 1.665753 | 1.597638 | 1.689326 | 1.724561 | 1.738472 | 1.780197
833.4 | 1.620791 | 1.674111 | 1.604576 | 1.697121 | 1.730807 | 1.747333 | 1.785638
833.41 | 1.632751 | 1.683031 | 1.612143 | 1.705226 | 1.738564 | 1.755677 | 1.792631
833.42 | 1.644019 | 1.692903 | 1.619768 | 1.713102 | 1.745353 | 1.765237 | 1.799067
833.43 | 1.653733 | 1.70367 | 1.626146 | 1.721437 | 1.75359 | 1.774151 | 1.80667
833.44 | 1.664331 | 1.715082 | 1.633801 | 1.731888 | 1.761655 | 1.78407 | 1.814659
833.45 | 1.676229 | 1.728182 | 1.641866 | 1.741702 | 1.769293 | 1.793386 | 1.822423
833.46 | 1.68928 | 1.738699 | 1.650654 | 1.751587 | 1.779032 | 1.804593 | 1.830879
833.47 | 1.700901 | 1.74904 | 1.657525 | 1.759086 | 1.787654 | 1.812761 | 1.838274
833.48 | 1.713239 | 1.758949 | 1.665254 | 1.766192 | 1.796121 | 1.824137 | 1.845571
833.49 | 1.722905 | 1.765739 | 1.67134 | 1.772063 | 1.804815 | 1.832863 | 1.851291
833.5 | 1.734755 | 1.775987 | 1.679141 | 1.779192 | 1.814537 | 1.841719 | 1.857303
833.51 | 1.743834 | 1.783224 | 1.684419 | 1.783672 | 1.822055 | 1.850237 | 1.86216
833.52 | 1.752916 | 1.790293 | 1.69071 | 1.789555 | 1.829541 | 1.861111 | 1.867173
833.53 | 1.761621 | 1.798921 | 1.697491 | 1.794576 | 1.836948 | 1.86995 | 1.873015
833.54 | 1.768957 | 1.806583 | 1.703021 | 1.799803 | 1.842704 | 1.879965 | 1.878142
833.55 | 1.776088 | 1.813075 | 1.708899 | 1.803183 | 1.84815 | 1.889174 | 1.882122
833.56 | 1.783527 | 1.820224 | 1.715813 | 1.808487 | 1.854024 | 1.898879 | 1.888075
833.57 | 1.793002 | 1.829045 | 1.72374 | 1.815625 | 1.860867 | 1.908167 | 1.895262
833.58 | 1.799559 | 1.836716 | 1.730684 | 1.820313 | 1.867562 | 1.917162 | 1.900635
833.59 | 1.807931 | 1.845714 | 1.736276 | 1.826158 | 1.874428 | 1.92589 | 1.906971
833.6 | 1.818717 | 1.856383 | 1.743941 | 1.834262 | 1.884201 | 1.93584 | 1.914727
833.61 | 1.825585 | 1.86534 | 1.750699 | 1.840527 | 1.892742 | 1.945062 | 1.920307
833.62 | 1.833577 | 1.87362 | 1.756391 | 1.845989 | 1.900568 | 1.955231 | 1.925908
833.63 | 1.841175 | 1.880088 | 1.761212 | 1.850281 | 1.907374 | 1.964563 | 1.930899
833.64 | 1.848146 | 1.88803 | 1.766402 | 1.855496 | 1.914364 | 1.972711 | 1.935705
833.65 | 1.855264 | 1.89494 | 1.770315 | 1.858592 | 1.921807 | 1.980881 | 1.940886
833.66 | 1.862718 | 1.900891 | 1.77602 | 1.861325 | 1.929581 | 1.988897 | 1.946108
833.67 | 1.868973 | 1.908088 | 1.783511 | 1.864434 | 1.938147 | 1.996005 | 1.951396
833.68 | 1.875508 | 1.913853 | 1.78921 | 1.867747 | 1.944363 | 2.004596 | 1.954527
833.69 | 1.879329 | 1.918997 | 1.794069 | 1.868823 | 1.950942 | 2.012454 | 1.95959
833.7 | 1.883728 | 1.923223 | 1.80029 | 1.873003 | 1.957995 | 2.020954 | 1.963588
833.71 | 1.88582 | 1.926807 | 1.806083 | 1.874548 | 1.962288 | 2.026378 | 1.969619
833.72 | 1.889942 | 1.930667 | 1.81192 | 1.877607 | 1.967051 | 2.03308 | 1.973969
833.73 | 1.892926 | 1.933129 | 1.817662 | 1.880304 | 1.971936 | 2.040661 | 1.977622
833.74 | 1.895897 | 1.936603 | 1.821988 | 1.883449 | 1.976456 | 2.046328 | 1.981053
833.75 | 1.89919 | 1.941914 | 1.826526 | 1.885585 | 1.98285 | 2.05099 | 1.984977
833.76 | 1.900864 | 1.946307 | 1.832228 | 1.887615 | 1.988983 | 2.055195 | 1.98995
833.77 | 1.901495 | 1.948312 | 1.834057 | 1.888188 | 1.993809 | 2.059075 | 1.993505
833.78 | 1.903798 | 1.950781 | 1.837157 | 1.890856 | 1.997957 | 2.061068 | 1.996258
833.79 | 1.905668 | 1.953288 | 1.83847 | 1.88974 | 2.002613 | 2.063566 | 1.997978
833.8 | 1.909665 | 1.954951 | 1.839304 | 1.890682 | 2.006826 | 2.067048 | 2.000336
833.81 | 1.911255 | 1.956127 | 1.842413 | 1.889546 | 2.009684 | 2.069626 | 2.001577
833.82 | 1.91453 | 1.957453 | 1.843716 | 1.888162 | 2.013414 | 2.073281 | 2.004532
833.83 | 1.913801 | 1.955498 | 1.845312 | 1.886682 | 2.01398 | 2.073115 | 2.002447
833.84 | 1.913728 | 1.955626 | 1.848907 | 1.885753 | 2.016449 | 2.076867 | 2.002499
833.85 | 1.913858 | 1.95406 | 1.851419 | 1.884213 | 2.017042 | 2.079284 | 2.001617
833.86 | 1.914436 | 1.953635 | 1.854199 | 1.883472 | 2.018204 | 2.08185 | 2.00219
833.87 | 1.913176 | 1.952894 | 1.856164 | 1.881968 | 2.01923 | 2.081983 | 2.002148
833.88 | 1.910384 | 1.949934 | 1.857092 | 1.880392 | 2.019238 | 2.082864 | 2.003826
833.89 | 1.908014 | 1.947951 | 1.855434 | 1.877246 | 2.018475 | 2.081609 | 2.004182
833.9 | 1.905817 | 1.94723 | 1.856005 | 1.875306 | 2.018967 | 2.080863 | 2.005073
833.91 | 1.901921 | 1.944642 | 1.856088 | 1.873413 | 2.019516 | 2.078182 | 2.005529
833.92 | 1.901406 | 1.943809 | 1.855616 | 1.872156 | 2.018317 | 2.076743 | 2.006703
833.93 | 1.899619 | 1.94388 | 1.854632 | 1.870548 | 2.018769 | 2.075391 | 2.008596
833.94 | 1.897061 | 1.942134 | 1.853349 | 1.86887 | 2.018235 | 2.07396 | 2.007546
833.95 | 1.895843 | 1.93959 | 1.850339 | 1.867149 | 2.018038 | 2.069344 | 2.007409
833.96 | 1.892557 | 1.936977 | 1.847041 | 1.866035 | 2.019302 | 2.065785 | 2.006242
833.97 | 1.890604 | 1.933878 | 1.842881 | 1.862999 | 2.017301 | 2.062035 | 2.005851
833.98 | 1.886478 | 1.930549 | 1.838176 | 1.859961 | 2.016896 | 2.057935 | 2.004097
833.99 | 1.882603 | 1.926642 | 1.834645 | 1.856666 | 2.015803 | 2.054299 | 2.002992
834 | 1.877254 | 1.921388 | 1.831021 | 1.851177 | 2.013767 | 2.050953 | 2.001405
834.01 | 1.873773 | 1.91785 | 1.828323 | 1.846446 | 2.009998 | 2.047798 | 1.999817
834.02 | 1.866664 | 1.913527 | 1.824393 | 1.842306 | 2.006604 | 2.043314 | 1.997342
834.03 | 1.861328 | 1.909643 | 1.820804 | 1.837673 | 2.002965 | 2.038936 | 1.994578
834.04 | 1.855033 | 1.905037 | 1.816578 | 1.833819 | 1.998387 | 2.034627 | 1.993176
834.05 | 1.849409 | 1.900555 | 1.812695 | 1.830542 | 1.993002 | 2.030619 | 1.991408
834.06 | 1.842884 | 1.896575 | 1.808696 | 1.826817 | 1.988787 | 2.027455 | 1.990298
834.07 | 1.836969 | 1.894397 | 1.804491 | 1.823534 | 1.983726 | 2.022025 | 1.989532
834.08 | 1.830872 | 1.891293 | 1.797869 | 1.82034 | 1.979868 | 2.015619 | 1.990442
834.09 | 1.825016 | 1.888062 | 1.791109 | 1.817081 | 1.976146 | 2.010022 | 1.989424
834.1 | 1.816568 | 1.885218 | 1.78476 | 1.812891 | 1.970797 | 2.005297 | 1.988131
834.11 | 1.811893 | 1.882382 | 1.777895 | 1.808636 | 1.966231 | 2.000071 | 1.985955
834.12 | 1.807045 | 1.879217 | 1.771166 | 1.804392 | 1.962199 | 1.993604 | 1.984058
834.13 | 1.802052 | 1.875133 | 1.764818 | 1.798121 | 1.95799 | 1.989184 | 1.983496
834.14 | 1.79769 | 1.872939 | 1.758486 | 1.794062 | 1.954777 | 1.985555 | 1.982703
834.15 | 1.791574 | 1.868642 | 1.752154 | 1.789757 | 1.950396 | 1.979803 | 1.981163
834.16 | 1.786104 | 1.86552 | 1.74509 | 1.785853 | 1.945551 | 1.977275 | 1.980392
834.17 | 1.780366 | 1.861817 | 1.737447 | 1.782711 | 1.940915 | 1.972225 | 1.978201
834.18 | 1.773086 | 1.856659 | 1.730415 | 1.778583 | 1.935657 | 1.967918 | 1.975035
834.19 | 1.76779 | 1.853013 | 1.723516 | 1.774376 | 1.931584 | 1.965648 | 1.975161
834.2 | 1.760856 | 1.84958 | 1.716743 | 1.77027 | 1.923303 | 1.962128 | 1.974316
834.21 | 1.753723 | 1.845803 | 1.70968 | 1.764884 | 1.916237 | 1.957449 | 1.973262
834.22 | 1.745838 | 1.841181 | 1.703591 | 1.761165 | 1.910452 | 1.952687 | 1.973092
834.23 | 1.739615 | 1.839203 | 1.698474 | 1.759028 | 1.906534 | 1.948633 | 1.974953
834.24 | 1.734463 | 1.837893 | 1.692771 | 1.758404 | 1.903309 | 1.94371 | 1.975565
834.25 | 1.726173 | 1.83451 | 1.685146 | 1.753917 | 1.898594 | 1.939236 | 1.976313
834.26 | 1.720711 | 1.831794 | 1.677479 | 1.751146 | 1.895042 | 1.934048 | 1.977706
834.27 | 1.714735 | 1.829166 | 1.671208 | 1.748493 | 1.889313 | 1.930202 | 1.978471
834.28 | 1.708595 | 1.82786 | 1.664609 | 1.746758 | 1.885357 | 1.927107 | 1.98004
834.29 | 1.702234 | 1.82568 | 1.65577 | 1.744557 | 1.882058 | 1.922586 | 1.978781
834.3 | 1.696424 | 1.821234 | 1.648544 | 1.740929 | 1.878147 | 1.918851 | 1.976924
834.31 | 1.692427 | 1.817754 | 1.64107 | 1.737918 | 1.875869 | 1.916734 | 1.979712
834.32 | 1.686225 | 1.810779 | 1.633492 | 1.734208 | 1.870511 | 1.912532 | 1.978442
834.33 | 1.67989 | 1.807168 | 1.625889 | 1.730356 | 1.867874 | 1.910083 | 1.978721
834.34 | 1.674241 | 1.803046 | 1.619826 | 1.72855 | 1.862661 | 1.908639 | 1.977968
834.35 | 1.667217 | 1.800873 | 1.613275 | 1.725563 | 1.857502 | 1.906334 | 1.978467
834.36 | 1.661322 | 1.798294 | 1.608518 | 1.724075 | 1.85546 | 1.906044 | 1.98019
834.37 | 1.655049 | 1.794745 | 1.604393 | 1.72121 | 1.850699 | 1.905365 | 1.980727
834.38 | 1.647462 | 1.791089 | 1.599701 | 1.72029 | 1.845554 | 1.901779 | 1.98051
834.39 | 1.64107 | 1.787539 | 1.595275 | 1.717492 | 1.840793 | 1.901679 | 1.983493
834.4 | 1.634382 | 1.783459 | 1.58954 | 1.715282 | 1.83571 | 1.900097 | 1.983335
834.41 | 1.628365 | 1.780395 | 1.584084 | 1.713224 | 1.831273 | 1.897201 | 1.984098
834.42 | 1.620827 | 1.776855 | 1.577759 | 1.711027 | 1.827585 | 1.895604 | 1.982772
834.43 | 1.615155 | 1.774557 | 1.571428 | 1.709228 | 1.825518 | 1.893281 | 1.983694
834.44 | 1.611372 | 1.771591 | 1.566594 | 1.706601 | 1.823823 | 1.891765 | 1.984075
834.45 | 1.608917 | 1.769981 | 1.562256 | 1.704327 | 1.821892 | 1.891954 | 1.984212
834.46 | 1.602953 | 1.767673 | 1.557065 | 1.700474 | 1.819627 | 1.890377 | 1.984072
834.47 | 1.596279 | 1.762305 | 1.552788 | 1.696444 | 1.814421 | 1.888163 | 1.982442
834.48 | 1.588905 | 1.756289 | 1.546447 | 1.690488 | 1.808713 | 1.884451 | 1.980444
834.49 | 1.583133 | 1.753176 | 1.541274 | 1.689189 | 1.804853 | 1.884463 | 1.978348
834.5 | 1.575266 | 1.746815 | 1.535077 | 1.684868 | 1.799258 | 1.882219 | 1.974773
834.51 | 1.568007 | 1.740756 | 1.529521 | 1.682008 | 1.795004 | 1.880945 | 1.972601
834.52 | 1.560178 | 1.734515 | 1.52409 | 1.678203 | 1.790049 | 1.877837 | 1.968838
834.53 | 1.552534 | 1.728592 | 1.519438 | 1.676084 | 1.783912 | 1.876808 | 1.964655
834.54 | 1.543682 | 1.723292 | 1.515703 | 1.67378 | 1.777619 | 1.874246 | 1.96235
834.55 | 1.538334 | 1.719431 | 1.512799 | 1.672547 | 1.773344 | 1.872421 | 1.962819
834.56 | 1.531486 | 1.713097 | 1.506551 | 1.668064 | 1.766134 | 1.867288 | 1.96077
834.57 | 1.52482 | 1.709112 | 1.501788 | 1.665487 | 1.761153 | 1.863284 | 1.957701
834.58 | 1.51912 | 1.703724 | 1.496521 | 1.661343 | 1.754658 | 1.859499 | 1.954123
834.59 | 1.514585 | 1.697076 | 1.489717 | 1.657798 | 1.749751 | 1.85429 | 1.950844
834.6 | 1.508601 | 1.690312 | 1.484975 | 1.652691 | 1.745947 | 1.850326 | 1.946097
834.61 | 1.503848 | 1.686873 | 1.478759 | 1.648428 | 1.741487 | 1.847546 | 1.943025
834.62 | 1.497313 | 1.679255 | 1.471433 | 1.641467 | 1.733867 | 1.843517 | 1.937888
834.63 | 1.491198 | 1.672647 | 1.466188 | 1.636931 | 1.728835 | 1.839672 | 1.931578
834.64 | 1.483647 | 1.66485 | 1.460629 | 1.630896 | 1.722767 | 1.83569 | 1.924809
834.65 | 1.476832 | 1.658668 | 1.455141 | 1.624574 | 1.714867 | 1.831904 | 1.919335
834.66 | 1.468668 | 1.651514 | 1.450618 | 1.619138 | 1.707232 | 1.828359 | 1.913195
834.67 | 1.462634 | 1.64416 | 1.446913 | 1.612477 | 1.700083 | 1.826875 | 1.906508
834.68 | 1.453438 | 1.636179 | 1.441213 | 1.607798 | 1.69186 | 1.823394 | 1.899917
834.69 | 1.444892 | 1.627571 | 1.435371 | 1.600331 | 1.68186 | 1.818411 | 1.89264
834.7 | 1.435867 | 1.617251 | 1.429577 | 1.593507 | 1.673507 | 1.811767 | 1.886388
834.71 | 1.429221 | 1.60993 | 1.425752 | 1.590147 | 1.665587 | 1.808048 | 1.879098
834.72 | 1.418594 | 1.600615 | 1.4191 | 1.584423 | 1.656834 | 1.799556 | 1.872004
834.73 | 1.409281 | 1.591391 | 1.412523 | 1.577158 | 1.646608 | 1.791722 | 1.865243
834.74 | 1.40204 | 1.58358 | 1.408078 | 1.570754 | 1.638214 | 1.784744 | 1.858767
834.75 | 1.394401 | 1.57463 | 1.400766 | 1.562832 | 1.629995 | 1.778621 | 1.852345
834.76 | 1.387365 | 1.566415 | 1.395457 | 1.555881 | 1.622213 | 1.771717 | 1.844564
834.77 | 1.380464 | 1.557772 | 1.388948 | 1.547813 | 1.613734 | 1.765025 | 1.836823
834.78 | 1.373084 | 1.548984 | 1.383263 | 1.539345 | 1.606883 | 1.758973 | 1.827725
834.79 | 1.363897 | 1.537267 | 1.3764 | 1.528635 | 1.596986 | 1.750856 | 1.817695
834.8 | 1.354963 | 1.52661 | 1.371368 | 1.519224 | 1.588138 | 1.742974 | 1.807438
834.81 | 1.345602 | 1.51612 | 1.365805 | 1.510179 | 1.578376 | 1.737085 | 1.797016
834.82 | 1.336463 | 1.504257 | 1.359911 | 1.501065 | 1.568387 | 1.728908 | 1.786969
834.83 | 1.326498 | 1.490885 | 1.355766 | 1.490235 | 1.556128 | 1.721421 | 1.776922
834.84 | 1.316308 | 1.478319 | 1.351774 | 1.480782 | 1.545171 | 1.7131 | 1.765066
834.85 | 1.305016 | 1.466087 | 1.346868 | 1.470562 | 1.531666 | 1.705386 | 1.753519
834.86 | 1.293465 | 1.454049 | 1.340514 | 1.461202 | 1.51996 | 1.695944 | 1.742469
834.87 | 1.283157 | 1.441542 | 1.334415 | 1.451956 | 1.507583 | 1.686729 | 1.73118
834.88 | 1.27157 | 1.43065 | 1.330021 | 1.44183 | 1.498 | 1.677539 | 1.721402
834.89 | 1.261313 | 1.419232 | 1.32439 | 1.432991 | 1.487204 | 1.667799 | 1.710888
834.9 | 1.249939 | 1.410292 | 1.316864 | 1.424262 | 1.4782 | 1.658869 | 1.701511
834.91 | 1.238705 | 1.397707 | 1.307705 | 1.413552 | 1.467759 | 1.647751 | 1.6896
834.92 | 1.226598 | 1.386201 | 1.298664 | 1.401888 | 1.455619 | 1.634565 | 1.676904
834.93 | 1.215377 | 1.374355 | 1.29013 | 1.391149 | 1.445648 | 1.623406 | 1.665152
834.94 | 1.202088 | 1.360182 | 1.282662 | 1.380328 | 1.435191 | 1.611367 | 1.652036
834.95 | 1.190835 | 1.348364 | 1.275213 | 1.36944 | 1.423896 | 1.601062 | 1.639362
834.96 | 1.17823 | 1.334105 | 1.265554 | 1.357296 | 1.412153 | 1.590854 | 1.62795
834.97 | 1.16824 | 1.320635 | 1.256943 | 1.345863 | 1.401997 | 1.579942 | 1.616481
834.98 | 1.154364 | 1.307673 | 1.249291 | 1.333253 | 1.389884 | 1.568284 | 1.603866
834.99 | 1.143679 | 1.295785 | 1.244223 | 1.32292 | 1.379458 | 1.558001 | 1.59338
835 | 1.131597 | 1.283567 | 1.238293 | 1.311821 | 1.367376 | 1.547481 | 1.582047
835.01 | 1.120076 | 1.270922 | 1.231531 | 1.301587 | 1.35642 | 1.536399 | 1.570994
835.02 | 1.106374 | 1.259024 | 1.224954 | 1.290158 | 1.344007 | 1.521693 | 1.557764
835.03 | 1.095211 | 1.245554 | 1.219691 | 1.279741 | 1.333145 | 1.508543 | 1.547321
835.04 | 1.083955 | 1.23486 | 1.214965 | 1.271695 | 1.324957 | 1.498228 | 1.537119
835.05 | 1.071623 | 1.223956 | 1.207427 | 1.261845 | 1.313194 | 1.485071 | 1.525802
835.06 | 1.060301 | 1.212445 | 1.201031 | 1.253801 | 1.303094 | 1.472979 | 1.514062
835.07 | 1.050676 | 1.201135 | 1.192879 | 1.244448 | 1.292872 | 1.461344 | 1.503452
835.08 | 1.040856 | 1.190285 | 1.18584 | 1.234938 | 1.28475 | 1.450053 | 1.491258
835.09 | 1.032356 | 1.180288 | 1.1781 | 1.225821 | 1.276143 | 1.440241 | 1.480659
835.1 | 1.025161 | 1.168937 | 1.170322 | 1.215766 | 1.267044 | 1.428005 | 1.471475
835.11 | 1.014987 | 1.156682 | 1.161089 | 1.204476 | 1.256514 | 1.415859 | 1.459108
835.12 | 1.003423 | 1.144622 | 1.152162 | 1.192007 | 1.247328 | 1.40401 | 1.448444
835.13 | 0.9927794 | 1.133763 | 1.144774 | 1.180714 | 1.237858 | 1.39173 | 1.439457
835.14 | 0.9837325 | 1.120645 | 1.138007 | 1.169798 | 1.229707 | 1.379463 | 1.429687
835.15 | 0.9726779 | 1.11031 | 1.131066 | 1.16021 | 1.220703 | 1.369195 | 1.419803
835.16 | 0.9636794 | 1.101147 | 1.12479 | 1.152307 | 1.212729 | 1.3579 | 1.410307
835.17 | 0.9550223 | 1.091292 | 1.120222 | 1.143981 | 1.204322 | 1.348939 | 1.40312
835.18 | 0.9466166 | 1.080243 | 1.115128 | 1.135067 | 1.197004 | 1.338106 | 1.394984
835.19 | 0.9382414 | 1.069874 | 1.110002 | 1.125641 | 1.190502 | 1.328479 | 1.388323
835.2 | 0.9298185 | 1.061843 | 1.102192 | 1.117446 | 1.183146 | 1.317763 | 1.382918
835.21 | 0.9230759 | 1.053817 | 1.098524 | 1.112477 | 1.178814 | 1.309917 | 1.378911
835.22 | 0.9159366 | 1.047025 | 1.093022 | 1.10619 | 1.172931 | 1.299661 | 1.373932
835.23 | 0.9081355 | 1.039356 | 1.085718 | 1.100395 | 1.16869 | 1.290323 | 1.370107
835.24 | 0.9018284 | 1.032229 | 1.079328 | 1.094844 | 1.165318 | 1.282976 | 1.364037
835.25 | 0.8971898 | 1.023725 | 1.074421 | 1.089412 | 1.161233 | 1.274737 | 1.359132
835.26 | 0.8923583 | 1.017304 | 1.068531 | 1.08466 | 1.157274 | 1.268163 | 1.354874
835.27 | 0.885443 | 1.008056 | 1.060793 | 1.075409 | 1.151694 | 1.259409 | 1.349482
835.28 | 0.879021 | 0.9993295 | 1.054735 | 1.068517 | 1.147555 | 1.253072 | 1.344446
835.29 | 0.8716683 | 0.9901085 | 1.046413 | 1.059663 | 1.140654 | 1.245035 | 1.337474
835.3 | 0.863418 | 0.9814349 | 1.039912 | 1.05267 | 1.13401 | 1.236538 | 1.332968
835.31 | 0.8581484 | 0.9751233 | 1.034175 | 1.046525 | 1.130518 | 1.231132 | 1.329509
835.32 | 0.8534417 | 0.9692574 | 1.029222 | 1.041669 | 1.127473 | 1.226455 | 1.326428
835.33 | 0.8463645 | 0.9622436 | 1.023667 | 1.036517 | 1.121696 | 1.221068 | 1.323025
835.34 | 0.8424081 | 0.9567252 | 1.017809 | 1.031896 | 1.116385 | 1.215625 | 1.319391
835.35 | 0.8360301 | 0.9516589 | 1.012803 | 1.025772 | 1.111917 | 1.210152 | 1.316478
835.36 | 0.8331975 | 0.9470497 | 1.008156 | 1.021125 | 1.108339 | 1.203521 | 1.313032
835.37 | 0.8300281 | 0.9438368 | 1.001234 | 1.017323 | 1.104627 | 1.199407 | 1.310196
835.38 | 0.8264845 | 0.9381882 | 0.9944495 | 1.012863 | 1.102162 | 1.193994 | 1.306597
835.39 | 0.8231635 | 0.9351228 | 0.9892936 | 1.008379 | 1.099028 | 1.188554 | 1.304775
835.4 | 0.8192301 | 0.9298278 | 0.9815707 | 1.002348 | 1.096361 | 1.181386 | 1.301406
835.41 | 0.8155745 | 0.9250935 | 0.9732713 | 0.997082 | 1.09266 | 1.17655 | 1.296358
835.42 | 0.8119675 | 0.9214283 | 0.9652433 | 0.9911874 | 1.090877 | 1.172591 | 1.292149
835.43 | 0.8098981 | 0.9163603 | 0.9580014 | 0.9867234 | 1.0883 | 1.168941 | 1.286632
835.44 | 0.8083227 | 0.9113312 | 0.9525853 | 0.9807081 | 1.086914 | 1.16514 | 1.284525
835.45 | 0.8067405 | 0.9049425 | 0.9477861 | 0.9761242 | 1.083257 | 1.1635 | 1.28125
835.46 | 0.8041158 | 0.9006565 | 0.9422459 | 0.9709645 | 1.080198 | 1.159146 | 1.279095
835.47 | 0.8005141 | 0.8952908 | 0.9371322 | 0.9661151 | 1.077136 | 1.154653 | 1.278157
835.48 | 0.7973826 | 0.8891085 | 0.9310499 | 0.9596437 | 1.073687 | 1.15143 | 1.274704
835.49 | 0.793207 | 0.8836981 | 0.9231565 | 0.9524557 | 1.067655 | 1.146394 | 1.269194
835.5 | 0.7901932 | 0.8786284 | 0.91686 | 0.9471902 | 1.062634 | 1.141868 | 1.266362
835.51 | 0.7881658 | 0.8738352 | 0.9104118 | 0.9401735 | 1.057203 | 1.137574 | 1.26087
835.52 | 0.7866804 | 0.8682501 | 0.9048907 | 0.934511 | 1.052163 | 1.132902 | 1.257582
835.53 | 0.7848313 | 0.8634426 | 0.8972023 | 0.9300334 | 1.047214 | 1.126952 | 1.254292
835.54 | 0.7825203 | 0.8584274 | 0.8901808 | 0.9248675 | 1.042112 | 1.121243 | 1.249655
835.55 | 0.7774917 | 0.8518032 | 0.8799475 | 0.9159692 | 1.03581 | 1.113999 | 1.243488
835.56 | 0.7765672 | 0.8463804 | 0.8728509 | 0.9103564 | 1.031917 | 1.110504 | 1.240717
835.57 | 0.772978 | 0.8415881 | 0.8637543 | 0.9010192 | 1.025652 | 1.105164 | 1.235548
835.58 | 0.7703745 | 0.8342513 | 0.8548244 | 0.8912053 | 1.019607 | 1.099449 | 1.229011
835.59 | 0.7676514 | 0.8277264 | 0.8461407 | 0.8833075 | 1.013247 | 1.094591 | 1.221521
835.6 | 0.7657793 | 0.8202546 | 0.8381106 | 0.8757296 | 1.008332 | 1.09154 | 1.215805
835.61 | 0.7631797 | 0.81437 | 0.8290748 | 0.8670202 | 0.9994303 | 1.08455 | 1.207976
835.62 | 0.7590526 | 0.8070401 | 0.8211184 | 0.85684 | 0.9909248 | 1.078235 | 1.199341
835.63 | 0.7544619 | 0.7996236 | 0.8109851 | 0.8482678 | 0.98414 | 1.072675 | 1.192633
835.64 | 0.7503533 | 0.792615 | 0.8038027 | 0.8403564 | 0.9770351 | 1.066893 | 1.186383
835.65 | 0.7466325 | 0.7853092 | 0.7980022 | 0.8319169 | 0.9685001 | 1.061026 | 1.179132
835.66 | 0.7434355 | 0.7796735 | 0.7909141 | 0.8252705 | 0.9587703 | 1.053934 | 1.169683
835.67 | 0.7386902 | 0.773747 | 0.7834451 | 0.8184624 | 0.9506936 | 1.047034 | 1.160864
835.68 | 0.7339505 | 0.7660077 | 0.7757834 | 0.8096782 | 0.9417952 | 1.039225 | 1.154378
835.69 | 0.7295831 | 0.7601902 | 0.7688624 | 0.8040275 | 0.9328094 | 1.032782 | 1.146506
835.7 | 0.726238 | 0.7537396 | 0.759845 | 0.7962943 | 0.9244303 | 1.024835 | 1.13974
835.71 | 0.7217794 | 0.7463385 | 0.7519057 | 0.7872675 | 0.9161073 | 1.015825 | 1.129293
835.72 | 0.7184829 | 0.7409324 | 0.7442504 | 0.7784077 | 0.909208 | 1.007508 | 1.120015
835.73 | 0.7135665 | 0.7340346 | 0.7344461 | 0.7691149 | 0.8996551 | 0.9992997 | 1.109412
835.74 | 0.7098659 | 0.7280243 | 0.7244075 | 0.7587569 | 0.8900113 | 0.9912267 | 1.099665
835.75 | 0.7046807 | 0.7215394 | 0.7149531 | 0.7497751 | 0.8803159 | 0.981543 | 1.089643
835.76 | 0.7008795 | 0.7140849 | 0.7073392 | 0.7401611 | 0.8699404 | 0.9731904 | 1.079019
835.77 | 0.6964616 | 0.7059144 | 0.6961745 | 0.7298314 | 0.8594334 | 0.9647101 | 1.068683
835.78 | 0.6916553 | 0.6973076 | 0.6875956 | 0.7204255 | 0.8494399 | 0.9555897 | 1.057593
835.79 | 0.6860286 | 0.690952 | 0.6785803 | 0.7099615 | 0.8377853 | 0.9474209 | 1.046169
835.8 | 0.6813274 | 0.6829641 | 0.671575 | 0.6994009 | 0.8267863 | 0.9396643 | 1.035688
835.81 | 0.676457 | 0.6773786 | 0.6642752 | 0.6890785 | 0.8168127 | 0.9298829 | 1.024739
835.82 | 0.6691054 | 0.6692365 | 0.6566114 | 0.6770026 | 0.8039647 | 0.9190233 | 1.013512
835.83 | 0.6643223 | 0.6633861 | 0.6486484 | 0.6680126 | 0.79208 | 0.9101082 | 1.002327
835.84 | 0.6566102 | 0.656926 | 0.6413031 | 0.6586064 | 0.7824017 | 0.9010961 | 0.9910261
835.85 | 0.6515662 | 0.6496673 | 0.6342675 | 0.6497967 | 0.7731908 | 0.8915217 | 0.9799354
835.86 | 0.6461205 | 0.6434224 | 0.6264178 | 0.641352 | 0.7631491 | 0.8800782 | 0.968442
835.87 | 0.6401531 | 0.6363671 | 0.6191458 | 0.6339153 | 0.7533434 | 0.8703823 | 0.9569307
835.88 | 0.6342938 | 0.630226 | 0.6127327 | 0.6278255 | 0.7442939 | 0.8627708 | 0.9463646
835.89 | 0.6274126 | 0.6232425 | 0.604323 | 0.616541 | 0.732598 | 0.8516574 | 0.9332892
835.9 | 0.6217664 | 0.6159484 | 0.5994424 | 0.607741 | 0.7228139 | 0.8421037 | 0.9222263
835.91 | 0.6145789 | 0.6090726 | 0.5913809 | 0.6000093 | 0.7120869 | 0.829519 | 0.909711
835.92 | 0.6076174 | 0.5997285 | 0.5838675 | 0.592857 | 0.7005007 | 0.8207968 | 0.8969902
835.93 | 0.601564 | 0.591353 | 0.5775407 | 0.5835839 | 0.689635 | 0.8107253 | 0.8845731
835.94 | 0.595905 | 0.5839515 | 0.5721895 | 0.5767194 | 0.680639 | 0.8021487 | 0.8733316
835.95 | 0.5891169 | 0.5766004 | 0.5672034 | 0.5686105 | 0.6711004 | 0.7925698 | 0.8645155
835.96 | 0.5814628 | 0.5688541 | 0.5606012 | 0.5611459 | 0.6600305 | 0.7843937 | 0.8540652
835.97 | 0.5746569 | 0.5633121 | 0.5572434 | 0.5536177 | 0.6503865 | 0.776892 | 0.8447841
835.98 | 0.5676258 | 0.5577024 | 0.5507022 | 0.5463638 | 0.6414798 | 0.7677267 | 0.8349572
835.99 | 0.559929 | 0.5508676 | 0.5469155 | 0.540143 | 0.6347076 | 0.7591031 | 0.8243846
836 | 0.5529805 | 0.546399 | 0.5437753 | 0.5340375 | 0.6243452 | 0.7490136 | 0.8134864
836.01 | 0.547382 | 0.5421623 | 0.5396713 | 0.526954 | 0.6165038 | 0.7408864 | 0.8036025
836.02 | 0.541007 | 0.5364946 | 0.5355231 | 0.5211402 | 0.6094409 | 0.7314951 | 0.793802
836.03 | 0.5344334 | 0.531979 | 0.5329006 | 0.5166013 | 0.6031232 | 0.7241402 | 0.7851341
836.04 | 0.5291315 | 0.5269927 | 0.5285919 | 0.5121525 | 0.5987859 | 0.7151837 | 0.7765641
836.05 | 0.5228253 | 0.5228926 | 0.5233846 | 0.5068606 | 0.5951293 | 0.7075761 | 0.7672903
836.06 | 0.5188759 | 0.5187432 | 0.5183342 | 0.4998178 | 0.5883154 | 0.7002051 | 0.7582972
836.07 | 0.5124997 | 0.5139432 | 0.5144927 | 0.4941035 | 0.5817159 | 0.6922795 | 0.7487826
836.08 | 0.506059 | 0.5093483 | 0.511684 | 0.4896169 | 0.5774158 | 0.6852724 | 0.7412386
836.09 | 0.4984678 | 0.5017867 | 0.5072966 | 0.483029 | 0.5709053 | 0.6783234 | 0.7324394
836.1 | 0.4922598 | 0.4986339 | 0.5062536 | 0.4785789 | 0.5647678 | 0.6731702 | 0.7248756
836.11 | 0.4851533 | 0.4926243 | 0.5044564 | 0.4727955 | 0.5603461 | 0.6667529 | 0.7182767
836.12 | 0.4787952 | 0.4880898 | 0.5008945 | 0.4671359 | 0.5547523 | 0.661132 | 0.7107317
836.13 | 0.4717792 | 0.4852328 | 0.5009542 | 0.4619913 | 0.5500942 | 0.6561417 | 0.706722
836.14 | 0.4649903 | 0.4811991 | 0.5000954 | 0.458219 | 0.544869 | 0.6486986 | 0.7007185
836.15 | 0.4583753 | 0.4763461 | 0.4992408 | 0.455828 | 0.5406374 | 0.6431323 | 0.6937573
836.16 | 0.4504928 | 0.471714 | 0.4980317 | 0.4533312 | 0.5371186 | 0.6377653 | 0.6882355
836.17 | 0.4468767 | 0.4678294 | 0.4958461 | 0.4502215 | 0.5342355 | 0.6315448 | 0.6833809
836.18 | 0.4420622 | 0.4641054 | 0.4942785 | 0.4477912 | 0.5326425 | 0.6256329 | 0.6778378
836.19 | 0.4371814 | 0.4621295 | 0.4931365 | 0.4428918 | 0.5290021 | 0.6205134 | 0.6733759
836.2 | 0.4330551 | 0.4610379 | 0.4918259 | 0.4411945 | 0.5283811 | 0.6170415 | 0.6684401
836.21 | 0.4286186 | 0.4558897 | 0.4887802 | 0.4369005 | 0.5256759 | 0.6117981 | 0.6645705
836.22 | 0.4233561 | 0.4508101 | 0.4839323 | 0.4331397 | 0.5213099 | 0.6063882 | 0.6578004
836.23 | 0.4187018 | 0.4459204 | 0.4818319 | 0.4283878 | 0.5187251 | 0.6018843 | 0.6524092
836.24 | 0.4115805 | 0.4407936 | 0.4779052 | 0.4229793 | 0.5149141 | 0.5941222 | 0.6454532
836.25 | 0.4088437 | 0.4384999 | 0.4774636 | 0.4209204 | 0.5125012 | 0.5925159 | 0.6419642
836.26 | 0.4041349 | 0.4345355 | 0.4757994 | 0.4176249 | 0.5093363 | 0.5899744 | 0.6381072
836.27 | 0.4014418 | 0.4301102 | 0.4744251 | 0.4152598 | 0.5084451 | 0.5875244 | 0.63423
836.28 | 0.3978666 | 0.4267853 | 0.4760814 | 0.4132959 | 0.5064826 | 0.5869183 | 0.6315539
836.29 | 0.3948896 | 0.4248511 | 0.4761495 | 0.4126859 | 0.5058684 | 0.5831074 | 0.629395
836.3 | 0.3923598 | 0.4243179 | 0.4771983 | 0.4127603 | 0.5059585 | 0.5815628 | 0.6292801
836.31 | 0.3891417 | 0.42174 | 0.4776125 | 0.4123181 | 0.5042644 | 0.5778077 | 0.6270336
836.32 | 0.3869187 | 0.4222958 | 0.4764647 | 0.412548 | 0.502596 | 0.5749936 | 0.6258404
836.33 | 0.3828172 | 0.4190256 | 0.4732357 | 0.4127051 | 0.5008086 | 0.5694482 | 0.6231537
836.34 | 0.3810798 | 0.4162077 | 0.4726734 | 0.4110748 | 0.4957478 | 0.5678462 | 0.6202887
836.35 | 0.3796127 | 0.415136 | 0.4723781 | 0.4115305 | 0.4949781 | 0.5649451 | 0.6207143
836.36 | 0.377417 | 0.4155209 | 0.4712958 | 0.4125213 | 0.4934192 | 0.5608169 | 0.6181089
836.37 | 0.3750543 | 0.4128211 | 0.4693457 | 0.410367 | 0.4909514 | 0.5582451 | 0.6149575
836.38 | 0.3733975 | 0.4112613 | 0.4665701 | 0.4094268 | 0.4901266 | 0.5549728 | 0.6140999
836.39 | 0.3716374 | 0.411498 | 0.4630526 | 0.4107567 | 0.4897256 | 0.5528517 | 0.6111844
836.4 | 0.3720533 | 0.4097586 | 0.4591997 | 0.4096953 | 0.4885397 | 0.5516947 | 0.6092761
836.41 | 0.3697911 | 0.406829 | 0.455951 | 0.4074432 | 0.4851068 | 0.5516967 | 0.6074107
836.42 | 0.3709859 | 0.405482 | 0.4560628 | 0.4065282 | 0.4852962 | 0.5506707 | 0.6075375
836.43 | 0.3680633 | 0.4030541 | 0.4532883 | 0.4051608 | 0.4838063 | 0.5491769 | 0.6051679
836.44 | 0.3662793 | 0.3987156 | 0.4500685 | 0.4054384 | 0.4815063 | 0.5492879 | 0.6028529
836.45 | 0.3653605 | 0.3982189 | 0.4484486 | 0.4046784 | 0.4788562 | 0.5475822 | 0.6024695
836.46 | 0.3622623 | 0.3961817 | 0.446108 | 0.4055033 | 0.4754232 | 0.5452807 | 0.6004326
836.47 | 0.3629349 | 0.3948219 | 0.4437873 | 0.4037404 | 0.4755274 | 0.5452816 | 0.5992916
836.48 | 0.3590417 | 0.3922605 | 0.4376754 | 0.4002067 | 0.4704861 | 0.5414289 | 0.5964914
836.49 | 0.356951 | 0.3893275 | 0.4343531 | 0.3958464 | 0.4666468 | 0.5386219 | 0.5923755
836.5 | 0.3558861 | 0.3869816 | 0.4304664 | 0.3942305 | 0.4626238 | 0.5343801 | 0.590001
836.51 | 0.3543022 | 0.3841049 | 0.4252105 | 0.392924 | 0.4588343 | 0.5315477 | 0.5865432
836.52 | 0.3547906 | 0.3822391 | 0.4209719 | 0.3939994 | 0.4575359 | 0.5306212 | 0.5846532
836.53 | 0.3541529 | 0.3794694 | 0.4143787 | 0.3915948 | 0.4549928 | 0.5277421 | 0.5799997
836.54 | 0.3518514 | 0.3761063 | 0.4087717 | 0.3889867 | 0.4523285 | 0.5248354 | 0.5757988
836.55 | 0.3491509 | 0.3693403 | 0.4011508 | 0.3847624 | 0.4472417 | 0.5207604 | 0.5694302
836.56 | 0.3477443 | 0.3645346 | 0.393708 | 0.3816822 | 0.442989 | 0.5168429 | 0.5670189
836.57 | 0.3456763 | 0.360486 | 0.3888828 | 0.3782241 | 0.439791 | 0.5137532 | 0.5635568
836.58 | 0.3448028 | 0.3562291 | 0.3856632 | 0.3765102 | 0.4356537 | 0.5129944 | 0.5609777
836.59 | 0.3413562 | 0.3502341 | 0.3787587 | 0.374398 | 0.4294016 | 0.5076592 | 0.5562507
836.6 | 0.3390218 | 0.3439841 | 0.3721793 | 0.3711374 | 0.4237999 | 0.503183 | 0.5531192
836.61 | 0.3369681 | 0.3379061 | 0.3641158 | 0.3672321 | 0.4184238 | 0.5002728 | 0.5479286
836.62 | 0.3350931 | 0.3323725 | 0.3583745 | 0.36505 | 0.412768 | 0.4964369 | 0.5419714
836.63 | 0.3327345 | 0.3284972 | 0.3497931 | 0.3631132 | 0.4076787 | 0.4928013 | 0.5364125
836.64 | 0.3283486 | 0.3250887 | 0.3445179 | 0.360284 | 0.4022345 | 0.4889058 | 0.5312679
836.65 | 0.3243763 | 0.3188731 | 0.3368839 | 0.3562574 | 0.395995 | 0.4851048 | 0.5243278
836.66 | 0.3216449 | 0.3141331 | 0.3303627 | 0.3534225 | 0.3893812 | 0.4810406 | 0.5201725
836.67 | 0.3204041 | 0.3124179 | 0.3238978 | 0.3532075 | 0.3884725 | 0.47707 | 0.5167587
836.68 | 0.3172581 | 0.3066778 | 0.3184651 | 0.3495509 | 0.3854584 | 0.4726122 | 0.5119142
836.69 | 0.3161438 | 0.3025588 | 0.3124795 | 0.3479292 | 0.38354 | 0.4689108 | 0.5074008
836.7 | 0.3131783 | 0.2979305 | 0.3039476 | 0.3464071 | 0.3799185 | 0.4631808 | 0.50224
836.71 | 0.3118638 | 0.2948041 | 0.2983372 | 0.3454488 | 0.3764764 | 0.4596491 | 0.4971701
836.72 | 0.3065959 | 0.2870569 | 0.2901144 | 0.3385207 | 0.369127 | 0.4535086 | 0.4886399
836.73 | 0.3034651 | 0.2803495 | 0.2837081 | 0.3360045 | 0.3632019 | 0.4493811 | 0.4828027
836.74 | 0.3006046 | 0.2764177 | 0.277352 | 0.3347267 | 0.3591578 | 0.4462553 | 0.4775287
836.75 | 0.2952657 | 0.2697182 | 0.2706019 | 0.3314224 | 0.3514162 | 0.4433223 | 0.4729803
836.76 | 0.290487 | 0.2619371 | 0.2637388 | 0.327164 | 0.343951 | 0.4377217 | 0.4642647
836.77 | 0.285189 | 0.2571446 | 0.2581392 | 0.3227412 | 0.3383896 | 0.4339094 | 0.4580818
836.78 | 0.2811862 | 0.2515178 | 0.2522991 | 0.3192526 | 0.3312948 | 0.4309832 | 0.4524074
836.79 | 0.2775129 | 0.2486086 | 0.2460729 | 0.3168949 | 0.3286925 | 0.4289602 | 0.4468714
836.8 | 0.2699446 | 0.2432776 | 0.2433098 | 0.313124 | 0.3213142 | 0.4239169 | 0.4419699
836.81 | 0.2664111 | 0.2385852 | 0.2387811 | 0.3093992 | 0.3151649 | 0.4188682 | 0.4381395
836.82 | 0.2627701 | 0.2348478 | 0.2338069 | 0.3062723 | 0.309539 | 0.4150737 | 0.4352296
836.83 | 0.2603007 | 0.2302161 | 0.2294712 | 0.3040632 | 0.3059596 | 0.4125337 | 0.4309529
836.84 | 0.2554924 | 0.2280715 | 0.2252259 | 0.3011141 | 0.3002602 | 0.4084585 | 0.4263578
836.85 | 0.2497733 | 0.2231797 | 0.2193182 | 0.2977637 | 0.2926772 | 0.4025778 | 0.4200779
836.86 | 0.2458727 | 0.2178005 | 0.2146804 | 0.2921004 | 0.2860089 | 0.3986083 | 0.4116884
836.87 | 0.2412343 | 0.2124462 | 0.2115323 | 0.2884725 | 0.2826966 | 0.3948031 | 0.40744
836.88 | 0.2355426 | 0.2056251 | 0.2053841 | 0.2834125 | 0.2788979 | 0.3906772 | 0.4020883
836.89 | 0.2319983 | 0.2027253 | 0.2030146 | 0.2804397 | 0.2749785 | 0.3857171 | 0.3962426
836.9 | 0.2245813 | 0.197214 | 0.1974963 | 0.2756269 | 0.2702088 | 0.3799615 | 0.3927625
836.91 | 0.2180502 | 0.1921372 | 0.1955839 | 0.2714163 | 0.2654032 | 0.3761275 | 0.3874125
836.92 | 0.2110947 | 0.1877448 | 0.1904937 | 0.2664782 | 0.2594978 | 0.3721699 | 0.3840519
836.93 | 0.2077944 | 0.1841186 | 0.1880613 | 0.2645539 | 0.2544372 | 0.3677195 | 0.3810303
836.94 | 0.2021795 | 0.1815761 | 0.1830769 | 0.261069 | 0.2488853 | 0.3647156 | 0.3782637
836.95 | 0.1958561 | 0.1777964 | 0.1782328 | 0.2586054 | 0.2439901 | 0.3612026 | 0.3747324
836.96 | 0.189396 | 0.1725191 | 0.1758814 | 0.2576841 | 0.2386457 | 0.3576812 | 0.3716987
836.97 | 0.1834989 | 0.1694062 | 0.1726657 | 0.2563485 | 0.2346635 | 0.3523554 | 0.3681838
836.98 | 0.1808868 | 0.1667823 | 0.1720672 | 0.2533257 | 0.2312431 | 0.3488081 | 0.3652912
836.99 | 0.1767031 | 0.1637015 | 0.1690457 | 0.2486141 | 0.2272679 | 0.3446675 | 0.3607275
837 | 0.171883 | 0.160565 | 0.1641214 | 0.2465468 | 0.2247893 | 0.3406059 | 0.3562838
837.01 | 0.1693936 | 0.1591652 | 0.1627323 | 0.2458113 | 0.222709 | 0.3386466 | 0.3539395
837.02 | 0.1658509 | 0.156343 | 0.159261 | 0.2426893 | 0.2202466 | 0.3351409 | 0.3510151
837.03 | 0.1624297 | 0.1508644 | 0.1562177 | 0.2385719 | 0.2170251 | 0.3332829 | 0.3473882
837.04 | 0.1584275 | 0.1478075 | 0.1538807 | 0.2346558 | 0.2149745 | 0.3282514 | 0.3440011
837.05 | 0.1534208 | 0.1465142 | 0.1492111 | 0.2297415 | 0.2121343 | 0.3272675 | 0.3400048
837.06 | 0.1473407 | 0.145627 | 0.1482855 | 0.2257485 | 0.2100525 | 0.3248578 | 0.3380311
837.07 | 0.1410441 | 0.1424852 | 0.148345 | 0.2219965 | 0.2091434 | 0.323743 | 0.3360387
837.08 | 0.1337218 | 0.1380288 | 0.1458711 | 0.2184079 | 0.2071845 | 0.3219023 | 0.3331322
837.09 | 0.1293417 | 0.1371347 | 0.1455817 | 0.216695 | 0.2042404 | 0.320158 | 0.3304232
837.1 | 0.125461 | 0.133265 | 0.1450116 | 0.2153518 | 0.2036837 | 0.3177591 | 0.3271989
837.11 | 0.1209387 | 0.1301811 | 0.1439228 | 0.2144694 | 0.2016375 | 0.3148646 | 0.3255469
837.12 | 0.1163357 | 0.1275854 | 0.1439236 | 0.2142137 | 0.2010667 | 0.312587 | 0.3232709
837.13 | 0.1132559 | 0.1270252 | 0.1434204 | 0.2144499 | 0.198103 | 0.3094241 | 0.3213731
837.14 | 0.1103547 | 0.1249217 | 0.142425 | 0.2105185 | 0.1961258 | 0.3073287 | 0.3202998
837.15 | 0.1068269 | 0.123531 | 0.1403961 | 0.2091801 | 0.1964374 | 0.3052156 | 0.3202805
837.16 | 0.1041038 | 0.1231594 | 0.1405361 | 0.206163 | 0.1957014 | 0.3014006 | 0.3183685
837.17 | 0.1019398 | 0.1226425 | 0.1389869 | 0.2034137 | 0.1951599 | 0.2999813 | 0.3176662
837.18 | 0.09927873 | 0.1211616 | 0.1384343 | 0.2006463 | 0.1954321 | 0.2985847 | 0.3177615
837.19 | 0.09816046 | 0.1217334 | 0.1390537 | 0.198657 | 0.1957557 | 0.2963156 | 0.3158807
837.2 | 0.0946256 | 0.11884 | 0.1393708 | 0.1956094 | 0.1942714 | 0.295499 | 0.3132129
837.21 | 0.09096372 | 0.1174537 | 0.1414091 | 0.1907742 | 0.1927806 | 0.2940804 | 0.3111109
837.22 | 0.08830143 | 0.1180479 | 0.1441061 | 0.1923658 | 0.1941875 | 0.2953149 | 0.3125196
837.23 | 0.08788587 | 0.1202433 | 0.1468362 | 0.1917336 | 0.1947992 | 0.2933969 | 0.3138431
837.24 | 0.08598077 | 0.1210797 | 0.1497186 | 0.1890216 | 0.1946725 | 0.2918389 | 0.31394
837.25 | 0.08432753 | 0.1213935 | 0.152205 | 0.1892189 | 0.1959581 | 0.2914945 | 0.3147934
837.26 | 0.08432049 | 0.1215673 | 0.1563324 | 0.1906073 | 0.1978253 | 0.2903342 | 0.3142627
837.27 | 0.08278884 | 0.1211434 | 0.158093 | 0.1899119 | 0.1956422 | 0.2891432 | 0.3143512
837.28 | 0.08034579 | 0.1201634 | 0.1592502 | 0.1892153 | 0.1964923 | 0.287377 | 0.3126383
837.29 | 0.07759081 | 0.1203226 | 0.1618116 | 0.1900211 | 0.1956611 | 0.284681 | 0.3104674
837.3 | 0.07936074 | 0.1223109 | 0.1645037 | 0.1921352 | 0.1984213 | 0.2851269 | 0.312089
837.31 | 0.07989328 | 0.1249231 | 0.1673208 | 0.1935912 | 0.2007961 | 0.2842923 | 0.3124132
837.32 | 0.08130582 | 0.1256263 | 0.1688866 | 0.1951141 | 0.2023905 | 0.2849847 | 0.3121389
837.33 | 0.08283302 | 0.1270814 | 0.1711339 | 0.1965145 | 0.2049716 | 0.2836216 | 0.3117113
837.34 | 0.08324796 | 0.1292658 | 0.1739281 | 0.1940292 | 0.2071899 | 0.2839445 | 0.310873
837.35 | 0.08412408 | 0.1308334 | 0.1738835 | 0.1924018 | 0.2081922 | 0.2819238 | 0.3099953
837.36 | 0.08443116 | 0.1319718 | 0.1770373 | 0.1934918 | 0.2127419 | 0.2826394 | 0.3111224
837.37 | 0.08609976 | 0.1335293 | 0.1799697 | 0.1959292 | 0.2150003 | 0.2835927 | 0.3115186
837.38 | 0.08670414 | 0.1353896 | 0.1801265 | 0.1961968 | 0.2158451 | 0.2826781 | 0.3109356
837.39 | 0.08649527 | 0.1347783 | 0.1822713 | 0.195385 | 0.2139943 | 0.2816883 | 0.3108038
837.4 | 0.08702532 | 0.1366407 | 0.1836313 | 0.196815 | 0.2129432 | 0.2801191 | 0.3110855
837.41 | 0.08715814 | 0.1365598 | 0.186077 | 0.1977744 | 0.211464 | 0.2810232 | 0.3123452
837.42 | 0.08770725 | 0.137751 | 0.1874198 | 0.1974183 | 0.2103399 | 0.2803659 | 0.3125743
837.43 | 0.08720908 | 0.1385815 | 0.1891804 | 0.1971629 | 0.2085532 | 0.2756383 | 0.3117758
837.44 | 0.08725324 | 0.1394727 | 0.1923772 | 0.1993993 | 0.2092314 | 0.273855 | 0.3108503
837.45 | 0.08721903 | 0.1403259 | 0.1951049 | 0.1990836 | 0.2091579 | 0.2694579 | 0.3088715
837.46 | 0.0883186 | 0.1432764 | 0.1966234 | 0.1993315 | 0.2101003 | 0.2679702 | 0.3099908
837.47 | 0.09225189 | 0.145866 | 0.1976276 | 0.2012306 | 0.2118651 | 0.2660739 | 0.3126988
837.48 | 0.09467676 | 0.1467057 | 0.1969907 | 0.2035865 | 0.2099078 | 0.2641149 | 0.311503
837.49 | 0.0958905 | 0.1486286 | 0.1979312 | 0.2044393 | 0.209527 | 0.261076 | 0.3094118
837.5 | 0.09622973 | 0.1474083 | 0.1988667 | 0.201222 | 0.2081246 | 0.2585722 | 0.3079575
837.51 | 0.09689349 | 0.1466027 | 0.1974165 | 0.1994587 | 0.2031801 | 0.255663 | 0.3038959
837.52 | 0.09783683 | 0.1447642 | 0.1970728 | 0.1979932 | 0.2013013 | 0.2516778 | 0.3026651
837.53 | 0.1002376 | 0.1470346 | 0.1940861 | 0.1965605 | 0.1980142 | 0.2492136 | 0.3007321
837.54 | 0.1002891 | 0.1430479 | 0.1914834 | 0.1919219 | 0.1923581 | 0.2453383 | 0.297384
837.55 | 0.09895073 | 0.1422873 | 0.1868549 | 0.1915712 | 0.1856066 | 0.2409531 | 0.2949631
837.56 | 0.09907197 | 0.1410396 | 0.1879306 | 0.1894055 | 0.181244 | 0.2358948 | 0.2922428
837.57 | 0.1005481 | 0.1401418 | 0.1851877 | 0.1849347 | 0.1762786 | 0.2310305 | 0.2899252
837.58 | 0.1005237 | 0.1365088 | 0.1823692 | 0.1821251 | 0.170035 | 0.2282958 | 0.2880751
837.59 | 0.101814 | 0.1348902 | 0.1781805 | 0.178903 | 0.1639561 | 0.2243756 | 0.2844003
837.6 | 0.1035025 | 0.1347624 | 0.1752248 | 0.1760023 | 0.1599012 | 0.2182378 | 0.2813923
837.61 | 0.1039969 | 0.13605 | 0.1701443 | 0.1743554 | 0.1556452 | 0.2127301 | 0.2779164
837.62 | 0.1038011 | 0.1377702 | 0.1685002 | 0.1718448 | 0.1510451 | 0.2092713 | 0.2768064
837.63 | 0.1016668 | 0.1364136 | 0.1629392 | 0.1676494 | 0.1433687 | 0.2028198 | 0.2747519
837.64 | 0.1036836 | 0.1358197 | 0.1585694 | 0.1650262 | 0.1423521 | 0.1992478 | 0.2733702
837.65 | 0.1025906 | 0.1347446 | 0.1531988 | 0.1607694 | 0.1357205 | 0.1951846 | 0.2696946
837.66 | 0.1001335 | 0.1329032 | 0.1492907 | 0.1555291 | 0.1293624 | 0.1874862 | 0.2646258
837.67 | 0.1005644 | 0.1302342 | 0.1429303 | 0.147278 | 0.1233718 | 0.1797065 | 0.2579662
837.68 | 0.09731796 | 0.1270737 | 0.1353103 | 0.140005 | 0.1161423 | 0.1742898 | 0.2505532
837.69 | 0.09613319 | 0.1234797 | 0.1295209 | 0.1333977 | 0.1087734 | 0.1678799 | 0.2458676
837.7 | 0.09508923 | 0.1218139 | 0.1222148 | 0.1265231 | 0.1048931 | 0.1628271 | 0.2392442
837.71 | 0.0935578 | 0.1169445 | 0.1170596 | 0.1199387 | 0.09806999 | 0.1563925 | 0.2340278
837.72 | 0.09090899 | 0.1145336 | 0.1132136 | 0.1141682 | 0.09167655 | 0.1513567 | 0.2282979
837.73 | 0.09018665 | 0.1112778 | 0.1069963 | 0.107582 | 0.08472381 | 0.1470048 | 0.2216295
837.74 | 0.08901447 | 0.107922 | 0.09963576 | 0.1008523 | 0.07721089 | 0.1386443 | 0.216242
837.75 | 0.08694852 | 0.1028713 | 0.09097423 | 0.09331621 | 0.06945774 | 0.1297875 | 0.2084591
837.76 | 0.08269198 | 0.1001012 | 0.08440936 | 0.08773818 | 0.06067894 | 0.1190779 | 0.1990265
837.77 | 0.083036 | 0.09861103 | 0.07716266 | 0.08276335 | 0.05448297 | 0.1118852 | 0.1918194
837.78 | 0.08512525 | 0.09616907 | 0.07210297 | 0.07681971 | 0.0484569 | 0.107231 | 0.1864795
837.79 | 0.0836763 | 0.09459541 | 0.06450816 | 0.07122432 | 0.04153139 | 0.0999124 | 0.1784809
837.8 | 0.08437424 | 0.09132403 | 0.05910655 | 0.06494656 | 0.03573996 | 0.09267945 | 0.171319
837.81 | 0.08443881 | 0.08648517 | 0.05185179 | 0.05976563 | 0.02789626 | 0.08583905 | 0.1645499
837.82 | 0.08336601 | 0.08382323 | 0.0443531 | 0.05239356 | 0.02139386 | 0.08005757 | 0.1570112
837.83 | 0.08239509 | 0.07939442 | 0.0355731 | 0.04617981 | 0.01369963 | 0.07504228 | 0.1503713
837.84 | 0.07895522 | 0.07427955 | 0.02711833 | 0.03852135 | 0.005655921 | 0.06909707 | 0.1409373
837.85 | 0.07738602 | 0.07061292 | 0.02060709 | 0.03036405 | -0.001864867 | 0.06422727 | 0.1357158
837.86 | 0.07349048 | 0.06553826 | 0.01195372 | 0.02271695 | -0.01119566 | 0.05861649 | 0.1281547
837.87 | 0.07254144 | 0.06317289 | 0.00582668 | 0.01771854 | -0.01627038 | 0.05648661 | 0.1216904
837.88 | 0.06713269 | 0.05768068 | -0.002523924 | 0.0104191 | -0.02606722 | 0.05024567 | 0.1132717
837.89 | 0.0661664 | 0.0537311 | -0.01042906 | 0.003877494 | -0.03429061 | 0.04344812 | 0.1077547
837.9 | 0.06253208 | 0.05059833 | -0.01770387 | -0.003711737 | -0.04259495 | 0.04018327 | 0.1016456
837.91 | 0.06208619 | 0.04780675 | -0.02468562 | -0.01064128 | -0.04858778 | 0.03524251 | 0.09583033
837.92 | 0.06083227 | 0.04394649 | -0.03118836 | -0.01718629 | -0.05540251 | 0.03163732 | 0.08968297
837.93 | 0.0559387 | 0.03874107 | -0.03937426 | -0.02476736 | -0.06190214 | 0.02496733 | 0.08230223
837.94 | 0.05539456 | 0.03703831 | -0.04624174 | -0.03045971 | -0.06724076 | 0.0185652 | 0.07756351
837.95 | 0.05134885 | 0.0336927 | -0.05513714 | -0.03761076 | -0.07586356 | 0.0130742 | 0.07239014
837.96 | 0.05024985 | 0.03065508 | -0.06413178 | -0.04426919 | -0.08125234 | 0.00807071 | 0.06363239
837.97 | 0.04875557 | 0.02720507 | -0.07160596 | -0.05271835 | -0.08599036 | 0.003127519 | 0.05748628
837.98 | 0.04635478 | 0.0257684 | -0.07809932 | -0.06034369 | -0.09274598 | -0.0009668538 | 0.05112188
837.99 | 0.04413648 | 0.01988037 | -0.08489543 | -0.06694001 | -0.09783956 | -0.005628717 | 0.04549967
838 | 0.0428676 | 0.01772904 | -0.09044893 | -0.07441648 | -0.1020899 | -0.009806263 | 0.04086169
838.01 | 0.04148815 | 0.01581344 | -0.09613749 | -0.08216048 | -0.1039858 | -0.01402526 | 0.03813608
838.02 | 0.03969271 | 0.01439631 | -0.1008939 | -0.08740855 | -0.1094306 | -0.01957193 | 0.03353561
838.03 | 0.04028005 | 0.01161531 | -0.1039295 | -0.09377133 | -0.1134908 | -0.01919906 | 0.02912902
838.04 | 0.0384123 | 0.009983223 | -0.1080463 | -0.09764834 | -0.1181584 | -0.02450859 | 0.02543035
838.05 | 0.03582357 | 0.008513526 | -0.1140691 | -0.1019794 | -0.1226318 | -0.02558745 | 0.02164818
838.06 | 0.03435359 | 0.006296072 | -0.1173432 | -0.1061308 | -0.1235362 | -0.02873295 | 0.01844996
838.07 | 0.03302252 | 0.00408097 | -0.1201354 | -0.1110278 | -0.1262363 | -0.02956063 | 0.01606028
838.08 | 0.03365013 | 0.004305834 | -0.1213681 | -0.1133435 | -0.1272245 | -0.03007152 | 0.01422518
838.09 | 0.0334539 | 0.0045078 | -0.1222796 | -0.1153732 | -0.1284056 | -0.02858727 | 0.01224673
838.1 | 0.03107742 | 0.002277478 | -0.1248179 | -0.1171158 | -0.1297398 | -0.03042399 | 0.01194063
838.11 | 0.03151326 | 0.001995269 | -0.1273037 | -0.1184043 | -0.129177 | -0.03141009 | 0.01100412
838.12 | 0.03127016 | 0.002717449 | -0.1308312 | -0.1192387 | -0.1294342 | -0.03401199 | 0.009711976
838.13 | 0.03360349 | 0.002937244 | -0.1310548 | -0.1179174 | -0.1256923 | -0.03289308 | 0.009224389
838.14 | 0.03545251 | 0.002523359 | -0.1336783 | -0.1202299 | -0.1241479 | -0.03157639 | 0.008411933
838.15 | 0.03858924 | 0.003017468 | -0.1325536 | -0.1200023 | -0.1201593 | -0.02806074 | 0.009349523
838.16 | 0.04054588 | 0.004823102 | -0.1304546 | -0.119893 | -0.116998 | -0.02468625 | 0.009034519
838.17 | 0.04124304 | 0.006297228 | -0.1293526 | -0.1212241 | -0.1132671 | -0.02281024 | 0.0106037
838.18 | 0.03974608 | 0.005260898 | -0.1310481 | -0.1221972 | -0.1127087 | -0.02124228 | 0.01123217
838.19 | 0.04345975 | 0.008846793 | -0.1288231 | -0.1186055 | -0.1088369 | -0.01663358 | 0.01400056
838.2 | 0.04543856 | 0.01144326 | -0.1270258 | -0.1157471 | -0.1057749 | -0.01521056 | 0.01718714
838.21 | 0.04814928 | 0.01158282 | -0.1263564 | -0.1169867 | -0.1037483 | -0.01350541 | 0.01834663
838.22 | 0.04888375 | 0.01246088 | -0.1227018 | -0.1164076 | -0.1016441 | -0.009817369 | 0.02051432
838.23 | 0.05075981 | 0.01519081 | -0.1209322 | -0.1125358 | -0.09772278 | -0.006637111 | 0.02411925
838.24 | 0.05317951 | 0.01721167 | -0.1166509 | -0.1058699 | -0.09419034 | -0.002271014 | 0.02657569
838.25 | 0.05209161 | 0.02033651 | -0.1143463 | -0.102924 | -0.09019674 | 0.001761853 | 0.03166479
838.26 | 0.05664867 | 0.02184755 | -0.1103375 | -0.09573196 | -0.08239877 | 0.00637972 | 0.03476458
838.27 | 0.060307 | 0.02528768 | -0.1062846 | -0.09274738 | -0.07532095 | 0.009960208 | 0.03689354
838.28 | 0.06367222 | 0.0279296 | -0.1012807 | -0.08753578 | -0.06820495 | 0.01286001 | 0.0384157
838.29 | 0.06779977 | 0.03097527 | -0.09539369 | -0.0814535 | -0.06068042 | 0.01758837 | 0.04402066
838.3 | 0.07255113 | 0.03577074 | -0.08959785 | -0.07345902 | -0.05334437 | 0.02315938 | 0.04780907
838.31 | 0.07591767 | 0.04129109 | -0.081642 | -0.06781494 | -0.04561588 | 0.02748079 | 0.05425603
838.32 | 0.07877515 | 0.04363156 | -0.07587863 | -0.06149177 | -0.03869043 | 0.03269159 | 0.05784221
838.33 | 0.08133921 | 0.04507136 | -0.07321617 | -0.05930459 | -0.03215782 | 0.03503866 | 0.06059105
838.34 | 0.0843486 | 0.0479949 | -0.06619457 | -0.05336074 | -0.02578982 | 0.0395578 | 0.06610248
838.35 | 0.08827402 | 0.05110802 | -0.05708678 | -0.04891024 | -0.02077389 | 0.04459192 | 0.07236133
838.36 | 0.09291017 | 0.05581554 | -0.04927696 | -0.04255268 | -0.01290578 | 0.04702138 | 0.07948112
838.37 | 0.09482816 | 0.05572238 | -0.0436612 | -0.03778794 | -0.008694697 | 0.04843451 | 0.08362497
838.38 | 0.09742331 | 0.05775593 | -0.03825346 | -0.03103052 | -0.004220957 | 0.05233102 | 0.08928904
838.39 | 0.09981748 | 0.06170981 | -0.02972778 | -0.02442231 | 0.003002356 | 0.05851896 | 0.09600222
838.4 | 0.1019258 | 0.06455902 | -0.02402287 | -0.01726097 | 0.01004961 | 0.06428858 | 0.1011868
838.41 | 0.1052438 | 0.07079462 | -0.01595899 | -0.01041487 | 0.02041806 | 0.0681263 | 0.1083595
838.42 | 0.1077909 | 0.07480099 | -0.01202314 | -0.003964126 | 0.02715585 | 0.07290055 | 0.1139017
838.43 | 0.1119817 | 0.08127659 | -0.005575709 | 0.004805645 | 0.03647449 | 0.07892255 | 0.1182626
838.44 | 0.1140963 | 0.08374717 | 6.72141e-05 | 0.008708311 | 0.04437114 | 0.08104994 | 0.124019
838.45 | 0.1178671 | 0.0866478 | 0.00616198 | 0.01640476 | 0.05145371 | 0.08537119 | 0.1256636
838.46 | 0.1198539 | 0.08942775 | 0.01180709 | 0.02286369 | 0.05711172 | 0.08965432 | 0.12983
838.47 | 0.1264271 | 0.09347002 | 0.02088281 | 0.03081968 | 0.06397732 | 0.09548508 | 0.1365362
838.48 | 0.1300941 | 0.09632589 | 0.02598805 | 0.03624598 | 0.06953685 | 0.1025865 | 0.1385939
838.49 | 0.1313897 | 0.09888082 | 0.03215143 | 0.04400865 | 0.07905395 | 0.1076292 | 0.1410513
838.5 | 0.1302687 | 0.09932297 | 0.03495924 | 0.04857818 | 0.08426406 | 0.1123243 | 0.1439667
838.51 | 0.1341058 | 0.1003583 | 0.0404474 | 0.05453235 | 0.09129059 | 0.1186688 | 0.1477727
838.52 | 0.1348783 | 0.1027314 | 0.0454057 | 0.06008333 | 0.0971821 | 0.1224642 | 0.1533942
838.53 | 0.1368392 | 0.104837 | 0.05187799 | 0.06383723 | 0.1008915 | 0.1263937 | 0.1555409
838.54 | 0.1376586 | 0.1086054 | 0.05777398 | 0.06897162 | 0.1061007 | 0.1328119 | 0.1588656
838.55 | 0.1389311 | 0.1127399 | 0.06286678 | 0.07481759 | 0.1113118 | 0.135405 | 0.162214
838.56 | 0.139098 | 0.1159699 | 0.06992434 | 0.08244427 | 0.1165698 | 0.1406456 | 0.1655262
838.57 | 0.1434498 | 0.1192298 | 0.07727427 | 0.08817061 | 0.1220082 | 0.1459859 | 0.1718433
838.58 | 0.1467361 | 0.1250512 | 0.08503451 | 0.09477367 | 0.1268198 | 0.1491166 | 0.1751717
838.59 | 0.1455099 | 0.1301524 | 0.0883527 | 0.09758573 | 0.131591 | 0.154359 | 0.1766427
838.6 | 0.1483914 | 0.1353995 | 0.09376029 | 0.102435 | 0.1374249 | 0.1584621 | 0.1823606
838.61 | 0.1500538 | 0.1394146 | 0.09871401 | 0.107992 | 0.1432579 | 0.1619407 | 0.1847429
838.62 | 0.150156 | 0.1421003 | 0.1036701 | 0.1105921 | 0.1482296 | 0.1661208 | 0.1874125
838.63 | 0.1528396 | 0.1479607 | 0.1095446 | 0.1148504 | 0.1528892 | 0.1697614 | 0.1935167
838.64 | 0.1535117 | 0.1489884 | 0.1130239 | 0.1197073 | 0.1590637 | 0.1730285 | 0.1962719
838.65 | 0.1539061 | 0.1553481 | 0.1190741 | 0.1230485 | 0.1629828 | 0.176742 | 0.2030553
838.66 | 0.1549483 | 0.1590334 | 0.1268461 | 0.1277371 | 0.1656112 | 0.1811383 | 0.2049334
838.67 | 0.1550099 | 0.1612048 | 0.1301839 | 0.1288159 | 0.1681871 | 0.1833819 | 0.2052379
838.68 | 0.1555645 | 0.1653203 | 0.1336868 | 0.1316036 | 0.1665055 | 0.1859829 | 0.2054435
838.69 | 0.156564 | 0.1675989 | 0.1370969 | 0.1331617 | 0.1682623 | 0.1876419 | 0.2077627
838.7 | 0.1578844 | 0.170646 | 0.1432069 | 0.1328528 | 0.1667504 | 0.1891631 | 0.2076068
838.71 | 0.1572239 | 0.1718815 | 0.1463157 | 0.1323026 | 0.1653613 | 0.1879516 | 0.2073383
838.72 | 0.1576962 | 0.1729198 | 0.1486491 | 0.135497 | 0.1662792 | 0.1875153 | 0.2079122
838.73 | 0.1559208 | 0.1730722 | 0.1487103 | 0.1328708 | 0.1648309 | 0.1881632 | 0.207485
838.74 | 0.1535045 | 0.1723745 | 0.1467615 | 0.1322264 | 0.1659553 | 0.1854427 | 0.2076067
838.75 | 0.1509459 | 0.1728424 | 0.1445496 | 0.1304172 | 0.1606521 | 0.1824576 | 0.2034151
838.76 | 0.1489981 | 0.1723929 | 0.1449362 | 0.1296848 | 0.1594726 | 0.1804661 | 0.1998753
838.77 | 0.1472346 | 0.1712771 | 0.1440747 | 0.1266342 | 0.1573075 | 0.1794694 | 0.1960082
838.78 | 0.1455394 | 0.1718351 | 0.140313 | 0.1253839 | 0.1557832 | 0.1783738 | 0.1944234
838.79 | 0.144025 | 0.1728047 | 0.1408246 | 0.1244831 | 0.1556829 | 0.1768167 | 0.1911972
838.8 | 0.1428523 | 0.1735766 | 0.1427036 | 0.1222526 | 0.1538861 | 0.1760116 | 0.1886186
838.81 | 0.1440034 | 0.1728921 | 0.1431663 | 0.1202636 | 0.1512901 | 0.1756856 | 0.1874611
838.82 | 0.1427043 | 0.1704798 | 0.1448598 | 0.1199576 | 0.1471137 | 0.1766605 | 0.1845753
838.83 | 0.1401389 | 0.1694583 | 0.1440302 | 0.1176965 | 0.1437454 | 0.1750134 | 0.1795614
838.84 | 0.1384953 | 0.1685937 | 0.1448064 | 0.1151624 | 0.1409724 | 0.1761239 | 0.1747729
838.85 | 0.1353603 | 0.16617 | 0.1463141 | 0.1114397 | 0.1366747 | 0.175506 | 0.1732812
838.86 | 0.1318297 | 0.1631407 | 0.1435789 | 0.1052391 | 0.130948 | 0.170821 | 0.1681389
838.87 | 0.1300591 | 0.162608 | 0.1441267 | 0.1033021 | 0.1269053 | 0.1698703 | 0.1648248
838.88 | 0.1251162 | 0.1569824 | 0.1426864 | 0.09962233 | 0.1204174 | 0.1629913 | 0.1578871
838.89 | 0.1201789 | 0.1532358 | 0.1408478 | 0.09624723 | 0.1160759 | 0.1596409 | 0.1546827
838.9 | 0.1193885 | 0.1538106 | 0.1410905 | 0.09474112 | 0.1125649 | 0.1574916 | 0.1518292
838.91 | 0.1167637 | 0.1505222 | 0.1369418 | 0.08832211 | 0.1089696 | 0.1531752 | 0.1457871
838.92 | 0.115802 | 0.1477551 | 0.1314402 | 0.08345173 | 0.1041211 | 0.1493631 | 0.1397614
838.93 | 0.1144242 | 0.1437047 | 0.1274639 | 0.07902972 | 0.09929449 | 0.1431148 | 0.1352236
838.94 | 0.1131575 | 0.1385245 | 0.1261078 | 0.07635012 | 0.09494369 | 0.1399275 | 0.1303099
838.95 | 0.1123462 | 0.1356391 | 0.1222642 | 0.0730016 | 0.09143006 | 0.1363586 | 0.1240617
838.96 | 0.109688 | 0.128214 | 0.1155026 | 0.06716228 | 0.08608345 | 0.1307587 | 0.117799
838.97 | 0.1074673 | 0.1223257 | 0.1122181 | 0.06217571 | 0.08181391 | 0.1257051 | 0.110948
838.98 | 0.1016323 | 0.1146473 | 0.1064394 | 0.0535105 | 0.07534155 | 0.119983 | 0.1046084
838.99 | 0.09824552 | 0.1085105 | 0.1026044 | 0.04988241 | 0.07015362 | 0.1160315 | 0.09818405
839 | 0.09281878 | 0.1000023 | 0.09980982 | 0.04443051 | 0.06535378 | 0.1126293 | 0.09321
839.01 | 0.08740883 | 0.0929879 | 0.09519503 | 0.03895328 | 0.05888095 | 0.1056545 | 0.08450285
839.02 | 0.08606835 | 0.08913514 | 0.09232432 | 0.03474335 | 0.05553915 | 0.1037282 | 0.08078857
839.03 | 0.08085775 | 0.08356223 | 0.08814843 | 0.03220643 | 0.051161 | 0.09909718 | 0.07459402
839.04 | 0.08038841 | 0.07797226 | 0.08346032 | 0.02969784 | 0.04725066 | 0.09554792 | 0.07087837
839.05 | 0.07582205 | 0.07313767 | 0.08058298 | 0.02595643 | 0.0416929 | 0.0912185 | 0.0647896
839.06 | 0.07118386 | 0.06789857 | 0.07462271 | 0.02269396 | 0.03598924 | 0.08391487 | 0.05694433
839.07 | 0.06977367 | 0.06263934 | 0.06914342 | 0.01959221 | 0.03295499 | 0.07732567 | 0.05280167
839.08 | 0.06859995 | 0.05728925 | 0.06356327 | 0.01766987 | 0.03145426 | 0.07299594 | 0.04699509
839.09 | 0.06633627 | 0.05240508 | 0.06069418 | 0.0147374 | 0.02903469 | 0.0685726 | 0.04350762
839.1 | 0.06275046 | 0.0454664 | 0.05597233 | 0.008371279 | 0.02712597 | 0.0634514 | 0.03820166
839.11 | 0.059476 | 0.04022839 | 0.04969044 | 0.003155433 | 0.02460599 | 0.05643599 | 0.03021073
839.12 | 0.05812275 | 0.03472174 | 0.04649902 | 0.0002936202 | 0.02418379 | 0.05339368 | 0.02372033
839.13 | 0.05702081 | 0.02701221 | 0.04042258 | -0.003242939 | 0.02165218 | 0.04999479 | 0.02037736
839.14 | 0.05565188 | 0.02118756 | 0.03681373 | -0.007759505 | 0.01922322 | 0.04603352 | 0.01446978
839.15 | 0.05451572 | 0.01538002 | 0.03386487 | -0.009747942 | 0.01848969 | 0.04225996 | 0.01042498
839.16 | 0.05323926 | 0.005442294 | 0.03031358 | -0.01478824 | 0.01397734 | 0.03796234 | 0.004612735
839.17 | 0.05239601 | 0.00122894 | 0.03242395 | -0.01504552 | 0.01229183 | 0.03481919 | 0.002193546
839.18 | 0.05170622 | -0.005127731 | 0.03187814 | -0.01610976 | 0.007342098 | 0.03091482 | -0.0003087536
839.19 | 0.04956878 | -0.01014274 | 0.03240257 | -0.01871632 | 0.004022679 | 0.02793641 | -0.001464805
839.2 | 0.04605218 | -0.01602183 | 0.02771982 | -0.02085577 | 0.002761393 | 0.0230734 | -0.003599012
839.21 | 0.04657008 | -0.01913778 | 0.02641348 | -0.02249444 | 0.001878449 | 0.02031726 | -0.004271549
839.22 | 0.0476219 | -0.02128219 | 0.02222127 | -0.02248601 | 0.0009497535 | 0.0164623 | -0.005137102
839.23 | 0.04849576 | -0.02581981 | 0.01909846 | -0.02093574 | 9.237925e-05 | 0.01065977 | -0.006860252
839.24 | 0.04828777 | -0.02851687 | 0.01465519 | -0.02292703 | -0.001191579 | 0.0068987 | -0.01045483
839.25 | 0.04696053 | -0.03450286 | 0.01035975 | -0.02714571 | -0.00159758 | 0.003445866 | -0.01302851
839.26 | 0.05101963 | -0.03981073 | 0.00886593 | -0.02749479 | -0.001168354 | 0.001538377 | -0.0156302
839.27 | 0.05247462 | -0.04324717 | 0.007634337 | -0.03017916 | -0.002983628 | -0.002684219 | -0.01466088
839.28 | 0.05349252 | -0.04613095 | 0.006765915 | -0.03441123 | -0.003599597 | -0.004988122 | -0.01592412
839.29 | 0.05504474 | -0.05056756 | 0.006858747 | -0.03689556 | -0.00381068 | -0.006288928 | -0.01443125
839.3 | 0.05415563 | -0.05705618 | 0.003038642 | -0.03935096 | -0.005838726 | -0.008383737 | -0.01685091
839.31 | 0.05176943 | -0.06005353 | -0.0009466915 | -0.04317087 | -0.007144658 | -0.01094846 | -0.01830226
839.32 | 0.04803692 | -0.06524375 | -0.001599469 | -0.04279626 | -0.005730245 | -0.01524045 | -0.01696856
839.33 | 0.04511972 | -0.0681122 | -0.001530752 | -0.04217622 | -0.005109115 | -0.0150831 | -0.01600906
839.34 | 0.04694968 | -0.06962199 | -0.001152129 | -0.0449481 | -0.005897372 | -0.01539127 | -0.01418106
839.35 | 0.0446007 | -0.07263326 | -0.00336393 | -0.04534 | -0.005546817 | -0.01748776 | -0.01422415
839.36 | 0.0440347 | -0.07320059 | -0.00346182 | -0.04261944 | -0.008791791 | -0.01843905 | -0.009866895
839.37 | 0.04529101 | -0.07348698 | -0.004256198 | -0.04370283 | -0.006597678 | -0.02162752 | -0.006798899
839.38 | 0.04318966 | -0.07505577 | -0.007673131 | -0.04111437 | -0.007424804 | -0.02197641 | -0.003113994
839.39 | 0.04421367 | -0.07604896 | -0.01161982 | -0.04137677 | -0.005673743 | -0.02783802 | -0.001660967
839.4 | 0.04511341 | -0.07451457 | -0.01335888 | -0.040799 | -0.003435313 | -0.02984734 | -0.001086706
839.41 | 0.04559204 | -0.07662711 | -0.01756718 | -0.03863313 | 0.001783312 | -0.03123664 | 9.961721e-05
839.42 | 0.04267795 | -0.08021305 | -0.02229074 | -0.04028835 | 0.00172704 | -0.03669698 | -0.002201297
839.43 | 0.04323295 | -0.08261616 | -0.02570419 | -0.04149133 | 0.00276857 | -0.03584787 | -0.002814028
839.44 | 0.04316932 | -0.08294781 | -0.02760476 | -0.04517239 | 0.003920425 | -0.03633886 | -0.001210363
839.45 | 0.04059174 | -0.08679934 | -0.02945092 | -0.04647735 | 0.002065697 | -0.03932181 | -0.0007941992
839.46 | 0.04076651 | -0.08891114 | -0.03208183 | -0.04652549 | 0.002695023 | -0.0388035 | 0.002520015
839.47 | 0.04061888 | -0.09099428 | -0.03161353 | -0.04534511 | 0.005107615 | -0.03757422 | 0.005706384
839.48 | 0.03964703 | -0.09274583 | -0.03383576 | -0.04620035 | 0.0027392 | -0.03876991 | 0.005918741
839.49 | 0.03749419 | -0.09260608 | -0.03447541 | -0.04705938 | 0.003276134 | -0.0351238 | 0.008968681
839.5 | 0.0345836 | -0.09341998 | -0.03627939 | -0.04714422 | 0.002265966 | -0.03631191 | 0.01225107
839.51 | 0.03333592 | -0.09355265 | -0.03666304 | -0.04629721 | 0.002499806 | -0.03993315 | 0.01282298
839.52 | 0.03431107 | -0.09016552 | -0.0337488 | -0.04715444 | 0.004789753 | -0.03998435 | 0.01586933
839.53 | 0.03610256 | -0.09136321 | -0.03325701 | -0.04629643 | 0.004750518 | -0.04207748 | 0.0168303
839.54 | 0.03507213 | -0.09119618 | -0.03484048 | -0.04700625 | 0.003653858 | -0.04598147 | 0.01765593
839.55 | 0.03313281 | -0.08966113 | -0.03290122 | -0.04684137 | 0.004240761 | -0.04734761 | 0.01634625
839.56 | 0.03380654 | -0.08776314 | -0.03315592 | -0.0497985 | 0.005735017 | -0.04721589 | 0.01609532
839.57 | 0.03266076 | -0.08546426 | -0.03495831 | -0.05185112 | 0.00694386 | -0.04739775 | 0.02255386
839.58 | 0.03336873 | -0.08287967 | -0.03631216 | -0.05540543 | 0.009978986 | -0.0461736 | 0.02404755
839.59 | 0.0345757 | -0.0803611 | -0.0334878 | -0.05835159 | 0.01230788 | -0.0446169 | 0.02707743
839.6 | 0.03299738 | -0.08065685 | -0.0330628 | -0.05580299 | 0.01758261 | -0.0429327 | 0.02872598
839.61 | 0.03116274 | -0.07822061 | -0.03307139 | -0.05677039 | 0.01956624 | -0.03912797 | 0.03172587
839.62 | 0.02926541 | -0.07531801 | -0.03112895 | -0.05748708 | 0.02167318 | -0.03490272 | 0.03532427
839.63 | 0.02437716 | -0.07563748 | -0.03270597 | -0.06096733 | 0.02017922 | -0.03495895 | 0.03621466
839.64 | 0.02421297 | -0.07356489 | -0.03003715 | -0.05962704 | 0.02124714 | -0.03370745 | 0.0373533
839.65 | 0.02528485 | -0.07193103 | -0.02868691 | -0.05888127 | 0.0208483 | -0.03414782 | 0.03976594
839.66 | 0.02329462 | -0.0687022 | -0.02653511 | -0.0568606 | 0.02220381 | -0.03036866 | 0.04405882
839.67 | 0.02248601 | -0.06739471 | -0.02560279 | -0.05916913 | 0.02189599 | -0.03081567 | 0.0465095
839.68 | 0.0226661 | -0.06181413 | -0.02242741 | -0.0582791 | 0.02039049 | -0.02822356 | 0.05103636
839.69 | 0.02084276 | -0.05561248 | -0.01858782 | -0.05494827 | 0.02183294 | -0.02528633 | 0.05517604
839.7 | 0.02000526 | -0.05400724 | -0.01787029 | -0.05578111 | 0.01977077 | -0.02504583 | 0.05805114
839.71 | 0.01965021 | -0.04901731 | -0.01847017 | -0.05425475 | 0.02357401 | -0.02339376 | 0.06231465
839.72 | 0.01890543 | -0.04525509 | -0.01832137 | -0.05490593 | 0.02238948 | -0.02397282 | 0.06432807
839.73 | 0.02114869 | -0.03796326 | -0.01803715 | -0.05304494 | 0.02582522 | -0.01990051 | 0.07020379
839.74 | 0.02071032 | -0.0356201 | -0.0175487 | -0.0528119 | 0.02829117 | -0.01939651 | 0.07222037
839.75 | 0.02410407 | -0.03439121 | -0.01581926 | -0.05141216 | 0.0292629 | -0.01721191 | 0.07402595
839.76 | 0.02542352 | -0.02798612 | -0.01444727 | -0.05045904 | 0.03118804 | -0.01273032 | 0.07696367
839.77 | 0.02262054 | -0.02629751 | -0.01481769 | -0.050552 | 0.03190814 | -0.01071366 | 0.077115
839.78 | 0.02280068 | -0.02187048 | -0.01460875 | -0.05300338 | 0.03384667 | -0.009870034 | 0.07820696
839.79 | 0.02224681 | -0.01476799 | -0.01109105 | -0.05489792 | 0.03458413 | -0.006983223 | 0.08056998
839.8 | 0.02017002 | -0.01260773 | -0.009757459 | -0.05386623 | 0.03501061 | -0.006344773 | 0.07836913
839.81 | 0.02162083 | -0.007483214 | -0.005921445 | -0.0537289 | 0.03611115 | -0.003111341 | 0.08059003
839.82 | 0.01859987 | -0.006302783 | -0.004276703 | -0.05510941 | 0.03384019 | -0.004760044 | 0.08185672
839.83 | 0.01637602 | -0.001514903 | -0.002166738 | -0.05383645 | 0.0341697 | -0.003705025 | 0.08416471
839.84 | 0.01454353 | 0.001303365 | 0.0001714288 | -0.05074299 | 0.03417679 | -0.002653093 | 0.08664638
839.85 | 0.01472628 | 0.00550043 | 0.00244473 | -0.05078945 | 0.03636614 | -0.004123054 | 0.08529447
839.86 | 0.01535078 | 0.01103268 | 0.005464981 | -0.05205424 | 0.03437933 | -0.003196344 | 0.08607318
839.87 | 0.01395217 | 0.01561105 | 0.006114497 | -0.05113584 | 0.03266955 | -0.004462482 | 0.08648925
839.88 | 0.01538364 | 0.02201322 | 0.007905938 | -0.04983889 | 0.03707691 | -0.002807919 | 0.08321361
839.89 | 0.01492938 | 0.02208215 | 0.008277922 | -0.05184781 | 0.03739602 | -0.00484275 | 0.07937071
839.9 | 0.01562915 | 0.02577027 | 0.009187844 | -0.05125536 | 0.04072966 | -0.002087058 | 0.07797098
839.91 | 0.01381763 | 0.02757644 | 0.008772471 | -0.05441469 | 0.03899485 | -0.005108556 | 0.0725579
839.92 | 0.01290228 | 0.0271901 | 0.009267283 | -0.05685275 | 0.03612369 | -0.008769839 | 0.06746614
839.93 | 0.01327263 | 0.0299758 | 0.01269407 | -0.05943306 | 0.03544289 | -0.009138447 | 0.06408996
839.94 | 0.01006717 | 0.03033207 | 0.01241503 | -0.06172587 | 0.03180677 | -0.01003417 | 0.05969277
839.95 | 0.01117122 | 0.0333513 | 0.01326453 | -0.06197504 | 0.0299892 | -0.007186574 | 0.05757476
839.96 | 0.0101359 | 0.03618769 | 0.01743685 | -0.06332214 | 0.02937211 | -0.006913059 | 0.05288661
839.97 | 0.009151163 | 0.0360765 | 0.01968915 | -0.06346253 | 0.02506697 | -0.008200307 | 0.05074233
839.98 | 0.007948883 | 0.03836363 | 0.02302051 | -0.06504163 | 0.02372787 | -0.008704106 | 0.04743408
839.99 | 0.008027955 | 0.04142161 | 0.02620421 | -0.06612324 | 0.02154848 | -0.009566457 | 0.04436074
840 | 0.002812779 | 0.04146091 | 0.0248744 | -0.07044825 | 0.01707568 | -0.01255882 | 0.04216841