## Sheet1
NdYVO4 pi-pol Absorption cross section data [pm^2]
lambda [nm] | T=291K | T=312K | T=330K | T=342K | T=375K | T=393K | T=430K
780 | 0.04832191 | -0.002391974 | 0.02295493 | 0.01154408 | 0.01062784 | -0.03561272 | 0.04756748
780.01 | 0.04706114 | -0.005134425 | 0.02214836 | 0.009834914 | 0.01002482 | -0.03919353 | 0.0455643
780.02 | 0.04701139 | -0.00672425 | 0.02164969 | 0.008893652 | 0.008399229 | -0.04173021 | 0.04394673
780.03 | 0.04583164 | -0.00870329 | 0.02110989 | 0.007905813 | 0.006598438 | -0.0438388 | 0.04258159
780.04 | 0.0435829 | -0.01122037 | 0.02048418 | 0.006488403 | 0.005168216 | -0.04656413 | 0.04039657
780.05 | 0.04193165 | -0.01335339 | 0.01942616 | 0.006133915 | 0.004021928 | -0.04936419 | 0.03892848
780.06 | 0.0408408 | -0.01529092 | 0.01862758 | 0.004746132 | 0.003213269 | -0.05180549 | 0.03717688
780.07 | 0.03913528 | -0.01697232 | 0.01759889 | 0.003390616 | 0.001753937 | -0.05451295 | 0.03530971
780.08 | 0.03824311 | -0.01922377 | 0.01735267 | 0.002256418 | 0.001219739 | -0.0556764 | 0.03481011
780.09 | 0.0367149 | -0.02140903 | 0.01633857 | 0.001060087 | -0.0005060706 | -0.05779318 | 0.03362402
780.1 | 0.03500547 | -0.023702 | 0.01564577 | -0.0003859241 | -0.001892297 | -0.06020774 | 0.03146032
780.11 | 0.03404298 | -0.02599438 | 0.01534546 | -0.001182818 | -0.002948873 | -0.06162682 | 0.03049023
780.12 | 0.03320365 | -0.02756594 | 0.01448311 | -0.001913555 | -0.00466075 | -0.0628525 | 0.02904996
780.13 | 0.03222262 | -0.0299041 | 0.01314657 | -0.002694278 | -0.006551361 | -0.06491419 | 0.02790166
780.14 | 0.03138047 | -0.03240637 | 0.01267723 | -0.003562696 | -0.008461151 | -0.06647098 | 0.02621664
780.15 | 0.0299335 | -0.03438169 | 0.01166173 | -0.003886258 | -0.009573092 | -0.06813065 | 0.02494233
780.16 | 0.02943498 | -0.03557371 | 0.0110538 | -0.00346675 | -0.009577315 | -0.06911212 | 0.02469733
780.17 | 0.02855761 | -0.03706498 | 0.009489262 | -0.003886833 | -0.01068166 | -0.07039105 | 0.02340479
780.18 | 0.02829512 | -0.03732572 | 0.00949067 | -0.00434667 | -0.01078624 | -0.07150253 | 0.02347462
780.19 | 0.0272031 | -0.03865715 | 0.00852952 | -0.004484312 | -0.01156311 | -0.07266026 | 0.02305467
780.2 | 0.02690396 | -0.0388306 | 0.008203126 | -0.004511746 | -0.01173719 | -0.07337276 | 0.02244417
780.21 | 0.02530139 | -0.04093863 | 0.006030597 | -0.005920224 | -0.01284608 | -0.07583652 | 0.02100799
780.22 | 0.02376694 | -0.0420818 | 0.005599878 | -0.006278106 | -0.01464248 | -0.07634815 | 0.02058102
780.23 | 0.02312553 | -0.04195739 | 0.004560409 | -0.007209883 | -0.0150615 | -0.07667287 | 0.0204057
780.24 | 0.02266224 | -0.04197645 | 0.004062384 | -0.007806047 | -0.01547192 | -0.0767738 | 0.02045714
780.25 | 0.02142711 | -0.0422897 | 0.002499386 | -0.007898653 | -0.0165195 | -0.07711051 | 0.02017207
780.26 | 0.01951099 | -0.04445844 | 0.0007165696 | -0.008083177 | -0.01779503 | -0.07827995 | 0.01842261
780.27 | 0.01848608 | -0.04454906 | -0.0003598781 | -0.007893938 | -0.01886884 | -0.07825448 | 0.01798235
780.28 | 0.01694818 | -0.04527686 | -0.0022448 | -0.009025402 | -0.02144366 | -0.07963166 | 0.01701701
780.29 | 0.01617573 | -0.04513444 | -0.003471294 | -0.008886112 | -0.02167977 | -0.0803705 | 0.01662746
780.3 | 0.01593595 | -0.04550363 | -0.004899345 | -0.009412741 | -0.02227107 | -0.08076703 | 0.01732646
780.31 | 0.01464418 | -0.04495487 | -0.00621993 | -0.009589693 | -0.02292074 | -0.0818223 | 0.01712399
780.32 | 0.01393122 | -0.04520483 | -0.007989609 | -0.01074466 | -0.02336678 | -0.08215162 | 0.01605363
780.33 | 0.01321975 | -0.04568482 | -0.009121023 | -0.0110323 | -0.02414903 | -0.08289819 | 0.01553398
780.34 | 0.01241878 | -0.04662947 | -0.01098313 | -0.01120212 | -0.02583264 | -0.08358488 | 0.0146184
780.35 | 0.01167614 | -0.0472542 | -0.01248457 | -0.01178712 | -0.02698278 | -0.08455001 | 0.01320376
780.36 | 0.01039368 | -0.04707493 | -0.01397592 | -0.01224385 | -0.02759069 | -0.08477177 | 0.01221903
780.37 | 0.01048568 | -0.04652486 | -0.01454238 | -0.01214899 | -0.02847801 | -0.08499307 | 0.01192322
780.38 | 0.01037244 | -0.04633267 | -0.01567881 | -0.0123397 | -0.02890436 | -0.08434564 | 0.01135564
780.39 | 0.01057393 | -0.04540311 | -0.01615033 | -0.01129791 | -0.02872052 | -0.08412809 | 0.0111645
780.4 | 0.01036727 | -0.044608 | -0.01755401 | -0.01080999 | -0.02940851 | -0.08376688 | 0.01118693
780.41 | 0.01102139 | -0.0444907 | -0.01800747 | -0.01007359 | -0.03012289 | -0.08321929 | 0.01145889
780.42 | 0.01110254 | -0.04364472 | -0.01952628 | -0.0101153 | -0.030782 | -0.08272186 | 0.01116845
780.43 | 0.01161495 | -0.04329393 | -0.02040633 | -0.009617797 | -0.0310472 | -0.08206303 | 0.01120804
780.44 | 0.01239882 | -0.0420798 | -0.02116569 | -0.009295139 | -0.03138925 | -0.08134694 | 0.01180531
780.45 | 0.01331856 | -0.04091322 | -0.02161455 | -0.009099505 | -0.03139483 | -0.08039696 | 0.01226497
780.46 | 0.01417073 | -0.0397571 | -0.02194235 | -0.007883319 | -0.0307358 | -0.08047222 | 0.01327579
780.47 | 0.01449535 | -0.03982649 | -0.02255638 | -0.00808585 | -0.03108729 | -0.07993517 | 0.01341583
780.48 | 0.01550925 | -0.0389507 | -0.02265327 | -0.007347581 | -0.03115554 | -0.07916441 | 0.01451208
780.49 | 0.01543203 | -0.03907127 | -0.02371722 | -0.007889972 | -0.03274504 | -0.07895808 | 0.01448684
780.5 | 0.01598499 | -0.03787253 | -0.02404706 | -0.007228386 | -0.03267356 | -0.0783274 | 0.01462675
780.51 | 0.01696025 | -0.0367712 | -0.0241171 | -0.006645899 | -0.03341855 | -0.07788424 | 0.01502572
780.52 | 0.01822083 | -0.03535851 | -0.02496682 | -0.005512589 | -0.03320406 | -0.07676076 | 0.01597245
780.53 | 0.01946784 | -0.03398592 | -0.02520284 | -0.004522866 | -0.03267321 | -0.07613151 | 0.01668305
780.54 | 0.02092157 | -0.03217656 | -0.0251861 | -0.002988651 | -0.0314305 | -0.07426312 | 0.01804224
780.55 | 0.02185363 | -0.03050896 | -0.02545553 | -0.002550278 | -0.03047676 | -0.07318194 | 0.01875798
780.56 | 0.02327826 | -0.02958257 | -0.02645428 | -0.001724681 | -0.02967533 | -0.07233489 | 0.01912769
780.57 | 0.02475489 | -0.02926122 | -0.0263678 | -0.0006792963 | -0.02957276 | -0.07162991 | 0.01976509
780.58 | 0.02757563 | -0.02730596 | -0.02543267 | 0.0009013795 | -0.02835214 | -0.06988893 | 0.02112827
780.59 | 0.02813725 | -0.02601676 | -0.02442868 | 0.00191768 | -0.02761378 | -0.0681883 | 0.02133065
780.6 | 0.02900957 | -0.02517899 | -0.02431172 | 0.002611749 | -0.02780273 | -0.06687328 | 0.0223344
780.61 | 0.03031497 | -0.02442756 | -0.02361828 | 0.003436542 | -0.0274569 | -0.06556951 | 0.02317421
780.62 | 0.03165287 | -0.02413286 | -0.02332818 | 0.003881719 | -0.02752334 | -0.06434531 | 0.02351645
780.63 | 0.03327424 | -0.0223425 | -0.02252973 | 0.006001894 | -0.02679682 | -0.06210657 | 0.02492407
780.64 | 0.03429899 | -0.02153589 | -0.02234307 | 0.007178063 | -0.02680497 | -0.06061265 | 0.0251873
780.65 | 0.0362017 | -0.02135167 | -0.02232163 | 0.008301886 | -0.026082 | -0.05891573 | 0.02502423
780.66 | 0.03863995 | -0.02013885 | -0.0204943 | 0.01090231 | -0.02468525 | -0.05622145 | 0.02658304
780.67 | 0.04046193 | -0.01927571 | -0.01997656 | 0.01220103 | -0.02373784 | -0.05385848 | 0.0274932
780.68 | 0.04114364 | -0.01904284 | -0.0201434 | 0.01325785 | -0.02339174 | -0.05331095 | 0.02787617
780.69 | 0.04189945 | -0.01974905 | -0.02055364 | 0.0135666 | -0.02346186 | -0.05305668 | 0.02731678
780.7 | 0.04266723 | -0.01988057 | -0.02000317 | 0.01373168 | -0.02357583 | -0.05289973 | 0.02636805
780.71 | 0.04315933 | -0.02059909 | -0.02016488 | 0.01421411 | -0.02359992 | -0.05234048 | 0.02518805
780.72 | 0.04411743 | -0.02093259 | -0.02054464 | 0.01436258 | -0.02332355 | -0.05233891 | 0.02467244
780.73 | 0.04518054 | -0.02121696 | -0.02104816 | 0.01465696 | -0.02302399 | -0.052381 | 0.02442506
780.74 | 0.04595215 | -0.02234801 | -0.02127167 | 0.01455559 | -0.02355226 | -0.05199054 | 0.02327649
780.75 | 0.04677786 | -0.02285137 | -0.02065249 | 0.01543489 | -0.02297546 | -0.05122851 | 0.02360011
780.76 | 0.04751958 | -0.02345784 | -0.0211879 | 0.0159216 | -0.02243716 | -0.05128488 | 0.02290825
780.77 | 0.04921475 | -0.02430721 | -0.02166781 | 0.01661878 | -0.02216216 | -0.04998344 | 0.02244579
780.78 | 0.05095258 | -0.02389367 | -0.02136262 | 0.01740448 | -0.02065044 | -0.04992418 | 0.02265614
780.79 | 0.05357177 | -0.02423861 | -0.02064155 | 0.01868906 | -0.01892636 | -0.04834302 | 0.02372751
780.8 | 0.05539568 | -0.0245818 | -0.02034801 | 0.01905227 | -0.01827539 | -0.04710743 | 0.0243622
780.81 | 0.05644101 | -0.02564258 | -0.02005864 | 0.01900989 | -0.01801485 | -0.04748762 | 0.02450131
780.82 | 0.05803506 | -0.02582085 | -0.01909487 | 0.02077842 | -0.01679634 | -0.0461884 | 0.0251791
780.83 | 0.05921649 | -0.02661407 | -0.01865787 | 0.02134652 | -0.01556392 | -0.04571777 | 0.02500746
780.84 | 0.0610111 | -0.02723341 | -0.01783001 | 0.02215757 | -0.0146896 | -0.0454127 | 0.02581776
780.85 | 0.06220621 | -0.02782502 | -0.01750533 | 0.02270263 | -0.01473036 | -0.04464954 | 0.02604887
780.86 | 0.06368373 | -0.02785134 | -0.01632432 | 0.02350779 | -0.01388261 | -0.04336887 | 0.02688904
780.87 | 0.06375113 | -0.02860465 | -0.01601816 | 0.0239008 | -0.01344966 | -0.04266391 | 0.0265924
780.88 | 0.06444427 | -0.02882 | -0.01632402 | 0.02418663 | -0.01254726 | -0.0419017 | 0.02625012
780.89 | 0.0646813 | -0.02934821 | -0.01683323 | 0.0246453 | -0.01171866 | -0.04096933 | 0.02554279
780.9 | 0.06591196 | -0.02950387 | -0.01599075 | 0.02603272 | -0.01078139 | -0.04048717 | 0.0259573
780.91 | 0.0659168 | -0.029885 | -0.0155812 | 0.02675004 | -0.01049424 | -0.03995366 | 0.02659462
780.92 | 0.06652269 | -0.03043883 | -0.01509892 | 0.02775926 | -0.009586864 | -0.03930944 | 0.02751276
780.93 | 0.06705487 | -0.03141375 | -0.01408096 | 0.02827696 | -0.008815269 | -0.03881571 | 0.02794841
780.94 | 0.06851277 | -0.031514 | -0.01220644 | 0.0297821 | -0.006601095 | -0.0370507 | 0.0297388
780.95 | 0.06789108 | -0.03255354 | -0.01206977 | 0.0293701 | -0.007079408 | -0.03757499 | 0.02903867
780.96 | 0.06706804 | -0.03445923 | -0.01304656 | 0.0284219 | -0.007729926 | -0.03813501 | 0.02810479
780.97 | 0.06620366 | -0.03671272 | -0.01369155 | 0.02754815 | -0.008344488 | -0.03905518 | 0.02749402
780.98 | 0.0658608 | -0.03784321 | -0.01290194 | 0.02730382 | -0.008121775 | -0.03903827 | 0.02736602
780.99 | 0.06546204 | -0.03882018 | -0.0127703 | 0.02704695 | -0.007394136 | -0.03937429 | 0.02717178
781 | 0.06560208 | -0.03919684 | -0.01241485 | 0.02777525 | -0.006316222 | -0.03853049 | 0.02778375
781.01 | 0.06529781 | -0.03959938 | -0.01143209 | 0.02849536 | -0.00506259 | -0.03854113 | 0.02792917
781.02 | 0.06523009 | -0.03969162 | -0.01083234 | 0.02859644 | -0.00409645 | -0.03824738 | 0.02889281
781.03 | 0.06391433 | -0.0405661 | -0.01129892 | 0.02854712 | -0.003424403 | -0.03807482 | 0.02819931
781.04 | 0.06303748 | -0.04165552 | -0.01142504 | 0.02801707 | -0.003146328 | -0.03840866 | 0.02769761
781.05 | 0.06285394 | -0.04251348 | -0.01110387 | 0.02763002 | -0.002730107 | -0.03859642 | 0.02804131
781.06 | 0.06226033 | -0.04390379 | -0.01136552 | 0.02661398 | -0.003224536 | -0.03917948 | 0.02728487
781.07 | 0.06166031 | -0.04407278 | -0.01091167 | 0.02713359 | -0.00267935 | -0.03956355 | 0.02717375
781.08 | 0.06089858 | -0.04512095 | -0.01118222 | 0.02593815 | -0.003281341 | -0.04014721 | 0.02659377
781.09 | 0.06086973 | -0.04536427 | -0.0106798 | 0.02582391 | -0.003156835 | -0.04076396 | 0.02690882
781.1 | 0.0590166 | -0.04680181 | -0.01209849 | 0.02358934 | -0.003778255 | -0.04203633 | 0.02512588
781.11 | 0.05840721 | -0.04762122 | -0.01257926 | 0.02281897 | -0.00398687 | -0.04206452 | 0.02498494
781.12 | 0.05677873 | -0.04878319 | -0.01351676 | 0.02160893 | -0.004914088 | -0.0434238 | 0.02390129
781.13 | 0.05579427 | -0.04947907 | -0.01396212 | 0.02148387 | -0.004936908 | -0.04403884 | 0.02402643
781.14 | 0.05373682 | -0.04987568 | -0.01524172 | 0.02054688 | -0.00541523 | -0.04448105 | 0.02335396
781.15 | 0.05232605 | -0.04964166 | -0.01540485 | 0.0212607 | -0.005754705 | -0.04472823 | 0.02318315
781.16 | 0.05192235 | -0.04902391 | -0.01583066 | 0.02153032 | -0.005451439 | -0.04468176 | 0.02366405
781.17 | 0.04993437 | -0.04968484 | -0.0173047 | 0.02059159 | -0.006756894 | -0.0460338 | 0.02287265
781.18 | 0.04987935 | -0.04900182 | -0.01690295 | 0.02086525 | -0.005717267 | -0.04606481 | 0.02356403
781.19 | 0.04836314 | -0.0489065 | -0.01728924 | 0.02050848 | -0.00518485 | -0.04626029 | 0.02378346
781.2 | 0.04707009 | -0.04852323 | -0.01733462 | 0.02009664 | -0.005002689 | -0.04661205 | 0.0233775
781.21 | 0.04599822 | -0.04783785 | -0.017181 | 0.01955014 | -0.004521075 | -0.04711996 | 0.02354803
781.22 | 0.0429402 | -0.04839344 | -0.01788491 | 0.01833027 | -0.004733072 | -0.04820078 | 0.02261142
781.23 | 0.04082962 | -0.0489261 | -0.01833123 | 0.01820902 | -0.005556996 | -0.04876466 | 0.02220334
781.24 | 0.03874768 | -0.04846788 | -0.01857278 | 0.01777445 | -0.005179946 | -0.04895813 | 0.02183657
781.25 | 0.03633978 | -0.04888437 | -0.01916302 | 0.01718216 | -0.005761194 | -0.04859327 | 0.0210113
781.26 | 0.03433099 | -0.04831822 | -0.0202225 | 0.0166147 | -0.006315192 | -0.04822649 | 0.02133267
781.27 | 0.03290699 | -0.04747409 | -0.02046898 | 0.01604598 | -0.006354793 | -0.04869761 | 0.02150167
781.28 | 0.03104601 | -0.04660879 | -0.02101413 | 0.01615301 | -0.0067343 | -0.04830805 | 0.02200364
781.29 | 0.02942815 | -0.04618451 | -0.02114931 | 0.01569136 | -0.007109917 | -0.04835977 | 0.0211975
781.3 | 0.02815483 | -0.04472003 | -0.02057978 | 0.01583922 | -0.006501617 | -0.0479696 | 0.02124433
781.31 | 0.02717672 | -0.04396336 | -0.01996038 | 0.01575487 | -0.005960966 | -0.04791787 | 0.02146183
781.32 | 0.02541645 | -0.04381586 | -0.02028802 | 0.01472023 | -0.00652759 | -0.04867618 | 0.02016439
781.33 | 0.02365191 | -0.04351847 | -0.02085407 | 0.01440133 | -0.006909341 | -0.04946116 | 0.01904105
781.34 | 0.02150841 | -0.04369283 | -0.0203819 | 0.01375761 | -0.007228443 | -0.04964645 | 0.01805258
781.35 | 0.01987527 | -0.04279866 | -0.01973881 | 0.0137369 | -0.007353501 | -0.04998018 | 0.01679323
781.36 | 0.01828997 | -0.04199779 | -0.01983284 | 0.01334135 | -0.007761016 | -0.05027124 | 0.0156498
781.37 | 0.01669047 | -0.04041464 | -0.01904103 | 0.01318259 | -0.007808351 | -0.0497749 | 0.0148958
781.38 | 0.01514072 | -0.03876073 | -0.01906365 | 0.01272946 | -0.007641739 | -0.04971903 | 0.01422702
781.39 | 0.01423994 | -0.03759211 | -0.01919721 | 0.01242494 | -0.007716004 | -0.04953908 | 0.01264422
781.4 | 0.01303582 | -0.0367676 | -0.01969816 | 0.01269623 | -0.007549786 | -0.05088411 | 0.01136057
781.41 | 0.01117479 | -0.03598275 | -0.01995481 | 0.01238421 | -0.00731565 | -0.0508165 | 0.01053536
781.42 | 0.00939556 | -0.03635235 | -0.02077965 | 0.01174537 | -0.008210667 | -0.05136733 | 0.009447137
781.43 | 0.006384995 | -0.03558715 | -0.02251802 | 0.009288231 | -0.009484067 | -0.05288187 | 0.007636447
781.44 | 0.004951105 | -0.03365776 | -0.02252464 | 0.009211922 | -0.007361807 | -0.05208667 | 0.007653429
781.45 | 0.002779367 | -0.03338835 | -0.02403268 | 0.00716425 | -0.008049527 | -0.05265417 | 0.006627474
781.46 | 0.001494851 | -0.03295238 | -0.02454665 | 0.005750985 | -0.00766972 | -0.05244787 | 0.005329535
781.47 | -0.0003091717 | -0.03376327 | -0.02521196 | 0.004219984 | -0.007944031 | -0.05243416 | 0.003872479
781.48 | -0.001412166 | -0.03261317 | -0.02476436 | 0.003736449 | -0.008657086 | -0.05187269 | 0.002627472
781.49 | -0.002439595 | -0.03242243 | -0.0255465 | 0.003466361 | -0.007323173 | -0.05119827 | 0.001519947
781.5 | -0.004385395 | -0.03217895 | -0.02672832 | 0.001715926 | -0.00766567 | -0.05153706 | 0.001115459
781.51 | -0.006201248 | -0.03266288 | -0.02725878 | 0.000153077 | -0.006825422 | -0.05199787 | -0.0001138784
781.52 | -0.007496916 | -0.03193173 | -0.02853746 | -0.0008413515 | -0.006451004 | -0.05198457 | -0.001900157
781.53 | -0.009354577 | -0.03094093 | -0.02898753 | -0.001802932 | -0.00547776 | -0.05277866 | -0.002740847
781.54 | -0.009704593 | -0.0311679 | -0.03116118 | -0.002506957 | -0.005090425 | -0.05327895 | -0.004445858
781.55 | -0.009782272 | -0.0310116 | -0.03231739 | -0.004053777 | -0.005564726 | -0.05393254 | -0.006053713
781.56 | -0.01003211 | -0.03122324 | -0.03255918 | -0.005239399 | -0.004682954 | -0.05364455 | -0.007808725
781.57 | -0.01070077 | -0.03092606 | -0.03386823 | -0.006420022 | -0.00494055 | -0.05448085 | -0.009514746
781.58 | -0.01163491 | -0.03121452 | -0.0344551 | -0.00779146 | -0.005061462 | -0.05553848 | -0.01139817
781.59 | -0.01103076 | -0.03176576 | -0.03538282 | -0.009191418 | -0.004644698 | -0.05591206 | -0.0136982
781.6 | -0.01149752 | -0.03186739 | -0.03583198 | -0.01058095 | -0.004695377 | -0.05683339 | -0.01574755
781.61 | -0.01090738 | -0.03223508 | -0.03645149 | -0.01197724 | -0.004778198 | -0.05687386 | -0.01753289
781.62 | -0.01012441 | -0.03179396 | -0.03686876 | -0.01346654 | -0.004875968 | -0.05676659 | -0.01759657
781.63 | -0.0105242 | -0.0326981 | -0.03749683 | -0.01551282 | -0.005827717 | -0.05737021 | -0.01994012
781.64 | -0.01104789 | -0.03247105 | -0.03897191 | -0.01717239 | -0.006539593 | -0.05805485 | -0.02235
781.65 | -0.01014544 | -0.03215376 | -0.03865751 | -0.01752266 | -0.007540051 | -0.05759819 | -0.02260143
781.66 | -0.009483542 | -0.03290587 | -0.03970692 | -0.01982133 | -0.007773747 | -0.0589903 | -0.02420279
781.67 | -0.009204471 | -0.03275986 | -0.03971352 | -0.02086499 | -0.007972755 | -0.0602448 | -0.02466813
781.68 | -0.008995677 | -0.03279277 | -0.03961275 | -0.02208933 | -0.008224848 | -0.06186001 | -0.02596662
781.69 | -0.008685411 | -0.03338367 | -0.03954103 | -0.02344931 | -0.009385668 | -0.0619436 | -0.02752708
781.7 | -0.008003581 | -0.03357979 | -0.03868527 | -0.02555502 | -0.00947585 | -0.06141903 | -0.02963854
781.71 | -0.007594761 | -0.03340892 | -0.03956894 | -0.0270888 | -0.008842422 | -0.06173777 | -0.03094558
781.72 | -0.006502599 | -0.03372566 | -0.03863569 | -0.02836295 | -0.008441446 | -0.06175094 | -0.03204019
781.73 | -0.005383784 | -0.03298917 | -0.03829892 | -0.029276 | -0.008924155 | -0.06209754 | -0.03288783
781.74 | -0.003925486 | -0.0319753 | -0.03788072 | -0.03004781 | -0.008589371 | -0.06101101 | -0.03214636
781.75 | -0.003881138 | -0.03131858 | -0.03743869 | -0.03149599 | -0.008117374 | -0.06186026 | -0.03298892
781.76 | -0.00423488 | -0.03129032 | -0.03804481 | -0.03225938 | -0.008482234 | -0.06258091 | -0.03400061
781.77 | -0.002774786 | -0.03054856 | -0.03774719 | -0.03222579 | -0.008558057 | -0.06212149 | -0.03413551
781.78 | -0.001097202 | -0.02979359 | -0.03848444 | -0.03166139 | -0.008224873 | -0.06191459 | -0.03462108
781.79 | 0.0009514012 | -0.02926449 | -0.04001244 | -0.03192134 | -0.008551993 | -0.06328849 | -0.03575867
781.8 | 0.002837549 | -0.02962736 | -0.04053487 | -0.03203756 | -0.008068142 | -0.06406881 | -0.0354004
781.81 | 0.003655451 | -0.02930851 | -0.04023704 | -0.03150297 | -0.007597401 | -0.06562638 | -0.03511924
781.82 | 0.005313517 | -0.02987619 | -0.04040168 | -0.03157307 | -0.007159381 | -0.06601162 | -0.03586872
781.83 | 0.006145247 | -0.03067747 | -0.03912462 | -0.03233244 | -0.006972489 | -0.06722632 | -0.03644664
781.84 | 0.007120181 | -0.03063113 | -0.0386705 | -0.03401963 | -0.007047562 | -0.06751736 | -0.03740913
781.85 | 0.008373857 | -0.03119974 | -0.03719377 | -0.03529214 | -0.007389917 | -0.06737594 | -0.03825486
781.86 | 0.008995689 | -0.03180684 | -0.03612648 | -0.03572015 | -0.00747682 | -0.06760133 | -0.03880746
781.87 | 0.009743578 | -0.03223132 | -0.0354878 | -0.03697356 | -0.006473757 | -0.06681599 | -0.03860865
781.88 | 0.01053818 | -0.03184664 | -0.0351186 | -0.03831391 | -0.0070522 | -0.06698693 | -0.03924993
781.89 | 0.01134797 | -0.03144648 | -0.03473948 | -0.03761824 | -0.006025054 | -0.06580993 | -0.03931162
781.9 | 0.01153363 | -0.03269669 | -0.03428091 | -0.03821526 | -0.005054578 | -0.06704461 | -0.04024926
781.91 | 0.01358824 | -0.03278457 | -0.03369957 | -0.03709567 | -0.00379585 | -0.06660871 | -0.03989413
781.92 | 0.01450541 | -0.03307026 | -0.03147103 | -0.03654358 | -0.002569207 | -0.06596333 | -0.04050086
781.93 | 0.01463578 | -0.03285987 | -0.03047164 | -0.03682893 | -0.003026907 | -0.06581057 | -0.04128034
781.94 | 0.01559691 | -0.03258228 | -0.02890446 | -0.03590626 | -0.003166473 | -0.06541105 | -0.04083999
781.95 | 0.01790084 | -0.03131268 | -0.02656432 | -0.03384695 | -0.001427207 | -0.06308547 | -0.04111129
781.96 | 0.01863666 | -0.03081921 | -0.02482216 | -0.03268322 | -0.0008837282 | -0.06222072 | -0.04158142
781.97 | 0.01899488 | -0.03009173 | -0.02174078 | -0.03219278 | -0.0006074358 | -0.06127853 | -0.04179332
781.98 | 0.0199232 | -0.02920473 | -0.02029901 | -0.03123592 | -0.001186755 | -0.05982333 | -0.04210312
781.99 | 0.02045393 | -0.02903132 | -0.01851097 | -0.03045576 | -0.0004854279 | -0.05927928 | -0.04225863
782 | 0.02110213 | -0.02822674 | -0.01725253 | -0.02901634 | -0.0001928626 | -0.05902464 | -0.04284259
782.01 | 0.02013789 | -0.02807802 | -0.0172241 | -0.02934393 | -0.0003244506 | -0.05842599 | -0.0433326
782.02 | 0.0200192 | -0.02733222 | -0.01667374 | -0.02916758 | -2.191693e-05 | -0.05687327 | -0.04284091
782.03 | 0.0203512 | -0.02660399 | -0.01522202 | -0.02836358 | 0.0007887733 | -0.05554411 | -0.04195502
782.04 | 0.02094074 | -0.02616663 | -0.0145115 | -0.02726843 | 0.0002198178 | -0.05377798 | -0.0416442
782.05 | 0.02066964 | -0.0253824 | -0.01309946 | -0.02638606 | 0.0006348218 | -0.05319879 | -0.04134414
782.06 | 0.02024141 | -0.02489792 | -0.0115505 | -0.02545775 | 0.000199524 | -0.05219395 | -0.04061607
782.07 | 0.01814879 | -0.02489184 | -0.01122588 | -0.02634809 | -6.519166e-05 | -0.05149394 | -0.04156586
782.08 | 0.01705858 | -0.02474681 | -0.01072115 | -0.02614983 | 0.0003354438 | -0.05033622 | -0.04185432
782.09 | 0.01627083 | -0.02429559 | -0.009921556 | -0.02596119 | -0.001077352 | -0.05023497 | -0.04211056
782.1 | 0.01400643 | -0.02383838 | -0.009750408 | -0.02550787 | -0.002155632 | -0.05006762 | -0.04244065
782.11 | 0.01244754 | -0.02266831 | -0.009151266 | -0.02506903 | -0.00267649 | -0.04891117 | -0.04106191
782.12 | 0.01093864 | -0.02159547 | -0.00725164 | -0.02379106 | -0.003169461 | -0.0473566 | -0.0398402
782.13 | 0.009036958 | -0.02124796 | -0.006816236 | -0.02307285 | -0.003969075 | -0.04612333 | -0.03965766
782.14 | 0.007011511 | -0.02138812 | -0.006784185 | -0.02281883 | -0.004366904 | -0.0453486 | -0.03886804
782.15 | 0.004453173 | -0.02161814 | -0.007291903 | -0.02215642 | -0.004308886 | -0.04514027 | -0.03733408
782.16 | 0.003968107 | -0.02046592 | -0.006127073 | -0.02111588 | -0.003668598 | -0.04366264 | -0.035977
782.17 | 0.002591773 | -0.01895926 | -0.004573988 | -0.01996239 | -0.00389331 | -0.04129483 | -0.03461914
782.18 | 0.0004115528 | -0.01802953 | -0.003768858 | -0.01907592 | -0.004490047 | -0.04098341 | -0.03406992
782.19 | -0.001030453 | -0.01822074 | -0.003501714 | -0.01795737 | -0.005175668 | -0.04126041 | -0.03340348
782.2 | -0.00417121 | -0.01842291 | -0.003536638 | -0.01740151 | -0.00585571 | -0.04139922 | -0.03368807
782.21 | -0.007984692 | -0.01961516 | -0.003935153 | -0.01636965 | -0.007039285 | -0.04147413 | -0.03340394
782.22 | -0.01045575 | -0.01944203 | -0.003254189 | -0.01648122 | -0.00815743 | -0.04068198 | -0.03212308
782.23 | -0.01314676 | -0.01992058 | -0.002830276 | -0.016229 | -0.009136239 | -0.04082807 | -0.03161623
782.24 | -0.01604494 | -0.01968281 | -0.002760441 | -0.01662869 | -0.01093458 | -0.0403692 | -0.03086613
782.25 | -0.0198075 | -0.02033439 | -0.003024471 | -0.01605126 | -0.01202594 | -0.04006242 | -0.03069862
782.26 | -0.0229239 | -0.02135757 | -0.003583582 | -0.01551059 | -0.01275987 | -0.03992426 | -0.03025798
782.27 | -0.02610744 | -0.02145633 | -0.003250489 | -0.01468912 | -0.01365164 | -0.03939317 | -0.02898849
782.28 | -0.02901285 | -0.02072234 | -0.004630566 | -0.01343613 | -0.01413752 | -0.03961894 | -0.02796295
782.29 | -0.03211381 | -0.02013882 | -0.004453556 | -0.01323204 | -0.01423401 | -0.03971184 | -0.02707651
782.3 | -0.03479455 | -0.02114464 | -0.004916301 | -0.01351745 | -0.01457142 | -0.03977447 | -0.0268062
782.31 | -0.03792431 | -0.02096397 | -0.004566692 | -0.0133712 | -0.01469556 | -0.04015027 | -0.02541438
782.32 | -0.04178834 | -0.02329116 | -0.005472701 | -0.01355654 | -0.01515398 | -0.04085652 | -0.0258453
782.33 | -0.04592347 | -0.02417437 | -0.005726889 | -0.01273362 | -0.01561104 | -0.04144434 | -0.02493529
782.34 | -0.04961781 | -0.02447915 | -0.007040493 | -0.01348771 | -0.01738997 | -0.0421903 | -0.0249376
782.35 | -0.05393742 | -0.02530162 | -0.008740828 | -0.01392573 | -0.01928605 | -0.04283049 | -0.02498463
782.36 | -0.05740376 | -0.02634704 | -0.009871804 | -0.01544878 | -0.02102192 | -0.04437304 | -0.0258264
782.37 | -0.06110928 | -0.02729674 | -0.01129571 | -0.0161442 | -0.02165177 | -0.04544671 | -0.02586682
782.38 | -0.06502923 | -0.02788003 | -0.01329094 | -0.01526016 | -0.0217256 | -0.0466954 | -0.02411543
782.39 | -0.06846944 | -0.02840671 | -0.01422305 | -0.01591812 | -0.02285806 | -0.04781919 | -0.02469792
782.4 | -0.0713414 | -0.02886021 | -0.01455648 | -0.01538954 | -0.0225343 | -0.04811235 | -0.02317385
782.41 | -0.07473557 | -0.02987425 | -0.01605604 | -0.01500327 | -0.0232964 | -0.04842755 | -0.02226928
782.42 | -0.07919161 | -0.03105975 | -0.01755506 | -0.01528224 | -0.02402255 | -0.04889163 | -0.02264293
782.43 | -0.08305348 | -0.03204279 | -0.01869883 | -0.01586293 | -0.02440491 | -0.04931684 | -0.02334535
782.44 | -0.08669473 | -0.03296066 | -0.01988125 | -0.0163381 | -0.02554451 | -0.04986661 | -0.02280384
782.45 | -0.09034398 | -0.03419728 | -0.02066553 | -0.01631284 | -0.02633127 | -0.05064582 | -0.02305536
782.46 | -0.09503831 | -0.03554162 | -0.02310726 | -0.01671018 | -0.02837068 | -0.05299524 | -0.02328759
782.47 | -0.09823876 | -0.03653592 | -0.02478308 | -0.0165119 | -0.02953632 | -0.05419194 | -0.0237125
782.48 | -0.1018148 | -0.03816283 | -0.02631942 | -0.01638309 | -0.03160678 | -0.05531165 | -0.02483651
782.49 | -0.1062308 | -0.03965027 | -0.02854118 | -0.01672641 | -0.03384922 | -0.05679046 | -0.0257355
782.5 | -0.1104277 | -0.040236 | -0.02958754 | -0.01635029 | -0.03497005 | -0.05838202 | -0.02646435
782.51 | -0.1131852 | -0.04082712 | -0.03127629 | -0.01677414 | -0.03582425 | -0.05938089 | -0.02619604
782.52 | -0.1163206 | -0.0419101 | -0.03298607 | -0.01671334 | -0.03694432 | -0.06019793 | -0.0267588
782.53 | -0.1184685 | -0.04273451 | -0.03409418 | -0.01719889 | -0.03733923 | -0.06111048 | -0.02697086
782.54 | -0.1214696 | -0.04351969 | -0.03628457 | -0.01733307 | -0.03849529 | -0.06280742 | -0.02740522
782.55 | -0.1236176 | -0.04436456 | -0.0385266 | -0.01802866 | -0.0396646 | -0.0641598 | -0.02781716
782.56 | -0.126952 | -0.04600379 | -0.04049735 | -0.01947526 | -0.041912 | -0.06656106 | -0.02918386
782.57 | -0.1290676 | -0.0471583 | -0.04205508 | -0.02035408 | -0.04355665 | -0.06835636 | -0.03055148
782.58 | -0.130726 | -0.04802207 | -0.04329471 | -0.02040795 | -0.04427242 | -0.0695788 | -0.03162667
782.59 | -0.1322356 | -0.04878332 | -0.04448192 | -0.02051706 | -0.04583209 | -0.07076908 | -0.03235726
782.6 | -0.1343587 | -0.0497964 | -0.04563412 | -0.02130671 | -0.0471336 | -0.0727009 | -0.03287944
782.61 | -0.1360531 | -0.05041928 | -0.04754676 | -0.02190402 | -0.0493696 | -0.07367616 | -0.03355744
782.62 | -0.1380923 | -0.0516683 | -0.05007861 | -0.0223014 | -0.05046067 | -0.074722 | -0.0347612
782.63 | -0.1395385 | -0.05330676 | -0.05168244 | -0.02243576 | -0.05153029 | -0.07599127 | -0.03478631
782.64 | -0.1405234 | -0.054716 | -0.05336284 | -0.02293884 | -0.05333431 | -0.0780637 | -0.03551686
782.65 | -0.1416399 | -0.05574443 | -0.05557099 | -0.02319451 | -0.05473118 | -0.08034045 | -0.03553898
782.66 | -0.1407241 | -0.05623992 | -0.05706143 | -0.02323843 | -0.05664916 | -0.08243588 | -0.03536839
782.67 | -0.141178 | -0.05897216 | -0.0590002 | -0.02434012 | -0.05838288 | -0.08410814 | -0.03611348
782.68 | -0.1401577 | -0.05986533 | -0.06028611 | -0.02476483 | -0.06044188 | -0.08581041 | -0.03662335
782.69 | -0.1399539 | -0.06057921 | -0.06051451 | -0.02590453 | -0.06158163 | -0.08662362 | -0.03773611
782.7 | -0.1396199 | -0.06261704 | -0.06293905 | -0.02627983 | -0.06375983 | -0.08835586 | -0.03902266
782.71 | -0.1388883 | -0.06300307 | -0.06318868 | -0.02670021 | -0.06470343 | -0.08870477 | -0.03924937
782.72 | -0.1386774 | -0.06335544 | -0.06382065 | -0.028231 | -0.06684877 | -0.09012337 | -0.04085327
782.73 | -0.1380733 | -0.06381754 | -0.06489409 | -0.02854807 | -0.06753959 | -0.09191859 | -0.04131676
782.74 | -0.1373367 | -0.06467554 | -0.06614987 | -0.02882024 | -0.0686878 | -0.09214874 | -0.04328597
782.75 | -0.1355907 | -0.065017 | -0.0674526 | -0.02881276 | -0.06997067 | -0.09343217 | -0.04384571
782.76 | -0.1332121 | -0.06561009 | -0.06836787 | -0.02851202 | -0.07111151 | -0.09350523 | -0.04350379
782.77 | -0.1299687 | -0.06703053 | -0.07004925 | -0.02820429 | -0.07190619 | -0.09398812 | -0.04357575
782.78 | -0.1273943 | -0.06773917 | -0.06990725 | -0.02776932 | -0.07224064 | -0.09393802 | -0.04277158
782.79 | -0.1235282 | -0.06785141 | -0.07005287 | -0.02823942 | -0.07239417 | -0.09367164 | -0.04232762
782.8 | -0.1223774 | -0.06897197 | -0.071299 | -0.02893219 | -0.07372377 | -0.09418036 | -0.04256716
782.81 | -0.1198711 | -0.0708707 | -0.07232392 | -0.02892049 | -0.07510043 | -0.09487799 | -0.04356888
782.82 | -0.1175586 | -0.07141817 | -0.07320912 | -0.02853433 | -0.0764614 | -0.09529228 | -0.04435189
782.83 | -0.1136715 | -0.07183739 | -0.07313888 | -0.02720793 | -0.07724477 | -0.09469329 | -0.04460099
782.84 | -0.1105744 | -0.07236753 | -0.07226693 | -0.02691416 | -0.07787853 | -0.09380847 | -0.04483842
782.85 | -0.107118 | -0.07268361 | -0.07223533 | -0.02544633 | -0.07943412 | -0.09369311 | -0.04451584
782.86 | -0.1042286 | -0.07256768 | -0.07140757 | -0.0250404 | -0.07985105 | -0.09341461 | -0.04408235
782.87 | -0.1011556 | -0.07316057 | -0.07102006 | -0.02455838 | -0.08044567 | -0.09344203 | -0.04439075
782.88 | -0.09771847 | -0.07322715 | -0.07023442 | -0.0235248 | -0.08041733 | -0.09231241 | -0.04338572
782.89 | -0.0933104 | -0.07392862 | -0.06997403 | -0.02217005 | -0.08028482 | -0.09106537 | -0.04211808
782.9 | -0.08960296 | -0.0743764 | -0.06993301 | -0.02076386 | -0.07994994 | -0.09007142 | -0.04196914
782.91 | -0.08586379 | -0.07468283 | -0.06967795 | -0.02089094 | -0.07979581 | -0.08987993 | -0.04187094
782.92 | -0.08220772 | -0.07563112 | -0.0705046 | -0.02060646 | -0.07979452 | -0.08930082 | -0.04158431
782.93 | -0.07801119 | -0.07770316 | -0.06886864 | -0.02051318 | -0.07996877 | -0.08807314 | -0.04125438
782.94 | -0.0738279 | -0.07788296 | -0.06799086 | -0.02136264 | -0.07974765 | -0.08607088 | -0.04100271
782.95 | -0.06970106 | -0.07824344 | -0.06658097 | -0.02115613 | -0.07979578 | -0.08515423 | -0.04112953
782.96 | -0.06677393 | -0.07855046 | -0.06542727 | -0.02182242 | -0.07935772 | -0.08387504 | -0.0415634
782.97 | -0.06285715 | -0.07884402 | -0.0653122 | -0.02156499 | -0.07842295 | -0.08238816 | -0.04025648
782.98 | -0.059936 | -0.07915599 | -0.06441769 | -0.0213074 | -0.07750304 | -0.08086677 | -0.03983062
782.99 | -0.05560858 | -0.07878729 | -0.06377637 | -0.02120197 | -0.07628726 | -0.07883521 | -0.03865329
783 | -0.05043268 | -0.0773092 | -0.06205799 | -0.02027528 | -0.07520806 | -0.07560934 | -0.03678316
783.01 | -0.04639477 | -0.07783914 | -0.06159941 | -0.01988757 | -0.07439863 | -0.0739697 | -0.03662116
783.02 | -0.04166472 | -0.07738494 | -0.06131434 | -0.01922777 | -0.07336017 | -0.07263179 | -0.03534148
783.03 | -0.0375307 | -0.07713623 | -0.06052749 | -0.01911607 | -0.07283476 | -0.07111473 | -0.03556757
783.04 | -0.03350915 | -0.07692541 | -0.06095915 | -0.01870789 | -0.07202136 | -0.06983741 | -0.03536712
783.05 | -0.02953586 | -0.07751086 | -0.06070311 | -0.01909108 | -0.07098427 | -0.06852753 | -0.03425218
783.06 | -0.02568443 | -0.07750997 | -0.05987043 | -0.01981957 | -0.07007604 | -0.06708769 | -0.03384478
783.07 | -0.02303428 | -0.0780165 | -0.05930595 | -0.0203356 | -0.06933807 | -0.0656268 | -0.0338668
783.08 | -0.01921987 | -0.07867641 | -0.05831631 | -0.01969197 | -0.06754356 | -0.0638141 | -0.03268853
783.09 | -0.01540426 | -0.07860874 | -0.05809517 | -0.02007951 | -0.06659998 | -0.06248933 | -0.03259921
783.1 | -0.01235132 | -0.07855903 | -0.05768189 | -0.01975971 | -0.06654009 | -0.06131372 | -0.03227323
783.11 | -0.009535286 | -0.07868332 | -0.05783646 | -0.01974898 | -0.06537504 | -0.06006924 | -0.03200567
783.12 | -0.006721224 | -0.07875122 | -0.05777652 | -0.02074414 | -0.0654757 | -0.05969676 | -0.03167453
783.13 | -0.002736219 | -0.0780702 | -0.05624258 | -0.0198989 | -0.06387647 | -0.05728717 | -0.03111597
783.14 | -2.78169e-05 | -0.07839092 | -0.05665885 | -0.02023859 | -0.06281085 | -0.05630341 | -0.03029161
783.15 | 0.00276178 | -0.07791523 | -0.05714284 | -0.02079479 | -0.06131319 | -0.0546696 | -0.02898448
783.16 | 0.005915313 | -0.07684605 | -0.05742775 | -0.02050699 | -0.06002254 | -0.05405046 | -0.02856437
783.17 | 0.008870217 | -0.07538159 | -0.05708994 | -0.02104201 | -0.05888267 | -0.05359926 | -0.02703858
783.18 | 0.01076933 | -0.07550549 | -0.05705871 | -0.02223223 | -0.05799027 | -0.05249122 | -0.02758547
783.19 | 0.01300565 | -0.07525319 | -0.05666776 | -0.02264971 | -0.05670098 | -0.05176093 | -0.02678907
783.2 | 0.01517291 | -0.07409613 | -0.05476447 | -0.02342021 | -0.05518501 | -0.04936573 | -0.02668729
783.21 | 0.01798894 | -0.07375973 | -0.05404611 | -0.02362636 | -0.05436612 | -0.04798143 | -0.02662569
783.22 | 0.01974314 | -0.07272042 | -0.05335559 | -0.02427169 | -0.05239741 | -0.0460043 | -0.02530653
783.23 | 0.02061959 | -0.07247659 | -0.0533049 | -0.02468207 | -0.05186009 | -0.04436332 | -0.02596683
783.24 | 0.02184452 | -0.07160436 | -0.05407112 | -0.02585978 | -0.05066073 | -0.04320419 | -0.02556327
783.25 | 0.02366158 | -0.07096959 | -0.05401473 | -0.02619669 | -0.04948853 | -0.04275496 | -0.02493371
783.26 | 0.0247621 | -0.0699199 | -0.05469663 | -0.02681641 | -0.04768822 | -0.04105153 | -0.02502971
783.27 | 0.0264518 | -0.06833955 | -0.05361823 | -0.02661368 | -0.04575708 | -0.03988627 | -0.02436752
783.28 | 0.02692631 | -0.06856156 | -0.05430163 | -0.02720294 | -0.04485862 | -0.03895315 | -0.02404348
783.29 | 0.02820293 | -0.06702496 | -0.05442065 | -0.02737766 | -0.04372634 | -0.03842146 | -0.0228941
783.3 | 0.0291214 | -0.06580598 | -0.0536694 | -0.02804833 | -0.04264096 | -0.03776075 | -0.02180685
783.31 | 0.03073356 | -0.06523979 | -0.05351634 | -0.02844549 | -0.04104171 | -0.03687911 | -0.02135754
783.32 | 0.03214707 | -0.06475097 | -0.05242038 | -0.02898364 | -0.0401452 | -0.03717804 | -0.02101432
783.33 | 0.03263965 | -0.064375 | -0.05184758 | -0.03018802 | -0.03847816 | -0.0356854 | -0.02105619
783.34 | 0.03304532 | -0.06367223 | -0.05168082 | -0.0305272 | -0.03673056 | -0.03462867 | -0.02081648
783.35 | 0.03395356 | -0.06294717 | -0.0505087 | -0.03146867 | -0.03528134 | -0.03295044 | -0.02071381
783.36 | 0.03555097 | -0.06228412 | -0.05042135 | -0.03250065 | -0.03399953 | -0.03277536 | -0.02181299
783.37 | 0.03570015 | -0.06188379 | -0.0499562 | -0.03316507 | -0.03307501 | -0.03114758 | -0.02178441
783.38 | 0.03654557 | -0.06132576 | -0.04984464 | -0.03489884 | -0.03197834 | -0.03104789 | -0.02247896
783.39 | 0.03755205 | -0.06080934 | -0.04957694 | -0.03472129 | -0.03022063 | -0.03089218 | -0.02306153
783.4 | 0.03753347 | -0.06028238 | -0.04930985 | -0.03657033 | -0.02969027 | -0.03230555 | -0.02404798
783.41 | 0.03746008 | -0.06042745 | -0.04934444 | -0.03708019 | -0.02941969 | -0.03192239 | -0.02430964
783.42 | 0.03754667 | -0.06037691 | -0.04841548 | -0.03836521 | -0.02772527 | -0.03221293 | -0.02374255
783.43 | 0.03765515 | -0.06020987 | -0.04883786 | -0.03987583 | -0.02699355 | -0.03287076 | -0.02377331
783.44 | 0.0382336 | -0.05862579 | -0.04666698 | -0.03960616 | -0.02578104 | -0.03231233 | -0.02363284
783.45 | 0.03765001 | -0.05879218 | -0.04611631 | -0.04115453 | -0.02621955 | -0.03249959 | -0.02463875
783.46 | 0.03704091 | -0.05802277 | -0.04454643 | -0.04182819 | -0.02511799 | -0.03186893 | -0.024905
783.47 | 0.03596614 | -0.05824998 | -0.04380856 | -0.04325043 | -0.02476249 | -0.03149849 | -0.02596253
783.48 | 0.03546966 | -0.0576032 | -0.0423607 | -0.04317809 | -0.02333228 | -0.03078277 | -0.02550405
783.49 | 0.03435024 | -0.05627497 | -0.04197322 | -0.04381646 | -0.02232827 | -0.03061827 | -0.02622198
783.5 | 0.03348541 | -0.0554555 | -0.04151829 | -0.04485477 | -0.02203634 | -0.03101881 | -0.02789004
783.51 | 0.03385991 | -0.05424516 | -0.04199329 | -0.04523876 | -0.02104039 | -0.03131459 | -0.02883759
783.52 | 0.03365563 | -0.05308012 | -0.04133763 | -0.04540307 | -0.02058115 | -0.03130218 | -0.02869973
783.53 | 0.03347954 | -0.05234102 | -0.04112146 | -0.04592933 | -0.01909814 | -0.03137849 | -0.02920805
783.54 | 0.03296536 | -0.05133979 | -0.04037855 | -0.04635303 | -0.01750081 | -0.0311844 | -0.02983424
783.55 | 0.03229906 | -0.0510685 | -0.03964469 | -0.04686734 | -0.01674604 | -0.03215307 | -0.03064117
783.56 | 0.03252732 | -0.05034753 | -0.03802004 | -0.04725177 | -0.01593978 | -0.03312965 | -0.03069846
783.57 | 0.03205447 | -0.04969482 | -0.03737447 | -0.04714881 | -0.014474 | -0.03254749 | -0.03061321
783.58 | 0.03137224 | -0.04886919 | -0.03710578 | -0.04753053 | -0.01361504 | -0.03225264 | -0.03122482
783.59 | 0.03035916 | -0.04809794 | -0.03635607 | -0.04749029 | -0.01214083 | -0.03161887 | -0.0326613
783.6 | 0.02960443 | -0.04766444 | -0.03566024 | -0.04735484 | -0.01169099 | -0.03175186 | -0.03277789
783.61 | 0.028541 | -0.04729135 | -0.03562306 | -0.04768514 | -0.01088091 | -0.03207011 | -0.03346435
783.62 | 0.02846634 | -0.04679526 | -0.0355293 | -0.04797402 | -0.01002604 | -0.0316527 | -0.03435145
783.63 | 0.02836985 | -0.0468179 | -0.03614654 | -0.04805451 | -0.00907947 | -0.03136295 | -0.03507816
783.64 | 0.02829071 | -0.04565377 | -0.03614707 | -0.04682163 | -0.007383045 | -0.03130154 | -0.03508767
783.65 | 0.02770333 | -0.04604984 | -0.03579174 | -0.04656883 | -0.006425327 | -0.03105024 | -0.03461455
783.66 | 0.02699625 | -0.04641311 | -0.0365061 | -0.04671269 | -0.006299876 | -0.03177501 | -0.03509045
783.67 | 0.02568459 | -0.04647728 | -0.03600729 | -0.04717537 | -0.005838262 | -0.03288154 | -0.03561103
783.68 | 0.02505259 | -0.04593367 | -0.03570193 | -0.04690496 | -0.005832524 | -0.03394089 | -0.03621545
783.69 | 0.0238965 | -0.04711416 | -0.03571216 | -0.04836268 | -0.006224118 | -0.03550028 | -0.03752358
783.7 | 0.02301318 | -0.04790135 | -0.0360502 | -0.04794039 | -0.006176134 | -0.03489189 | -0.0392905
783.71 | 0.02185506 | -0.0490171 | -0.0364621 | -0.04835233 | -0.006665947 | -0.03554355 | -0.04132034
783.72 | 0.02035376 | -0.0495694 | -0.03680941 | -0.04885997 | -0.007937336 | -0.03644803 | -0.04252472
783.73 | 0.0195903 | -0.04963681 | -0.03684708 | -0.04845903 | -0.00809076 | -0.03687456 | -0.04311137
783.74 | 0.01860348 | -0.05042745 | -0.03666298 | -0.0478948 | -0.009241448 | -0.03689938 | -0.04442708
783.75 | 0.01771579 | -0.05059553 | -0.03637315 | -0.04750574 | -0.01001655 | -0.0379884 | -0.04496952
783.76 | 0.01697062 | -0.05171498 | -0.03621429 | -0.0468986 | -0.01045616 | -0.03848953 | -0.04610435
783.77 | 0.01638541 | -0.05188239 | -0.03645173 | -0.04653084 | -0.01019801 | -0.03890841 | -0.04670832
783.78 | 0.01632329 | -0.0516661 | -0.03718277 | -0.04575756 | -0.01009113 | -0.03959016 | -0.04753311
783.79 | 0.01603507 | -0.05229028 | -0.03710367 | -0.04578493 | -0.01015601 | -0.04050548 | -0.04853157
783.8 | 0.01519219 | -0.05196237 | -0.03654829 | -0.04542556 | -0.01017862 | -0.04111044 | -0.04937796
783.81 | 0.01420921 | -0.05265794 | -0.03693755 | -0.04595167 | -0.01124915 | -0.04240562 | -0.0501832
783.82 | 0.01277164 | -0.05353467 | -0.03791182 | -0.04641078 | -0.01160631 | -0.04271228 | -0.05083542
783.83 | 0.01246257 | -0.05396893 | -0.03764119 | -0.0464148 | -0.0120538 | -0.04360772 | -0.05167702
783.84 | 0.01098255 | -0.05407637 | -0.03764208 | -0.04675457 | -0.01317937 | -0.04472604 | -0.05316644
783.85 | 0.01063223 | -0.05385527 | -0.03733171 | -0.04576313 | -0.01343981 | -0.04536443 | -0.05404802
783.86 | 0.010181 | -0.05371831 | -0.03721557 | -0.04570371 | -0.01353697 | -0.0458596 | -0.05375813
783.87 | 0.009624439 | -0.05292274 | -0.03668782 | -0.04439669 | -0.01333793 | -0.04523987 | -0.05418759
783.88 | 0.009608636 | -0.05162773 | -0.03665347 | -0.0438765 | -0.01331063 | -0.04603164 | -0.05471356
783.89 | 0.008862792 | -0.05112234 | -0.03653409 | -0.04295322 | -0.01430508 | -0.0464022 | -0.05512412
783.9 | 0.009452047 | -0.05023244 | -0.03587489 | -0.04136346 | -0.01362277 | -0.04622256 | -0.05497257
783.91 | 0.009426623 | -0.05078071 | -0.03600818 | -0.04029806 | -0.0135715 | -0.0468381 | -0.05490542
783.92 | 0.01025507 | -0.05026149 | -0.03526965 | -0.0386968 | -0.01322636 | -0.04691453 | -0.0548272
783.93 | 0.009690242 | -0.05019525 | -0.03486779 | -0.03870628 | -0.01358773 | -0.04799729 | -0.05558897
783.94 | 0.009070193 | -0.05065744 | -0.03493466 | -0.03876364 | -0.01511751 | -0.04867686 | -0.05700305
783.95 | 0.008368033 | -0.05076297 | -0.03436166 | -0.03877321 | -0.01526646 | -0.04907417 | -0.05772616
783.96 | 0.007740155 | -0.05024284 | -0.03342043 | -0.03838713 | -0.01592808 | -0.049179 | -0.05823639
783.97 | 0.007417002 | -0.04998 | -0.03281337 | -0.03767911 | -0.01613934 | -0.04922371 | -0.05836598
783.98 | 0.007594523 | -0.05019959 | -0.0322293 | -0.03742051 | -0.0169581 | -0.04928545 | -0.05773347
783.99 | 0.007879252 | -0.04997268 | -0.03219015 | -0.03683381 | -0.01769406 | -0.04910097 | -0.05721486
784 | 0.008263222 | -0.04944512 | -0.03167096 | -0.03569065 | -0.0166673 | -0.04827726 | -0.05598081
784.01 | 0.007619912 | -0.04904 | -0.03023077 | -0.03547745 | -0.01692379 | -0.04945532 | -0.05573669
784.02 | 0.007340237 | -0.04878191 | -0.0303563 | -0.03469149 | -0.01641783 | -0.04947049 | -0.0549435
784.03 | 0.007330128 | -0.0482935 | -0.02922943 | -0.03339686 | -0.01675272 | -0.04946066 | -0.05433789
784.04 | 0.007638836 | -0.04774831 | -0.02810907 | -0.03241436 | -0.01707101 | -0.0491989 | -0.0546401
784.05 | 0.008434351 | -0.04735367 | -0.0271367 | -0.03182332 | -0.01627754 | -0.04927917 | -0.05449329
784.06 | 0.008162925 | -0.04720013 | -0.02588001 | -0.03123118 | -0.01662492 | -0.04956187 | -0.0544613
784.07 | 0.007736304 | -0.04603814 | -0.02461462 | -0.03085933 | -0.01698755 | -0.04964038 | -0.05491243
784.08 | 0.00762705 | -0.04618408 | -0.02349774 | -0.03027631 | -0.01793924 | -0.04935227 | -0.05418729
784.09 | 0.007723735 | -0.04587528 | -0.02247875 | -0.02888933 | -0.01813284 | -0.04760335 | -0.05372423
784.1 | 0.007068833 | -0.04458015 | -0.02150406 | -0.02814825 | -0.01801366 | -0.0470246 | -0.05370624
784.11 | 0.005682638 | -0.04392773 | -0.02181872 | -0.02795178 | -0.01792357 | -0.04700994 | -0.05280993
784.12 | 0.003846937 | -0.04381282 | -0.02233008 | -0.02777855 | -0.01839871 | -0.04708499 | -0.05289701
784.13 | 0.00279704 | -0.04255233 | -0.02220504 | -0.02702496 | -0.01832046 | -0.04677872 | -0.05295302
784.14 | 0.002388996 | -0.0420857 | -0.02251752 | -0.02666193 | -0.01748086 | -0.04634894 | -0.05206127
784.15 | 0.001756899 | -0.04163689 | -0.02203978 | -0.02590114 | -0.01692682 | -0.04597687 | -0.05094302
784.16 | 0.0002998722 | -0.04212422 | -0.02144165 | -0.0271045 | -0.01708468 | -0.04576583 | -0.05143911
784.17 | -0.001112623 | -0.04327749 | -0.02135682 | -0.02874166 | -0.01668681 | -0.04590382 | -0.05137802
784.18 | -0.002623293 | -0.04404932 | -0.02037422 | -0.02901114 | -0.01702488 | -0.04578172 | -0.05135123
784.19 | -0.004375622 | -0.04536394 | -0.02053527 | -0.03069647 | -0.0178242 | -0.04609481 | -0.0518785
784.2 | -0.006601062 | -0.04589008 | -0.02012708 | -0.03142883 | -0.01917403 | -0.04640257 | -0.05223495
784.21 | -0.00854341 | -0.04699234 | -0.0207429 | -0.03236794 | -0.02046486 | -0.04610549 | -0.05288179
784.22 | -0.01095702 | -0.0470244 | -0.02032489 | -0.03302667 | -0.02141291 | -0.04605962 | -0.05313738
784.23 | -0.0137106 | -0.04777938 | -0.0200983 | -0.03401214 | -0.02301555 | -0.04535989 | -0.05368286
784.24 | -0.0157884 | -0.04850637 | -0.01988049 | -0.03526716 | -0.02376376 | -0.04540031 | -0.05423338
784.25 | -0.01747383 | -0.04882831 | -0.01891714 | -0.03546189 | -0.02447329 | -0.04486151 | -0.05427502
784.26 | -0.01981887 | -0.04869464 | -0.01942602 | -0.03620647 | -0.02497467 | -0.04461356 | -0.05466469
784.27 | -0.02189718 | -0.04850067 | -0.02000712 | -0.03711331 | -0.02534549 | -0.04435191 | -0.05480078
784.28 | -0.02402591 | -0.04784736 | -0.01874595 | -0.03803948 | -0.02515119 | -0.04511019 | -0.05455464
784.29 | -0.02516137 | -0.04719247 | -0.01839899 | -0.03890227 | -0.0256075 | -0.04394773 | -0.05486106
784.3 | -0.02771577 | -0.04756658 | -0.01773333 | -0.03909358 | -0.02590338 | -0.04366909 | -0.05432977
784.31 | -0.03023866 | -0.04746461 | -0.01710993 | -0.04025978 | -0.02618119 | -0.04274946 | -0.0542105
784.32 | -0.03249842 | -0.04808231 | -0.01673319 | -0.04204382 | -0.02634156 | -0.04350548 | -0.05474203
784.33 | -0.03517245 | -0.04845904 | -0.01713023 | -0.043768 | -0.02731647 | -0.04309288 | -0.05560211
784.34 | -0.0374853 | -0.04815926 | -0.01682832 | -0.04457348 | -0.02748469 | -0.04283824 | -0.05604398
784.35 | -0.04014498 | -0.04859941 | -0.01733419 | -0.04572929 | -0.02788107 | -0.04252268 | -0.0569453
784.36 | -0.04365795 | -0.04898113 | -0.01759548 | -0.04691329 | -0.02866651 | -0.04223861 | -0.0575647
784.37 | -0.04686271 | -0.0484554 | -0.01806676 | -0.04834795 | -0.02959886 | -0.04204886 | -0.05852832
784.38 | -0.04965298 | -0.04894746 | -0.01838048 | -0.04950196 | -0.02935577 | -0.04242406 | -0.05902615
784.39 | -0.05230106 | -0.04877812 | -0.01961837 | -0.0505881 | -0.02916378 | -0.0428138 | -0.05977354
784.4 | -0.0546813 | -0.04937717 | -0.0208482 | -0.05242966 | -0.02954515 | -0.04382219 | -0.06055493
784.41 | -0.05685819 | -0.04970228 | -0.0213073 | -0.05335734 | -0.02993163 | -0.04457712 | -0.06130148
784.42 | -0.05932467 | -0.0498537 | -0.02125691 | -0.05446601 | -0.03071955 | -0.04450158 | -0.06137759
784.43 | -0.06234525 | -0.0500864 | -0.02171804 | -0.05567816 | -0.03138079 | -0.04511661 | -0.06182663
784.44 | -0.0650023 | -0.05020247 | -0.02263855 | -0.05722186 | -0.03145891 | -0.04612939 | -0.06288247
784.45 | -0.06741326 | -0.0507205 | -0.02305762 | -0.05843791 | -0.0329264 | -0.04725506 | -0.06434456
784.46 | -0.07116538 | -0.0515625 | -0.02449036 | -0.06038999 | -0.03396879 | -0.04788825 | -0.06548776
784.47 | -0.07373336 | -0.05123493 | -0.02503717 | -0.0607842 | -0.03496841 | -0.04799827 | -0.06591495
784.48 | -0.07681728 | -0.05173772 | -0.02557448 | -0.06251682 | -0.03616015 | -0.04754216 | -0.06746362
784.49 | -0.07978956 | -0.05174353 | -0.02720726 | -0.06316712 | -0.03723618 | -0.04798048 | -0.06863472
784.5 | -0.08303805 | -0.05201453 | -0.02893564 | -0.06418845 | -0.03888351 | -0.04915371 | -0.06959506
784.51 | -0.08563402 | -0.05250168 | -0.03072766 | -0.06420648 | -0.03998168 | -0.04992402 | -0.07052855
784.52 | -0.08803261 | -0.05331289 | -0.03232474 | -0.06433261 | -0.04031982 | -0.05062163 | -0.07087907
784.53 | -0.09063042 | -0.05408976 | -0.0339934 | -0.06518029 | -0.04130363 | -0.05118796 | -0.07212603
784.54 | -0.09312577 | -0.05399154 | -0.03553974 | -0.06512434 | -0.04174892 | -0.05128179 | -0.07263765
784.55 | -0.09596217 | -0.05474925 | -0.03678403 | -0.06573357 | -0.04261162 | -0.05170852 | -0.07343161
784.56 | -0.09728989 | -0.05505057 | -0.0380171 | -0.06700366 | -0.04287438 | -0.05227024 | -0.07409803
784.57 | -0.09988438 | -0.05509037 | -0.03877244 | -0.06805292 | -0.04436397 | -0.05306136 | -0.07463099
784.58 | -0.1023075 | -0.05502606 | -0.03936271 | -0.06793687 | -0.04480394 | -0.05341214 | -0.07562725
784.59 | -0.1050608 | -0.05650187 | -0.0412209 | -0.06800399 | -0.0463186 | -0.05347358 | -0.07673046
784.6 | -0.1081595 | -0.05694328 | -0.04287711 | -0.06842574 | -0.04835126 | -0.05505942 | -0.07836612
784.61 | -0.1107001 | -0.05754939 | -0.04443727 | -0.06853156 | -0.0482915 | -0.05528922 | -0.07873518
784.62 | -0.1124389 | -0.05701054 | -0.0457158 | -0.06814217 | -0.04888556 | -0.05536727 | -0.07845442
784.63 | -0.1134818 | -0.05638536 | -0.04685218 | -0.06744968 | -0.04872238 | -0.05577948 | -0.07845832
784.64 | -0.1146795 | -0.05568075 | -0.04897685 | -0.06759246 | -0.04915475 | -0.05686343 | -0.07877438
784.65 | -0.1157568 | -0.05533323 | -0.05114198 | -0.06833386 | -0.05024898 | -0.05851417 | -0.07998818
784.66 | -0.1168743 | -0.05495705 | -0.05289996 | -0.0681799 | -0.05057105 | -0.05910219 | -0.08049175
784.67 | -0.1177306 | -0.05378705 | -0.05354514 | -0.06781631 | -0.05118942 | -0.06032913 | -0.0809637
784.68 | -0.1187923 | -0.05418214 | -0.05463335 | -0.06701308 | -0.05112664 | -0.06042644 | -0.08192351
784.69 | -0.1191894 | -0.05384843 | -0.05581532 | -0.06664416 | -0.05113884 | -0.06133207 | -0.08250707
784.7 | -0.1199445 | -0.05357905 | -0.05650664 | -0.06613246 | -0.05185475 | -0.06249839 | -0.08309376
784.71 | -0.1205361 | -0.05319443 | -0.05809343 | -0.06606732 | -0.0519015 | -0.06355085 | -0.08406364
784.72 | -0.1206449 | -0.05209713 | -0.05851836 | -0.06545572 | -0.05212237 | -0.0636041 | -0.08438954
784.73 | -0.121107 | -0.05194753 | -0.05969377 | -0.06485509 | -0.05285163 | -0.06462016 | -0.08441579
784.74 | -0.1211411 | -0.05123704 | -0.06150233 | -0.06424982 | -0.05288827 | -0.06557523 | -0.08416832
784.75 | -0.1213626 | -0.05117231 | -0.06268293 | -0.06349238 | -0.05314741 | -0.06638748 | -0.08436716
784.76 | -0.1224695 | -0.05086152 | -0.06475941 | -0.06299928 | -0.05337884 | -0.06660706 | -0.08505462
784.77 | -0.1218105 | -0.04912992 | -0.06483573 | -0.06126329 | -0.05328351 | -0.06673574 | -0.08387333
784.78 | -0.1214582 | -0.04824794 | -0.06602461 | -0.05994511 | -0.05311062 | -0.06713086 | -0.08357572
784.79 | -0.1203514 | -0.04709007 | -0.06606005 | -0.05838005 | -0.05385192 | -0.06753804 | -0.08299875
784.8 | -0.1200053 | -0.04709832 | -0.06663007 | -0.05748951 | -0.05417835 | -0.06785243 | -0.0829331
784.81 | -0.1186871 | -0.04540632 | -0.06611085 | -0.05559471 | -0.05362289 | -0.06799002 | -0.08240859
784.82 | -0.1175369 | -0.04434146 | -0.06602166 | -0.05434762 | -0.05376537 | -0.06814544 | -0.08165975
784.83 | -0.1162386 | -0.04342013 | -0.06554988 | -0.05285747 | -0.05368855 | -0.06833978 | -0.08161569
784.84 | -0.1147624 | -0.04303437 | -0.06520686 | -0.05077566 | -0.05374704 | -0.06901499 | -0.08121413
784.85 | -0.1128071 | -0.04230524 | -0.06488151 | -0.04882796 | -0.05378577 | -0.06890166 | -0.0803596
784.86 | -0.1112667 | -0.04110728 | -0.06532856 | -0.04756629 | -0.05348816 | -0.06870573 | -0.07978088
784.87 | -0.1095996 | -0.04047715 | -0.06513906 | -0.04610045 | -0.05356603 | -0.06830282 | -0.07890583
784.88 | -0.1072305 | -0.03898788 | -0.06453689 | -0.04366019 | -0.05316206 | -0.067422 | -0.07724694
784.89 | -0.1058177 | -0.03765911 | -0.06456819 | -0.04155362 | -0.0523062 | -0.06670612 | -0.07512367
784.9 | -0.10388 | -0.0368065 | -0.06488866 | -0.04040586 | -0.05128213 | -0.06657366 | -0.07317759
784.91 | -0.102355 | -0.03623011 | -0.0651148 | -0.03928426 | -0.05098399 | -0.0663422 | -0.07237021
784.92 | -0.1004327 | -0.03469039 | -0.06430977 | -0.0379126 | -0.05011574 | -0.06601276 | -0.07098333
784.93 | -0.09881362 | -0.03303993 | -0.06382186 | -0.03648074 | -0.04938678 | -0.06555264 | -0.06971895
784.94 | -0.09638019 | -0.03168718 | -0.06226966 | -0.03489553 | -0.04803325 | -0.06502115 | -0.06723346
784.95 | -0.09428318 | -0.03086277 | -0.06139276 | -0.03372844 | -0.04724366 | -0.0642697 | -0.06541112
784.96 | -0.09256288 | -0.02865079 | -0.06016695 | -0.03204493 | -0.04599871 | -0.0632306 | -0.06364197
784.97 | -0.09178725 | -0.02750055 | -0.0586647 | -0.0314976 | -0.04608704 | -0.06263414 | -0.06278594
784.98 | -0.09049948 | -0.0266533 | -0.05778289 | -0.02974462 | -0.04497295 | -0.06161346 | -0.06214504
784.99 | -0.08930248 | -0.02563404 | -0.05674757 | -0.02929291 | -0.04447484 | -0.06151878 | -0.06138099
785 | -0.08705807 | -0.02431311 | -0.05601851 | -0.02802313 | -0.04336818 | -0.06002028 | -0.05938969
785.01 | -0.08483332 | -0.02197612 | -0.05525037 | -0.02593328 | -0.0417221 | -0.05805654 | -0.0565709
785.02 | -0.08231598 | -0.02060427 | -0.05472805 | -0.02464157 | -0.04107679 | -0.05701264 | -0.05485095
785.03 | -0.08033059 | -0.01963478 | -0.05445833 | -0.02342152 | -0.04056296 | -0.05571381 | -0.05271014
785.04 | -0.07828796 | -0.01901465 | -0.05390011 | -0.02290778 | -0.04033917 | -0.05480725 | -0.05132236
785.05 | -0.07564436 | -0.01835645 | -0.05234934 | -0.02224481 | -0.03943518 | -0.05397915 | -0.04946153
785.06 | -0.07266197 | -0.01758614 | -0.05078885 | -0.02119776 | -0.03859193 | -0.05280802 | -0.04779882
785.07 | -0.07074663 | -0.01714409 | -0.04961248 | -0.02042397 | -0.03796102 | -0.05169666 | -0.04617699
785.08 | -0.0686049 | -0.01589525 | -0.04790455 | -0.01936762 | -0.03751271 | -0.04994087 | -0.04353744
785.09 | -0.06657344 | -0.01550552 | -0.04693755 | -0.01860409 | -0.03683287 | -0.0485412 | -0.0421013
785.1 | -0.06413378 | -0.01517419 | -0.0454043 | -0.01670656 | -0.03620315 | -0.04660501 | -0.03993479
785.11 | -0.06342852 | -0.01482421 | -0.04442371 | -0.01646936 | -0.0364407 | -0.04546276 | -0.03780032
785.12 | -0.06154293 | -0.01416546 | -0.04305802 | -0.01508679 | -0.0358745 | -0.04352019 | -0.03536385
785.13 | -0.05888654 | -0.01320207 | -0.04206348 | -0.01398871 | -0.03547547 | -0.0420441 | -0.03351594
785.14 | -0.0570784 | -0.01218742 | -0.04105166 | -0.01312616 | -0.03514473 | -0.04069772 | -0.03146566
785.15 | -0.05522986 | -0.01079185 | -0.03982878 | -0.01147912 | -0.03405545 | -0.03881976 | -0.0289078
785.16 | -0.05317004 | -0.009794094 | -0.03743444 | -0.01056601 | -0.03316546 | -0.03675478 | -0.02685964
785.17 | -0.0511914 | -0.009721921 | -0.03651143 | -0.01074687 | -0.03264998 | -0.03592894 | -0.02544081
785.18 | -0.04897896 | -0.009208089 | -0.03445729 | -0.009829389 | -0.03152929 | -0.03479554 | -0.02365981
785.19 | -0.04727595 | -0.009518168 | -0.03293018 | -0.009540242 | -0.03064009 | -0.03331265 | -0.02210057
785.2 | -0.04458079 | -0.008835258 | -0.03034402 | -0.008674277 | -0.02842382 | -0.03125537 | -0.02008059
785.21 | -0.04228765 | -0.00805096 | -0.02770863 | -0.007853412 | -0.02700026 | -0.02917585 | -0.01850941
785.22 | -0.04110885 | -0.008888076 | -0.02638645 | -0.007436522 | -0.02657378 | -0.02777189 | -0.01746903
785.23 | -0.03898722 | -0.008143597 | -0.02454103 | -0.007019678 | -0.02510202 | -0.02578252 | -0.01561264
785.24 | -0.03747748 | -0.0080496 | -0.02373552 | -0.0070959 | -0.02417933 | -0.02406302 | -0.01443748
785.25 | -0.03589547 | -0.008565154 | -0.0225137 | -0.007464869 | -0.0229175 | -0.02259438 | -0.01344993
785.26 | -0.03503979 | -0.008784022 | -0.02214351 | -0.007117626 | -0.02248258 | -0.02143222 | -0.01188478
785.27 | -0.03333858 | -0.008749459 | -0.02209918 | -0.006969935 | -0.02140904 | -0.02031195 | -0.01101925
785.28 | -0.03134206 | -0.008432086 | -0.02143595 | -0.007191454 | -0.02099191 | -0.01932949 | -0.01008464
785.29 | -0.02893972 | -0.008499256 | -0.02010126 | -0.006815963 | -0.02020003 | -0.01835459 | -0.009070323
785.3 | -0.02662341 | -0.009123723 | -0.01881657 | -0.006203182 | -0.0186646 | -0.01734807 | -0.007690544
785.31 | -0.02470469 | -0.009001819 | -0.01738592 | -0.005957783 | -0.01815135 | -0.01639803 | -0.006252849
785.32 | -0.02191755 | -0.009101766 | -0.01643622 | -0.005858084 | -0.01757507 | -0.01513544 | -0.005479229
785.33 | -0.01965747 | -0.009281722 | -0.01555113 | -0.005635388 | -0.01741222 | -0.0143639 | -0.004213302
785.34 | -0.01788924 | -0.009386842 | -0.01461948 | -0.006125392 | -0.0177009 | -0.01339092 | -0.003581922
785.35 | -0.01640631 | -0.009497987 | -0.01411079 | -0.006213815 | -0.01809241 | -0.01224714 | -0.002643664
785.36 | -0.01470393 | -0.0091519 | -0.01323284 | -0.006123198 | -0.01819367 | -0.01017022 | -0.001646448
785.37 | -0.0131187 | -0.009448754 | -0.01225592 | -0.006593322 | -0.0183712 | -0.008436866 | -0.000709906
785.38 | -0.01186031 | -0.009394313 | -0.01189688 | -0.006122791 | -0.01777978 | -0.007392669 | 0.0003039776
785.39 | -0.01076658 | -0.01002679 | -0.01153273 | -0.006094033 | -0.01803183 | -0.00635058 | 0.001043286
785.4 | -0.0085363 | -0.009861716 | -0.01086699 | -0.005707204 | -0.01750981 | -0.005395381 | 0.002775534
785.41 | -0.006566954 | -0.00921553 | -0.01097187 | -0.005983498 | -0.01742959 | -0.004721289 | 0.003564988
785.42 | -0.004247555 | -0.009022516 | -0.01042453 | -0.0058459 | -0.01718397 | -0.004915048 | 0.004146321
785.43 | -0.00197453 | -0.009365479 | -0.00983594 | -0.005941224 | -0.01779407 | -0.004980919 | 0.004567405
785.44 | -0.0003226939 | -0.009320539 | -0.008989401 | -0.005646922 | -0.01753206 | -0.004269187 | 0.005160058
785.45 | 0.00199759 | -0.009319829 | -0.008225659 | -0.006121591 | -0.01702522 | -0.003684929 | 0.005212442
785.46 | 0.003731156 | -0.009281803 | -0.007462058 | -0.006650184 | -0.01718559 | -0.002247641 | 0.005186148
785.47 | 0.005075546 | -0.009442034 | -0.007420128 | -0.006542364 | -0.0178509 | -0.001341322 | 0.004985891
785.48 | 0.005959334 | -0.00954745 | -0.007308541 | -0.007024717 | -0.01818594 | -0.0004967036 | 0.004828493
785.49 | 0.007274491 | -0.009577916 | -0.007149612 | -0.006618024 | -0.018165 | 0.0002970459 | 0.004940231
785.5 | 0.008886984 | -0.009398734 | -0.006670139 | -0.005771956 | -0.01768781 | 0.0006251771 | 0.00553444
785.51 | 0.01068029 | -0.009864145 | -0.006016144 | -0.004914244 | -0.01752569 | 0.001453356 | 0.005796652
785.52 | 0.01246785 | -0.009239307 | -0.006325399 | -0.004801252 | -0.01654334 | 0.002222897 | 0.006313532
785.53 | 0.0136353 | -0.008928174 | -0.006357614 | -0.004325159 | -0.01636685 | 0.002737291 | 0.00717641
785.54 | 0.01564868 | -0.00854787 | -0.00592721 | -0.003800021 | -0.01568125 | 0.003689655 | 0.008071675
785.55 | 0.01781847 | -0.008853399 | -0.005670705 | -0.003670593 | -0.01504897 | 0.004228407 | 0.008783356
785.56 | 0.01959719 | -0.008647363 | -0.005418789 | -0.003910464 | -0.01449883 | 0.004596847 | 0.009205622
785.57 | 0.02106795 | -0.008646252 | -0.004880678 | -0.002826943 | -0.01429287 | 0.004551202 | 0.009921073
785.58 | 0.02275034 | -0.008147616 | -0.003921763 | -0.002542368 | -0.01405536 | 0.005086228 | 0.01025649
785.59 | 0.02341204 | -0.008111373 | -0.004342348 | -0.00220218 | -0.01456196 | 0.005774994 | 0.01029692
785.6 | 0.02422659 | -0.008238607 | -0.004036811 | -0.001305916 | -0.01510428 | 0.006005883 | 0.009946194
785.61 | 0.02528212 | -0.008210221 | -0.004418077 | -0.0007372111 | -0.01519804 | 0.00625052 | 0.009626712
785.62 | 0.02609896 | -0.008088318 | -0.00502467 | 0.0002466215 | -0.01512707 | 0.006913904 | 0.009227539
785.63 | 0.02639416 | -0.008343629 | -0.006036638 | 0.001109387 | -0.01568897 | 0.007553927 | 0.008412699
785.64 | 0.02744989 | -0.008315005 | -0.006818766 | 0.002128207 | -0.01571287 | 0.008097006 | 0.008395382
785.65 | 0.02828776 | -0.008285161 | -0.007696076 | 0.002983415 | -0.01644718 | 0.007489797 | 0.0084831
785.66 | 0.02887245 | -0.008654779 | -0.007831284 | 0.003094994 | -0.0171763 | 0.007229695 | 0.008283973
785.67 | 0.03046549 | -0.008408399 | -0.008361304 | 0.003987345 | -0.01724638 | 0.006945027 | 0.007820884
785.68 | 0.03100559 | -0.008400325 | -0.008855292 | 0.004676333 | -0.01766033 | 0.005991318 | 0.007685894
785.69 | 0.03197783 | -0.008231335 | -0.009123517 | 0.005135868 | -0.01796701 | 0.005825964 | 0.00684514
785.7 | 0.0329841 | -0.008945402 | -0.00952657 | 0.005533696 | -0.01877804 | 0.005258334 | 0.005877503
785.71 | 0.03337094 | -0.009766238 | -0.00975528 | 0.005558738 | -0.01873793 | 0.004951544 | 0.005335202
785.72 | 0.0339936 | -0.009563352 | -0.01007606 | 0.005918079 | -0.01938365 | 0.004162229 | 0.004410281
785.73 | 0.03424875 | -0.009985099 | -0.01065165 | 0.005891119 | -0.02008075 | 0.003651291 | 0.003356481
785.74 | 0.03488164 | -0.01018811 | -0.01158893 | 0.006742242 | -0.0202521 | 0.003123085 | 0.003260161
785.75 | 0.03526192 | -0.00931333 | -0.01201111 | 0.007561157 | -0.01988748 | 0.002779512 | 0.003022908
785.76 | 0.03492403 | -0.009204144 | -0.01264764 | 0.007501117 | -0.02000195 | 0.001951504 | 0.002673063
785.77 | 0.03521989 | -0.009245499 | -0.01263828 | 0.007890396 | -0.0203424 | 0.001126365 | 0.002809412
785.78 | 0.03513871 | -0.01007873 | -0.01281436 | 0.008184415 | -0.02039728 | 0.000690025 | 0.002541849
785.79 | 0.03479516 | -0.01029084 | -0.01377504 | 0.00808128 | -0.02073644 | -0.0009758138 | 0.002569584
785.8 | 0.03463052 | -0.0102118 | -0.0137081 | 0.008337718 | -0.02040059 | -0.002327184 | 0.002645037
785.81 | 0.034134 | -0.01076564 | -0.01423236 | 0.008478564 | -0.02094863 | -0.00384368 | 0.002729525
785.82 | 0.03358215 | -0.01155837 | -0.01448127 | 0.008506263 | -0.02108685 | -0.005677282 | 0.00218406
785.83 | 0.03290253 | -0.01158069 | -0.01495967 | 0.008240315 | -0.02205001 | -0.007164381 | 0.001612384
785.84 | 0.03203492 | -0.01123127 | -0.0154472 | 0.008372673 | -0.02217734 | -0.008039769 | 0.001606957
785.85 | 0.03063723 | -0.01173609 | -0.01594637 | 0.008381521 | -0.02239695 | -0.008877239 | 0.000763612
785.86 | 0.02925067 | -0.01183877 | -0.01632188 | 0.008040752 | -0.02294638 | -0.009551023 | 0.0007793406
785.87 | 0.02824882 | -0.01153581 | -0.01707044 | 0.008366542 | -0.02283773 | -0.009949122 | 0.0005031269
785.88 | 0.02684626 | -0.01121973 | -0.01725316 | 0.009039961 | -0.02257376 | -0.01072587 | 0.001135384
785.89 | 0.02515754 | -0.01156786 | -0.01784666 | 0.00924079 | -0.02260113 | -0.01179397 | 0.0009267656
785.9 | 0.02429708 | -0.01115171 | -0.01795429 | 0.009634664 | -0.02163779 | -0.01233076 | 0.001667319
785.91 | 0.02356545 | -0.01087229 | -0.0185157 | 0.009255827 | -0.02160459 | -0.01350051 | 0.001878081
785.92 | 0.02224967 | -0.01057586 | -0.01872344 | 0.008582564 | -0.02110771 | -0.01483555 | 0.002306044
785.93 | 0.02107474 | -0.01119805 | -0.0189537 | 0.00822662 | -0.02131576 | -0.01601057 | 0.001953003
785.94 | 0.02041195 | -0.01070409 | -0.01873748 | 0.007787294 | -0.02101309 | -0.016637 | 0.002206231
785.95 | 0.019238 | -0.01068268 | -0.01840052 | 0.007922281 | -0.02101465 | -0.01772074 | 0.001835142
785.96 | 0.01775904 | -0.01104472 | -0.01870697 | 0.0072896 | -0.02112672 | -0.01904608 | 0.001345773
785.97 | 0.01641795 | -0.01116281 | -0.01831105 | 0.006548395 | -0.02088987 | -0.01985482 | 0.0009937673
785.98 | 0.0145931 | -0.01128692 | -0.01787098 | 0.006418248 | -0.02029746 | -0.02029153 | 0.0007693961
785.99 | 0.01308381 | -0.01104164 | -0.01794954 | 0.006540079 | -0.02022092 | -0.02039832 | 0.0009084134
786 | 0.01143634 | -0.01156985 | -0.01802355 | 0.005925291 | -0.02015888 | -0.02077606 | 0.0007640075
786.01 | 0.01088851 | -0.01080772 | -0.01784626 | 0.006602565 | -0.01917772 | -0.02064772 | 0.001248161
786.02 | 0.009936841 | -0.01010863 | -0.01684444 | 0.007239131 | -0.01790969 | -0.02060862 | 0.00238806
786.03 | 0.008517926 | -0.0101107 | -0.01696435 | 0.007132253 | -0.01784856 | -0.02117485 | 0.001876029
786.04 | 0.007015315 | -0.01031466 | -0.01752561 | 0.00630271 | -0.01775137 | -0.02211709 | 0.001402453
786.05 | 0.005818799 | -0.01054956 | -0.0174202 | 0.006248503 | -0.01736037 | -0.02314976 | 0.001075847
786.06 | 0.004627318 | -0.01043456 | -0.01746589 | 0.005808468 | -0.01690305 | -0.02404564 | 0.0007991513
786.07 | 0.00330278 | -0.01006732 | -0.01688881 | 0.00490659 | -0.01635264 | -0.02435227 | 0.0008590457
786.08 | 0.001827086 | -0.01038297 | -0.01652497 | 0.004375902 | -0.01622863 | -0.02428529 | 0.001208643
786.09 | 0.001001681 | -0.01002936 | -0.01624824 | 0.003338388 | -0.01578107 | -0.02460252 | 0.001588628
786.1 | -0.0005714644 | -0.009395297 | -0.01537271 | 0.002609689 | -0.01521552 | -0.02450938 | 0.001783729
786.11 | -0.00193236 | -0.008703144 | -0.01474328 | 0.002170606 | -0.01431705 | -0.02399426 | 0.002585879
786.12 | -0.002886765 | -0.008872629 | -0.01448444 | 0.001594237 | -0.01385678 | -0.02391165 | 0.002843761
786.13 | -0.003506005 | -0.008275602 | -0.01352545 | 0.001140114 | -0.01327661 | -0.02310152 | 0.003784104
786.14 | -0.004458974 | -0.007852878 | -0.01294137 | 0.001117557 | -0.01294527 | -0.02264942 | 0.004817827
786.15 | -0.005928068 | -0.008156434 | -0.01245597 | -0.0001119279 | -0.01199788 | -0.02184054 | 0.005615291
786.16 | -0.007076955 | -0.008216428 | -0.01251993 | -0.0004973143 | -0.01114485 | -0.02127244 | 0.006398995
786.17 | -0.007423401 | -0.007536337 | -0.01167017 | -0.0005216862 | -0.01028418 | -0.02051135 | 0.00745386
786.18 | -0.007980415 | -0.007492182 | -0.01109209 | -0.000751654 | -0.008980729 | -0.01955549 | 0.008477729
786.19 | -0.008292886 | -0.007130642 | -0.01048693 | -0.001781649 | -0.00826301 | -0.01983674 | 0.008579946
786.2 | -0.008348681 | -0.006641033 | -0.009768245 | -0.002253059 | -0.007241726 | -0.01896063 | 0.008928488
786.21 | -0.008801152 | -0.006032902 | -0.008932984 | -0.002770517 | -0.00610744 | -0.01759091 | 0.009234978
786.22 | -0.009016851 | -0.005529853 | -0.007713637 | -0.00325131 | -0.005393842 | -0.01634505 | 0.009711521
786.23 | -0.009367584 | -0.005125945 | -0.007496923 | -0.00393367 | -0.004401873 | -0.01543324 | 0.009840818
786.24 | -0.01042577 | -0.004465953 | -0.006869163 | -0.005218973 | -0.003493852 | -0.01439168 | 0.01028435
786.25 | -0.01092378 | -0.00389411 | -0.006212935 | -0.005407862 | -0.002327807 | -0.01338984 | 0.01039102
786.26 | -0.01064901 | -0.00346385 | -0.005713053 | -0.005785101 | -0.001236613 | -0.01218329 | 0.01112351
786.27 | -0.0108092 | -0.002904631 | -0.005525404 | -0.006286488 | -0.0004053539 | -0.01121728 | 0.01177212
786.28 | -0.01091661 | -0.002877812 | -0.005061657 | -0.006936317 | 0.0004849991 | -0.01050891 | 0.01245651
786.29 | -0.01090625 | -0.002757214 | -0.00423033 | -0.007067992 | 0.001897375 | -0.009704561 | 0.01323716
786.3 | -0.01090168 | -0.002759289 | -0.003966137 | -0.007579582 | 0.002943202 | -0.008478364 | 0.01403024
786.31 | -0.01060476 | -0.002039876 | -0.003655764 | -0.007741248 | 0.003720643 | -0.007972346 | 0.01494894
786.32 | -0.009892211 | -0.001976944 | -0.002715628 | -0.008220317 | 0.004969068 | -0.006791448 | 0.01585363
786.33 | -0.009286053 | -0.001671873 | -0.002136577 | -0.008661888 | 0.006211599 | -0.006179011 | 0.0159795
786.34 | -0.009585085 | -0.001334688 | -0.001507581 | -0.0088736 | 0.006597905 | -0.00538134 | 0.01612444
786.35 | -0.00895442 | -0.001694229 | -0.0008363117 | -0.009341602 | 0.007421864 | -0.003777332 | 0.01633664
786.36 | -0.008145663 | -0.001612474 | -0.000431588 | -0.009243455 | 0.008056513 | -0.002677607 | 0.01639839
786.37 | -0.00746005 | -0.001866385 | 0.0004054066 | -0.01005724 | 0.008480727 | -0.00122326 | 0.01676742
786.38 | -0.007304809 | -0.002039294 | 0.0004290677 | -0.01021541 | 0.009171303 | -0.0001174062 | 0.01686321
786.39 | -0.00668641 | -0.001845655 | 0.001232523 | -0.009753753 | 0.01009336 | 0.001059191 | 0.01693471
786.4 | -0.00681787 | -0.002199902 | 0.001116102 | -0.009780195 | 0.01054646 | 0.002475701 | 0.01661551
786.41 | -0.005889325 | -0.001080667 | 0.00117145 | -0.009946109 | 0.0116517 | 0.003691019 | 0.01692835
786.42 | -0.004966634 | -0.0004802114 | 0.001709648 | -0.009956503 | 0.01233142 | 0.005053752 | 0.01704597
786.43 | -0.003691917 | 0.0005668804 | 0.002283199 | -0.009131999 | 0.01306023 | 0.006662984 | 0.01747072
786.44 | -0.002676102 | 0.0008876841 | 0.002388023 | -0.009158354 | 0.01399263 | 0.007328931 | 0.01766324
786.45 | -0.002004327 | 0.0009484517 | 0.002228854 | -0.008471689 | 0.01436698 | 0.007859449 | 0.01810424
786.46 | -0.001526759 | 0.001297085 | 0.002474637 | -0.008648076 | 0.01515667 | 0.008541583 | 0.01859026
786.47 | -0.000791901 | 0.001214637 | 0.002289951 | -0.00893458 | 0.01571781 | 0.00987204 | 0.01844567
786.48 | -0.0004264862 | 0.001590338 | 0.00197273 | -0.009346125 | 0.01634397 | 0.01045828 | 0.0178771
786.49 | -0.0001716161 | 0.001327086 | 0.00198518 | -0.009579716 | 0.01607078 | 0.01072313 | 0.01714232
786.5 | 0.0003783856 | 0.001060118 | 0.001590429 | -0.01006076 | 0.01622456 | 0.01147003 | 0.01713979
786.51 | 0.0005657617 | 0.0006473428 | 0.001658255 | -0.01032055 | 0.01626198 | 0.01227138 | 0.01658718
786.52 | 0.000471846 | 0.0003576116 | 0.001286732 | -0.010461 | 0.01613185 | 0.01264274 | 0.01593059
786.53 | 0.001110545 | 0.0006835421 | 0.000955607 | -0.009990401 | 0.01630433 | 0.01336225 | 0.0158376
786.54 | 0.0009026294 | 0.001014054 | 0.001202526 | -0.00990621 | 0.01708623 | 0.01447332 | 0.01513604
786.55 | 0.0007177625 | 0.001503366 | 0.0008931392 | -0.009946152 | 0.01780719 | 0.01496519 | 0.01470748
786.56 | 0.0006211717 | 0.001442975 | 0.0004818558 | -0.01005548 | 0.01787959 | 0.01509983 | 0.01443575
786.57 | 0.0004351831 | 0.001280778 | 0.0002466505 | -0.01013422 | 0.01729431 | 0.01543548 | 0.01375766
786.58 | 0.000535564 | 0.001740124 | 0.0001625046 | -0.01022263 | 0.01733452 | 0.015454 | 0.01358821
786.59 | 8.253663e-05 | 0.001351424 | -0.000242506 | -0.01011168 | 0.01708917 | 0.01528102 | 0.01277035
786.6 | -0.0003800846 | 0.001563372 | -0.0008627368 | -0.0103342 | 0.01686756 | 0.01539138 | 0.01216932
786.61 | -0.000543442 | 0.001475516 | -0.0003866224 | -0.009498893 | 0.01683598 | 0.01592261 | 0.01144285
786.62 | -0.0006690776 | 0.002256046 | -0.0005441565 | -0.009278944 | 0.01622503 | 0.01675756 | 0.01098757
786.63 | -0.001457845 | 0.002007434 | -0.001222071 | -0.008696695 | 0.01570431 | 0.0168321 | 0.009940997
786.64 | -0.002140189 | 0.001709541 | -0.001678326 | -0.008784269 | 0.01494759 | 0.01716734 | 0.009049599
786.65 | -0.002606407 | 0.001970871 | -0.002485652 | -0.008563396 | 0.01422024 | 0.01658941 | 0.008366585
786.66 | -0.003162892 | 0.002440479 | -0.002385561 | -0.00791617 | 0.01405389 | 0.01670354 | 0.008003177
786.67 | -0.003285371 | 0.002866341 | -0.002732861 | -0.007641161 | 0.01395397 | 0.01621254 | 0.007766963
786.68 | -0.003608719 | 0.002783824 | -0.003056645 | -0.007069406 | 0.01345818 | 0.01564735 | 0.00778425
786.69 | -0.003661087 | 0.003561155 | -0.003033552 | -0.006835489 | 0.01331063 | 0.01532721 | 0.007434057
786.7 | -0.003989427 | 0.003687255 | -0.003579795 | -0.006509897 | 0.01323434 | 0.01442216 | 0.006273111
786.71 | -0.004218408 | 0.003995582 | -0.00425709 | -0.006387804 | 0.01218612 | 0.0131784 | 0.005244053
786.72 | -0.005188001 | 0.003741306 | -0.005099698 | -0.006351457 | 0.01161253 | 0.01156411 | 0.003954012
786.73 | -0.005645942 | 0.003662904 | -0.005393959 | -0.006402309 | 0.01111999 | 0.01063881 | 0.002691984
786.74 | -0.006331125 | 0.003189729 | -0.006019969 | -0.006836109 | 0.0104937 | 0.00917276 | 0.001716886
786.75 | -0.007156604 | 0.00258885 | -0.006675856 | -0.006909863 | 0.01014676 | 0.00741973 | 0.0008654142
786.76 | -0.007844798 | 0.002745369 | -0.006854011 | -0.007094043 | 0.009462841 | 0.006378519 | 0.0001981718
786.77 | -0.008932214 | 0.002403156 | -0.006908746 | -0.007324497 | 0.009005952 | 0.005093325 | -0.000308045
786.78 | -0.01031878 | 0.002493024 | -0.007223403 | -0.007887605 | 0.008357609 | 0.004020743 | -0.001227622
786.79 | -0.01112316 | 0.002134333 | -0.007930796 | -0.008365539 | 0.008164947 | 0.002621131 | -0.00201885
786.8 | -0.01213929 | 0.002194185 | -0.00821421 | -0.00847104 | 0.008329527 | 0.002102819 | -0.002802782
786.81 | -0.01279874 | 0.002167814 | -0.008098954 | -0.008394545 | 0.008470612 | 0.001285081 | -0.003655465
786.82 | -0.0138305 | 0.001355776 | -0.008917621 | -0.008537349 | 0.007803974 | 0.0005219757 | -0.004510388
786.83 | -0.01512284 | 0.0007958306 | -0.009211957 | -0.008692575 | 0.007697499 | -0.0009435828 | -0.005022474
786.84 | -0.01668153 | 0.000167076 | -0.009657777 | -0.009225893 | 0.007200528 | -0.001917264 | -0.006515159
786.85 | -0.01854739 | 0.0003007413 | -0.009810186 | -0.009561135 | 0.007225938 | -0.00318059 | -0.007842373
786.86 | -0.01975836 | 2.659798e-05 | -0.009536535 | -0.01013684 | 0.007214222 | -0.004192114 | -0.008838798
786.87 | -0.02062212 | -5.410826e-05 | -0.009756807 | -0.01040639 | 0.007188242 | -0.005163362 | -0.01022294
786.88 | -0.02223376 | -3.051083e-05 | -0.00926367 | -0.01059525 | 0.00649365 | -0.006027101 | -0.01096607
786.89 | -0.02396904 | -0.0008140436 | -0.009562194 | -0.01113121 | 0.005659649 | -0.006907646 | -0.01246175
786.9 | -0.02494153 | -0.0004216368 | -0.009047884 | -0.01133756 | 0.005345562 | -0.00733182 | -0.01342405
786.91 | -0.02601913 | 2.911413e-05 | -0.008723281 | -0.0115051 | 0.005035635 | -0.008181991 | -0.01377043
786.92 | -0.02665546 | 0.0005224582 | -0.008256456 | -0.0116484 | 0.004577527 | -0.008852379 | -0.0140602
786.93 | -0.02765576 | 0.001413118 | -0.00773351 | -0.01154687 | 0.004649644 | -0.008941783 | -0.01500119
786.94 | -0.02789598 | 0.002289744 | -0.006787826 | -0.01135866 | 0.005027086 | -0.008898534 | -0.01541413
786.95 | -0.02843542 | 0.00364723 | -0.006173736 | -0.0112635 | 0.00495839 | -0.009044489 | -0.01541616
786.96 | -0.02850784 | 0.004670957 | -0.005240082 | -0.01097301 | 0.005844236 | -0.008963865 | -0.01522974
786.97 | -0.02839897 | 0.005918103 | -0.003857351 | -0.01028108 | 0.006228463 | -0.009101833 | -0.01536862
786.98 | -0.02874465 | 0.007321999 | -0.002379542 | -0.009603289 | 0.006634301 | -0.009027329 | -0.01550611
786.99 | -0.02902294 | 0.00855066 | -0.001504937 | -0.009046173 | 0.007032114 | -0.008855342 | -0.01596382
787 | -0.02939455 | 0.01045056 | -0.0004540244 | -0.00862932 | 0.007803636 | -0.008505496 | -0.01644865
787.01 | -0.03005795 | 0.01101014 | 0.0004836302 | -0.008961652 | 0.007791103 | -0.008834616 | -0.01699978
787.02 | -0.03078947 | 0.01191979 | 0.001249198 | -0.009217851 | 0.008213283 | -0.009019865 | -0.01714046
787.03 | -0.03115061 | 0.01276808 | 0.002369918 | -0.009267546 | 0.00840326 | -0.008964451 | -0.01727733
787.04 | -0.03158988 | 0.01390261 | 0.003783065 | -0.009158713 | 0.008848405 | -0.008455019 | -0.01738229
787.05 | -0.03231715 | 0.0151336 | 0.005149379 | -0.008894135 | 0.008655087 | -0.00827424 | -0.01729271
787.06 | -0.03295837 | 0.01609032 | 0.007110517 | -0.008421483 | 0.008861057 | -0.008153778 | -0.01716319
787.07 | -0.0328971 | 0.01784911 | 0.009175458 | -0.007389311 | 0.009360421 | -0.008027988 | -0.01680609
787.08 | -0.03345416 | 0.01908754 | 0.01122672 | -0.006973455 | 0.009663417 | -0.007240332 | -0.01645118
787.09 | -0.03340479 | 0.02076639 | 0.0131263 | -0.005758818 | 0.01017001 | -0.006781942 | -0.01543408
787.1 | -0.03405131 | 0.02161444 | 0.01423381 | -0.005837323 | 0.0101906 | -0.006254227 | -0.01541689
787.11 | -0.03414984 | 0.02258871 | 0.01612138 | -0.005502108 | 0.01045895 | -0.005593724 | -0.01514865
787.12 | -0.03369961 | 0.02408996 | 0.01788305 | -0.004802478 | 0.01137872 | -0.004661887 | -0.01435231
787.13 | -0.03393831 | 0.02491429 | 0.019725 | -0.004316797 | 0.01221844 | -0.004007643 | -0.01411466
787.14 | -0.03383639 | 0.02618685 | 0.02147801 | -0.003398829 | 0.01252294 | -0.002542383 | -0.01354765
787.15 | -0.03392682 | 0.02761624 | 0.0234211 | -0.002794022 | 0.01290513 | -0.001876353 | -0.0134213
787.16 | -0.03295118 | 0.02930924 | 0.02555968 | -0.001530088 | 0.014622 | -0.0001337042 | -0.01259712
787.17 | -0.03230013 | 0.03122997 | 0.02798153 | -0.0004766909 | 0.01533527 | 0.001001776 | -0.01141289
787.18 | -0.03190011 | 0.03295784 | 0.03018359 | 0.0004220001 | 0.01597503 | 0.002379801 | -0.01047739
787.19 | -0.03093385 | 0.03503183 | 0.03203995 | 0.0009899571 | 0.01662083 | 0.003871716 | -0.009625632
787.2 | -0.03077528 | 0.03668662 | 0.03411738 | 0.001146094 | 0.0172489 | 0.004774056 | -0.0086708
787.21 | -0.03015534 | 0.03921675 | 0.03594447 | 0.001966479 | 0.01856021 | 0.006333043 | -0.006940187
787.22 | -0.02898175 | 0.04132745 | 0.03731998 | 0.002280564 | 0.0198389 | 0.007779483 | -0.005753227
787.23 | -0.0284552 | 0.04278821 | 0.0392728 | 0.002947822 | 0.02040497 | 0.009324669 | -0.004635191
787.24 | -0.02764378 | 0.0443315 | 0.04088595 | 0.002559002 | 0.0212188 | 0.01023521 | -0.003385864
787.25 | -0.02658458 | 0.04603081 | 0.04290292 | 0.002736469 | 0.02221944 | 0.01165583 | -0.002382737
787.26 | -0.02527391 | 0.04700537 | 0.04454334 | 0.002802217 | 0.02244911 | 0.01258887 | -0.001520903
787.27 | -0.02457529 | 0.04870184 | 0.04608327 | 0.003185319 | 0.02209538 | 0.01408371 | -0.0001955118
787.28 | -0.02352941 | 0.050334 | 0.04825351 | 0.00334582 | 0.02281361 | 0.01608563 | 0.0009644333
787.29 | -0.02336509 | 0.05204888 | 0.04919031 | 0.003881069 | 0.02333238 | 0.01774174 | 0.00234892
787.3 | -0.02241141 | 0.05387032 | 0.05132139 | 0.004801596 | 0.02355601 | 0.01986093 | 0.003433604
787.31 | -0.02117364 | 0.05597245 | 0.0530076 | 0.005204634 | 0.02436686 | 0.02280005 | 0.00517292
787.32 | -0.02025189 | 0.05749669 | 0.05465796 | 0.006460075 | 0.02535623 | 0.02476344 | 0.006560674
787.33 | -0.01876945 | 0.05969196 | 0.05642776 | 0.007620539 | 0.02674077 | 0.02716697 | 0.00880586
787.34 | -0.01792538 | 0.0615152 | 0.05748079 | 0.008002514 | 0.02741605 | 0.02897452 | 0.01044356
787.35 | -0.01639928 | 0.06365579 | 0.05892195 | 0.008606148 | 0.02818674 | 0.03130578 | 0.01239673
787.36 | -0.01416723 | 0.06516188 | 0.06034629 | 0.009712292 | 0.02875895 | 0.03387314 | 0.01502064
787.37 | -0.01321489 | 0.06702888 | 0.06189518 | 0.01023999 | 0.02985255 | 0.03599768 | 0.0168755
787.38 | -0.01273623 | 0.06799014 | 0.06245469 | 0.01020094 | 0.03038036 | 0.03797105 | 0.01827188
787.39 | -0.01158916 | 0.06924002 | 0.06381946 | 0.01059157 | 0.0311226 | 0.04074449 | 0.02006971
787.4 | -0.01049202 | 0.06945886 | 0.06475079 | 0.01037869 | 0.03133575 | 0.04267187 | 0.02148983
787.41 | -0.008969558 | 0.0701575 | 0.06512775 | 0.0106476 | 0.03194712 | 0.04439558 | 0.0230268
787.42 | -0.008064796 | 0.07124445 | 0.0663536 | 0.01086708 | 0.03265283 | 0.04638649 | 0.02456144
787.43 | -0.006714952 | 0.07196954 | 0.06713015 | 0.01157314 | 0.03365488 | 0.04887438 | 0.02595636
787.44 | -0.005626663 | 0.07279121 | 0.06736444 | 0.01203499 | 0.0340682 | 0.05026501 | 0.02752934
787.45 | -0.0047729 | 0.07349493 | 0.06741157 | 0.01246037 | 0.0350641 | 0.05198608 | 0.0291361
787.46 | -0.003217912 | 0.07474545 | 0.06762075 | 0.01342786 | 0.03586765 | 0.05392354 | 0.03066776
787.47 | -0.001737768 | 0.07542183 | 0.06749172 | 0.01422951 | 0.03661607 | 0.0555149 | 0.03158654
787.48 | 0.0003736157 | 0.07597799 | 0.06738987 | 0.01459946 | 0.03780121 | 0.05663686 | 0.03360971
787.49 | 0.001738728 | 0.07642473 | 0.06713998 | 0.01476874 | 0.03869834 | 0.05750616 | 0.03525828
787.5 | 0.003743644 | 0.0764275 | 0.06680889 | 0.01499873 | 0.03950846 | 0.05855815 | 0.03651003
787.51 | 0.005977128 | 0.0770195 | 0.06675797 | 0.01543607 | 0.04016801 | 0.05957402 | 0.03802293
787.52 | 0.00748788 | 0.07689431 | 0.06661236 | 0.01586765 | 0.04088414 | 0.06073431 | 0.03912097
787.53 | 0.009059947 | 0.0770095 | 0.06615242 | 0.01590676 | 0.04103894 | 0.06184426 | 0.04047546
787.54 | 0.01114878 | 0.0772902 | 0.06635101 | 0.01682099 | 0.0418133 | 0.06338795 | 0.04187498
787.55 | 0.01209703 | 0.07670439 | 0.06544277 | 0.01685435 | 0.04175672 | 0.06427082 | 0.0430267
787.56 | 0.01359341 | 0.07702336 | 0.06414819 | 0.01747343 | 0.04223218 | 0.06539648 | 0.04468082
787.57 | 0.01499388 | 0.07705492 | 0.0630617 | 0.01850023 | 0.04228374 | 0.06687105 | 0.04611293
787.58 | 0.0171584 | 0.07797004 | 0.06216182 | 0.01946058 | 0.04307188 | 0.06825671 | 0.04777485
787.59 | 0.01882493 | 0.0780278 | 0.06059848 | 0.0196905 | 0.04295383 | 0.06846552 | 0.0486036
787.6 | 0.02071937 | 0.07797139 | 0.05955525 | 0.02006799 | 0.04333758 | 0.06883997 | 0.04975018
787.61 | 0.02304709 | 0.07754678 | 0.05848602 | 0.0207276 | 0.0438667 | 0.0691858 | 0.05089681
787.62 | 0.02422661 | 0.07696392 | 0.05625514 | 0.02087737 | 0.04351212 | 0.06883129 | 0.05178245
787.63 | 0.0257747 | 0.07600654 | 0.05433432 | 0.02049635 | 0.04343403 | 0.06916082 | 0.05213293
787.64 | 0.0275706 | 0.07537466 | 0.05340431 | 0.02088586 | 0.04332584 | 0.0692637 | 0.05279466
787.65 | 0.02900993 | 0.07396347 | 0.0518266 | 0.02049062 | 0.04295053 | 0.06900733 | 0.05311905
787.66 | 0.0309917 | 0.07279374 | 0.05097198 | 0.02073612 | 0.04277148 | 0.06936781 | 0.05345813
787.67 | 0.03187613 | 0.07120925 | 0.04989851 | 0.02079642 | 0.04229446 | 0.06920096 | 0.05409088
787.68 | 0.03368208 | 0.07071399 | 0.04911458 | 0.02140359 | 0.04213982 | 0.06976227 | 0.05516671
787.69 | 0.03515172 | 0.06945727 | 0.04773772 | 0.02231399 | 0.04173056 | 0.06999257 | 0.05563144
787.7 | 0.03579088 | 0.06776267 | 0.04613413 | 0.0229049 | 0.04094541 | 0.070204 | 0.05562632
787.71 | 0.03692467 | 0.06704454 | 0.04456506 | 0.02371705 | 0.04084118 | 0.06994204 | 0.05615812
787.72 | 0.03802005 | 0.06603117 | 0.04309841 | 0.02446387 | 0.04058455 | 0.0697329 | 0.0568615
787.73 | 0.03965993 | 0.06455595 | 0.04171393 | 0.02516878 | 0.04085698 | 0.06905798 | 0.05753068
787.74 | 0.04037119 | 0.06348697 | 0.03957887 | 0.02571188 | 0.04075486 | 0.0682912 | 0.05737953
787.75 | 0.04103296 | 0.06188011 | 0.03789752 | 0.02607041 | 0.04061898 | 0.06773158 | 0.05784607
787.76 | 0.04159826 | 0.06091809 | 0.036552 | 0.02660942 | 0.04027184 | 0.06762018 | 0.05794395
787.77 | 0.04213933 | 0.05877093 | 0.03504466 | 0.02647194 | 0.03977196 | 0.06671338 | 0.05762266
787.78 | 0.04255362 | 0.05710268 | 0.0334619 | 0.02673902 | 0.03928518 | 0.06604489 | 0.05775403
787.79 | 0.04262199 | 0.05535435 | 0.03296092 | 0.02665805 | 0.03901864 | 0.06617349 | 0.05751381
787.8 | 0.04291779 | 0.05349578 | 0.03123517 | 0.02687473 | 0.03819073 | 0.06569189 | 0.05664881
787.81 | 0.04305092 | 0.05173095 | 0.02990877 | 0.02693813 | 0.03814051 | 0.06515174 | 0.05633021
787.82 | 0.04326391 | 0.04979799 | 0.02860925 | 0.02679796 | 0.03774987 | 0.06476904 | 0.05569591
787.83 | 0.04372081 | 0.04802738 | 0.02726145 | 0.02721935 | 0.03743695 | 0.06416196 | 0.05533626
787.84 | 0.04427265 | 0.04671998 | 0.02624869 | 0.02791101 | 0.03765035 | 0.0638636 | 0.05508424
787.85 | 0.04528868 | 0.04564146 | 0.02490027 | 0.0285285 | 0.0380224 | 0.06310019 | 0.05468108
787.86 | 0.04586847 | 0.04438957 | 0.02416993 | 0.02950388 | 0.03840494 | 0.06232879 | 0.05437878
787.87 | 0.04636306 | 0.04207841 | 0.02312202 | 0.029376 | 0.03828796 | 0.06109261 | 0.0536923
787.88 | 0.04743421 | 0.04132064 | 0.02260318 | 0.03043804 | 0.03879158 | 0.06054315 | 0.05370384
787.89 | 0.04809319 | 0.03898232 | 0.02185425 | 0.03017519 | 0.038584 | 0.0594803 | 0.05283666
787.9 | 0.04911283 | 0.0370882 | 0.02173267 | 0.0303755 | 0.03851326 | 0.05865208 | 0.05275469
787.91 | 0.04926447 | 0.03530638 | 0.02147333 | 0.03024954 | 0.0380542 | 0.05731462 | 0.05169029
787.92 | 0.04945202 | 0.03381774 | 0.0215963 | 0.03062654 | 0.03787248 | 0.05647816 | 0.05061822
787.93 | 0.0500706 | 0.03235065 | 0.0219472 | 0.03161219 | 0.03795865 | 0.05651734 | 0.05038029
787.94 | 0.04969162 | 0.03105488 | 0.02180679 | 0.03183909 | 0.0376678 | 0.05571623 | 0.04921676
787.95 | 0.05058216 | 0.02979172 | 0.02157157 | 0.0325176 | 0.03800093 | 0.05556528 | 0.04909928
787.96 | 0.05120181 | 0.02917836 | 0.02139213 | 0.03293916 | 0.03813168 | 0.05508124 | 0.04884674
787.97 | 0.05212685 | 0.02821904 | 0.02094415 | 0.03341565 | 0.03847276 | 0.05395189 | 0.04876303
787.98 | 0.05315237 | 0.02766317 | 0.02071886 | 0.03383165 | 0.03897203 | 0.05293947 | 0.04832141
787.99 | 0.05437493 | 0.02701405 | 0.02068545 | 0.03389336 | 0.03908594 | 0.05164872 | 0.04777377
788 | 0.0564252 | 0.02675059 | 0.0214774 | 0.03422001 | 0.03994883 | 0.05096788 | 0.04776351
788.01 | 0.05758561 | 0.02563791 | 0.02194604 | 0.03408235 | 0.04001466 | 0.0494761 | 0.04742827
788.02 | 0.05901581 | 0.02524083 | 0.02284732 | 0.03394053 | 0.04020627 | 0.04882001 | 0.0468949
788.03 | 0.05988122 | 0.02469739 | 0.02406242 | 0.03390425 | 0.04042382 | 0.04801756 | 0.04630936
788.04 | 0.06118626 | 0.02445127 | 0.02528442 | 0.03380689 | 0.04026699 | 0.04756941 | 0.04610017
788.05 | 0.0623124 | 0.02410491 | 0.02609617 | 0.03392884 | 0.0401585 | 0.04742559 | 0.04589615
788.06 | 0.06281852 | 0.0237168 | 0.02713993 | 0.03386678 | 0.03969065 | 0.04708973 | 0.04521441
788.07 | 0.0641315 | 0.02383821 | 0.02774955 | 0.03492986 | 0.0401248 | 0.0471321 | 0.04519908
788.08 | 0.06519239 | 0.02390085 | 0.02824314 | 0.03548702 | 0.04032695 | 0.04694305 | 0.0444997
788.09 | 0.06592858 | 0.02389985 | 0.02842129 | 0.03556906 | 0.04037729 | 0.04657016 | 0.04390387
788.1 | 0.06769324 | 0.02438084 | 0.02905878 | 0.03625026 | 0.04107665 | 0.0468828 | 0.04348449
788.11 | 0.06874926 | 0.02414059 | 0.0293263 | 0.03681018 | 0.0411337 | 0.04649278 | 0.04308954
788.12 | 0.07007312 | 0.0239553 | 0.02979343 | 0.03705319 | 0.04160543 | 0.04622231 | 0.0431607
788.13 | 0.07162546 | 0.02418809 | 0.03035909 | 0.03768183 | 0.04202896 | 0.04615624 | 0.04280066
788.14 | 0.0726471 | 0.02375239 | 0.03098376 | 0.03728179 | 0.04219894 | 0.04573549 | 0.04149404
788.15 | 0.07428357 | 0.02363723 | 0.03225306 | 0.03720113 | 0.04256596 | 0.04566325 | 0.04088182
788.16 | 0.07578928 | 0.0238847 | 0.03332455 | 0.03713511 | 0.04288395 | 0.04614134 | 0.03998218
788.17 | 0.07744536 | 0.02392424 | 0.03483937 | 0.03762294 | 0.04278407 | 0.04685959 | 0.03964217
788.18 | 0.07871768 | 0.0244723 | 0.03642864 | 0.03798328 | 0.04267716 | 0.04710385 | 0.03906377
788.19 | 0.07998122 | 0.02463986 | 0.03752211 | 0.03866707 | 0.04262712 | 0.04792362 | 0.03870374
788.2 | 0.08167806 | 0.02476447 | 0.03858386 | 0.03935607 | 0.04267233 | 0.04817023 | 0.03846004
788.21 | 0.08327675 | 0.02562857 | 0.03896579 | 0.0395952 | 0.04276487 | 0.04897649 | 0.03829308
788.22 | 0.08528535 | 0.02621415 | 0.03947116 | 0.04032327 | 0.04364445 | 0.04923194 | 0.03852527
788.23 | 0.08713446 | 0.02698525 | 0.04046654 | 0.04111915 | 0.04422801 | 0.04985285 | 0.03836132
788.24 | 0.08926136 | 0.0274504 | 0.0410545 | 0.04148376 | 0.04472162 | 0.04967162 | 0.03869431
788.25 | 0.09140847 | 0.02808985 | 0.04255552 | 0.0414842 | 0.04561724 | 0.0496057 | 0.03865068
788.26 | 0.09353528 | 0.02878095 | 0.04403158 | 0.0412318 | 0.04613461 | 0.049072 | 0.03871557
788.27 | 0.09530028 | 0.02905627 | 0.04533982 | 0.04094053 | 0.04670649 | 0.04870697 | 0.0385006
788.28 | 0.09711808 | 0.02961571 | 0.0470421 | 0.04066581 | 0.04705891 | 0.04869875 | 0.03842191
788.29 | 0.09908894 | 0.02989995 | 0.04820855 | 0.04025244 | 0.04716535 | 0.04903062 | 0.03838825
788.3 | 0.1004068 | 0.0304523 | 0.04858298 | 0.04009965 | 0.0475005 | 0.0492769 | 0.03830547
788.31 | 0.1018237 | 0.03086261 | 0.04902548 | 0.04005373 | 0.04713425 | 0.04960061 | 0.03814835
788.32 | 0.1035669 | 0.03184795 | 0.04955378 | 0.0402954 | 0.04738203 | 0.05030725 | 0.03859669
788.33 | 0.1047638 | 0.0328592 | 0.04984961 | 0.04052317 | 0.04742577 | 0.05144383 | 0.03889721
788.34 | 0.106673 | 0.03444038 | 0.05001506 | 0.04061642 | 0.04787328 | 0.05252569 | 0.03985383
788.35 | 0.108425 | 0.03574121 | 0.04983946 | 0.04097916 | 0.04805856 | 0.05332759 | 0.04050141
788.36 | 0.1105901 | 0.03684094 | 0.05035406 | 0.04126368 | 0.04878632 | 0.05406462 | 0.04153738
788.37 | 0.1129882 | 0.03779136 | 0.05062276 | 0.04137886 | 0.04922232 | 0.05480241 | 0.04297438
788.38 | 0.1150842 | 0.03872994 | 0.05127642 | 0.04140515 | 0.04988019 | 0.05534756 | 0.04391566
788.39 | 0.1166552 | 0.03895026 | 0.05141277 | 0.04113921 | 0.05029931 | 0.05530485 | 0.04436783
788.4 | 0.1183339 | 0.03918605 | 0.05210861 | 0.0408161 | 0.05056087 | 0.05606031 | 0.04507873
788.41 | 0.1190419 | 0.0394271 | 0.05214661 | 0.04067747 | 0.0502653 | 0.05640197 | 0.04525727
788.42 | 0.1199661 | 0.04040487 | 0.05248853 | 0.04015953 | 0.05018342 | 0.05713784 | 0.04572756
788.43 | 0.1203327 | 0.04102712 | 0.05280746 | 0.03971198 | 0.05011928 | 0.05821362 | 0.04626872
788.44 | 0.1206583 | 0.04160973 | 0.05259644 | 0.03940099 | 0.05010393 | 0.05926767 | 0.04690273
788.45 | 0.1208759 | 0.04219266 | 0.05260383 | 0.0393464 | 0.05011679 | 0.06041219 | 0.04737677
788.46 | 0.1207798 | 0.04296534 | 0.05183974 | 0.0391362 | 0.04987917 | 0.06114071 | 0.04813806
788.47 | 0.1211902 | 0.04374659 | 0.05128137 | 0.0390342 | 0.05028782 | 0.06178762 | 0.04954409
788.48 | 0.1218729 | 0.04515975 | 0.05097428 | 0.0390818 | 0.05058238 | 0.06272901 | 0.0507865
788.49 | 0.1226519 | 0.04651051 | 0.0503032 | 0.03916055 | 0.05094151 | 0.06334148 | 0.05189547
788.5 | 0.122797 | 0.0475738 | 0.04991718 | 0.03878493 | 0.05124659 | 0.06348214 | 0.0526631
788.51 | 0.1238541 | 0.04875113 | 0.0496669 | 0.03870197 | 0.0521923 | 0.06438078 | 0.05392359
788.52 | 0.1244619 | 0.04999093 | 0.05001107 | 0.03852528 | 0.05313134 | 0.06533531 | 0.05520552
788.53 | 0.1248218 | 0.05048461 | 0.04984399 | 0.03784107 | 0.05344208 | 0.06630169 | 0.05559999
788.54 | 0.1247502 | 0.05093593 | 0.04924387 | 0.03712358 | 0.05310934 | 0.06714022 | 0.05602181
788.55 | 0.1244456 | 0.05169791 | 0.04922486 | 0.03666724 | 0.05303943 | 0.06799046 | 0.05663464
788.56 | 0.1240071 | 0.05262405 | 0.04864853 | 0.03634511 | 0.05333921 | 0.06928434 | 0.05747659
788.57 | 0.1229926 | 0.0536485 | 0.04805082 | 0.03635322 | 0.05369193 | 0.07073337 | 0.05824912
788.58 | 0.1217822 | 0.05470714 | 0.04737708 | 0.03612604 | 0.05368956 | 0.07192203 | 0.05884582
788.59 | 0.120885 | 0.05600003 | 0.04637993 | 0.03629185 | 0.05404065 | 0.0733934 | 0.06006226
788.6 | 0.1197804 | 0.05724941 | 0.04508678 | 0.03596055 | 0.05422767 | 0.07470252 | 0.06135284
788.61 | 0.119157 | 0.05841628 | 0.04387342 | 0.03546668 | 0.05454102 | 0.07577848 | 0.06266825
788.62 | 0.1184748 | 0.0598719 | 0.04277116 | 0.03548878 | 0.05478504 | 0.0767494 | 0.06393988
788.63 | 0.1176157 | 0.06087935 | 0.04195458 | 0.03503339 | 0.05486146 | 0.07738636 | 0.06459004
788.64 | 0.1169608 | 0.06193924 | 0.04166069 | 0.03489047 | 0.05569703 | 0.07796491 | 0.06587314
788.65 | 0.1151871 | 0.06227106 | 0.04023158 | 0.03429843 | 0.05579664 | 0.07781395 | 0.06579704
788.66 | 0.1134595 | 0.06229802 | 0.03931393 | 0.0334656 | 0.05508837 | 0.07801555 | 0.06528709
788.67 | 0.1118855 | 0.06285593 | 0.03864899 | 0.03300846 | 0.05489003 | 0.07845199 | 0.06548586
788.68 | 0.1101293 | 0.06381623 | 0.03832203 | 0.03284319 | 0.05484015 | 0.07919261 | 0.06582124
788.69 | 0.1081089 | 0.06438105 | 0.03764011 | 0.03253937 | 0.0549596 | 0.07958854 | 0.06598501
788.7 | 0.1059943 | 0.0648708 | 0.0370599 | 0.03257892 | 0.05514335 | 0.08077208 | 0.06631083
788.71 | 0.1039467 | 0.06567957 | 0.03580224 | 0.03266913 | 0.05533415 | 0.08145549 | 0.06664658
788.72 | 0.1025894 | 0.06726842 | 0.03545416 | 0.03362235 | 0.05596933 | 0.08264235 | 0.06768439
788.73 | 0.1011886 | 0.06802657 | 0.03494057 | 0.03450404 | 0.05675922 | 0.08396972 | 0.06887164
788.74 | 0.09985724 | 0.06920739 | 0.03451924 | 0.03516879 | 0.05734184 | 0.08483578 | 0.06985036
788.75 | 0.09806485 | 0.06969578 | 0.03395361 | 0.03570303 | 0.05724881 | 0.08525308 | 0.06980271
788.76 | 0.09684537 | 0.07054838 | 0.03389981 | 0.03639522 | 0.05762025 | 0.08635697 | 0.07100431
788.77 | 0.09478418 | 0.07079196 | 0.03375559 | 0.03674528 | 0.05767774 | 0.08692384 | 0.0713947
788.78 | 0.09248806 | 0.07120759 | 0.03354942 | 0.03664401 | 0.05726671 | 0.08774692 | 0.07109014
788.79 | 0.090213 | 0.07160666 | 0.03404436 | 0.03672187 | 0.05690903 | 0.08849466 | 0.07093783
788.8 | 0.08759355 | 0.07186891 | 0.03444245 | 0.03664648 | 0.05682604 | 0.08923593 | 0.07052182
788.81 | 0.08533281 | 0.07227047 | 0.03483422 | 0.0371657 | 0.05647661 | 0.09004743 | 0.0705714
788.82 | 0.08322985 | 0.07269926 | 0.03543356 | 0.03777383 | 0.05639751 | 0.09114891 | 0.07073762
788.83 | 0.08078763 | 0.07360249 | 0.03591277 | 0.03803405 | 0.05602239 | 0.09238569 | 0.07099592
788.84 | 0.07840035 | 0.07395038 | 0.03586577 | 0.03874553 | 0.05579889 | 0.09299456 | 0.07168096
788.85 | 0.07589838 | 0.07431433 | 0.03615088 | 0.03944851 | 0.05547886 | 0.09351194 | 0.07233213
788.86 | 0.07346689 | 0.07495549 | 0.0365545 | 0.04018952 | 0.05539492 | 0.09404945 | 0.07259775
788.87 | 0.07114277 | 0.07531075 | 0.03697956 | 0.04100216 | 0.05551736 | 0.09400071 | 0.07281581
788.88 | 0.06962935 | 0.07547348 | 0.03761558 | 0.04179588 | 0.05568513 | 0.09423661 | 0.07322917
788.89 | 0.06799291 | 0.07586993 | 0.0387854 | 0.04204869 | 0.05541903 | 0.09405018 | 0.07329511
788.9 | 0.06611097 | 0.07548765 | 0.03941458 | 0.04227171 | 0.05477747 | 0.09425568 | 0.07308633
788.91 | 0.06428942 | 0.07531379 | 0.04055863 | 0.04258934 | 0.05449988 | 0.09478088 | 0.07252082
788.92 | 0.06232157 | 0.07493465 | 0.04179233 | 0.04300135 | 0.05388954 | 0.09538133 | 0.07194928
788.93 | 0.06088687 | 0.07524922 | 0.04302344 | 0.04392788 | 0.05355411 | 0.09634317 | 0.0718992
788.94 | 0.05939466 | 0.0760132 | 0.0449673 | 0.04477663 | 0.05316138 | 0.09730726 | 0.0714278
788.95 | 0.05781047 | 0.07630292 | 0.04626464 | 0.0456445 | 0.05270379 | 0.09830936 | 0.07124129
788.96 | 0.05666524 | 0.07661847 | 0.04785137 | 0.04686371 | 0.05259741 | 0.09964127 | 0.07183651
788.97 | 0.05533453 | 0.07730905 | 0.04906335 | 0.04767639 | 0.05222571 | 0.1001991 | 0.0720794
788.98 | 0.0538831 | 0.07752892 | 0.05014152 | 0.0488249 | 0.05199973 | 0.1007663 | 0.0723749
788.99 | 0.05248761 | 0.07847219 | 0.05198509 | 0.05018869 | 0.0519277 | 0.1013469 | 0.07254233
789 | 0.05147729 | 0.07939194 | 0.05336415 | 0.05106846 | 0.05212867 | 0.1017493 | 0.07260785
789.01 | 0.05052683 | 0.07996734 | 0.05487306 | 0.05223969 | 0.05213704 | 0.1023323 | 0.07260433
789.02 | 0.04999968 | 0.08061806 | 0.0568411 | 0.05324329 | 0.05248046 | 0.1025567 | 0.07171044
789.03 | 0.04955892 | 0.08085 | 0.05896373 | 0.05452694 | 0.05261579 | 0.1025853 | 0.07144927
789.04 | 0.04904592 | 0.08106685 | 0.06122862 | 0.05560564 | 0.05233729 | 0.1028209 | 0.07090933
789.05 | 0.04865949 | 0.08140202 | 0.06344989 | 0.05674129 | 0.05196044 | 0.1030823 | 0.07057908
789.06 | 0.04821822 | 0.08159865 | 0.06559452 | 0.05833681 | 0.05177585 | 0.1035122 | 0.07003229
789.07 | 0.04807864 | 0.08194917 | 0.06761312 | 0.05969835 | 0.05169606 | 0.1040937 | 0.06957287
789.08 | 0.04727015 | 0.08259196 | 0.06920457 | 0.06106819 | 0.05136493 | 0.1043627 | 0.06915121
789.09 | 0.04659772 | 0.0834024 | 0.07083901 | 0.06231413 | 0.05120643 | 0.104596 | 0.06884738
789.1 | 0.04636055 | 0.08414568 | 0.07228637 | 0.06345924 | 0.0512561 | 0.105161 | 0.06895391
789.11 | 0.04618504 | 0.08499411 | 0.0733266 | 0.06439879 | 0.05137896 | 0.1051343 | 0.06887422
789.12 | 0.04578516 | 0.08519035 | 0.07463011 | 0.06498842 | 0.05154524 | 0.1048274 | 0.06846073
789.13 | 0.04592771 | 0.0856054 | 0.07593499 | 0.06565997 | 0.05201908 | 0.1049162 | 0.06868972
789.14 | 0.04597462 | 0.08556446 | 0.07749563 | 0.06588192 | 0.05219744 | 0.1046816 | 0.06878092
789.15 | 0.04650798 | 0.08600281 | 0.07913627 | 0.06663301 | 0.05285645 | 0.1045333 | 0.06909584
789.16 | 0.04726548 | 0.08632122 | 0.081185 | 0.06818603 | 0.05393426 | 0.1043904 | 0.0695434
789.17 | 0.04775606 | 0.08662371 | 0.08330381 | 0.06895233 | 0.05468494 | 0.1045802 | 0.06986726
789.18 | 0.04830216 | 0.08722711 | 0.08507151 | 0.06998414 | 0.05508821 | 0.1043244 | 0.0700383
789.19 | 0.04889198 | 0.08788622 | 0.0872344 | 0.07106538 | 0.05588359 | 0.1042286 | 0.07040118
789.2 | 0.04939336 | 0.08853734 | 0.08862254 | 0.07239255 | 0.05630173 | 0.1043899 | 0.07072235
789.21 | 0.05003031 | 0.08975917 | 0.09053394 | 0.07348404 | 0.05705065 | 0.1045521 | 0.07103493
789.22 | 0.05080425 | 0.09060877 | 0.09248581 | 0.07528 | 0.05848052 | 0.1050098 | 0.07157221
789.23 | 0.05178264 | 0.09181089 | 0.0941351 | 0.07699756 | 0.05970231 | 0.1047852 | 0.07224415
789.24 | 0.05243076 | 0.0924542 | 0.0954423 | 0.07806322 | 0.06124956 | 0.1045581 | 0.07248426
789.25 | 0.05354192 | 0.09301861 | 0.09603695 | 0.07910211 | 0.06224659 | 0.1043371 | 0.07315003
789.26 | 0.05458519 | 0.09398926 | 0.09730698 | 0.08074622 | 0.0636494 | 0.1043093 | 0.07347951
789.27 | 0.05598938 | 0.09452018 | 0.09879874 | 0.08179385 | 0.06476631 | 0.1036877 | 0.0738689
789.28 | 0.05708582 | 0.09499885 | 0.1001891 | 0.08281974 | 0.06578704 | 0.1031256 | 0.07431667
789.29 | 0.05853906 | 0.09547415 | 0.1019803 | 0.084142 | 0.06680689 | 0.1032167 | 0.07492796
789.3 | 0.05983036 | 0.09581622 | 0.1035094 | 0.08500455 | 0.06742482 | 0.1030668 | 0.07531245
789.31 | 0.06085253 | 0.0964099 | 0.1051732 | 0.08624971 | 0.06835185 | 0.1030492 | 0.07565551
789.32 | 0.06185605 | 0.09697597 | 0.1067488 | 0.08726563 | 0.06901689 | 0.1032371 | 0.07608268
789.33 | 0.06313425 | 0.09808815 | 0.1084267 | 0.08903149 | 0.07003575 | 0.1037053 | 0.07714847
789.34 | 0.0641411 | 0.09913551 | 0.1096918 | 0.0905038 | 0.07099083 | 0.1038977 | 0.07807686
789.35 | 0.06595005 | 0.1006132 | 0.1113617 | 0.09228461 | 0.07219978 | 0.1046016 | 0.07930017
789.36 | 0.06735415 | 0.1020563 | 0.113141 | 0.09388648 | 0.07387638 | 0.1052168 | 0.08045164
789.37 | 0.06908049 | 0.1036045 | 0.1147133 | 0.09559701 | 0.07545572 | 0.105906 | 0.08171483
789.38 | 0.07058116 | 0.1048471 | 0.1163359 | 0.09684819 | 0.07642719 | 0.1059404 | 0.08329341
789.39 | 0.07225901 | 0.1058303 | 0.1175034 | 0.09840342 | 0.07830199 | 0.1060697 | 0.08475259
789.4 | 0.07346455 | 0.1067192 | 0.1186395 | 0.09955771 | 0.07950647 | 0.1060202 | 0.0856913
789.41 | 0.07469602 | 0.1071488 | 0.119921 | 0.100557 | 0.08041128 | 0.1056679 | 0.08649694
789.42 | 0.07552783 | 0.1073444 | 0.1200722 | 0.1010032 | 0.08063189 | 0.1058036 | 0.08705652
789.43 | 0.07640139 | 0.1077902 | 0.1205794 | 0.1015092 | 0.08116562 | 0.1054873 | 0.08753509
789.44 | 0.07693731 | 0.1079402 | 0.1208099 | 0.1018703 | 0.08152978 | 0.1052093 | 0.08809735
789.45 | 0.07768678 | 0.1079278 | 0.1208061 | 0.1023312 | 0.0820988 | 0.1051642 | 0.08904603
789.46 | 0.07817903 | 0.1076675 | 0.1208889 | 0.1026477 | 0.08282757 | 0.1052759 | 0.08974069
789.47 | 0.07863045 | 0.1073524 | 0.1207184 | 0.1029245 | 0.08340268 | 0.1052682 | 0.09030799
789.48 | 0.0784394 | 0.1069643 | 0.1203601 | 0.1031844 | 0.08363099 | 0.1049453 | 0.0906994
789.49 | 0.07885751 | 0.1065652 | 0.1203726 | 0.1036381 | 0.0843088 | 0.1047205 | 0.09128332
789.5 | 0.07882555 | 0.1063304 | 0.120223 | 0.1039614 | 0.08455253 | 0.1046553 | 0.09192321
789.51 | 0.07928505 | 0.1064969 | 0.1200199 | 0.104267 | 0.08507426 | 0.1042591 | 0.09247121
789.52 | 0.07939792 | 0.106168 | 0.1194664 | 0.1043997 | 0.08557339 | 0.10377 | 0.0926221
789.53 | 0.07941821 | 0.105702 | 0.1188076 | 0.1042147 | 0.08567204 | 0.1032659 | 0.09248161
789.54 | 0.07935988 | 0.1050206 | 0.1179257 | 0.1037735 | 0.08587986 | 0.1024808 | 0.09246065
789.55 | 0.07937219 | 0.1044069 | 0.1170646 | 0.1033081 | 0.08537804 | 0.1016986 | 0.09215602
789.56 | 0.07919356 | 0.1037381 | 0.1163346 | 0.1024477 | 0.08515383 | 0.1012709 | 0.09179155
789.57 | 0.07905566 | 0.1029671 | 0.1153412 | 0.1019601 | 0.08481995 | 0.1008261 | 0.09154231
789.58 | 0.07842202 | 0.1023464 | 0.1147703 | 0.1018778 | 0.08496852 | 0.100595 | 0.09148595
789.59 | 0.07786362 | 0.1020198 | 0.1137987 | 0.1017024 | 0.08499601 | 0.1004587 | 0.0916461
789.6 | 0.07759897 | 0.101646 | 0.1129707 | 0.1018296 | 0.08524877 | 0.1001908 | 0.09204474
789.61 | 0.07727091 | 0.1012133 | 0.112164 | 0.1018912 | 0.08541132 | 0.1002854 | 0.09225745
789.62 | 0.07678867 | 0.1009611 | 0.1105775 | 0.1021315 | 0.08579596 | 0.09980149 | 0.09220737
789.63 | 0.07587945 | 0.1003986 | 0.109049 | 0.1020716 | 0.0857531 | 0.09915821 | 0.09223265
789.64 | 0.07495189 | 0.09929984 | 0.1070243 | 0.1017304 | 0.08568605 | 0.09868371 | 0.09236095
789.65 | 0.07469176 | 0.09878326 | 0.1055317 | 0.1016985 | 0.08596297 | 0.09855125 | 0.09255183
789.66 | 0.07417579 | 0.09824789 | 0.1041792 | 0.1011564 | 0.08603158 | 0.0983595 | 0.09224885
789.67 | 0.07346213 | 0.09767392 | 0.1028183 | 0.1005663 | 0.08603963 | 0.09835338 | 0.09215545
789.68 | 0.07258374 | 0.09670615 | 0.1013652 | 0.1001424 | 0.08569734 | 0.09822055 | 0.09231032
789.69 | 0.0718771 | 0.09617282 | 0.100355 | 0.09993976 | 0.08565012 | 0.09828709 | 0.09246517
789.7 | 0.07074252 | 0.09508036 | 0.09872959 | 0.09892809 | 0.08504557 | 0.09787731 | 0.09189393
789.71 | 0.06938248 | 0.09375504 | 0.09720521 | 0.09779829 | 0.08442984 | 0.09752414 | 0.09174372
789.72 | 0.06841121 | 0.09364242 | 0.0962264 | 0.09743775 | 0.08459186 | 0.09778945 | 0.09213364
789.73 | 0.06706141 | 0.09291689 | 0.09472877 | 0.0967287 | 0.08409301 | 0.09744913 | 0.09133987
789.74 | 0.0658295 | 0.09238287 | 0.09332653 | 0.09595607 | 0.0841077 | 0.0973965 | 0.0910097
789.75 | 0.06491728 | 0.09212112 | 0.09243869 | 0.09589585 | 0.08410667 | 0.09735155 | 0.09111207
789.76 | 0.06384412 | 0.09232018 | 0.09155923 | 0.09584324 | 0.08431816 | 0.0975242 | 0.09103589
789.77 | 0.0624682 | 0.09252664 | 0.09077716 | 0.09576664 | 0.08444093 | 0.09728324 | 0.09128964
789.78 | 0.06119337 | 0.09273103 | 0.09016749 | 0.09568972 | 0.08463208 | 0.09749936 | 0.09100684
789.79 | 0.06051891 | 0.09296633 | 0.08914263 | 0.0952876 | 0.08441258 | 0.09738927 | 0.09090483
789.8 | 0.05911304 | 0.09323029 | 0.08822122 | 0.09528087 | 0.08408071 | 0.09763479 | 0.09066077
789.81 | 0.05792987 | 0.09296983 | 0.08720121 | 0.09498025 | 0.08385118 | 0.0982318 | 0.09034681
789.82 | 0.0569237 | 0.09317552 | 0.08612282 | 0.09487483 | 0.08401474 | 0.0986393 | 0.09026604
789.83 | 0.05576316 | 0.09326025 | 0.08560063 | 0.09451963 | 0.08376422 | 0.0990156 | 0.08998247
789.84 | 0.05454668 | 0.0934897 | 0.08431283 | 0.09451124 | 0.08360321 | 0.09923675 | 0.0898744
789.85 | 0.05306494 | 0.09318283 | 0.08355397 | 0.09408561 | 0.08294487 | 0.09924891 | 0.08938337
789.86 | 0.05210846 | 0.09327818 | 0.08286687 | 0.09402126 | 0.08331249 | 0.09983347 | 0.08962217
789.87 | 0.05091915 | 0.0937523 | 0.08245713 | 0.0935933 | 0.0832924 | 0.1001438 | 0.08947679
789.88 | 0.05013421 | 0.09391061 | 0.08210976 | 0.09329081 | 0.08310764 | 0.1005623 | 0.08939866
789.89 | 0.04930624 | 0.09425705 | 0.08141038 | 0.09330762 | 0.08274853 | 0.1003353 | 0.08905463
789.9 | 0.04831315 | 0.09459105 | 0.08127723 | 0.0933664 | 0.08256172 | 0.100156 | 0.08901085
789.91 | 0.04805539 | 0.09556 | 0.08133413 | 0.0931093 | 0.08262294 | 0.1003433 | 0.08918721
789.92 | 0.04797623 | 0.09622227 | 0.0811475 | 0.09265507 | 0.08266665 | 0.1004045 | 0.08891286
789.93 | 0.04771722 | 0.09652537 | 0.08113427 | 0.09230016 | 0.08269779 | 0.1006571 | 0.08875554
789.94 | 0.04781448 | 0.09737296 | 0.08109295 | 0.09217149 | 0.08299363 | 0.1009563 | 0.08846145
789.95 | 0.04776946 | 0.09860521 | 0.08127164 | 0.0920285 | 0.08279864 | 0.1011275 | 0.08825963
789.96 | 0.04774423 | 0.09947072 | 0.08093852 | 0.09195341 | 0.08265799 | 0.1017155 | 0.08805004
789.97 | 0.04806207 | 0.1001328 | 0.08106094 | 0.0919488 | 0.08293748 | 0.1022405 | 0.08809642
789.98 | 0.04780027 | 0.1007634 | 0.08134065 | 0.0917305 | 0.08305514 | 0.102807 | 0.08819843
789.99 | 0.04787077 | 0.1017698 | 0.08204494 | 0.09171365 | 0.08355295 | 0.1034076 | 0.08842907
790 | 0.04815688 | 0.1030711 | 0.08254867 | 0.09200257 | 0.0838581 | 0.1041903 | 0.08882118
790.01 | 0.04832793 | 0.1041725 | 0.08308876 | 0.09187014 | 0.08399799 | 0.1051718 | 0.08928609
790.02 | 0.0489601 | 0.1057305 | 0.08395424 | 0.09247929 | 0.08438877 | 0.105986 | 0.09010103
790.03 | 0.04931035 | 0.1067923 | 0.08474497 | 0.0928653 | 0.08430618 | 0.1066265 | 0.09078127
790.04 | 0.05054255 | 0.1083994 | 0.0855528 | 0.09347685 | 0.08495817 | 0.1074344 | 0.09142055
790.05 | 0.05162409 | 0.1099347 | 0.08618824 | 0.09396598 | 0.08519562 | 0.108243 | 0.09192333
790.06 | 0.05342761 | 0.111622 | 0.08733682 | 0.09451952 | 0.08533895 | 0.1094689 | 0.09283447
790.07 | 0.05517247 | 0.1136628 | 0.08854372 | 0.09501137 | 0.08570857 | 0.1101893 | 0.09384129
790.08 | 0.05675516 | 0.1151137 | 0.0893972 | 0.09512261 | 0.08588948 | 0.1108071 | 0.09385273
790.09 | 0.05863529 | 0.1166691 | 0.0906477 | 0.0954092 | 0.08652833 | 0.1116586 | 0.09460806
790.1 | 0.06050796 | 0.1183132 | 0.09199799 | 0.09549383 | 0.0868006 | 0.1125805 | 0.09501204
790.11 | 0.06239594 | 0.1198789 | 0.0933181 | 0.09572022 | 0.08718447 | 0.1136956 | 0.0959415
790.12 | 0.06458326 | 0.1217118 | 0.09536845 | 0.09640798 | 0.08787092 | 0.1153204 | 0.09697397
790.13 | 0.06641532 | 0.1233302 | 0.09707709 | 0.09672348 | 0.0883892 | 0.1165455 | 0.09766815
790.14 | 0.06806348 | 0.1253018 | 0.09873534 | 0.09732369 | 0.08919219 | 0.1178724 | 0.0988838
790.15 | 0.06989115 | 0.1274729 | 0.1006748 | 0.09802934 | 0.09004065 | 0.1195395 | 0.09986568
790.16 | 0.07167925 | 0.1296634 | 0.1026464 | 0.09875283 | 0.09128479 | 0.1213094 | 0.1014679
790.17 | 0.07347783 | 0.1317939 | 0.1047341 | 0.09981327 | 0.09261683 | 0.1230787 | 0.1028636
790.18 | 0.07546236 | 0.1340218 | 0.1068228 | 0.1006149 | 0.09409937 | 0.1250472 | 0.1042525
790.19 | 0.07725892 | 0.1361521 | 0.1089147 | 0.1013998 | 0.09507739 | 0.1262466 | 0.1056547
790.2 | 0.07916192 | 0.1378462 | 0.1114421 | 0.1018052 | 0.09625724 | 0.1280419 | 0.1071139
790.21 | 0.08138907 | 0.1398248 | 0.1137784 | 0.1020936 | 0.09783979 | 0.1292278 | 0.1086523
790.22 | 0.08329883 | 0.1416859 | 0.1162708 | 0.1021555 | 0.09899614 | 0.1304246 | 0.1099287
790.23 | 0.08522048 | 0.1432849 | 0.1185468 | 0.1026199 | 0.09983315 | 0.1318408 | 0.1113359
790.24 | 0.08701121 | 0.1446254 | 0.120962 | 0.1028262 | 0.1011994 | 0.1331904 | 0.1128209
790.25 | 0.08839126 | 0.1458863 | 0.1231429 | 0.1026578 | 0.1018781 | 0.1343612 | 0.1136749
790.26 | 0.08976745 | 0.1472457 | 0.1250924 | 0.1026728 | 0.1030257 | 0.135614 | 0.1146896
790.27 | 0.09129562 | 0.1490448 | 0.1275871 | 0.1030167 | 0.1041838 | 0.1374317 | 0.1160304
790.28 | 0.09259411 | 0.1503498 | 0.1296411 | 0.1032184 | 0.1055466 | 0.1389276 | 0.1174133
790.29 | 0.09392716 | 0.1523446 | 0.1317054 | 0.103606 | 0.1072366 | 0.1403116 | 0.1190339
790.3 | 0.09579637 | 0.1537092 | 0.1334823 | 0.1037556 | 0.1092958 | 0.1418452 | 0.1206567
790.31 | 0.09769467 | 0.1556909 | 0.1355714 | 0.1042159 | 0.1112772 | 0.1431586 | 0.1225006
790.32 | 0.09961222 | 0.1573354 | 0.1372993 | 0.1045507 | 0.1131594 | 0.144695 | 0.1241709
790.33 | 0.10164 | 0.1588663 | 0.1389129 | 0.1044021 | 0.1149926 | 0.1458487 | 0.1255025
790.34 | 0.1033111 | 0.16024 | 0.1404802 | 0.1043091 | 0.1166927 | 0.1472139 | 0.1268333
790.35 | 0.1052398 | 0.1612358 | 0.1423948 | 0.1039228 | 0.118431 | 0.1485128 | 0.1277223
790.36 | 0.1068678 | 0.162572 | 0.1443834 | 0.1034823 | 0.1200506 | 0.14981 | 0.1288562
790.37 | 0.1081307 | 0.1634748 | 0.1461579 | 0.1032434 | 0.1217802 | 0.1512305 | 0.1300799
790.38 | 0.1089854 | 0.164362 | 0.1476104 | 0.1033709 | 0.123001 | 0.1528218 | 0.1307953
790.39 | 0.1091553 | 0.1649077 | 0.1491526 | 0.1033497 | 0.1238992 | 0.1541498 | 0.1315934
790.4 | 0.1096537 | 0.1658283 | 0.1501615 | 0.1036325 | 0.125179 | 0.1559111 | 0.1323714
790.41 | 0.1100104 | 0.1663478 | 0.1513223 | 0.1037216 | 0.1267807 | 0.15738 | 0.1331976
790.42 | 0.1100076 | 0.1672736 | 0.1518754 | 0.1035036 | 0.128061 | 0.1586549 | 0.1340442
790.43 | 0.1100709 | 0.168057 | 0.1521204 | 0.1034101 | 0.1292781 | 0.1595808 | 0.1345083
790.44 | 0.109635 | 0.1684251 | 0.1523297 | 0.1031043 | 0.1303803 | 0.1606097 | 0.1348631
790.45 | 0.1097181 | 0.1686983 | 0.1525509 | 0.1029206 | 0.131653 | 0.1618969 | 0.1351914
790.46 | 0.1099955 | 0.1688627 | 0.1528937 | 0.1024654 | 0.1327659 | 0.1628224 | 0.1355901
790.47 | 0.1097543 | 0.1686966 | 0.1534026 | 0.1018429 | 0.1333706 | 0.1635738 | 0.1357909
790.48 | 0.109697 | 0.1683219 | 0.1538186 | 0.101102 | 0.1340532 | 0.1641921 | 0.1356635
790.49 | 0.1091639 | 0.1678318 | 0.1543686 | 0.1003271 | 0.134412 | 0.1644944 | 0.1355778
790.5 | 0.1085655 | 0.167043 | 0.154485 | 0.09961758 | 0.1344735 | 0.1650219 | 0.1352746
790.51 | 0.1074139 | 0.1662653 | 0.1546733 | 0.09923572 | 0.1345504 | 0.1657051 | 0.1350382
790.52 | 0.106301 | 0.1659997 | 0.1549003 | 0.09925459 | 0.1350004 | 0.1670461 | 0.1351173
790.53 | 0.1053539 | 0.1659285 | 0.155017 | 0.09918271 | 0.1354432 | 0.1682629 | 0.1354042
790.54 | 0.1042201 | 0.1656449 | 0.1543481 | 0.09923036 | 0.1361189 | 0.1691027 | 0.1351809
790.55 | 0.1031155 | 0.1653096 | 0.1534482 | 0.09907558 | 0.1364447 | 0.1694501 | 0.1351715
790.56 | 0.102169 | 0.1652177 | 0.1528713 | 0.09907242 | 0.1369189 | 0.1701441 | 0.134989
790.57 | 0.1011549 | 0.1646516 | 0.1524108 | 0.0991209 | 0.1373494 | 0.1706547 | 0.1348199
790.58 | 0.1002093 | 0.1637758 | 0.1517827 | 0.09916597 | 0.1379024 | 0.1711816 | 0.1347895
790.59 | 0.09898423 | 0.1629561 | 0.1512587 | 0.09887894 | 0.1382248 | 0.1713926 | 0.1345179
790.6 | 0.09780789 | 0.1616378 | 0.1502898 | 0.09837647 | 0.1380813 | 0.1714375 | 0.1337234
790.61 | 0.09611193 | 0.1607282 | 0.1500048 | 0.09800479 | 0.1377481 | 0.1717321 | 0.132855
790.62 | 0.09389753 | 0.1587571 | 0.1492512 | 0.0973695 | 0.1371684 | 0.1716957 | 0.1315195
790.63 | 0.09195039 | 0.1574014 | 0.1486733 | 0.09677657 | 0.1367173 | 0.1719576 | 0.1303209
790.64 | 0.08980729 | 0.1561035 | 0.148073 | 0.09670111 | 0.1361896 | 0.1725389 | 0.1296551
790.65 | 0.08769583 | 0.1551768 | 0.147005 | 0.09653366 | 0.1358037 | 0.1733016 | 0.1289285
790.66 | 0.08513016 | 0.1543212 | 0.1460746 | 0.09668679 | 0.1356584 | 0.1739081 | 0.1283066
790.67 | 0.08334508 | 0.1533547 | 0.1448588 | 0.09704345 | 0.1353454 | 0.1748896 | 0.1278569
790.68 | 0.08122621 | 0.1524702 | 0.1439041 | 0.09733349 | 0.1352235 | 0.1750647 | 0.1271923
790.69 | 0.07971722 | 0.1519227 | 0.1428474 | 0.09789125 | 0.135248 | 0.1757769 | 0.1272381
790.7 | 0.07817157 | 0.151026 | 0.1417933 | 0.09832745 | 0.1351013 | 0.1760527 | 0.1270681
790.71 | 0.07642997 | 0.150144 | 0.1410213 | 0.09848057 | 0.1348353 | 0.17647 | 0.1267756
790.72 | 0.07481992 | 0.1485925 | 0.1402868 | 0.09829734 | 0.1341635 | 0.1770281 | 0.1262617
790.73 | 0.07295587 | 0.1470877 | 0.1402569 | 0.09821954 | 0.1337122 | 0.1774917 | 0.1257778
790.74 | 0.07116772 | 0.145473 | 0.1398457 | 0.09823486 | 0.1333745 | 0.1780742 | 0.1249054
790.75 | 0.06919204 | 0.1438003 | 0.1396094 | 0.09796463 | 0.13286 | 0.1788423 | 0.1239673
790.76 | 0.0667864 | 0.1423199 | 0.1391361 | 0.09789807 | 0.1322385 | 0.1799477 | 0.1227436
790.77 | 0.0646065 | 0.1407511 | 0.1388581 | 0.09790716 | 0.1316043 | 0.181082 | 0.1215237
790.78 | 0.06234339 | 0.1397695 | 0.1380448 | 0.09773486 | 0.1306263 | 0.1820859 | 0.1202333
790.79 | 0.05998987 | 0.1382756 | 0.1372022 | 0.0979671 | 0.1304132 | 0.183467 | 0.1194207
790.8 | 0.05740959 | 0.1370848 | 0.1360115 | 0.09832198 | 0.1300094 | 0.1849602 | 0.1181392
790.81 | 0.05537863 | 0.1360115 | 0.1348528 | 0.09874545 | 0.1296497 | 0.1855565 | 0.117217
790.82 | 0.0537444 | 0.1350651 | 0.1337849 | 0.09921237 | 0.129384 | 0.1863171 | 0.1166034
790.83 | 0.05213043 | 0.1339461 | 0.1330256 | 0.09969678 | 0.1290226 | 0.1871101 | 0.1158102
790.84 | 0.05062775 | 0.1324554 | 0.1322416 | 0.09981041 | 0.1284822 | 0.1874928 | 0.1148683
790.85 | 0.04910439 | 0.1306573 | 0.1314386 | 0.09977819 | 0.1276754 | 0.187732 | 0.1134951
790.86 | 0.04788722 | 0.1291105 | 0.1308242 | 0.09976872 | 0.1268414 | 0.1885747 | 0.1122828
790.87 | 0.04652507 | 0.1274488 | 0.1300616 | 0.1000548 | 0.1260842 | 0.1892685 | 0.1105991
790.88 | 0.0455759 | 0.1263199 | 0.1298215 | 0.1005898 | 0.1251609 | 0.1900995 | 0.1092553
790.89 | 0.04394805 | 0.125078 | 0.1292611 | 0.1009233 | 0.1240644 | 0.1908612 | 0.1079184
790.9 | 0.0427521 | 0.1239559 | 0.1287651 | 0.1018471 | 0.1231826 | 0.1921602 | 0.1069303
790.91 | 0.04152408 | 0.1233726 | 0.1285078 | 0.1030037 | 0.1226702 | 0.193412 | 0.1062082
790.92 | 0.04074409 | 0.1229531 | 0.1283296 | 0.1046782 | 0.1222293 | 0.1949855 | 0.1058645
790.93 | 0.04002537 | 0.1227184 | 0.1279494 | 0.1062136 | 0.1221529 | 0.1962912 | 0.1053368
790.94 | 0.03940844 | 0.1221236 | 0.127026 | 0.1073959 | 0.1219802 | 0.1971655 | 0.1045911
790.95 | 0.03937935 | 0.1214676 | 0.1267181 | 0.1088128 | 0.1219074 | 0.1979631 | 0.1043994
790.96 | 0.03909486 | 0.1205675 | 0.1266252 | 0.1094604 | 0.1217806 | 0.1984573 | 0.1038316
790.97 | 0.03937254 | 0.1197971 | 0.126633 | 0.110182 | 0.1213549 | 0.1990106 | 0.1033194
790.98 | 0.03953827 | 0.1192645 | 0.1272633 | 0.1112557 | 0.1208099 | 0.199734 | 0.1028446
790.99 | 0.03981633 | 0.1187094 | 0.1280415 | 0.1121083 | 0.1203293 | 0.2006443 | 0.1022652
791 | 0.03950332 | 0.1177842 | 0.1283017 | 0.1125016 | 0.1196902 | 0.2010744 | 0.1013983
791.01 | 0.03925698 | 0.1169619 | 0.1287067 | 0.1132774 | 0.1191382 | 0.2018473 | 0.1004798
791.02 | 0.0388032 | 0.1163692 | 0.1288871 | 0.1136964 | 0.1184773 | 0.2025728 | 0.0996485
791.03 | 0.03790614 | 0.1159148 | 0.1286254 | 0.1143906 | 0.1177367 | 0.2032951 | 0.09864476
791.04 | 0.0370304 | 0.1153491 | 0.128113 | 0.1150928 | 0.1168823 | 0.2036033 | 0.09769779
791.05 | 0.03615068 | 0.1150839 | 0.1278655 | 0.1160416 | 0.116113 | 0.2038051 | 0.09696688
791.06 | 0.03541336 | 0.1151604 | 0.1273583 | 0.1168058 | 0.1151908 | 0.2038519 | 0.09625388
791.07 | 0.03516276 | 0.1153862 | 0.1272504 | 0.1179678 | 0.1149068 | 0.2038427 | 0.09596132
791.08 | 0.03515516 | 0.1155265 | 0.1268412 | 0.118307 | 0.1143724 | 0.2034449 | 0.09535464
791.09 | 0.03559085 | 0.1153428 | 0.1265595 | 0.1189524 | 0.1140703 | 0.203295 | 0.09489327
791.1 | 0.03605494 | 0.1151186 | 0.1270071 | 0.1194928 | 0.1136382 | 0.2028972 | 0.09431714
791.11 | 0.03641404 | 0.114829 | 0.1273214 | 0.1198331 | 0.1133226 | 0.2022952 | 0.0935082
791.12 | 0.0370963 | 0.1145112 | 0.1279842 | 0.1200263 | 0.1127303 | 0.2020888 | 0.09252254
791.13 | 0.03738331 | 0.1141791 | 0.1287857 | 0.1206854 | 0.1120852 | 0.2018659 | 0.0917528
791.14 | 0.03793974 | 0.1139998 | 0.1296362 | 0.1212648 | 0.111599 | 0.2021504 | 0.09109878
791.15 | 0.03796399 | 0.1138418 | 0.1300727 | 0.1219834 | 0.1109525 | 0.2020986 | 0.09035262
791.16 | 0.03870385 | 0.11402 | 0.1308 | 0.1230901 | 0.1107339 | 0.2027621 | 0.08987285
791.17 | 0.0392442 | 0.1143131 | 0.1310872 | 0.1243163 | 0.1104495 | 0.2030763 | 0.08966918
791.18 | 0.04014681 | 0.1149523 | 0.1314853 | 0.1255503 | 0.1103676 | 0.2033448 | 0.08930934
791.19 | 0.04155268 | 0.1157565 | 0.1318941 | 0.1267264 | 0.1104221 | 0.2033201 | 0.08948505
791.2 | 0.04291254 | 0.1164852 | 0.1324652 | 0.1279893 | 0.1108159 | 0.2030715 | 0.08949114
791.21 | 0.04504767 | 0.1171467 | 0.1332842 | 0.1289843 | 0.111269 | 0.2027295 | 0.09020242
791.22 | 0.04723036 | 0.1179968 | 0.1342523 | 0.1299848 | 0.1120344 | 0.2025176 | 0.09034126
791.23 | 0.04931756 | 0.1187185 | 0.135533 | 0.1305577 | 0.1123111 | 0.2021881 | 0.09059649
791.24 | 0.05147587 | 0.1196449 | 0.1369247 | 0.1309977 | 0.1125791 | 0.201778 | 0.09121373
791.25 | 0.0534503 | 0.1205681 | 0.1387194 | 0.1312495 | 0.1125358 | 0.2011822 | 0.09151361
791.26 | 0.05554587 | 0.1215504 | 0.1402437 | 0.1315758 | 0.1124976 | 0.2008755 | 0.09180713
791.27 | 0.05730195 | 0.1227242 | 0.1417661 | 0.1320447 | 0.1124217 | 0.2008559 | 0.09181975
791.28 | 0.05916814 | 0.1242686 | 0.1435868 | 0.1328704 | 0.1124878 | 0.20095 | 0.09240022
791.29 | 0.06118304 | 0.1262035 | 0.1451325 | 0.134172 | 0.1128483 | 0.201203 | 0.09353527
791.3 | 0.06288784 | 0.1282015 | 0.1462496 | 0.135435 | 0.113172 | 0.2015016 | 0.09442866
791.31 | 0.06473036 | 0.1301858 | 0.147051 | 0.1367975 | 0.1133396 | 0.2014443 | 0.09567318
791.32 | 0.06686539 | 0.1320795 | 0.1481897 | 0.1379978 | 0.1138741 | 0.2014641 | 0.09715219
791.33 | 0.06907096 | 0.1340007 | 0.149199 | 0.1392025 | 0.1142975 | 0.2010556 | 0.0986892
791.34 | 0.07223569 | 0.1359812 | 0.1504 | 0.1403695 | 0.1152556 | 0.2009301 | 0.1007038
791.35 | 0.07472568 | 0.1378464 | 0.1516192 | 0.140826 | 0.1162249 | 0.2002872 | 0.1023684
791.36 | 0.07736926 | 0.1392954 | 0.1528905 | 0.1412909 | 0.1168668 | 0.1995207 | 0.1037145
791.37 | 0.0797033 | 0.1406554 | 0.1544531 | 0.1416226 | 0.1170448 | 0.1993098 | 0.104651
791.38 | 0.08215519 | 0.1420765 | 0.1562791 | 0.142133 | 0.1172116 | 0.1986488 | 0.1058721
791.39 | 0.08421848 | 0.1433884 | 0.1579286 | 0.1424321 | 0.1172661 | 0.1986297 | 0.1068569
791.4 | 0.08593474 | 0.1445997 | 0.159082 | 0.1426181 | 0.1169682 | 0.1986422 | 0.1076283
791.41 | 0.087446 | 0.1458159 | 0.1598949 | 0.142825 | 0.116959 | 0.198356 | 0.108686
791.42 | 0.08898238 | 0.1476645 | 0.1611946 | 0.143402 | 0.1172725 | 0.1983721 | 0.1098622
791.43 | 0.09044317 | 0.1491546 | 0.1619167 | 0.1438199 | 0.1176694 | 0.1984483 | 0.1108741
791.44 | 0.09201986 | 0.1508594 | 0.1628607 | 0.1445429 | 0.1182793 | 0.1985741 | 0.1123897
791.45 | 0.09320679 | 0.1522201 | 0.1632441 | 0.1446865 | 0.1183465 | 0.1982836 | 0.1132777
791.46 | 0.09461809 | 0.1537041 | 0.1638091 | 0.1447988 | 0.1188106 | 0.1982191 | 0.1144541
791.47 | 0.0960535 | 0.155117 | 0.1644819 | 0.1450263 | 0.1195025 | 0.1978997 | 0.1154193
791.48 | 0.09754609 | 0.1563352 | 0.1652848 | 0.1447944 | 0.1200179 | 0.1975043 | 0.1162532
791.49 | 0.0987666 | 0.1570261 | 0.1660799 | 0.1444434 | 0.1202692 | 0.1968844 | 0.1166569
791.5 | 0.09940197 | 0.1574394 | 0.1668603 | 0.1438006 | 0.1201544 | 0.1960693 | 0.1169085
791.51 | 0.1002169 | 0.1578218 | 0.1674062 | 0.1432482 | 0.1199225 | 0.1957849 | 0.1170425
791.52 | 0.1007564 | 0.1580983 | 0.1678664 | 0.1428441 | 0.1194575 | 0.1952567 | 0.11713
791.53 | 0.1014431 | 0.1585828 | 0.1681608 | 0.1421429 | 0.1187703 | 0.1948148 | 0.1173155
791.54 | 0.1015707 | 0.1592717 | 0.1686459 | 0.1416509 | 0.1183409 | 0.1943232 | 0.1173179
791.55 | 0.1012394 | 0.1598424 | 0.1685694 | 0.1411352 | 0.1178575 | 0.1935672 | 0.1172588
791.56 | 0.1010748 | 0.1606006 | 0.1679235 | 0.140591 | 0.1171898 | 0.1926853 | 0.1175451
791.57 | 0.1006142 | 0.161425 | 0.1673593 | 0.139918 | 0.1167239 | 0.1917899 | 0.117256
791.58 | 0.09998733 | 0.1619649 | 0.1666184 | 0.1389943 | 0.1164128 | 0.1903957 | 0.1172458
791.59 | 0.09965688 | 0.1624444 | 0.1660364 | 0.1380267 | 0.1161508 | 0.1890674 | 0.1170452
791.6 | 0.09975185 | 0.1629199 | 0.1658001 | 0.1369156 | 0.1161496 | 0.187848 | 0.1171878
791.61 | 0.09958479 | 0.1628629 | 0.1654613 | 0.1355755 | 0.1159397 | 0.1865535 | 0.1168886
791.62 | 0.09941162 | 0.1631506 | 0.1654121 | 0.1344276 | 0.1155572 | 0.1857702 | 0.1165948
791.63 | 0.0991995 | 0.1631333 | 0.1651649 | 0.1331351 | 0.114994 | 0.1849547 | 0.1162056
791.64 | 0.09846395429 | 0.1629771 | 0.1647395 | 0.13173 | 0.1143569 | 0.1838512 | 0.1157437
791.65 | 0.09795568 | 0.1628866 | 0.164629 | 0.1305029 | 0.113508 | 0.1834195 | 0.1150761
791.66 | 0.09746809 | 0.1633229 | 0.1647487 | 0.1295322 | 0.113102 | 0.1834444 | 0.1148456
791.67 | 0.09639251 | 0.1634347 | 0.1642936 | 0.1285673 | 0.1124628 | 0.1832391 | 0.114509
791.68 | 0.09568618 | 0.16398 | 0.1635007 | 0.1278492 | 0.1122359 | 0.1833542 | 0.1146372
791.69 | 0.09449297 | 0.1642592 | 0.1626869 | 0.1270323 | 0.1117252 | 0.1829235 | 0.1144939
791.7 | 0.09384007 | 0.1642824 | 0.1618592 | 0.1258761 | 0.1113241 | 0.1825797 | 0.1141458
791.71 | 0.09271763 | 0.1646139 | 0.1610401 | 0.1249789 | 0.1111414 | 0.1819534 | 0.1139108
791.72 | 0.09139177 | 0.1648582 | 0.1602454 | 0.1235326 | 0.1105416 | 0.1811018 | 0.1136544
791.73 | 0.09041231 | 0.1650501 | 0.1596089 | 0.1223334 | 0.1102515 | 0.1801842 | 0.1131883
791.74 | 0.08926036 | 0.1649169 | 0.1590571 | 0.1210751 | 0.1096444 | 0.179215 | 0.1123278
791.75 | 0.08771933 | 0.164523 | 0.1585231 | 0.1197563 | 0.1090319 | 0.1779578 | 0.1115019
791.76 | 0.08652475 | 0.1643531 | 0.1586311 | 0.1184252 | 0.108608 | 0.1774195 | 0.1106348
791.77 | 0.0852301 | 0.1640239 | 0.1585615 | 0.1170553 | 0.1081859 | 0.1770315 | 0.1099645
791.78 | 0.0840879 | 0.1638781 | 0.1586522 | 0.1156635 | 0.1078769 | 0.1767636 | 0.109347
791.79 | 0.0828364 | 0.1639669 | 0.1583875 | 0.1145824 | 0.1073678 | 0.1767005 | 0.1086957
791.8 | 0.08157137 | 0.1636008 | 0.1580466 | 0.1134012 | 0.1068927 | 0.1765791 | 0.1080379
791.81 | 0.080231 | 0.1637796 | 0.1574868 | 0.1128144 | 0.1066463 | 0.176358 | 0.1077529
791.82 | 0.07873976 | 0.1637811 | 0.1565817 | 0.1117903 | 0.1063403 | 0.1763363 | 0.1072796
791.83 | 0.07757525 | 0.1636392 | 0.1557046 | 0.1108413 | 0.1062318 | 0.1761756 | 0.1069571
791.84 | 0.07621316 | 0.163354 | 0.1547372 | 0.1099056 | 0.1058787 | 0.175752 | 0.1068149
791.85 | 0.07490995 | 0.1630853 | 0.1536972 | 0.1088449 | 0.1055902 | 0.1752707 | 0.1065775
791.86 | 0.07359578 | 0.1625455 | 0.1525045 | 0.1076204 | 0.1051721 | 0.1744236 | 0.1062115
791.87 | 0.07223705 | 0.1618706 | 0.1515378 | 0.1062045 | 0.104639 | 0.1735306 | 0.105681
791.88 | 0.07107376 | 0.1607443 | 0.1505147 | 0.1048751 | 0.1039061 | 0.1726066 | 0.1050237
791.89 | 0.06930752 | 0.1594445 | 0.1493683 | 0.1035093 | 0.1029963 | 0.1715752 | 0.104173
791.9 | 0.06751675 | 0.1582652 | 0.1478763 | 0.1019683 | 0.102116 | 0.1705953 | 0.1033594
791.91 | 0.06533123 | 0.1571278 | 0.1468725 | 0.1003589 | 0.1011225 | 0.1694626 | 0.1023749
791.92 | 0.06333371 | 0.1558788 | 0.1457163 | 0.0989298 | 0.100026 | 0.1685588 | 0.1013644
791.93 | 0.06160166 | 0.1550427 | 0.144458 | 0.09802925 | 0.09943002 | 0.1681859 | 0.1008287
791.94 | 0.05927124 | 0.1537613 | 0.1427178 | 0.09668651 | 0.09865331 | 0.1674031 | 0.09980558
791.95 | 0.0573455 | 0.1529178 | 0.1410133 | 0.09563405 | 0.09840432 | 0.1670682 | 0.09940113
791.96 | 0.0555569 | 0.1526193 | 0.1399474 | 0.09507685 | 0.09816233 | 0.1667396 | 0.09909651
791.97 | 0.05385851 | 0.152277 | 0.1386098 | 0.09460802 | 0.09808175 | 0.1664505 | 0.09875061
791.98 | 0.05205852 | 0.1515451 | 0.1373564 | 0.09412644 | 0.09773282 | 0.1659584 | 0.09829428
791.99 | 0.05025701 | 0.151228 | 0.1362546 | 0.09349193 | 0.09761157 | 0.1654637 | 0.09770616
792 | 0.04858946 | 0.150923 | 0.1352253 | 0.09320184 | 0.09733232 | 0.1650261 | 0.09727552
792.01 | 0.04683133 | 0.1504565 | 0.1343352 | 0.09298832 | 0.09696399 | 0.1647819 | 0.09651757
792.02 | 0.04495976 | 0.1498349 | 0.133663 | 0.09253507 | 0.09645413 | 0.164664 | 0.09602386
792.03 | 0.0432905 | 0.1494457 | 0.1330139 | 0.0927698 | 0.09617364 | 0.1643541 | 0.09574707
792.04 | 0.04178295 | 0.1489786 | 0.1324959 | 0.09267918 | 0.09576876 | 0.1639951 | 0.09535717
792.05 | 0.04013216 | 0.1485049 | 0.1317475 | 0.09250977 | 0.09551365 | 0.1636135 | 0.09504353
792.06 | 0.03877703 | 0.1483219 | 0.1314177 | 0.09236388 | 0.09523908 | 0.1637479 | 0.09484348
792.07 | 0.03733397 | 0.148083 | 0.1308311 | 0.092177 | 0.09515352 | 0.1637826 | 0.09469695
792.08 | 0.03605259 | 0.1478828 | 0.130229 | 0.09191592 | 0.09475821 | 0.1633748 | 0.09437233
792.09 | 0.03463119 | 0.1475853 | 0.1293483 | 0.09159065 | 0.09475569 | 0.1632318 | 0.09426663
792.1 | 0.03347923 | 0.1473679 | 0.1288599 | 0.09124571 | 0.09475579 | 0.1629867 | 0.09419006
792.11 | 0.03216826 | 0.1469048 | 0.1281142 | 0.09112027 | 0.09460401 | 0.1625235 | 0.09375798
792.12 | 0.03093336 | 0.1466723 | 0.1275475 | 0.09110031 | 0.09474996 | 0.1619582 | 0.09350043
792.13 | 0.02940077 | 0.1462477 | 0.1267757 | 0.09095188 | 0.09460396 | 0.1613089 | 0.09287428
792.14 | 0.0285232 | 0.1464708 | 0.1265865 | 0.09111927 | 0.09498127 | 0.1612735 | 0.09282299
792.15 | 0.02756237 | 0.1465667 | 0.1261407 | 0.09136366 | 0.09497115 | 0.1609626 | 0.09259388
792.16 | 0.02656627 | 0.1466802 | 0.1261631 | 0.09173891 | 0.09517759 | 0.1612531 | 0.09240747
792.17 | 0.02591709 | 0.146862 | 0.1259126 | 0.09191457 | 0.09547622 | 0.1614302 | 0.09273049
792.18 | 0.02500598 | 0.1471577 | 0.1259573 | 0.09231041 | 0.09565364 | 0.1616299 | 0.09293041
792.19 | 0.02396475 | 0.1472023 | 0.1257862 | 0.09261189 | 0.09608787 | 0.1617887 | 0.09311232
792.2 | 0.02321904 | 0.1474371 | 0.1255962 | 0.09296368 | 0.09632365 | 0.1617073 | 0.09333307
792.21 | 0.02212456 | 0.1476499 | 0.1253866 | 0.09318139 | 0.09636663 | 0.1619342 | 0.09345513
792.22 | 0.02142912 | 0.1479482 | 0.1247811 | 0.09359158 | 0.09645761 | 0.1619683 | 0.09377166
792.23 | 0.02066312 | 0.148343 | 0.1248244 | 0.09398291 | 0.09648871 | 0.1614757 | 0.09380845
792.24 | 0.02011416 | 0.1486843 | 0.1246929 | 0.09438281 | 0.09645445 | 0.1614848 | 0.09380938
792.25 | 0.01957193 | 0.1494313 | 0.1248129 | 0.09494329 | 0.09715328 | 0.1615761 | 0.09385972
792.26 | 0.01921756 | 0.1500941 | 0.1250155 | 0.09542392 | 0.09773509 | 0.1619199 | 0.09390358
792.27 | 0.01915125 | 0.150643 | 0.1251532 | 0.09585311 | 0.09821729 | 0.1620311 | 0.09407997
792.28 | 0.01906529 | 0.1513831 | 0.125112 | 0.09626548 | 0.09864668 | 0.1618852 | 0.09449251
792.29 | 0.01945578 | 0.1522624 | 0.1252754 | 0.09687824 | 0.09953085 | 0.1622917 | 0.09511881
792.3 | 0.0199315 | 0.1529064 | 0.1256069 | 0.09778247 | 0.1005735 | 0.1628124 | 0.09562931
792.31 | 0.02014517 | 0.1539741 | 0.1261034 | 0.09884326 | 0.1014561 | 0.1633258 | 0.09647935
792.32 | 0.0206182 | 0.1548096 | 0.1265574 | 0.09972285 | 0.1022952 | 0.16406 | 0.0972103
792.33 | 0.02111953 | 0.1557481 | 0.1271686 | 0.1009623 | 0.1031827 | 0.1651415 | 0.09822555
792.34 | 0.02199351 | 0.1568667 | 0.1281153 | 0.1020791 | 0.1041644 | 0.1662976 | 0.09934338
792.35 | 0.02288738 | 0.1577864 | 0.1291751 | 0.1035937 | 0.105358 | 0.1675807 | 0.1007114
792.36 | 0.02398579 | 0.1589428 | 0.1302471 | 0.105029 | 0.1064699 | 0.1687637 | 0.1020235
792.37 | 0.02480638 | 0.1600392 | 0.1311018 | 0.1065392 | 0.1075056 | 0.1698135 | 0.1032788
792.38 | 0.02549571 | 0.1611348 | 0.131833 | 0.1078102 | 0.1082099 | 0.1707383 | 0.1045793
792.39 | 0.02654642 | 0.1621246 | 0.1324485 | 0.1094992 | 0.1090944 | 0.1712927 | 0.1060227
792.4 | 0.02770406 | 0.163102 | 0.1333326 | 0.111238 | 0.1101316 | 0.1723751 | 0.1075599
792.41 | 0.02870069 | 0.1640135 | 0.1340662 | 0.1125135 | 0.1109034 | 0.1730851 | 0.1089473
792.42 | 0.02958856 | 0.1649632 | 0.1348156 | 0.1137709 | 0.1116603 | 0.1738452 | 0.1104019
792.43 | 0.03067409 | 0.1659561 | 0.1358745 | 0.1151929 | 0.112401 | 0.1745578 | 0.1119756
792.44 | 0.03187625 | 0.1664969 | 0.136584 | 0.1163245 | 0.1130176 | 0.1752354 | 0.1136223
792.45 | 0.03318594 | 0.1670839 | 0.1375865 | 0.1174113 | 0.1137087 | 0.1759185 | 0.1148999
792.46 | 0.03424992 | 0.1675635 | 0.1384428 | 0.1184325 | 0.1141887 | 0.1765478 | 0.1161424
792.47 | 0.03506921 | 0.1679795 | 0.1394458 | 0.1194434 | 0.1142928 | 0.1773101 | 0.1171799
792.48 | 0.03576387 | 0.1684375 | 0.1406752 | 0.1204409 | 0.1148365 | 0.1780746 | 0.1182474
792.49 | 0.03667365 | 0.1693156 | 0.1416515 | 0.1216081 | 0.1155124 | 0.1790389 | 0.1196171
792.5 | 0.03707862 | 0.1697581 | 0.1425588 | 0.1227127 | 0.1160832 | 0.1799528 | 0.1208211
792.51 | 0.03794557 | 0.1703841 | 0.1432921 | 0.1236149 | 0.1167347 | 0.1806495 | 0.122039
792.52 | 0.0385434 | 0.1708624 | 0.1439992 | 0.1245891 | 0.1172327 | 0.1814275 | 0.1233233
792.53 | 0.03923701 | 0.171482 | 0.1446559 | 0.1255605 | 0.1175231 | 0.1821446 | 0.1247192
792.54 | 0.04040738 | 0.1720111 | 0.145392 | 0.1265638 | 0.1180376 | 0.1829185 | 0.1262825
792.55 | 0.04137064 | 0.1725127 | 0.1462983 | 0.1272522 | 0.1183602 | 0.1834254 | 0.1273765
792.56 | 0.04264905 | 0.1729553 | 0.1472159 | 0.1277619 | 0.1186041 | 0.1841563 | 0.1286205
792.57 | 0.04385742 | 0.1729733 | 0.1481533 | 0.1283358 | 0.1186839 | 0.1848737 | 0.1297208
792.58 | 0.04497392 | 0.1728383 | 0.1490334 | 0.1288609 | 0.1187319 | 0.185564 | 0.1305725
792.59 | 0.04604142 | 0.1730159 | 0.1500848 | 0.1292577 | 0.118803 | 0.1863195 | 0.1314987
792.6 | 0.04668588 | 0.1731903 | 0.1510339 | 0.1294041 | 0.1186822 | 0.1871386 | 0.1323322
792.61 | 0.04748438 | 0.1730674 | 0.1518228 | 0.1295865 | 0.118714 | 0.1879094 | 0.1332309
792.62 | 0.0482163 | 0.1730804 | 0.1528163 | 0.1300637 | 0.1190789 | 0.1886716 | 0.1345258
792.63 | 0.04877068 | 0.1732256 | 0.1535544 | 0.1302705 | 0.1193881 | 0.1893399 | 0.1353463
792.64 | 0.04974361 | 0.1732625 | 0.1540601 | 0.1309495 | 0.1198358 | 0.1900083 | 0.1364739
792.65 | 0.05043214 | 0.1733364 | 0.1547501 | 0.1315538 | 0.1203755 | 0.1905341 | 0.1375519
792.66 | 0.05136256 | 0.1732267 | 0.1551196 | 0.1319517 | 0.1208715 | 0.1913565 | 0.1385739
792.67 | 0.0524675 | 0.173167 | 0.1557679 | 0.1324462 | 0.1213363 | 0.192041 | 0.1396338
792.68 | 0.05378511 | 0.1729061 | 0.1564354 | 0.1326666 | 0.1219533 | 0.1926085 | 0.1405628
792.69 | 0.05523158 | 0.1727828 | 0.1573128 | 0.1331154 | 0.1223144 | 0.1932296 | 0.141693
792.7 | 0.05665558 | 0.1727549 | 0.1585197 | 0.1332605 | 0.1224621 | 0.1940392 | 0.1426346
792.71 | 0.05795806 | 0.1725328 | 0.1593302 | 0.1334077 | 0.1225677 | 0.1945252 | 0.1432559
792.72 | 0.05908419 | 0.1722436 | 0.1603266 | 0.1333899 | 0.1225537 | 0.1952147 | 0.1435782
792.73 | 0.06037824 | 0.172134 | 0.1612014 | 0.1332798 | 0.122607 | 0.1958856 | 0.1441845
792.74 | 0.0615076 | 0.1723952 | 0.1619036 | 0.1334656 | 0.1225858 | 0.1968275 | 0.1449929
792.75 | 0.06254413 | 0.1722612 | 0.162584 | 0.1333754 | 0.1226122 | 0.1977256 | 0.1455169
792.76 | 0.06365857 | 0.1728992 | 0.1633706 | 0.1337017 | 0.1230272 | 0.1988264 | 0.1463316
792.77 | 0.06490098 | 0.1733268 | 0.1638243 | 0.13388 | 0.1233374 | 0.1999629 | 0.1470258
792.78 | 0.06631776 | 0.1737213 | 0.1641592 | 0.1340632 | 0.1241098 | 0.201198 | 0.1479814
792.79 | 0.06777598 | 0.1740849 | 0.1644692 | 0.1342292 | 0.1249049 | 0.2021519 | 0.148776
792.8 | 0.06926143 | 0.1745512 | 0.1646972 | 0.1340897 | 0.1254905 | 0.2031579 | 0.1492021
792.81 | 0.07132463 | 0.1750488 | 0.1651037 | 0.1341907 | 0.1265779 | 0.2042641 | 0.1498957
792.82 | 0.07323002 | 0.1753706 | 0.1655295 | 0.1341362 | 0.1275907 | 0.2052754 | 0.1503072
792.83 | 0.07521793 | 0.175569 | 0.1658505 | 0.1337068 | 0.1283856 | 0.2059122 | 0.1504782
792.84 | 0.07692925 | 0.1756901 | 0.1666951 | 0.1331859 | 0.1290544 | 0.2068126 | 0.1505861
792.85 | 0.07866984 | 0.1758873 | 0.1677344 | 0.1326547 | 0.1296489 | 0.2076687 | 0.150694
792.86 | 0.08014632 | 0.1759033 | 0.1684045 | 0.1323987 | 0.1302095 | 0.2087064 | 0.150899
792.87 | 0.08140704 | 0.1759664 | 0.1691748 | 0.1321894 | 0.1306711 | 0.2097666 | 0.1509318
792.88 | 0.08272359 | 0.1760969 | 0.1697854 | 0.1324042 | 0.1313987 | 0.2111367 | 0.1513921
792.89 | 0.08398062 | 0.1763682 | 0.1705181 | 0.1326393 | 0.1325839 | 0.2121427 | 0.1520668
792.9 | 0.08529195 | 0.1768165 | 0.1709084 | 0.133009 | 0.13379 | 0.213557 | 0.1524465
792.91 | 0.08708584 | 0.1771719 | 0.1714345 | 0.1335545 | 0.1351471 | 0.214658 | 0.153314
792.92 | 0.08899677 | 0.1776674 | 0.1719157 | 0.1338669 | 0.1365921 | 0.2158664 | 0.1540991
792.93 | 0.09086911 | 0.177807 | 0.1721295 | 0.1340226 | 0.1376292 | 0.2165582 | 0.1545866
792.94 | 0.09311479 | 0.1780443 | 0.1728468 | 0.1340303 | 0.1390218 | 0.2173163 | 0.1549241
792.95 | 0.09518426 | 0.1781063 | 0.173553 | 0.1338938 | 0.1403415 | 0.2181484 | 0.1550737
792.96 | 0.09728265 | 0.1778056 | 0.17406 | 0.1337595 | 0.1412904 | 0.2189203 | 0.1548553
792.97 | 0.09891457 | 0.1773226 | 0.1747981 | 0.1336065 | 0.1420002 | 0.2196355 | 0.1544855
792.98 | 0.1006372 | 0.1772348 | 0.1757321 | 0.1335198 | 0.1426065 | 0.2208353 | 0.1543024
792.99 | 0.1019648 | 0.1770491 | 0.1765535 | 0.133497 | 0.1430295 | 0.2218834 | 0.1535135
793 | 0.1035925 | 0.177112 | 0.1772639 | 0.1336946 | 0.1437739 | 0.2232199 | 0.1530119
793.01 | 0.1055434 | 0.1774076 | 0.1775982 | 0.1340136 | 0.144608 | 0.2245011 | 0.1528777
793.02 | 0.1072093 | 0.1778543 | 0.1779431 | 0.1343629 | 0.1453274 | 0.2258457 | 0.1526877
793.03 | 0.109135 | 0.1784899 | 0.1783381 | 0.1348902 | 0.1465555 | 0.2269785 | 0.1526673
793.04 | 0.1110287 | 0.1788887 | 0.1785435 | 0.1353344 | 0.1478797 | 0.2276682 | 0.1527128
793.05 | 0.1130595 | 0.1793621 | 0.1786431 | 0.1354633 | 0.149273 | 0.2282217 | 0.1527581
793.06 | 0.1154867 | 0.1798796 | 0.1788322 | 0.1358887 | 0.150935 | 0.2288346 | 0.1530015
793.07 | 0.1177054 | 0.1801136 | 0.1791228 | 0.1358322 | 0.1521903 | 0.2289691 | 0.1529114
793.08 | 0.1198677 | 0.1799451 | 0.1796023 | 0.135697 | 0.1532184 | 0.2289796 | 0.152683
793.09 | 0.1220114 | 0.1796469 | 0.1801488 | 0.1353739 | 0.1541043 | 0.2288464 | 0.1522886
793.1 | 0.123924 | 0.1789387 | 0.181091 | 0.1349731 | 0.1547162 | 0.2286075 | 0.1516402
793.11 | 0.125796 | 0.1785377 | 0.1820187 | 0.1346531 | 0.1550703 | 0.2287407 | 0.1509295
793.12 | 0.1274306 | 0.1781435 | 0.1828921 | 0.1342185 | 0.1554118 | 0.2288434 | 0.1501777
793.13 | 0.1293871 | 0.1781375 | 0.1833921 | 0.1340703 | 0.1557037 | 0.2293667 | 0.1495777
793.14 | 0.13088 | 0.1781114 | 0.1837172 | 0.1339916 | 0.1560337 | 0.2294191 | 0.148933
793.15 | 0.1328147 | 0.178165 | 0.1835919 | 0.1339893 | 0.1565984 | 0.2296278 | 0.1487738
793.16 | 0.1345023 | 0.1781754 | 0.1832791 | 0.1338488 | 0.157111 | 0.2296768 | 0.148601
793.17 | 0.1364503 | 0.1782334 | 0.1830496 | 0.1335642 | 0.1579442 | 0.2293806 | 0.1483382
793.18 | 0.138679 | 0.1784594 | 0.1827955 | 0.1336382 | 0.1587844 | 0.2290158 | 0.1483618
793.19 | 0.1407155 | 0.1783858 | 0.1826937 | 0.1334417 | 0.1595787 | 0.2285173 | 0.1482438
793.2 | 0.1431572 | 0.178512 | 0.182991 | 0.1331727 | 0.1604178 | 0.2282026 | 0.1482286
793.21 | 0.1457142 | 0.1785117 | 0.1834997 | 0.1329705 | 0.1610156 | 0.2279824 | 0.1479358
793.22 | 0.1479931 | 0.1781055 | 0.1841975 | 0.132507 | 0.1614296 | 0.227679 | 0.1476439
793.23 | 0.1503699 | 0.1781388 | 0.1853626 | 0.1324765 | 0.1618073 | 0.2277302 | 0.1474934
793.24 | 0.1526338 | 0.1780856 | 0.1865259 | 0.132143 | 0.1619186 | 0.2281474 | 0.1468675
793.25 | 0.154345 | 0.1780378 | 0.1873642 | 0.1320414 | 0.1617337 | 0.2285121 | 0.1462558
793.26 | 0.1557092 | 0.1782709 | 0.1882545 | 0.1323513 | 0.1615852 | 0.2290455 | 0.1458628
793.27 | 0.1572481 | 0.1786013 | 0.1889561 | 0.1326274 | 0.1611639 | 0.229816 | 0.1453404
793.28 | 0.1585286 | 0.1792145 | 0.1893665 | 0.1328615 | 0.1609497 | 0.2302596 | 0.1449876
793.29 | 0.1597354 | 0.1798556 | 0.1897284 | 0.1333874 | 0.1607226 | 0.2309494 | 0.144896
793.3 | 0.1615153 | 0.180934 | 0.1902042 | 0.1341191 | 0.1609972 | 0.2314819 | 0.1450385
793.31 | 0.1632318 | 0.1818649 | 0.1907581 | 0.1348183 | 0.1610957 | 0.2318169 | 0.1451609
793.32 | 0.1649981 | 0.1826654 | 0.1914039 | 0.1356528 | 0.1616458 | 0.2324929 | 0.1454809
793.33 | 0.1670254 | 0.1835048 | 0.192221 | 0.1364126 | 0.1623117 | 0.2330871 | 0.1458229
793.34 | 0.1691008 | 0.1845097 | 0.1935815 | 0.1370363 | 0.1627533 | 0.2339269 | 0.1460408
793.35 | 0.1712124 | 0.1852035 | 0.1946735 | 0.1377292 | 0.1630423 | 0.2348642 | 0.146295
793.36 | 0.1727956 | 0.1860105 | 0.195872 | 0.1384996 | 0.1632052 | 0.2358411 | 0.1464459
793.37 | 0.174519 | 0.1868115 | 0.1969856 | 0.1393984 | 0.1634234 | 0.2369538 | 0.1466515
793.38 | 0.1757184 | 0.1879275 | 0.1982779 | 0.1405071 | 0.1636497 | 0.2384701 | 0.1468983
793.39 | 0.1768309 | 0.1894026 | 0.1994547 | 0.1418113 | 0.1640956 | 0.2403573 | 0.1473617
793.4 | 0.1777175 | 0.191005 | 0.2002507 | 0.1434092 | 0.1647006 | 0.24216 | 0.1481263
793.41 | 0.1785628 | 0.1927438 | 0.2008772 | 0.1450043 | 0.1651518 | 0.2436421 | 0.1486508
793.42 | 0.1794772 | 0.1945908 | 0.2013535 | 0.1470328 | 0.1658287 | 0.24527 | 0.1493161
793.43 | 0.1804196 | 0.196076 | 0.2020442 | 0.1489222 | 0.1666152 | 0.2466118 | 0.1499787
793.44 | 0.1814239 | 0.1976753 | 0.2027561 | 0.1507685 | 0.1672946 | 0.2478437 | 0.1508841
793.45 | 0.1823601 | 0.1990022 | 0.2035551 | 0.15232 | 0.1681032 | 0.2489557 | 0.1517989
793.46 | 0.1833994 | 0.2001621 | 0.2049083 | 0.1542259 | 0.1688333 | 0.250191 | 0.1526338
793.47 | 0.1842144 | 0.2013119 | 0.2062839 | 0.1556758 | 0.1694261 | 0.2516544 | 0.1534139
793.48 | 0.1847478 | 0.2021995 | 0.2075703 | 0.156929 | 0.1696617 | 0.2527542 | 0.1538466
793.49 | 0.1852026 | 0.2031633 | 0.2090613 | 0.1581284 | 0.1699803 | 0.2540002 | 0.1544441
793.5 | 0.1853144 | 0.2042458 | 0.2108187 | 0.1595189 | 0.1703363 | 0.2556461 | 0.1552696
793.51 | 0.1851757 | 0.2054185 | 0.2123722 | 0.1608963 | 0.170562 | 0.2572372 | 0.1560082
793.52 | 0.18484 | 0.2068649 | 0.2136906 | 0.1626489 | 0.17096 | 0.259088 | 0.1570501
793.53 | 0.1848029 | 0.2086346 | 0.215285 | 0.164889 | 0.1719359 | 0.2611626 | 0.1586999
793.54 | 0.1847542 | 0.2105279 | 0.2165528 | 0.1671654 | 0.1729789 | 0.2632973 | 0.1604259
793.55 | 0.1844804 | 0.2123811 | 0.2174374 | 0.1695014 | 0.174271 | 0.2651717 | 0.1623251
793.56 | 0.1842181 | 0.2142731 | 0.2184282 | 0.1718774 | 0.1755969 | 0.2671408 | 0.1641372
793.57 | 0.1841658 | 0.2159991 | 0.2193043 | 0.1741426 | 0.1770549 | 0.2688101 | 0.1658871
793.58 | 0.1839389 | 0.2174078 | 0.2203205 | 0.1762921 | 0.1783629 | 0.270265 | 0.1675457
793.59 | 0.1838562 | 0.2189672 | 0.2214371 | 0.1782081 | 0.1796877 | 0.2716598 | 0.1689923
793.6 | 0.1840608 | 0.2201452 | 0.2230098 | 0.1800197 | 0.1811043 | 0.2732101 | 0.1704696
793.61 | 0.1841253 | 0.2213991 | 0.2246573 | 0.1819897 | 0.182472 | 0.2750231 | 0.1719866
793.62 | 0.1843023 | 0.2224454 | 0.2263619 | 0.1840712 | 0.1838582 | 0.2768725 | 0.1735766
793.63 | 0.184403 | 0.2235706 | 0.2281584 | 0.1862429 | 0.1853402 | 0.2789805 | 0.1752322
793.64 | 0.1841143 | 0.2247524 | 0.2296242 | 0.1882654 | 0.1866615 | 0.2811517 | 0.1769244
793.65 | 0.1834562 | 0.2259831 | 0.2308947 | 0.190456 | 0.1879163 | 0.2832797 | 0.1786524
793.66 | 0.1824564 | 0.2272559 | 0.2317364 | 0.1926193 | 0.1892083 | 0.2854654 | 0.1804255
793.67 | 0.1815983 | 0.228374 | 0.2323857 | 0.1949995 | 0.1909138 | 0.2874914 | 0.1825018
793.68 | 0.1807341 | 0.2296353 | 0.2329427 | 0.1973988 | 0.192739 | 0.2894654 | 0.1846403
793.69 | 0.1796622 | 0.230433 | 0.2332206 | 0.1993745 | 0.1944001 | 0.2911898 | 0.1867107
793.7 | 0.1788807 | 0.2313957 | 0.2337718 | 0.2015563 | 0.196343 | 0.2926513 | 0.1888581
793.71 | 0.1779367 | 0.232151 | 0.2343552 | 0.2031922 | 0.1981413 | 0.2939976 | 0.1906735
793.72 | 0.1770207 | 0.2326492 | 0.235029 | 0.2049523 | 0.1998352 | 0.2953434 | 0.192757
793.73 | 0.176021 | 0.2329828 | 0.2357298 | 0.2064208 | 0.2009978 | 0.2965662 | 0.194478
793.74 | 0.17501 | 0.2331348 | 0.2364359 | 0.2080082 | 0.2022864 | 0.297842 | 0.196068
793.75 | 0.1739908 | 0.2337071 | 0.2373843 | 0.2097362 | 0.2036265 | 0.2993953 | 0.1979432
793.76 | 0.17306 | 0.2341247 | 0.2383197 | 0.2115437 | 0.2049599 | 0.3009128 | 0.1996673
793.77 | 0.171993 | 0.2346578 | 0.2392506 | 0.2133791 | 0.2063179 | 0.3027329 | 0.201418
793.78 | 0.1709844 | 0.235318 | 0.2401574 | 0.2154616 | 0.2074281 | 0.3044459 | 0.2030976
793.79 | 0.1699572 | 0.2361754 | 0.2408174 | 0.2174891 | 0.208714 | 0.3062104 | 0.2051436
793.8 | 0.1689429 | 0.2370765 | 0.2413625 | 0.2196359 | 0.2100883 | 0.3080557 | 0.2072298
793.81 | 0.1683135 | 0.2379374 | 0.2420111 | 0.2217765 | 0.2118107 | 0.3097368 | 0.2094195
793.82 | 0.1677051 | 0.2390233 | 0.2424774 | 0.2239294 | 0.2133836 | 0.3111446 | 0.2113842
793.83 | 0.1671093 | 0.2399259 | 0.2431516 | 0.2259628 | 0.2152322 | 0.3122755 | 0.2134895
793.84 | 0.1666644 | 0.2407319 | 0.2437598 | 0.2277347 | 0.21698 | 0.3133015 | 0.2155651
793.85 | 0.16619 | 0.2415486 | 0.2446204 | 0.2295152 | 0.2188937 | 0.3142935 | 0.2171979
793.86 | 0.1657106 | 0.2419932 | 0.2453227 | 0.2308321 | 0.2205409 | 0.3148649 | 0.2186363
793.87 | 0.1651265 | 0.2425143 | 0.2464236 | 0.2321926 | 0.2221123 | 0.3158842 | 0.220018
793.88 | 0.1647098 | 0.2428624 | 0.2472154 | 0.2333529 | 0.2234725 | 0.3165761 | 0.2212874
793.89 | 0.164319 | 0.2432042 | 0.2479445 | 0.2344662 | 0.2246393 | 0.3174738 | 0.2226439
793.9 | 0.1639141 | 0.2437785 | 0.248776 | 0.2358814 | 0.2259161 | 0.3183347 | 0.2239979
793.91 | 0.1636394 | 0.2442655 | 0.2495325 | 0.2370316 | 0.2271087 | 0.3190661 | 0.2254716
793.92 | 0.1631142 | 0.2447283 | 0.2503739 | 0.2382762 | 0.2282449 | 0.3199402 | 0.2267744
793.93 | 0.1628226 | 0.2451504 | 0.2510971 | 0.2392103 | 0.2294809 | 0.3205361 | 0.2280636
793.94 | 0.1627695 | 0.2459655 | 0.2518296 | 0.2403625 | 0.2309633 | 0.3213015 | 0.2296358
793.95 | 0.1627587 | 0.2467209 | 0.252475 | 0.2413186 | 0.2322269 | 0.3216363 | 0.2308208
793.96 | 0.1632117 | 0.2472339 | 0.2533192 | 0.2425399 | 0.2336323 | 0.3220521 | 0.2321316
793.97 | 0.1637155 | 0.2479994 | 0.2544146 | 0.2437605 | 0.2351827 | 0.3225365 | 0.2335575
793.98 | 0.1640369 | 0.2485442 | 0.2553658 | 0.2446709 | 0.2363964 | 0.3226768 | 0.2345837
793.99 | 0.1645329 | 0.2490342 | 0.2562612 | 0.2456254 | 0.2373726 | 0.3226959 | 0.2354961
794 | 0.1648983 | 0.2497007 | 0.2574308 | 0.2463381 | 0.2382929 | 0.3225475 | 0.2365923
794.01 | 0.1657241 | 0.2503782 | 0.258486 | 0.2472156 | 0.2393442 | 0.3227464 | 0.2377521
794.02 | 0.1665653 | 0.2511885 | 0.2597187 | 0.2481916 | 0.2406829 | 0.3230952 | 0.2389311
794.03 | 0.1675683 | 0.2520632 | 0.260929 | 0.2487792 | 0.2418077 | 0.3233107 | 0.2398679
794.04 | 0.168532 | 0.2531097 | 0.2620632 | 0.2497924 | 0.2431341 | 0.3237889 | 0.2410051
794.05 | 0.1696917 | 0.2542932 | 0.263198 | 0.2506768 | 0.2444549 | 0.3243293 | 0.2419858
794.06 | 0.1712382 | 0.2553557 | 0.2642468 | 0.2516034 | 0.2457046 | 0.3248576 | 0.2429422
794.07 | 0.173023 | 0.2566819 | 0.2655508 | 0.2526527 | 0.2470655 | 0.3255552 | 0.2439394
794.08 | 0.1746332 | 0.257729 | 0.2663867 | 0.2533383 | 0.2480081 | 0.3260692 | 0.2446709
794.09 | 0.1766019 | 0.2588715 | 0.2673415 | 0.2543007 | 0.2490916 | 0.3264955 | 0.2456419
794.1 | 0.1785674 | 0.2597265 | 0.2685287 | 0.2551098 | 0.2497836 | 0.3269125 | 0.2463534
794.11 | 0.1806839 | 0.2604991 | 0.2695081 | 0.2557462 | 0.2504161 | 0.3273555 | 0.2472523
794.12 | 0.1827381 | 0.2614698 | 0.2707336 | 0.2565106 | 0.2512606 | 0.3279593 | 0.2480827
794.13 | 0.1851802 | 0.262146 | 0.2717288 | 0.2569887 | 0.2518914 | 0.3284321 | 0.2487491
794.14 | 0.1875253 | 0.2630796 | 0.2728852 | 0.2573972 | 0.2525693 | 0.3288947 | 0.2492503
794.15 | 0.189807 | 0.2640423 | 0.2739085 | 0.2575185 | 0.2528823 | 0.3292459 | 0.2498452
794.16 | 0.1922691 | 0.2649385 | 0.2748625 | 0.257801 | 0.2534441 | 0.3296815 | 0.250509
794.17 | 0.1944735 | 0.2661205 | 0.2757416 | 0.2578657 | 0.253862 | 0.3298954 | 0.2511
794.18 | 0.1967923 | 0.2671251 | 0.2767686 | 0.2578109 | 0.2541889 | 0.3299269 | 0.2516242
794.19 | 0.1993035 | 0.2683335 | 0.2777821 | 0.2578327 | 0.2545121 | 0.330031 | 0.2519072
794.2 | 0.2015904 | 0.269557 | 0.2787412 | 0.257835 | 0.2549533 | 0.329913 | 0.2521592
794.21 | 0.2036935 | 0.2705371 | 0.2793222 | 0.2576842 | 0.2550062 | 0.3296444 | 0.2521877
794.22 | 0.205925 | 0.2716436 | 0.2799099 | 0.2576336 | 0.2550914 | 0.329389 | 0.2524386
794.23 | 0.2081385 | 0.2725435 | 0.2803012 | 0.2577052 | 0.2550916 | 0.3292668 | 0.2523892
794.24 | 0.2102779 | 0.2735971 | 0.2806924 | 0.2577387 | 0.2548891 | 0.3289204 | 0.2522666
794.25 | 0.2125506 | 0.274419 | 0.2809329 | 0.2575907 | 0.2543475 | 0.3287579 | 0.2519796
794.26 | 0.2147659 | 0.2753249 | 0.2809623 | 0.2575457 | 0.2538058 | 0.3282376 | 0.25159
794.27 | 0.2169099 | 0.2763192 | 0.2809964 | 0.2574158 | 0.2530751 | 0.3280249 | 0.2511436
794.28 | 0.2189446 | 0.2770948 | 0.2808171 | 0.2571081 | 0.2520422 | 0.3276814 | 0.2505896
794.29 | 0.2210262 | 0.2782306 | 0.2808561 | 0.2566242 | 0.2511664 | 0.3274213 | 0.2501336
794.3 | 0.2230763 | 0.2788933 | 0.2807833 | 0.2557213 | 0.2501503 | 0.3270781 | 0.2496493
794.31 | 0.2251414 | 0.2797504 | 0.2809017 | 0.2548446 | 0.2489888 | 0.3267868 | 0.2491074
794.32 | 0.2270807 | 0.2805023 | 0.2810387 | 0.2539535 | 0.247934 | 0.3264642 | 0.2485105
794.33 | 0.2290169 | 0.2813466 | 0.281231 | 0.2529835 | 0.2467732 | 0.3264435 | 0.2480691
794.34 | 0.2307199 | 0.2820655 | 0.2814451 | 0.2520738 | 0.2456107 | 0.326347 | 0.2475629
794.35 | 0.2324822 | 0.2827495 | 0.2817018 | 0.2509189 | 0.2444867 | 0.3263503 | 0.2471816
794.36 | 0.2343926 | 0.2836412 | 0.2819142 | 0.2500949 | 0.2434921 | 0.3265159 | 0.2468395
794.37 | 0.2363412 | 0.2846404 | 0.2823052 | 0.2491809 | 0.2425758 | 0.3265608 | 0.2465196
794.38 | 0.2384862 | 0.2855986 | 0.2823805 | 0.2483475 | 0.2416046 | 0.3265938 | 0.2460941
794.39 | 0.2405078 | 0.2866071 | 0.2827103 | 0.2476721 | 0.2409044 | 0.3266798 | 0.2460483
794.4 | 0.2427497 | 0.2874755 | 0.2831126 | 0.2469712 | 0.2402563 | 0.3268712 | 0.2460567
794.41 | 0.2448152 | 0.288493 | 0.2835551 | 0.2462604 | 0.2396636 | 0.3267801 | 0.2459538
794.42 | 0.2469961 | 0.2892588 | 0.2840115 | 0.2453988 | 0.2390091 | 0.3269297 | 0.2458176
794.43 | 0.2492325 | 0.2902164 | 0.284756 | 0.2446121 | 0.2383144 | 0.3271505 | 0.2457995
794.44 | 0.2512179 | 0.2910908 | 0.2853715 | 0.2439073 | 0.2375904 | 0.3274395 | 0.2455943
794.45 | 0.2534108 | 0.2919994 | 0.2860449 | 0.2431227 | 0.2369475 | 0.3278467 | 0.2456195
794.46 | 0.2553076 | 0.2927933 | 0.286881 | 0.2423835 | 0.2363713 | 0.3285107 | 0.245502
794.47 | 0.2572162 | 0.2936836 | 0.2878652 | 0.241673 | 0.2356484 | 0.3291159 | 0.2455199
794.48 | 0.2592141 | 0.2948422 | 0.2888062 | 0.2409604 | 0.2352775 | 0.329859 | 0.2457293
794.49 | 0.2608412 | 0.2960611 | 0.289754 | 0.2405371 | 0.2350545 | 0.3306989 | 0.245705
794.5 | 0.2625027 | 0.2971442 | 0.2905595 | 0.2399889 | 0.2349662 | 0.3315601 | 0.2458596
794.51 | 0.2639314 | 0.2982725 | 0.2916518 | 0.239642 | 0.2350686 | 0.332629 | 0.2462906
794.52 | 0.2654939 | 0.2997096 | 0.2925124 | 0.2393033 | 0.2350379 | 0.3334313 | 0.2467572
794.53 | 0.2671396 | 0.3011681 | 0.2934646 | 0.2389229 | 0.2355595 | 0.3344373 | 0.2474702
794.54 | 0.2690248 | 0.302749 | 0.2948753 | 0.23833 | 0.236029 | 0.3354465 | 0.2484347
794.55 | 0.2708925 | 0.3043825 | 0.2961574 | 0.2379296 | 0.2364904 | 0.3362564 | 0.2494949
794.56 | 0.272613 | 0.3060395 | 0.2979974 | 0.2373582 | 0.2370522 | 0.3370442 | 0.2503875
794.57 | 0.2743222 | 0.3074801 | 0.2995703 | 0.236674 | 0.2374196 | 0.3378778 | 0.2512869
794.58 | 0.2759922 | 0.3087985 | 0.3014309 | 0.2361858 | 0.2376627 | 0.3387427 | 0.2522592
794.59 | 0.2776259 | 0.310622 | 0.3033473 | 0.2355896 | 0.2379879 | 0.3398861 | 0.2533831
794.6 | 0.2791652 | 0.3123843 | 0.3050113 | 0.2348256 | 0.2381969 | 0.3411018 | 0.2544863
794.61 | 0.2807791 | 0.3144418 | 0.3069071 | 0.234556 | 0.2386269 | 0.342604 | 0.255809
794.62 | 0.2822138 | 0.3165436 | 0.308541 | 0.2345103 | 0.2391731 | 0.3443123 | 0.2572417
794.63 | 0.2835675 | 0.3187554 | 0.3099536 | 0.2345392 | 0.2399405 | 0.3458326 | 0.2588005
794.64 | 0.2848567 | 0.3211081 | 0.3112482 | 0.2345716 | 0.2408925 | 0.3474773 | 0.2605201
794.65 | 0.2862248 | 0.3233005 | 0.3126459 | 0.2348396 | 0.2420403 | 0.3490878 | 0.2624895
794.66 | 0.2877497 | 0.3256434 | 0.3142915 | 0.2351755 | 0.2434892 | 0.3509163 | 0.2644048
794.67 | 0.2892393 | 0.3276911 | 0.3157175 | 0.2351964 | 0.2448489 | 0.352404 | 0.2662184
794.68 | 0.2907691 | 0.32966 | 0.3173011 | 0.235452 | 0.2463836 | 0.3538659 | 0.2681465
794.69 | 0.2921642 | 0.3316467 | 0.3190499 | 0.2352165 | 0.2475561 | 0.3551907 | 0.2697973
794.7 | 0.293692 | 0.3335731 | 0.3208531 | 0.2350284 | 0.2488492 | 0.3567073 | 0.2714273
794.71 | 0.2949765 | 0.3354591 | 0.3231183 | 0.2346703 | 0.2499708 | 0.3582537 | 0.2729989
794.72 | 0.2963198 | 0.3375263 | 0.3253534 | 0.2343252 | 0.2513625 | 0.3601837 | 0.2747095
794.73 | 0.2975528 | 0.3395687 | 0.3277016 | 0.2341777 | 0.2525806 | 0.3622066 | 0.2761919
794.74 | 0.2987742 | 0.3418867 | 0.3298246 | 0.2341502 | 0.2539642 | 0.3642621 | 0.2779408
794.75 | 0.3000277 | 0.3441531 | 0.3316829 | 0.2343315 | 0.2553429 | 0.366366 | 0.2799194
794.76 | 0.3012019 | 0.3467566 | 0.3336518 | 0.2348861 | 0.257171 | 0.368463 | 0.2820648
794.77 | 0.3027072 | 0.3491942 | 0.3351019 | 0.2354488 | 0.2589702 | 0.3703158 | 0.2843537
794.78 | 0.3040946 | 0.3515451 | 0.3365702 | 0.2360689 | 0.2611016 | 0.3720763 | 0.2866212
794.79 | 0.3058261 | 0.3539821 | 0.3378953 | 0.2367905 | 0.2634137 | 0.3738137 | 0.2890048
794.8 | 0.3076829 | 0.3562666 | 0.3391505 | 0.2373337 | 0.2658418 | 0.3753464 | 0.2915283
794.81 | 0.3095026 | 0.358443 | 0.3407644 | 0.2380365 | 0.2684067 | 0.3769593 | 0.293985
794.82 | 0.31168 | 0.3603843 | 0.342452 | 0.2387046 | 0.2708003 | 0.3786395 | 0.29662
794.83 | 0.3136625 | 0.362376 | 0.3441329 | 0.2396506 | 0.2733244 | 0.3801624 | 0.2989726
794.84 | 0.3158093 | 0.3641692 | 0.3459497 | 0.2403179 | 0.2757764 | 0.3817565 | 0.3013929
794.85 | 0.3176547 | 0.3658786 | 0.3477968 | 0.2410627 | 0.2780347 | 0.3834697 | 0.303636
794.86 | 0.319588 | 0.3678754 | 0.3499498 | 0.2422254 | 0.2802807 | 0.385413 | 0.3061998
794.87 | 0.3214537 | 0.3697144 | 0.3518268 | 0.2434273 | 0.2824469 | 0.3873759 | 0.3087536
794.88 | 0.323115 | 0.3717308 | 0.3536015 | 0.2449082 | 0.284829 | 0.3894807 | 0.3114002
794.89 | 0.3250256 | 0.3740621 | 0.3551066 | 0.2465 | 0.2872364 | 0.3915466 | 0.3141178
794.9 | 0.3271115 | 0.3763719 | 0.3564513 | 0.2482827 | 0.289778 | 0.3935755 | 0.3171287
794.91 | 0.3291375 | 0.3788609 | 0.3577444 | 0.2500041 | 0.2925109 | 0.3954809 | 0.3202859
794.92 | 0.3317826 | 0.3813315 | 0.358938 | 0.2518016 | 0.2953845 | 0.3973331 | 0.32357
794.93 | 0.3346186 | 0.3837621 | 0.3604469 | 0.253807 | 0.2983186 | 0.3992854 | 0.3268851
794.94 | 0.3373618 | 0.3859594 | 0.3619909 | 0.255505 | 0.3012617 | 0.4008996 | 0.3299809
794.95 | 0.3398637 | 0.3876992 | 0.3636103 | 0.2569291 | 0.3038428 | 0.4027732 | 0.3329107
794.96 | 0.3421535 | 0.3892373 | 0.3655397 | 0.2583444 | 0.3063066 | 0.4046283 | 0.3355533
794.97 | 0.3444118 | 0.3906551 | 0.3676267 | 0.2597092 | 0.3086339 | 0.4068072 | 0.3383575
794.98 | 0.3462161 | 0.3919972 | 0.3696356 | 0.2610958 | 0.3109564 | 0.4091523 | 0.3411289
794.99 | 0.3479092 | 0.3934098 | 0.3717357 | 0.2628884 | 0.313238 | 0.4115102 | 0.3437721
795 | 0.3494118 | 0.3948328 | 0.3734077 | 0.2647498 | 0.3155835 | 0.4140274 | 0.3462822
795.01 | 0.3507117 | 0.3961336 | 0.3749197 | 0.2668156 | 0.3179724 | 0.4164112 | 0.3489882
795.02 | 0.3525255 | 0.3979902 | 0.3765139 | 0.2694324 | 0.3207022 | 0.4189328 | 0.3520573
795.03 | 0.354172 | 0.3997334 | 0.377951 | 0.2719394 | 0.3235205 | 0.4212589 | 0.3551459
795.04 | 0.3562341 | 0.4015567 | 0.3793057 | 0.2746964 | 0.326593 | 0.4235257 | 0.3582563
795.05 | 0.3585655 | 0.4034675 | 0.3807807 | 0.2774772 | 0.3297154 | 0.425634 | 0.361414
795.06 | 0.3611469 | 0.4052393 | 0.382302 | 0.2802437 | 0.3329012 | 0.4275738 | 0.3646845
795.07 | 0.3635597 | 0.4067361 | 0.3839574 | 0.2827316 | 0.3360615 | 0.4293142 | 0.3677177
795.08 | 0.3657324 | 0.4079584 | 0.3857398 | 0.2853425 | 0.3388533 | 0.431251 | 0.3706044
795.09 | 0.3676131 | 0.4088899 | 0.3877799 | 0.2877743 | 0.3415207 | 0.4331689 | 0.3733366
795.1 | 0.3694057 | 0.4097529 | 0.3899648 | 0.2902591 | 0.3439396 | 0.4351809 | 0.3759867
795.11 | 0.3711054 | 0.4102787 | 0.3922157 | 0.2927786 | 0.3463556 | 0.4373895 | 0.3783767
795.12 | 0.3724646 | 0.4108422 | 0.3942312 | 0.2954298 | 0.3486576 | 0.4398885 | 0.3808012
795.13 | 0.3735238 | 0.4115941 | 0.3959792 | 0.2982543 | 0.3507607 | 0.4425126 | 0.3832571
795.14 | 0.3745925 | 0.4125342 | 0.3976852 | 0.3011424 | 0.3530617 | 0.4454885 | 0.3859115
795.15 | 0.3754501 | 0.4136261 | 0.39901 | 0.3041471 | 0.3555369 | 0.4483448 | 0.3887096
795.16 | 0.3765293 | 0.4148853 | 0.4004061 | 0.307152 | 0.3581834 | 0.4510069 | 0.3917916
795.17 | 0.3774448 | 0.4160017 | 0.401504 | 0.3103254 | 0.3610598 | 0.453433 | 0.394723
795.18 | 0.3787088 | 0.4174139 | 0.4028935 | 0.3132253 | 0.36421 | 0.4556294 | 0.3978426
795.19 | 0.379947 | 0.4184622 | 0.4041041 | 0.3159178 | 0.3671681 | 0.457676 | 0.4006575
795.2 | 0.3810082 | 0.4193403 | 0.4055038 | 0.318497 | 0.3699916 | 0.4594563 | 0.403191
795.21 | 0.3820351 | 0.4199 | 0.4071256 | 0.3207039 | 0.3726601 | 0.4612134 | 0.4055202
795.22 | 0.3832816 | 0.4205023 | 0.4087364 | 0.323041 | 0.3752249 | 0.4631271 | 0.4078665
795.23 | 0.384234 | 0.4212001 | 0.4106234 | 0.3253374 | 0.377664 | 0.4652972 | 0.4101033
795.24 | 0.3849355 | 0.4218993 | 0.4122246 | 0.3275979 | 0.3797936 | 0.4676404 | 0.4120581
795.25 | 0.3853204 | 0.4228716 | 0.4139925 | 0.3298945 | 0.3819148 | 0.4702337 | 0.4140632
795.26 | 0.3855434 | 0.4237966 | 0.4155507 | 0.332333 | 0.3839307 | 0.4727854 | 0.4161906
795.27 | 0.3854034 | 0.4247611 | 0.4168248 | 0.3345723 | 0.3859874 | 0.4751964 | 0.4181568
795.28 | 0.3851822 | 0.425845 | 0.4180341 | 0.3370186 | 0.3881246 | 0.4777523 | 0.4203121
795.29 | 0.3849786 | 0.4268872 | 0.4189082 | 0.3393926 | 0.3903819 | 0.4801082 | 0.4225403
795.3 | 0.3844774 | 0.4278967 | 0.41967 | 0.3416614 | 0.3926871 | 0.4819351 | 0.4246062
795.31 | 0.3842483 | 0.4288706 | 0.4205895 | 0.343742 | 0.3951754 | 0.4837564 | 0.4265928
795.32 | 0.3839971 | 0.4298935 | 0.4218407 | 0.3458842 | 0.3976675 | 0.485395 | 0.4285508
795.33 | 0.3836486 | 0.430578 | 0.4229918 | 0.3476143 | 0.3998202 | 0.4869181 | 0.4301144
795.34 | 0.383392 | 0.4313138 | 0.424209 | 0.3494735 | 0.4020057 | 0.4886217 | 0.4317378
795.35 | 0.3828933 | 0.4318853 | 0.4255698 | 0.3508974 | 0.4037634 | 0.4901203 | 0.4328253
795.36 | 0.3819541 | 0.4324646 | 0.4268356 | 0.3522827 | 0.405134 | 0.4918599 | 0.4338544
795.37 | 0.3807082 | 0.4330914 | 0.4284039 | 0.3537382 | 0.4064177 | 0.493808 | 0.4348533
795.38 | 0.3792838 | 0.4340093 | 0.4299617 | 0.3553141 | 0.4076367 | 0.4961953 | 0.4359785
795.39 | 0.3779036 | 0.4349755 | 0.4313174 | 0.3570576 | 0.408903 | 0.4986383 | 0.4372327
795.4 | 0.3764704 | 0.4363875 | 0.4326872 | 0.3590249 | 0.4102351 | 0.501037 | 0.4386863
795.41 | 0.3751694 | 0.4378334 | 0.4337629 | 0.3611642 | 0.4117253 | 0.5034543 | 0.4402423
795.42 | 0.3738017 | 0.4395539 | 0.4347938 | 0.3634467 | 0.4134418 | 0.505901 | 0.4419238
795.43 | 0.372939 | 0.4412828 | 0.4358273 | 0.3657313 | 0.415102 | 0.5081022 | 0.4436464
795.44 | 0.3722875 | 0.4428724 | 0.4371219 | 0.3678318 | 0.4169526 | 0.5103033 | 0.4453381
795.45 | 0.3716378 | 0.4445551 | 0.4384589 | 0.3696461 | 0.4185973 | 0.5124306 | 0.4467438
795.46 | 0.3712323 | 0.4460021 | 0.4400038 | 0.3713724 | 0.4201155 | 0.5144888 | 0.4480722
795.47 | 0.3709263 | 0.4474155 | 0.4419766 | 0.3730444 | 0.421544 | 0.5165568 | 0.4492028
795.48 | 0.37048 | 0.4484364 | 0.4439281 | 0.3743233 | 0.422433 | 0.5185455 | 0.4499792
795.49 | 0.369994 | 0.4495316 | 0.4461591 | 0.3756352 | 0.4231741 | 0.5207691 | 0.4507639
795.5 | 0.3692842 | 0.4505168 | 0.4483213 | 0.3767329 | 0.423713 | 0.5231262 | 0.4514063
795.51 | 0.3682844 | 0.4516769 | 0.4502266 | 0.3779995 | 0.4239916 | 0.5256003 | 0.4521277
795.52 | 0.3672142 | 0.4530516 | 0.4524054 | 0.379432 | 0.4245705 | 0.5282692 | 0.4529894
795.53 | 0.3662859 | 0.4545837 | 0.4542775 | 0.3809027 | 0.4251062 | 0.5311616 | 0.4538771
795.54 | 0.3656396 | 0.4563642 | 0.4562368 | 0.3828278 | 0.4260228 | 0.5340501 | 0.4548966
795.55 | 0.3651408 | 0.4582889 | 0.4580998 | 0.3844918 | 0.4269412 | 0.5368143 | 0.455943
795.56 | 0.3649911 | 0.4604339 | 0.4596297 | 0.3860636 | 0.4280203 | 0.5397166 | 0.4570717
795.57 | 0.365046 | 0.4627581 | 0.461331 | 0.3874804 | 0.429137 | 0.5423123 | 0.458085
795.58 | 0.3653399 | 0.4648109 | 0.4630733 | 0.3886679 | 0.4301897 | 0.5447151 | 0.4589562
795.59 | 0.3657376 | 0.4667982 | 0.4649241 | 0.3896462 | 0.4310898 | 0.5468908 | 0.4594368
795.6 | 0.3661434 | 0.4683191 | 0.4667749 | 0.3903191 | 0.4317271 | 0.5489759 | 0.4597798
795.61 | 0.3664791 | 0.4698677 | 0.4688707 | 0.390778 | 0.4323346 | 0.5511613 | 0.4600669
795.62 | 0.3665905 | 0.4712829 | 0.4709979 | 0.3912516 | 0.432602 | 0.5532428 | 0.4601231
795.63 | 0.3666688 | 0.4727464 | 0.4731516 | 0.3918129 | 0.4327301 | 0.5553624 | 0.4603735
795.64 | 0.3666771 | 0.4744434 | 0.4753092 | 0.3925654 | 0.4329696 | 0.5575889 | 0.4605966
795.65 | 0.3665201 | 0.4761607 | 0.4771438 | 0.3931162 | 0.4330447 | 0.5598916 | 0.4608679
795.66 | 0.3665704 | 0.4781579 | 0.478647 | 0.3940732 | 0.4332929 | 0.562307 | 0.4614188
795.67 | 0.3667922 | 0.4803034 | 0.480162 | 0.3951853 | 0.4335437 | 0.5647162 | 0.4620439
795.68 | 0.3673404 | 0.4824422 | 0.4814574 | 0.3964092 | 0.4340735 | 0.5671464 | 0.4630142
795.69 | 0.3680997 | 0.4846759 | 0.4827284 | 0.3975001 | 0.4347071 | 0.5693668 | 0.4639866
795.7 | 0.3691485 | 0.4866085 | 0.4839386 | 0.3982858 | 0.4352932 | 0.5712075 | 0.4647651
795.71 | 0.370496 | 0.4883689 | 0.48527 | 0.3990497 | 0.4357698 | 0.5731891 | 0.4654607
795.72 | 0.3719188 | 0.4902117 | 0.4867549 | 0.3996541 | 0.4362781 | 0.574733 | 0.4659518
795.73 | 0.3734512 | 0.4919973 | 0.4883149 | 0.4002604 | 0.4370175 | 0.5764663 | 0.4662949
795.74 | 0.3748862 | 0.4936458 | 0.4900689 | 0.4006395 | 0.4374311 | 0.57809 | 0.466226
795.75 | 0.3765788 | 0.4953276 | 0.4920767 | 0.4012513 | 0.4379102 | 0.5799263 | 0.4663046
795.76 | 0.3781372 | 0.4968973 | 0.4940477 | 0.4019327 | 0.438472 | 0.5818211 | 0.4665861
795.77 | 0.3796311 | 0.4985799 | 0.4957751 | 0.4027295 | 0.4388586 | 0.5835971 | 0.4666872
795.78 | 0.381459 | 0.5004576 | 0.497625 | 0.4038598 | 0.4393233 | 0.5856241 | 0.4669477
795.79 | 0.3831526 | 0.5022612 | 0.4989074 | 0.4050649 | 0.4396466 | 0.5876435 | 0.4672122
795.8 | 0.3848727 | 0.5040638 | 0.500125 | 0.4061898 | 0.4399161 | 0.5893988 | 0.4675216
795.81 | 0.3867672 | 0.5059299 | 0.5011522 | 0.4074946 | 0.4404819 | 0.5910307 | 0.4680173
795.82 | 0.3887128 | 0.5076188 | 0.5020959 | 0.4086134 | 0.4409222 | 0.5922176 | 0.4684118
795.83 | 0.3911337 | 0.5092771 | 0.5029393 | 0.4097613 | 0.4414922 | 0.5933459 | 0.4688464
795.84 | 0.3939193 | 0.5110341 | 0.504053 | 0.4111209 | 0.4421358 | 0.5943643 | 0.4694564
795.85 | 0.3972384 | 0.5124777 | 0.5054193 | 0.4124705 | 0.4428359 | 0.5953775 | 0.4698797
795.86 | 0.4005523 | 0.5139697 | 0.5068934 | 0.4137746 | 0.4433746 | 0.5963483 | 0.4703413
795.87 | 0.4040592 | 0.5150892 | 0.5085103 | 0.4147187 | 0.443975 | 0.5973327 | 0.470688
795.88 | 0.4078126 | 0.5164136 | 0.5100118 | 0.41612 | 0.4446509 | 0.5986202 | 0.4712476
795.89 | 0.411472 | 0.5177107 | 0.5115577 | 0.4175989 | 0.4452153 | 0.5999256 | 0.4718624
795.9 | 0.4150701 | 0.5188915 | 0.5128334 | 0.4190782 | 0.4458792 | 0.6013578 | 0.4726734
795.91 | 0.418754 | 0.5202178 | 0.5140201 | 0.4208738 | 0.4466887 | 0.6027418 | 0.4735776
795.92 | 0.4228454 | 0.5218021 | 0.5152813 | 0.4228442 | 0.4477142 | 0.6043584 | 0.4748515
795.93 | 0.4270456 | 0.5234341 | 0.5162732 | 0.4248729 | 0.4489314 | 0.6056323 | 0.4762243
795.94 | 0.4314669 | 0.5249647 | 0.5169511 | 0.4267039 | 0.4500509 | 0.6067423 | 0.4774365
795.95 | 0.4363728 | 0.5265972 | 0.5176058 | 0.4286984 | 0.4513119 | 0.6075994 | 0.4786892
795.96 | 0.4413572 | 0.5281585 | 0.5182213 | 0.430582 | 0.4525784 | 0.6081466 | 0.4798617
795.97 | 0.4467335 | 0.5294963 | 0.5189595 | 0.4322669 | 0.4538308 | 0.6084021 | 0.4806238
795.98 | 0.4521063 | 0.5304718 | 0.5198271 | 0.4338511 | 0.4548171 | 0.6087114 | 0.4813428
795.99 | 0.4574546 | 0.5313774 | 0.5207917 | 0.4354366 | 0.4557122 | 0.6088358 | 0.4820134
796 | 0.4629415 | 0.532062 | 0.5219006 | 0.4369059 | 0.456593 | 0.6090924 | 0.4824861
796.01 | 0.4681501 | 0.5327014 | 0.5230088 | 0.4384579 | 0.4574442 | 0.6095396 | 0.4831506
796.02 | 0.4733392 | 0.533018 | 0.523962 | 0.4399204 | 0.4580383 | 0.6099702 | 0.4837572
796.03 | 0.478426 | 0.5336212 | 0.5249506 | 0.4416729 | 0.4588402 | 0.6104183 | 0.4845337
796.04 | 0.483604 | 0.5343463 | 0.5259113 | 0.4436901 | 0.4598307 | 0.6111985 | 0.485547
796.05 | 0.488598 | 0.5348643 | 0.5265025 | 0.4456705 | 0.4607925 | 0.6118288 | 0.4865145
796.06 | 0.4937008 | 0.5357637 | 0.5271826 | 0.4479465 | 0.4619277 | 0.6124718 | 0.487613
796.07 | 0.4991244 | 0.5366178 | 0.5278609 | 0.4504102 | 0.4632425 | 0.613076 | 0.4887694
796.08 | 0.5046435 | 0.5373358 | 0.5284478 | 0.4527858 | 0.4647311 | 0.6133738 | 0.4898465
796.09 | 0.5104 | 0.5380054 | 0.5291453 | 0.4551241 | 0.4661356 | 0.6135821 | 0.4907918
796.1 | 0.5164194 | 0.5386203 | 0.5297025 | 0.457396 | 0.4674777 | 0.6136877 | 0.4916685
796.11 | 0.5221336 | 0.5390089 | 0.5305048 | 0.4594983 | 0.4686735 | 0.6135559 | 0.4923702
796.12 | 0.5280493 | 0.5391533 | 0.531499 | 0.4615773 | 0.4696182 | 0.6135915 | 0.4927839
796.13 | 0.5337945 | 0.5395586 | 0.5327381 | 0.4638561 | 0.4707003 | 0.6138804 | 0.4933932
796.14 | 0.5393254 | 0.539953 | 0.5339564 | 0.4659748 | 0.4714882 | 0.6142337 | 0.4939896
796.15 | 0.5448878 | 0.5405168 | 0.5352243 | 0.4682626 | 0.4723794 | 0.6150375 | 0.4948447
796.16 | 0.5501342 | 0.5412051 | 0.5364022 | 0.4707533 | 0.4732898 | 0.6160173 | 0.4957703
796.17 | 0.5557018 | 0.5421747 | 0.5376936 | 0.4734786 | 0.4743366 | 0.6172474 | 0.4968932
796.18 | 0.5608498 | 0.5431524 | 0.5388916 | 0.47639 | 0.4755253 | 0.618545 | 0.4981382
796.19 | 0.566157 | 0.5443508 | 0.5401781 | 0.4796158 | 0.47669 | 0.6199678 | 0.4996119
796.2 | 0.5713089 | 0.5454578 | 0.5411612 | 0.4828036 | 0.4780995 | 0.6209999 | 0.5010122
796.21 | 0.5767884 | 0.5466959 | 0.5422317 | 0.4859977 | 0.4796295 | 0.6218794 | 0.5025209
796.22 | 0.5823354 | 0.5479531 | 0.5433122 | 0.4893583 | 0.4813245 | 0.6226702 | 0.5041122
796.23 | 0.5879265 | 0.5493064 | 0.5445376 | 0.4927267 | 0.4831253 | 0.6233855 | 0.5057691
796.24 | 0.5933613 | 0.5502628 | 0.5458701 | 0.4956865 | 0.484598 | 0.6240004 | 0.5073205
796.25 | 0.5986843 | 0.5510001 | 0.5474567 | 0.4985344 | 0.4862331 | 0.6246052 | 0.5088746
796.26 | 0.6035788 | 0.5516139 | 0.5489666 | 0.5011231 | 0.4874407 | 0.625034 | 0.5100698
796.27 | 0.60834 | 0.5519781 | 0.5505559 | 0.5039106 | 0.4885386 | 0.625602 | 0.5112789
796.28 | 0.6128151 | 0.5523564 | 0.5521445 | 0.506912 | 0.4895694 | 0.6263948 | 0.5126772
796.29 | 0.6169361 | 0.5527922 | 0.5536107 | 0.5099648 | 0.4905817 | 0.6273251 | 0.5140939
796.3 | 0.6210486 | 0.5534184 | 0.5551088 | 0.5132273 | 0.4916919 | 0.6285665 | 0.5157377
796.31 | 0.6249345 | 0.5543153 | 0.5565473 | 0.5166265 | 0.4927925 | 0.6297551 | 0.517561
796.32 | 0.6288509 | 0.5553588 | 0.5579205 | 0.5203794 | 0.4943312 | 0.6312497 | 0.5195897
796.33 | 0.6329055 | 0.5565748 | 0.5596104 | 0.5242735 | 0.4961986 | 0.6326516 | 0.5220111
796.34 | 0.636924 | 0.5577575 | 0.5612202 | 0.5280354 | 0.4981778 | 0.6340101 | 0.5245094
796.35 | 0.6410019 | 0.5589164 | 0.5631659 | 0.5316853 | 0.5003742 | 0.6354521 | 0.5269863
796.36 | 0.6450592 | 0.5600775 | 0.565268 | 0.5352695 | 0.5026884 | 0.6367494 | 0.5295184
796.37 | 0.6492351 | 0.5610344 | 0.5675035 | 0.5388974 | 0.504807 | 0.6381555 | 0.5318595
796.38 | 0.6533574 | 0.5619802 | 0.5702025 | 0.5424533 | 0.507116 | 0.6396681 | 0.5341476
796.39 | 0.6576109 | 0.5632172 | 0.5730584 | 0.546098 | 0.5095502 | 0.641462 | 0.5364391
796.4 | 0.6615875 | 0.5646 | 0.5763096 | 0.5498362 | 0.5118328 | 0.6435553 | 0.5387475
796.41 | 0.6653163 | 0.5661346 | 0.5792471 | 0.5536144 | 0.5141419 | 0.6458958 | 0.5412434
796.42 | 0.6687939 | 0.5676973 | 0.5823905 | 0.5576102 | 0.5164857 | 0.6484548 | 0.5437007
796.43 | 0.6721786 | 0.5697058 | 0.5856831 | 0.5618592 | 0.5191314 | 0.6513109 | 0.5464333
796.44 | 0.675527 | 0.5721318 | 0.5888253 | 0.5662314 | 0.5217607 | 0.6543211 | 0.5495778
796.45 | 0.6790462 | 0.5749245 | 0.5921908 | 0.5707545 | 0.5247659 | 0.6575491 | 0.5529954
796.46 | 0.682466 | 0.5779069 | 0.5953856 | 0.575492 | 0.5279966 | 0.660723 | 0.5565802
796.47 | 0.6859978 | 0.5812244 | 0.5987039 | 0.580047 | 0.5313625 | 0.6639862 | 0.5605616
796.48 | 0.6895545 | 0.5846423 | 0.6019223 | 0.5843488 | 0.534787 | 0.6669873 | 0.564262
796.49 | 0.6930636 | 0.588202 | 0.6053059 | 0.5886132 | 0.5381225 | 0.6700034 | 0.56786
796.5 | 0.6964181 | 0.5918655 | 0.6089471 | 0.5928457 | 0.5414391 | 0.6730239 | 0.5714024
796.51 | 0.6997678 | 0.5955189 | 0.6129188 | 0.5967345 | 0.5448213 | 0.6762964 | 0.5747975
796.52 | 0.7029503 | 0.5991626 | 0.6170608 | 0.6007031 | 0.5482186 | 0.6797517 | 0.5781609
796.53 | 0.7057355 | 0.602857 | 0.6214451 | 0.6046194 | 0.5516541 | 0.6833564 | 0.581502
796.54 | 0.7085155 | 0.6067795 | 0.6260354 | 0.608619 | 0.5550725 | 0.687254 | 0.5852535
796.55 | 0.7110601 | 0.6108595 | 0.6308056 | 0.6128402 | 0.5587708 | 0.6914585 | 0.5892029
796.56 | 0.7133789 | 0.615032 | 0.6353847 | 0.6168361 | 0.5625442 | 0.695889 | 0.5933217
796.57 | 0.7153562 | 0.6193567 | 0.6400858 | 0.6212709 | 0.5665952 | 0.7005445 | 0.5976997
796.58 | 0.7173615 | 0.6240198 | 0.6446938 | 0.6256768 | 0.5709012 | 0.7054393 | 0.6023366
796.59 | 0.7196771 | 0.6288422 | 0.6494577 | 0.6304417 | 0.5755881 | 0.7106295 | 0.6073663
796.6 | 0.7217753 | 0.6337781 | 0.6540545 | 0.6348646 | 0.5802115 | 0.7155875 | 0.6123597
796.61 | 0.7236917 | 0.6384783 | 0.6584307 | 0.6390557 | 0.5846377 | 0.7203174 | 0.6170586
796.62 | 0.7256428 | 0.6433399 | 0.6629681 | 0.6432811 | 0.5891554 | 0.7251143 | 0.6216352
796.63 | 0.7274433 | 0.6480669 | 0.6675489 | 0.6470375 | 0.5934706 | 0.7296535 | 0.6258518
796.64 | 0.7292052 | 0.6530344 | 0.6723897 | 0.6509735 | 0.59777 | 0.7342398 | 0.6299808
796.65 | 0.7309235 | 0.6580901 | 0.6773849 | 0.6548215 | 0.6020263 | 0.7389574 | 0.6339802
796.66 | 0.7325007 | 0.6632832 | 0.6824731 | 0.6584897 | 0.6061603 | 0.7438534 | 0.6379542
796.67 | 0.7341984 | 0.6688187 | 0.6879443 | 0.6624456 | 0.6106573 | 0.7490462 | 0.6421271
796.68 | 0.7357675 | 0.6744396 | 0.6932851 | 0.6664313 | 0.6151676 | 0.7542656 | 0.646197
796.69 | 0.7372829 | 0.6801949 | 0.6982527 | 0.6701621 | 0.6196579 | 0.7594174 | 0.6503846
796.7 | 0.7389784 | 0.6863717 | 0.7035075 | 0.6740891 | 0.6243852 | 0.7647539 | 0.6549239
796.71 | 0.7406205 | 0.692558 | 0.7085194 | 0.678013 | 0.6290122 | 0.7702594 | 0.6595497
796.72 | 0.7421625 | 0.6988415 | 0.7135563 | 0.6819573 | 0.6338006 | 0.7756492 | 0.6643573
796.73 | 0.7439776 | 0.7051885 | 0.7186021 | 0.6858789 | 0.6387503 | 0.7809438 | 0.6693196
796.74 | 0.7457394 | 0.7113973 | 0.7236843 | 0.6895638 | 0.6436576 | 0.7863183 | 0.6742218
796.75 | 0.7473874 | 0.7175952 | 0.7288381 | 0.6929446 | 0.6486522 | 0.7916193 | 0.6791441
796.76 | 0.7491505 | 0.7238199 | 0.7341326 | 0.6963316 | 0.6535825 | 0.7969922 | 0.6839312
796.77 | 0.7508417 | 0.7300058 | 0.7395324 | 0.6995616 | 0.6586507 | 0.802345 | 0.688719
796.78 | 0.7526155 | 0.7360691 | 0.7450811 | 0.7025676 | 0.6634547 | 0.8079097 | 0.6932894
796.79 | 0.7543653 | 0.742319 | 0.750784 | 0.7056567 | 0.6682966 | 0.8135842 | 0.6980088
796.8 | 0.7558441 | 0.7482926 | 0.7561954 | 0.7084036 | 0.6727494 | 0.8191022 | 0.7024299
796.81 | 0.7572452 | 0.7543015 | 0.7615583 | 0.7112378 | 0.6769891 | 0.824775 | 0.7068548
796.82 | 0.7584922 | 0.7603752 | 0.766868 | 0.714081 | 0.6811925 | 0.8306618 | 0.7114749
796.83 | 0.7595584 | 0.7665167 | 0.7719032 | 0.7167149 | 0.6852741 | 0.8364764 | 0.7160689
796.84 | 0.7609075 | 0.7727676 | 0.7770256 | 0.7194668 | 0.6893966 | 0.8425499 | 0.7208956
796.85 | 0.7620805 | 0.7790873 | 0.781893 | 0.7220786 | 0.6935006 | 0.8482607 | 0.7255212
796.86 | 0.7632794 | 0.7855268 | 0.7868163 | 0.724796 | 0.6975054 | 0.8541526 | 0.7301545
796.87 | 0.7645966 | 0.7919215 | 0.7917235 | 0.7274352 | 0.7015503 | 0.8599685 | 0.7346746
796.88 | 0.765894 | 0.798144 | 0.7966212 | 0.7297336 | 0.7055002 | 0.865681 | 0.7390005
796.89 | 0.7670872 | 0.8043177 | 0.8014888 | 0.7319862 | 0.7092864 | 0.8711315 | 0.7431095
796.9 | 0.7683842 | 0.8104334 | 0.8063503 | 0.7340945 | 0.713092 | 0.8767222 | 0.7470675
796.91 | 0.769641 | 0.8164994 | 0.8112962 | 0.7361813 | 0.7168269 | 0.8821906 | 0.7507524
796.92 | 0.7708912 | 0.8226459 | 0.8161396 | 0.7381516 | 0.7205171 | 0.8876039 | 0.7542919
796.93 | 0.7721406 | 0.8284409 | 0.8208579 | 0.7401777 | 0.724147 | 0.8929087 | 0.7577727
796.94 | 0.7734582 | 0.8345089 | 0.825797 | 0.7422821 | 0.7279178 | 0.8983921 | 0.7613567
796.95 | 0.7747315 | 0.8403271 | 0.8306361 | 0.7442764 | 0.7314454 | 0.9035672 | 0.7648752
796.96 | 0.7760825 | 0.8464646 | 0.8356202 | 0.7466522 | 0.7352753 | 0.9088024 | 0.7687076
796.97 | 0.7774786 | 0.8526079 | 0.8405064 | 0.7490951 | 0.7392328 | 0.9140654 | 0.7727531
796.98 | 0.779229 | 0.8590693 | 0.8455422 | 0.7518863 | 0.7436009 | 0.9194644 | 0.7770667
796.99 | 0.7808944 | 0.8654533 | 0.8503207 | 0.754591 | 0.7478038 | 0.924508 | 0.7813753
797 | 0.7827381 | 0.8717737 | 0.8552495 | 0.7574796 | 0.7523044 | 0.9296088 | 0.7857567
797.01 | 0.7846978 | 0.8779563 | 0.8602409 | 0.7604835 | 0.756665 | 0.9347594 | 0.7901144
797.02 | 0.7865723 | 0.8839988 | 0.8649943 | 0.7633232 | 0.7608792 | 0.9394907 | 0.7941341
797.03 | 0.7886303 | 0.890067 | 0.8698169 | 0.7661724 | 0.7649734 | 0.9443804 | 0.7981369
797.04 | 0.7906535 | 0.8960149 | 0.8746482 | 0.7691272 | 0.7689913 | 0.9490946 | 0.8020629
797.05 | 0.7927774 | 0.9020588 | 0.8794696 | 0.7719677 | 0.772726 | 0.9539843 | 0.8056236
797.06 | 0.794625 | 0.9079503 | 0.8841687 | 0.7747408 | 0.7764 | 0.9587406 | 0.8091471
797.07 | 0.7965305 | 0.9140556 | 0.8888849 | 0.7776929 | 0.7801221 | 0.9636286 | 0.8127588
797.08 | 0.798458 | 0.9200403 | 0.8934871 | 0.7806102 | 0.783703 | 0.9683261 | 0.8164579
797.09 | 0.800303 | 0.9262435 | 0.8981183 | 0.783716 | 0.7874227 | 0.972832 | 0.8201048
797.1 | 0.8023857 | 0.9323917 | 0.9025024 | 0.7867639 | 0.7912004 | 0.9771898 | 0.8237062
797.11 | 0.8046822 | 0.9388755 | 0.9071568 | 0.7900891 | 0.7951537 | 0.9816372 | 0.8275592
797.12 | 0.8070329 | 0.9452583 | 0.9114825 | 0.7931966 | 0.7990067 | 0.9858293 | 0.8314271
797.13 | 0.8096166 | 0.9517278 | 0.9160468 | 0.7964999 | 0.8030488 | 0.9899295 | 0.8354578
797.14 | 0.812191 | 0.9579393 | 0.9205371 | 0.7997458 | 0.8068433 | 0.9938067 | 0.8393806
797.15 | 0.8147564 | 0.9641916 | 0.9251407 | 0.8031487 | 0.810808 | 0.9976184 | 0.8434564
797.16 | 0.8173499 | 0.9702939 | 0.9298285 | 0.8063886 | 0.814672 | 1.001317 | 0.8475981
797.17 | 0.8198664 | 0.976266 | 0.9345516 | 0.8096968 | 0.8184557 | 1.005128 | 0.8516996
797.18 | 0.8225005 | 0.9822361 | 0.939294 | 0.8130406 | 0.8221388 | 1.008925 | 0.8556926
797.19 | 0.8250576 | 0.9879987 | 0.9439484 | 0.8164597 | 0.8258198 | 1.012604 | 0.8595224
797.2 | 0.827748 | 0.9938817 | 0.9487105 | 0.82006 | 0.8295577 | 1.016496 | 0.8634943
797.21 | 0.8302854 | 0.9993822 | 0.9534065 | 0.8236332 | 0.8332355 | 1.020153 | 0.8673702
797.22 | 0.8329527 | 1.004938 | 0.9580761 | 0.8270938 | 0.8371021 | 1.023783 | 0.8712667
797.23 | 0.8357401 | 1.010479 | 0.9628004 | 0.830823 | 0.841141 | 1.027315 | 0.8752635
797.24 | 0.8385952 | 1.015943 | 0.9675402 | 0.8344476 | 0.845051 | 1.030804 | 0.8791654
797.25 | 0.8415251 | 1.021256 | 0.9720392 | 0.8382264 | 0.849029 | 1.034198 | 0.8831583
797.26 | 0.8446503 | 1.026494 | 0.9765419 | 0.8420808 | 0.8531412 | 1.037611 | 0.8871033
797.27 | 0.8479445 | 1.031617 | 0.9809531 | 0.8457804 | 0.8570775 | 1.040893 | 0.8910145
797.28 | 0.8511731 | 1.036503 | 0.9853915 | 0.8497061 | 0.86099 | 1.044241 | 0.8948947
797.29 | 0.8543806 | 1.041286 | 0.98983 | 0.8535351 | 0.8648512 | 1.047485 | 0.8987032
797.3 | 0.8576537 | 1.045917 | 0.994201 | 0.857568 | 0.8686858 | 1.050904 | 0.9023032
797.31 | 0.861001 | 1.050668 | 0.9988379 | 0.8616706 | 0.8726928 | 1.054391 | 0.9057832
797.32 | 0.8642847 | 1.055378 | 1.003364 | 0.8658987 | 0.8766015 | 1.057939 | 0.9094907
797.33 | 0.8676093 | 1.060115 | 1.007882 | 0.8701398 | 0.8805566 | 1.061433 | 0.9129662
797.34 | 0.8711322 | 1.064907 | 1.012334 | 0.8745832 | 0.8843169 | 1.064988 | 0.9164864
797.35 | 0.8747339 | 1.069917 | 1.016973 | 0.8791714 | 0.888285 | 1.06859 | 0.9200083
797.36 | 0.8782152 | 1.074754 | 1.0214 | 0.8838419 | 0.8920975 | 1.072049 | 0.9234538
797.37 | 0.8821084 | 1.079797 | 1.025838 | 0.8888819 | 0.896286 | 1.075874 | 0.9271297
797.38 | 0.8862229 | 1.084782 | 1.030356 | 0.8937382 | 0.9003796 | 1.079545 | 0.9308807
797.39 | 0.8904995 | 1.089593 | 1.035002 | 0.8985945 | 0.9046226 | 1.083186 | 0.9345442
797.4 | 0.8947251 | 1.094284 | 1.0397 | 0.9036294 | 0.9089334 | 1.086925 | 0.9383461
797.41 | 0.8992119 | 1.099036 | 1.044461 | 0.9086367 | 0.9132472 | 1.090347 | 0.9421252
797.42 | 0.9038044 | 1.10348 | 1.049379 | 0.9134888 | 0.9176648 | 1.093716 | 0.9458405
797.43 | 0.9082875 | 1.107967 | 1.054556 | 0.9185711 | 0.9221597 | 1.097314 | 0.9497311
797.44 | 0.9128687 | 1.112446 | 1.059513 | 0.923641 | 0.9265932 | 1.100932 | 0.9534645
797.45 | 0.9175055 | 1.117177 | 1.0648 | 0.9289973 | 0.9310967 | 1.104698 | 0.9570205
797.46 | 0.922083 | 1.121736 | 1.070031 | 0.934306 | 0.9355796 | 1.108373 | 0.960653
797.47 | 0.9267031 | 1.126376 | 1.075214 | 0.9398094 | 0.9401179 | 1.112101 | 0.9644106
797.48 | 0.93119 | 1.13088 | 1.080252 | 0.9453014 | 0.9446166 | 1.115844 | 0.9680158
797.49 | 0.9356754 | 1.135109 | 1.085142 | 0.9505846 | 0.9490448 | 1.119302 | 0.9715696
797.5 | 0.9402084 | 1.139354 | 1.090094 | 0.9559782 | 0.9536215 | 1.122936 | 0.9751227
797.51 | 0.9448171 | 1.143231 | 1.094701 | 0.9611266 | 0.9580232 | 1.126268 | 0.9784797
797.52 | 0.9495408 | 1.147122 | 1.099418 | 0.9663459 | 0.9625052 | 1.129838 | 0.9819119
797.53 | 0.95409 | 1.150658 | 1.103921 | 0.9713572 | 0.9669048 | 1.133236 | 0.9851809
797.54 | 0.9589796 | 1.154403 | 1.108578 | 0.9766619 | 0.971536 | 1.136935 | 0.988843
797.55 | 0.9640179 | 1.158032 | 1.113245 | 0.9820468 | 0.9761404 | 1.140728 | 0.992316
797.56 | 0.9690233 | 1.161586 | 1.117797 | 0.9873056 | 0.9806912 | 1.144451 | 0.995704
797.57 | 0.9743808 | 1.165249 | 1.122543 | 0.9928742 | 0.9852491 | 1.148505 | 0.9992194
797.58 | 0.9798703 | 1.168893 | 1.127217 | 0.9983695 | 0.9898126 | 1.152823 | 1.002758
797.59 | 0.9856 | 1.172629 | 1.131821 | 1.003916 | 0.9944709 | 1.157268 | 1.006365
797.6 | 0.9913973 | 1.176602 | 1.136371 | 1.009648 | 0.9991044 | 1.161957 | 1.010209
797.61 | 0.997168 | 1.180457 | 1.140756 | 1.015354 | 1.003693 | 1.166717 | 1.014034
797.62 | 1.002942 | 1.184152 | 1.145284 | 1.02127 | 1.008231 | 1.171591 | 1.017984
797.63 | 1.008705 | 1.187912 | 1.149831 | 1.027035 | 1.012827 | 1.176527 | 1.022076
797.64 | 1.01456 | 1.191772 | 1.154427 | 1.032983 | 1.017495 | 1.18165 | 1.026284
797.65 | 1.020235 | 1.195507 | 1.159126 | 1.038963 | 1.022359 | 1.187024 | 1.030558
797.66 | 1.026123 | 1.199339 | 1.163796 | 1.044951 | 1.027124 | 1.192462 | 1.034855
797.67 | 1.031909 | 1.203245 | 1.1685 | 1.050987 | 1.031895 | 1.197951 | 1.039243
797.68 | 1.03781 | 1.207236 | 1.173131 | 1.057062 | 1.036823 | 1.203604 | 1.043843
797.69 | 1.043988 | 1.211582 | 1.177808 | 1.063354 | 1.041922 | 1.209517 | 1.04857
797.7 | 1.050261 | 1.21582 | 1.182261 | 1.069539 | 1.047048 | 1.215377 | 1.05338
797.71 | 1.056582 | 1.220029 | 1.186682 | 1.075667 | 1.052222 | 1.221124 | 1.058052
797.72 | 1.062921 | 1.224105 | 1.19107 | 1.081562 | 1.057117 | 1.22685 | 1.062502
797.73 | 1.069162 | 1.228085 | 1.195489 | 1.087328 | 1.061986 | 1.232396 | 1.06701
797.74 | 1.075464 | 1.231933 | 1.199793 | 1.092975 | 1.066612 | 1.237833 | 1.071364
797.75 | 1.081608 | 1.235363 | 1.204177 | 1.098463 | 1.071081 | 1.243181 | 1.075632
797.76 | 1.087789 | 1.239109 | 1.208744 | 1.103881 | 1.075352 | 1.248784 | 1.080046
797.77 | 1.093991 | 1.242838 | 1.213479 | 1.10941 | 1.079644 | 1.254391 | 1.084574
797.78 | 1.099996 | 1.246849 | 1.218098 | 1.114824 | 1.084042 | 1.260055 | 1.089024
797.79 | 1.105731 | 1.250783 | 1.222715 | 1.120129 | 1.088336 | 1.265746 | 1.093535
797.8 | 1.111345 | 1.254625 | 1.227063 | 1.125415 | 1.09268 | 1.271359 | 1.098044
797.81 | 1.11702 | 1.258417 | 1.231335 | 1.13079 | 1.096911 | 1.277028 | 1.102544
797.82 | 1.122647 | 1.262376 | 1.235604 | 1.136118 | 1.101208 | 1.282655 | 1.107039
797.83 | 1.128331 | 1.266238 | 1.23965 | 1.141378 | 1.105309 | 1.28813 | 1.111405
797.84 | 1.134083 | 1.27023 | 1.243591 | 1.146786 | 1.109603 | 1.293749 | 1.115963
797.85 | 1.139718 | 1.274226 | 1.247367 | 1.151982 | 1.113927 | 1.299322 | 1.120445
797.86 | 1.145523 | 1.278181 | 1.251145 | 1.157185 | 1.118222 | 1.304902 | 1.125138
797.87 | 1.151208 | 1.281975 | 1.254858 | 1.162082 | 1.122546 | 1.310518 | 1.129934
797.88 | 1.156906 | 1.285671 | 1.258586 | 1.166683 | 1.126735 | 1.315865 | 1.134566
797.89 | 1.162566 | 1.289236 | 1.262284 | 1.171241 | 1.131021 | 1.321231 | 1.138977
797.9 | 1.167899 | 1.292801 | 1.266151 | 1.175725 | 1.135228 | 1.326541 | 1.14347
797.91 | 1.173196 | 1.29616 | 1.269955 | 1.180026 | 1.139399 | 1.331979 | 1.147909
797.92 | 1.178179 | 1.299777 | 1.273834 | 1.184466 | 1.143712 | 1.337499 | 1.152394
797.93 | 1.183165 | 1.303423 | 1.277535 | 1.188892 | 1.148001 | 1.342956 | 1.156929
797.94 | 1.18798 | 1.307012 | 1.281152 | 1.193404 | 1.152079 | 1.348336 | 1.161442
797.95 | 1.192842 | 1.310666 | 1.284729 | 1.197911 | 1.156274 | 1.353647 | 1.166131
797.96 | 1.19785 | 1.314415 | 1.288069 | 1.202372 | 1.160565 | 1.35882 | 1.170791
797.97 | 1.202967 | 1.318265 | 1.291428 | 1.206672 | 1.164839 | 1.363913 | 1.17548
797.98 | 1.208081 | 1.321991 | 1.294663 | 1.21065 | 1.169046 | 1.368866 | 1.179952
797.99 | 1.213177 | 1.325657 | 1.297944 | 1.214654 | 1.173212 | 1.373804 | 1.184386
798 | 1.21829 | 1.329299 | 1.301304 | 1.218461 | 1.177463 | 1.378643 | 1.188742
798.01 | 1.223377 | 1.332703 | 1.304844 | 1.222174 | 1.181636 | 1.383387 | 1.192931
798.02 | 1.228167 | 1.336009 | 1.308409 | 1.225654 | 1.185799 | 1.387923 | 1.196987
798.03 | 1.232847 | 1.339323 | 1.312006 | 1.229091 | 1.190009 | 1.392507 | 1.200936
798.04 | 1.237143 | 1.342535 | 1.315521 | 1.232467 | 1.19406 | 1.397015 | 1.20482
798.05 | 1.241301 | 1.345946 | 1.319242 | 1.235842 | 1.1982 | 1.4015 | 1.208663
798.06 | 1.245486 | 1.349334 | 1.32309 | 1.239381 | 1.202368 | 1.406138 | 1.212499
798.07 | 1.249586 | 1.35304 | 1.326836 | 1.243115 | 1.206838 | 1.410786 | 1.216385
798.08 | 1.253871 | 1.356867 | 1.33069 | 1.246943 | 1.211332 | 1.415362 | 1.220309
798.09 | 1.258115 | 1.360744 | 1.334463 | 1.250877 | 1.215818 | 1.419777 | 1.224375
798.1 | 1.262488 | 1.364891 | 1.338326 | 1.254683 | 1.220418 | 1.424345 | 1.228366
798.11 | 1.267013 | 1.369079 | 1.342059 | 1.258592 | 1.225231 | 1.428686 | 1.232365
798.12 | 1.271538 | 1.373092 | 1.345863 | 1.262097 | 1.229983 | 1.432753 | 1.236124
798.13 | 1.276076 | 1.37703 | 1.349672 | 1.265525 | 1.234731 | 1.436725 | 1.2398
798.14 | 1.280529 | 1.380988 | 1.353726 | 1.268978 | 1.239442 | 1.440671 | 1.243388
798.15 | 1.284941 | 1.384813 | 1.358042 | 1.272441 | 1.244027 | 1.444478 | 1.246866
798.16 | 1.28924 | 1.388732 | 1.362667 | 1.276175 | 1.248692 | 1.448452 | 1.250381
798.17 | 1.293313 | 1.392797 | 1.367444 | 1.280122 | 1.253418 | 1.452484 | 1.253828
798.18 | 1.297376 | 1.397072 | 1.372222 | 1.284135 | 1.258219 | 1.456477 | 1.257406
798.19 | 1.301253 | 1.401464 | 1.376979 | 1.288185 | 1.263064 | 1.460537 | 1.260932
798.2 | 1.305392 | 1.406199 | 1.381763 | 1.292557 | 1.268083 | 1.464768 | 1.264576
798.21 | 1.309595 | 1.411102 | 1.386477 | 1.296979 | 1.273101 | 1.468913 | 1.268295
798.22 | 1.313743 | 1.416109 | 1.391032 | 1.301389 | 1.278227 | 1.472744 | 1.272159
798.23 | 1.318161 | 1.42117 | 1.395801 | 1.305803 | 1.283369 | 1.476765 | 1.276042
798.24 | 1.322819 | 1.426385 | 1.400618 | 1.310155 | 1.288529 | 1.480661 | 1.279882
798.25 | 1.327832 | 1.431711 | 1.405642 | 1.314555 | 1.293814 | 1.484654 | 1.283769
798.26 | 1.333095 | 1.437008 | 1.410989 | 1.319004 | 1.299145 | 1.488617 | 1.287627
798.27 | 1.338323 | 1.4421 | 1.416389 | 1.323175 | 1.304194 | 1.492591 | 1.291184
798.28 | 1.343789 | 1.447306 | 1.421965 | 1.327351 | 1.309365 | 1.496513 | 1.294771
798.29 | 1.349054 | 1.452274 | 1.427503 | 1.331428 | 1.314449 | 1.500368 | 1.298027
798.3 | 1.354139 | 1.45717 | 1.433041 | 1.335274 | 1.319258 | 1.504081 | 1.301152
798.31 | 1.358951 | 1.462196 | 1.438597 | 1.339343 | 1.324179 | 1.508035 | 1.304295
798.32 | 1.363383 | 1.467206 | 1.44381 | 1.343125 | 1.329027 | 1.511815 | 1.307248
798.33 | 1.367827 | 1.472115 | 1.448889 | 1.347045 | 1.333895 | 1.515478 | 1.310229
798.34 | 1.371986 | 1.476903 | 1.453818 | 1.350996 | 1.338679 | 1.519035 | 1.313183
798.35 | 1.376327 | 1.481935 | 1.45868 | 1.355091 | 1.343521 | 1.522631 | 1.316131
798.36 | 1.38062 | 1.486887 | 1.463379 | 1.359217 | 1.348335 | 1.526037 | 1.318911
798.37 | 1.384971 | 1.49167 | 1.467896 | 1.363175 | 1.353006 | 1.529028 | 1.321562
798.38 | 1.389402 | 1.496164 | 1.472478 | 1.366965 | 1.35763 | 1.531885 | 1.324155
798.39 | 1.393989 | 1.500792 | 1.477163 | 1.370651 | 1.362192 | 1.534641 | 1.326598
798.4 | 1.398682 | 1.505299 | 1.481923 | 1.374181 | 1.36675 | 1.537351 | 1.328797
798.41 | 1.403404 | 1.509416 | 1.486641 | 1.377506 | 1.371113 | 1.53985 | 1.330861
798.42 | 1.408196 | 1.51355 | 1.491636 | 1.380914 | 1.375347 | 1.542491 | 1.332945
798.43 | 1.413048 | 1.517705 | 1.496635 | 1.384503 | 1.379614 | 1.545112 | 1.335023
798.44 | 1.41791 | 1.521813 | 1.501661 | 1.388273 | 1.383969 | 1.547945 | 1.337053
798.45 | 1.422972 | 1.526001 | 1.506522 | 1.392219 | 1.38843 | 1.550851 | 1.339128
798.46 | 1.428119 | 1.530539 | 1.511324 | 1.396481 | 1.392953 | 1.554134 | 1.341592
798.47 | 1.433409 | 1.535095 | 1.515997 | 1.400795 | 1.397529 | 1.557366 | 1.344172
798.48 | 1.438922 | 1.53986 | 1.520534 | 1.405169 | 1.402245 | 1.560404 | 1.34696
798.49 | 1.444729 | 1.544599 | 1.52513 | 1.409611 | 1.407083 | 1.563523 | 1.349753
798.5 | 1.450725 | 1.549359 | 1.52965 | 1.413901 | 1.411955 | 1.566595 | 1.352672
798.51 | 1.457008 | 1.553964 | 1.534332 | 1.418217 | 1.416939 | 1.569669 | 1.355628
798.52 | 1.463533 | 1.558569 | 1.539089 | 1.422248 | 1.421688 | 1.572802 | 1.358578
798.53 | 1.470111 | 1.563068 | 1.544087 | 1.426281 | 1.426293 | 1.575984 | 1.361311
798.54 | 1.476571 | 1.567442 | 1.549093 | 1.430208 | 1.43068 | 1.579092 | 1.363876
798.55 | 1.48327 | 1.571868 | 1.554434 | 1.434211 | 1.434994 | 1.582525 | 1.3666
798.56 | 1.489706 | 1.576323 | 1.559804 | 1.438294 | 1.439101 | 1.586054 | 1.369305
798.57 | 1.495955 | 1.580707 | 1.564944 | 1.442489 | 1.443183 | 1.589603 | 1.372039
798.58 | 1.502286 | 1.585367 | 1.570112 | 1.446891 | 1.447443 | 1.593431 | 1.375069
798.59 | 1.508806 | 1.590192 | 1.575267 | 1.451534 | 1.451724 | 1.597352 | 1.37832
798.6 | 1.515387 | 1.594984 | 1.580298 | 1.456421 | 1.4563 | 1.601328 | 1.38161
798.61 | 1.522157 | 1.60004 | 1.585414 | 1.461459 | 1.461127 | 1.605536 | 1.385262
798.62 | 1.52916 | 1.604916 | 1.590393 | 1.46652 | 1.465972 | 1.609601 | 1.389133
798.63 | 1.53635 | 1.609835 | 1.595519 | 1.471531 | 1.470789 | 1.613703 | 1.393201
798.64 | 1.543675 | 1.614549 | 1.600514 | 1.476326 | 1.475402 | 1.617822 | 1.397223
798.65 | 1.551318 | 1.619184 | 1.605658 | 1.481059 | 1.480189 | 1.622081 | 1.401327
798.66 | 1.559021 | 1.623768 | 1.610784 | 1.485596 | 1.484963 | 1.626451 | 1.405587
798.67 | 1.566733 | 1.628295 | 1.615916 | 1.489894 | 1.489565 | 1.630805 | 1.409754
798.68 | 1.574272 | 1.632806 | 1.621184 | 1.494321 | 1.494229 | 1.635426 | 1.413946
798.69 | 1.581674 | 1.637295 | 1.626473 | 1.498692 | 1.49876 | 1.640112 | 1.417982
798.7 | 1.589139 | 1.641956 | 1.631746 | 1.5034 | 1.50342 | 1.645058 | 1.422421
798.71 | 1.596376 | 1.646871 | 1.636899 | 1.508284 | 1.508168 | 1.650063 | 1.427009
798.72 | 1.603648 | 1.652093 | 1.642085 | 1.513503 | 1.513213 | 1.655325 | 1.43196
798.73 | 1.610865 | 1.657464 | 1.646892 | 1.51888 | 1.518376 | 1.66035 | 1.437264
798.74 | 1.61824 | 1.662998 | 1.651755 | 1.524347 | 1.523562 | 1.665378 | 1.442816
798.75 | 1.625543 | 1.668709 | 1.656439 | 1.529847 | 1.528858 | 1.670251 | 1.448239
798.76 | 1.632843 | 1.674395 | 1.660943 | 1.535148 | 1.534259 | 1.674884 | 1.453546
798.77 | 1.640351 | 1.679815 | 1.665595 | 1.54051 | 1.539685 | 1.679473 | 1.458778
798.78 | 1.647958 | 1.685217 | 1.670386 | 1.545851 | 1.544999 | 1.684032 | 1.463898
798.79 | 1.655505 | 1.690405 | 1.675163 | 1.550898 | 1.550028 | 1.688475 | 1.468869
798.8 | 1.662952 | 1.695427 | 1.680146 | 1.555933 | 1.554988 | 1.69303 | 1.473597
798.81 | 1.670117 | 1.700302 | 1.685174 | 1.560866 | 1.559453 | 1.697688 | 1.478291
798.82 | 1.677244 | 1.70502 | 1.690051 | 1.566012 | 1.563705 | 1.702496 | 1.48307
798.83 | 1.683988 | 1.709744 | 1.694876 | 1.571278 | 1.56801 | 1.70751 | 1.487817
798.84 | 1.690463 | 1.714492 | 1.699527 | 1.576535 | 1.572216 | 1.712454 | 1.492616
798.85 | 1.696811 | 1.719262 | 1.704129 | 1.581988 | 1.576462 | 1.717448 | 1.497598
798.86 | 1.703047 | 1.724236 | 1.708618 | 1.587616 | 1.580621 | 1.72234 | 1.502784
798.87 | 1.709202 | 1.72932 | 1.712827 | 1.593221 | 1.584978 | 1.72723 | 1.508094
798.88 | 1.715273 | 1.734298 | 1.717061 | 1.599006 | 1.589566 | 1.731913 | 1.513593
798.89 | 1.721328 | 1.739349 | 1.721341 | 1.604718 | 1.594055 | 1.736365 | 1.519054
798.9 | 1.727409 | 1.744357 | 1.725688 | 1.610474 | 1.598581 | 1.740684 | 1.524632
798.91 | 1.733585 | 1.749314 | 1.730114 | 1.616052 | 1.603038 | 1.744985 | 1.530096
798.92 | 1.739724 | 1.753994 | 1.734753 | 1.621489 | 1.607393 | 1.74916 | 1.535473
798.93 | 1.745702 | 1.758478 | 1.73958 | 1.6267 | 1.611687 | 1.753411 | 1.540627
798.94 | 1.751533 | 1.762743 | 1.744432 | 1.631857 | 1.615644 | 1.757678 | 1.545599
798.95 | 1.756957 | 1.766995 | 1.749335 | 1.637001 | 1.619471 | 1.762117 | 1.550548
798.96 | 1.761995 | 1.771224 | 1.754104 | 1.6421 | 1.623114 | 1.766688 | 1.555246
798.97 | 1.766689 | 1.775626 | 1.758524 | 1.647339 | 1.626528 | 1.771417 | 1.55994
798.98 | 1.771102 | 1.780211 | 1.762765 | 1.65276 | 1.630102 | 1.776298 | 1.564616
798.99 | 1.775585 | 1.785108 | 1.766872 | 1.65856 | 1.634047 | 1.781249 | 1.569447
799 | 1.780038 | 1.790121 | 1.770803 | 1.66454 | 1.638165 | 1.786048 | 1.574353
799.01 | 1.784391 | 1.795052 | 1.774495 | 1.670348 | 1.642192 | 1.790533 | 1.579388
799.02 | 1.78884 | 1.800003 | 1.778166 | 1.676104 | 1.646273 | 1.794898 | 1.584402
799.03 | 1.793286 | 1.80475 | 1.782091 | 1.681724 | 1.650282 | 1.798924 | 1.589397
799.04 | 1.797679 | 1.809165 | 1.786052 | 1.687187 | 1.65426 | 1.802876 | 1.594257
799.05 | 1.802096 | 1.813366 | 1.790169 | 1.692554 | 1.65828 | 1.806797 | 1.59914
799.06 | 1.8064 | 1.817196 | 1.79435 | 1.697693 | 1.662043 | 1.810598 | 1.603953
799.07 | 1.810476 | 1.821116 | 1.798779 | 1.70286 | 1.665715 | 1.814585 | 1.608718
799.08 | 1.814169 | 1.824922 | 1.803283 | 1.707897 | 1.669225 | 1.818514 | 1.613328
799.09 | 1.817617 | 1.82887 | 1.807739 | 1.713116 | 1.672753 | 1.822656 | 1.617937
799.1 | 1.820726 | 1.83279 | 1.812004 | 1.718161 | 1.6762 | 1.826749 | 1.62248
799.11 | 1.823728 | 1.83693 | 1.816133 | 1.723414 | 1.679736 | 1.831056 | 1.627238
799.12 | 1.826661 | 1.841463 | 1.820267 | 1.728916 | 1.683499 | 1.835323 | 1.632276
799.13 | 1.829757 | 1.846344 | 1.824216 | 1.734593 | 1.687683 | 1.839623 | 1.637517
799.14 | 1.833139 | 1.851445 | 1.828291 | 1.740458 | 1.691968 | 1.8439 | 1.642999
799.15 | 1.836588 | 1.856551 | 1.83225 | 1.746361 | 1.696575 | 1.848124 | 1.648306
799.16 | 1.840259 | 1.861705 | 1.83631 | 1.752133 | 1.701148 | 1.852239 | 1.653633
799.17 | 1.843933 | 1.86666 | 1.840585 | 1.757696 | 1.705687 | 1.856286 | 1.658791
799.18 | 1.847798 | 1.871461 | 1.844988 | 1.763079 | 1.710229 | 1.860309 | 1.663779
799.19 | 1.851525 | 1.876078 | 1.849562 | 1.768089 | 1.714502 | 1.864396 | 1.668493
799.2 | 1.855176 | 1.8806 | 1.854417 | 1.773057 | 1.718834 | 1.868639 | 1.673134
799.21 | 1.85858 | 1.884917 | 1.859356 | 1.777775 | 1.722944 | 1.872907 | 1.677513
799.22 | 1.861755 | 1.889177 | 1.864307 | 1.782512 | 1.727056 | 1.877223 | 1.681778
799.23 | 1.864841 | 1.893745 | 1.869381 | 1.787228 | 1.731118 | 1.88166 | 1.686037
799.24 | 1.867847 | 1.898427 | 1.87423 | 1.792121 | 1.735239 | 1.886147 | 1.690412
799.25 | 1.870616 | 1.903181 | 1.878937 | 1.797013 | 1.739457 | 1.890508 | 1.694889
799.26 | 1.87356 | 1.908129 | 1.883519 | 1.802086 | 1.743794 | 1.895023 | 1.699412
799.27 | 1.876579 | 1.913371 | 1.887965 | 1.80723 | 1.748303 | 1.899488 | 1.704098
799.28 | 1.879583 | 1.918439 | 1.892323 | 1.812177 | 1.752753 | 1.903681 | 1.708565
799.29 | 1.88281 | 1.923411 | 1.896705 | 1.817111 | 1.75736 | 1.907823 | 1.713144
799.3 | 1.886129 | 1.928356 | 1.901258 | 1.821941 | 1.762016 | 1.911869 | 1.717359
799.31 | 1.889587 | 1.933171 | 1.90595 | 1.826553 | 1.766646 | 1.915925 | 1.721444
799.32 | 1.893205 | 1.93788 | 1.910812 | 1.831081 | 1.771199 | 1.919998 | 1.725374
799.33 | 1.896803 | 1.942396 | 1.915707 | 1.835299 | 1.775618 | 1.92401 | 1.729064
799.34 | 1.90016 | 1.946818 | 1.920633 | 1.839363 | 1.779886 | 1.928148 | 1.732707
799.35 | 1.903269 | 1.951374 | 1.925647 | 1.8435 | 1.784051 | 1.932431 | 1.736517
799.36 | 1.906397 | 1.956057 | 1.930597 | 1.847666 | 1.78819 | 1.936846 | 1.740375
799.37 | 1.909358 | 1.960862 | 1.935502 | 1.851986 | 1.792529 | 1.941186 | 1.744295
799.38 | 1.912628 | 1.966138 | 1.940477 | 1.856771 | 1.797135 | 1.945908 | 1.748669
799.39 | 1.915863 | 1.97157 | 1.94522 | 1.861795 | 1.801953 | 1.950639 | 1.753191
799.4 | 1.91902 | 1.97711 | 1.949813 | 1.86667 | 1.806901 | 1.955334 | 1.757754
799.41 | 1.92221 | 1.982652 | 1.954243 | 1.8715 | 1.811926 | 1.959817 | 1.762209
799.42 | 1.925674 | 1.988452 | 1.958893 | 1.876304 | 1.817174 | 1.964358 | 1.76674
799.43 | 1.929238 | 1.993819 | 1.963319 | 1.880557 | 1.822263 | 1.968626 | 1.770966
799.44 | 1.932798 | 1.999218 | 1.967963 | 1.884581 | 1.827344 | 1.972807 | 1.775052
799.45 | 1.936452 | 2.004332 | 1.972719 | 1.888231 | 1.832141 | 1.976886 | 1.778916
799.46 | 1.940217 | 2.00925 | 1.977595 | 1.891799 | 1.83677 | 1.980992 | 1.782526
799.47 | 1.943815 | 2.014025 | 1.982792 | 1.895225 | 1.841304 | 1.985215 | 1.786015
799.48 | 1.947388 | 2.018814 | 1.988027 | 1.898692 | 1.845854 | 1.989626 | 1.789492
799.49 | 1.950927 | 2.023856 | 1.993494 | 1.902472 | 1.850489 | 1.994254 | 1.793172
799.5 | 1.954238 | 2.029079 | 1.998705 | 1.906451 | 1.854972 | 1.998817 | 1.796835
799.51 | 1.957597 | 2.034194 | 2.003552 | 1.910601 | 1.859691 | 2.003348 | 1.800664
799.52 | 1.961001 | 2.039418 | 2.008208 | 1.914921 | 1.864665 | 2.007894 | 1.804773
799.53 | 1.964764 | 2.044848 | 2.012741 | 1.919318 | 1.869833 | 2.012374 | 1.809227
799.54 | 1.968655 | 2.050173 | 2.017038 | 1.923694 | 1.875067 | 2.016793 | 1.813727
799.55 | 1.972846 | 2.055264 | 2.021276 | 1.927839 | 1.880324 | 2.021158 | 1.818084
799.56 | 1.977108 | 2.059985 | 2.025447 | 1.931856 | 1.885571 | 2.025351 | 1.822383
799.57 | 1.98173 | 2.064654 | 2.02995 | 1.935718 | 1.890699 | 2.029662 | 1.826626
799.58 | 1.986615 | 2.068891 | 2.034572 | 1.939455 | 1.89569 | 2.033942 | 1.830623
799.59 | 1.991527 | 2.07319 | 2.039654 | 1.943337 | 1.900674 | 2.03862 | 1.834733
799.6 | 1.996258 | 2.077317 | 2.044429 | 1.946967 | 1.905301 | 2.043284 | 1.838544
799.61 | 2.00085 | 2.081293 | 2.049062 | 1.950601 | 1.90971 | 2.047804 | 1.842301
799.62 | 2.005192 | 2.085242 | 2.053594 | 1.954246 | 1.914006 | 2.052437 | 1.846159
799.63 | 2.009444 | 2.089255 | 2.057834 | 1.957988 | 1.918194 | 2.057095 | 1.850012
799.64 | 2.013412 | 2.093306 | 2.061702 | 1.961596 | 1.922419 | 2.061663 | 1.853953
799.65 | 2.017438 | 2.097327 | 2.065278 | 1.965159 | 1.926785 | 2.066069 | 1.858181
799.66 | 2.021578 | 2.101441 | 2.068836 | 1.968976 | 1.931432 | 2.07049 | 1.862824
799.67 | 2.025801 | 2.105554 | 2.072224 | 1.972598 | 1.936085 | 2.074727 | 1.867657
799.68 | 2.030388 | 2.109529 | 2.075437 | 1.976222 | 1.940853 | 2.078745 | 1.872509
799.69 | 2.03516 | 2.113291 | 2.078799 | 1.979634 | 1.945574 | 2.082624 | 1.877301
799.7 | 2.040157 | 2.116803 | 2.082201 | 1.982818 | 1.950077 | 2.086635 | 1.88199
799.71 | 2.045112 | 2.119988 | 2.085501 | 1.985737 | 1.954292 | 2.090477 | 1.886478
799.72 | 2.050121 | 2.12297 | 2.088876 | 1.988635 | 1.958316 | 2.094413 | 1.890881
799.73 | 2.05505 | 2.125583 | 2.092228 | 1.991402 | 1.962136 | 2.098481 | 1.895115
799.74 | 2.059552 | 2.128091 | 2.095617 | 1.994176 | 1.965714 | 2.102529 | 1.899242
799.75 | 2.063899 | 2.130598 | 2.098866 | 1.997009 | 1.969205 | 2.106834 | 1.903546
799.76 | 2.067926 | 2.133139 | 2.101957 | 1.999999 | 1.972707 | 2.111217 | 1.907966
799.77 | 2.071795 | 2.135703 | 2.104777 | 2.003221 | 1.976179 | 2.115633 | 1.912491
799.78 | 2.075847 | 2.138595 | 2.107546 | 2.006966 | 1.979872 | 2.120186 | 1.917382
799.79 | 2.079963 | 2.141579 | 2.110213 | 2.010846 | 1.983715 | 2.124634 | 1.922426
799.8 | 2.084375 | 2.144541 | 2.112566 | 2.014773 | 1.987575 | 2.128963 | 1.927617
799.81 | 2.088907 | 2.147412 | 2.114927 | 2.01861 | 1.991297 | 2.133159 | 1.932844
799.82 | 2.09341 | 2.150062 | 2.117158 | 2.022367 | 1.994902 | 2.137009 | 1.937901
799.83 | 2.0978 | 2.152375 | 2.119355 | 2.025859 | 1.998076 | 2.140557 | 1.94254
799.84 | 2.102288 | 2.154594 | 2.121669 | 2.029248 | 2.001092 | 2.144073 | 1.94711
799.85 | 2.106568 | 2.156544 | 2.123854 | 2.03233 | 2.003835 | 2.147676 | 1.951432
799.86 | 2.110643 | 2.158391 | 2.126141 | 2.035332 | 2.006418 | 2.15134 | 1.955722
799.87 | 2.114509 | 2.160106 | 2.128268 | 2.038287 | 2.008725 | 2.155056 | 1.959944
799.88 | 2.118068 | 2.161523 | 2.130151 | 2.041323 | 2.01096 | 2.158849 | 1.964227
799.89 | 2.12147 | 2.16316 | 2.131952 | 2.0444 | 2.01322 | 2.1628 | 1.968543
799.9 | 2.124734 | 2.164814 | 2.133741 | 2.047806 | 2.015522 | 2.167013 | 1.973048
799.91 | 2.127874 | 2.166692 | 2.135488 | 2.051431 | 2.01803 | 2.171234 | 1.977708
799.92 | 2.131066 | 2.168625 | 2.137088 | 2.055171 | 2.02059 | 2.175314 | 1.982425
799.93 | 2.134179 | 2.170718 | 2.138684 | 2.058976 | 2.023219 | 2.1793 | 1.987288
799.94 | 2.137428 | 2.172749 | 2.140322 | 2.062874 | 2.025936 | 2.183204 | 1.992194
799.95 | 2.140591 | 2.174561 | 2.141887 | 2.066645 | 2.028541 | 2.186769 | 1.996883
799.96 | 2.143641 | 2.176222 | 2.143567 | 2.070176 | 2.031041 | 2.190236 | 2.001203
799.97 | 2.146754 | 2.177489 | 2.145138 | 2.073568 | 2.033272 | 2.193665 | 2.005334
799.98 | 2.149741 | 2.178792 | 2.146981 | 2.076813 | 2.03539 | 2.197151 | 2.009374
799.99 | 2.152574 | 2.179815 | 2.148828 | 2.079777 | 2.03722 | 2.200759 | 2.013148
800 | 2.155108 | 2.18057 | 2.150558 | 2.082659 | 2.038824 | 2.204295 | 2.016663
800.01 | 2.157421 | 2.181068 | 2.152132 | 2.085363 | 2.040156 | 2.207866 | 2.019975
800.02 | 2.159722 | 2.181822 | 2.153841 | 2.088155 | 2.04163 | 2.211648 | 2.023463
800.03 | 2.16201 | 2.182718 | 2.155561 | 2.091105 | 2.043209 | 2.215769 | 2.027048
800.04 | 2.164229 | 2.183788 | 2.157106 | 2.094139 | 2.044692 | 2.219865 | 2.030624
800.05 | 2.166487 | 2.184946 | 2.158477 | 2.09735 | 2.046371 | 2.223958 | 2.034296
800.06 | 2.168824 | 2.186356 | 2.159965 | 2.100736 | 2.048353 | 2.228105 | 2.038035
800.07 | 2.17133 | 2.187712 | 2.161409 | 2.10403 | 2.050444 | 2.232099 | 2.041807
800.08 | 2.173973 | 2.189323 | 2.163042 | 2.107499 | 2.0528 | 2.236187 | 2.04579
800.09 | 2.176963 | 2.191062 | 2.164873 | 2.110922 | 2.055228 | 2.240351 | 2.049708
800.1 | 2.179986 | 2.192948 | 2.166958 | 2.114321 | 2.05763 | 2.244583 | 2.053617
800.11 | 2.182937 | 2.194662 | 2.169197 | 2.117459 | 2.05996 | 2.248824 | 2.05741
800.12 | 2.185998 | 2.196767 | 2.171745 | 2.120937 | 2.062471 | 2.253357 | 2.061444
800.13 | 2.188943 | 2.198876 | 2.174422 | 2.124282 | 2.064955 | 2.257965 | 2.065371
800.14 | 2.191745 | 2.201019 | 2.177169 | 2.12775 | 2.06737 | 2.262652 | 2.069336
800.15 | 2.194339 | 2.203343 | 2.180012 | 2.131388 | 2.069978 | 2.267496 | 2.073385
800.16 | 2.196939 | 2.205971 | 2.182899 | 2.135334 | 2.072816 | 2.272494 | 2.077525
800.17 | 2.199434 | 2.20883 | 2.185728 | 2.139535 | 2.075991 | 2.277589 | 2.081757
800.18 | 2.201989 | 2.211847 | 2.188598 | 2.143786 | 2.079416 | 2.282741 | 2.086046
800.19 | 2.204733 | 2.215037 | 2.191435 | 2.14821 | 2.083118 | 2.28791 | 2.090559
800.2 | 2.207481 | 2.218185 | 2.194305 | 2.152559 | 2.08702 | 2.29307 | 2.094909
800.21 | 2.210415 | 2.221423 | 2.197277 | 2.156977 | 2.091003 | 2.298197 | 2.099226
800.22 | 2.213436 | 2.224597 | 2.200508 | 2.161261 | 2.094961 | 2.3034 | 2.103507
800.23 | 2.21653 | 2.227852 | 2.204113 | 2.165377 | 2.098923 | 2.308663 | 2.10784
800.24 | 2.219728 | 2.231163 | 2.208045 | 2.169347 | 2.102942 | 2.314016 | 2.112128
800.25 | 2.222674 | 2.23451 | 2.212189 | 2.173227 | 2.106822 | 2.319527 | 2.116388
800.26 | 2.225493 | 2.237947 | 2.21642 | 2.177003 | 2.110582 | 2.325156 | 2.120551
800.27 | 2.228083 | 2.241401 | 2.22064 | 2.180815 | 2.114651 | 2.330918 | 2.1246
800.28 | 2.230658 | 2.244861 | 2.224949 | 2.18493 | 2.118898 | 2.336862 | 2.128769
800.29 | 2.233068 | 2.24845 | 2.22896 | 2.189189 | 2.123134 | 2.342861 | 2.132962
800.3 | 2.235607 | 2.252356 | 2.233066 | 2.193663 | 2.127621 | 2.349018 | 2.137321
800.31 | 2.238229 | 2.256283 | 2.237051 | 2.198216 | 2.132448 | 2.355256 | 2.141618
800.32 | 2.240826 | 2.260277 | 2.240862 | 2.202873 | 2.137507 | 2.361434 | 2.145935
800.33 | 2.243692 | 2.264369 | 2.244833 | 2.20765 | 2.142987 | 2.367673 | 2.150271
800.34 | 2.246777 | 2.268538 | 2.248943 | 2.212385 | 2.148742 | 2.373848 | 2.15459
800.35 | 2.249888 | 2.272645 | 2.253149 | 2.216978 | 2.154528 | 2.379871 | 2.158809
800.36 | 2.253056 | 2.276744 | 2.257433 | 2.221565 | 2.16033 | 2.385693 | 2.162845
800.37 | 2.256306 | 2.280819 | 2.261986 | 2.226026 | 2.166063 | 2.391592 | 2.166762
800.38 | 2.259771 | 2.285012 | 2.266958 | 2.230623 | 2.171951 | 2.397751 | 2.17078
800.39 | 2.26347 | 2.289315 | 2.27216 | 2.235189 | 2.177994 | 2.40407 | 2.174869
800.4 | 2.266984 | 2.293686 | 2.277468 | 2.239749 | 2.184125 | 2.41031 | 2.178873
800.41 | 2.270541 | 2.298196 | 2.282831 | 2.244353 | 2.190398 | 2.416629 | 2.183083
800.42 | 2.274109 | 2.303026 | 2.288207 | 2.249171 | 2.196981 | 2.423144 | 2.187618
800.43 | 2.277773 | 2.30819 | 2.293649 | 2.254021 | 2.203771 | 2.429652 | 2.192226
800.44 | 2.281782 | 2.313695 | 2.299245 | 2.25914 | 2.210966 | 2.436373 | 2.197176
800.45 | 2.285971 | 2.319528 | 2.305062 | 2.264354 | 2.218404 | 2.443005 | 2.202341
800.46 | 2.290441 | 2.325469 | 2.311008 | 2.269507 | 2.225956 | 2.449498 | 2.20754
800.47 | 2.295123 | 2.331548 | 2.317145 | 2.274784 | 2.2337 | 2.456025 | 2.212867
800.48 | 2.30019 | 2.337729 | 2.323575 | 2.279983 | 2.241501 | 2.462521 | 2.218204
800.49 | 2.305402 | 2.343902 | 2.330256 | 2.285189 | 2.249311 | 2.468906 | 2.223435
800.5 | 2.310758 | 2.350297 | 2.33736 | 2.290315 | 2.257193 | 2.475413 | 2.228532
800.51 | 2.316274 | 2.356776 | 2.344666 | 2.295506 | 2.265273 | 2.481946 | 2.233617
800.52 | 2.321865 | 2.363438 | 2.352285 | 2.300646 | 2.27349 | 2.48858 | 2.238781
800.53 | 2.327515 | 2.370468 | 2.359955 | 2.305685 | 2.281728 | 2.495171 | 2.24387
800.54 | 2.333305 | 2.377695 | 2.367705 | 2.310913 | 2.290119 | 2.501797 | 2.24899
800.55 | 2.339115 | 2.385255 | 2.375364 | 2.316085 | 2.298649 | 2.508275 | 2.254312
800.56 | 2.345108 | 2.392973 | 2.382998 | 2.321482 | 2.307471 | 2.514865 | 2.259877
800.57 | 2.351264 | 2.400988 | 2.390603 | 2.327088 | 2.316302 | 2.521203 | 2.265608
800.58 | 2.357812 | 2.409493 | 2.398386 | 2.332922 | 2.325277 | 2.527661 | 2.271608
800.59 | 2.364668 | 2.418181 | 2.406293 | 2.338908 | 2.334449 | 2.534054 | 2.277666
800.6 | 2.371791 | 2.427006 | 2.414504 | 2.345 | 2.343638 | 2.540341 | 2.283791
800.61 | 2.37917 | 2.43585 | 2.42286 | 2.351042 | 2.352709 | 2.546581 | 2.289911
800.62 | 2.386806 | 2.444984 | 2.431706 | 2.357238 | 2.361873 | 2.553016 | 2.296143
800.63 | 2.3948 | 2.453991 | 2.440636 | 2.363237 | 2.370855 | 2.55938 | 2.302206
800.64 | 2.40309 | 2.463231 | 2.449894 | 2.369407 | 2.379802 | 2.56588 | 2.308411
800.65 | 2.411693 | 2.472606 | 2.459294 | 2.375667 | 2.388685 | 2.57245 | 2.314544
800.66 | 2.420518 | 2.482185 | 2.468777 | 2.382141 | 2.397553 | 2.579102 | 2.320639
800.67 | 2.429975 | 2.492211 | 2.478564 | 2.389026 | 2.406704 | 2.585997 | 2.32702
800.68 | 2.439799 | 2.502487 | 2.488356 | 2.396106 | 2.415937 | 2.592962 | 2.333562
800.69 | 2.449891 | 2.513109 | 2.498187 | 2.403673 | 2.425335 | 2.600011 | 2.340238
800.7 | 2.460477 | 2.524165 | 2.508183 | 2.411579 | 2.434954 | 2.607214 | 2.347213
800.71 | 2.471514 | 2.535356 | 2.518369 | 2.419723 | 2.444754 | 2.614566 | 2.354323
800.72 | 2.483008 | 2.54692 | 2.528641 | 2.428152 | 2.454877 | 2.621915 | 2.361588
800.73 | 2.495058 | 2.558701 | 2.539268 | 2.436859 | 2.465086 | 2.629299 | 2.36913
800.74 | 2.50741 | 2.570668 | 2.550122 | 2.445746 | 2.475302 | 2.636611 | 2.376749
800.75 | 2.520363 | 2.582958 | 2.561288 | 2.454784 | 2.485429 | 2.643984 | 2.384525
800.76 | 2.533696 | 2.595407 | 2.572628 | 2.464042 | 2.495579 | 2.651492 | 2.39236
800.77 | 2.547496 | 2.608213 | 2.584414 | 2.473588 | 2.505651 | 2.659156 | 2.400304
800.78 | 2.561678 | 2.621344 | 2.596339 | 2.483322 | 2.515475 | 2.667052 | 2.408307
800.79 | 2.576358 | 2.634919 | 2.608599 | 2.493524 | 2.525467 | 2.675273 | 2.41666
800.8 | 2.591428 | 2.64878 | 2.620908 | 2.503955 | 2.535336 | 2.683626 | 2.425129
800.81 | 2.60695 | 2.663138 | 2.633445 | 2.51482 | 2.545327 | 2.692188 | 2.434002
800.82 | 2.622887 | 2.677789 | 2.646091 | 2.525917 | 2.555363 | 2.700794 | 2.443161
800.83 | 2.639333 | 2.692646 | 2.658521 | 2.53728 | 2.565467 | 2.709396 | 2.452551
800.84 | 2.656398 | 2.70795 | 2.671216 | 2.549063 | 2.57588 | 2.71806 | 2.462273
800.85 | 2.673931 | 2.723423 | 2.683944 | 2.560906 | 2.586279 | 2.726554 | 2.471986
800.86 | 2.692109 | 2.739285 | 2.697051 | 2.573049 | 2.596834 | 2.735262 | 2.481798
800.87 | 2.710757 | 2.755287 | 2.710412 | 2.58538 | 2.607413 | 2.743959 | 2.491603
800.88 | 2.729803 | 2.771351 | 2.724125 | 2.597917 | 2.617942 | 2.752754 | 2.50126
800.89 | 2.749199 | 2.787557 | 2.73821 | 2.610712 | 2.628469 | 2.761736 | 2.510794
800.9 | 2.769231 | 2.804079 | 2.752742 | 2.623776 | 2.639009 | 2.771015 | 2.520378
800.91 | 2.789641 | 2.820753 | 2.767421 | 2.637043 | 2.649684 | 2.780457 | 2.529869
800.92 | 2.81032 | 2.837512 | 2.782453 | 2.650358 | 2.660077 | 2.790067 | 2.539215
800.93 | 2.831712 | 2.854609 | 2.797634 | 2.664119 | 2.670693 | 2.799983 | 2.548666
800.94 | 2.853444 | 2.872124 | 2.812994 | 2.67816 | 2.681372 | 2.810081 | 2.558194
800.95 | 2.87569 | 2.889874 | 2.828486 | 2.692302 | 2.692091 | 2.820103 | 2.567785
800.96 | 2.898528 | 2.908107 | 2.844313 | 2.707077 | 2.703042 | 2.830385 | 2.57759
800.97 | 2.921878 | 2.926638 | 2.860345 | 2.722022 | 2.714078 | 2.840726 | 2.587549
800.98 | 2.945858 | 2.945497 | 2.876546 | 2.737213 | 2.725289 | 2.851137 | 2.597649
800.99 | 2.970369 | 2.964681 | 2.893148 | 2.75267 | 2.736737 | 2.861752 | 2.60805
801 | 2.995456 | 2.984012 | 2.909819 | 2.768187 | 2.748176 | 2.872426 | 2.618483
801.01 | 3.02104 | 3.003617 | 2.92692 | 2.784115 | 2.759732 | 2.883254 | 2.628971
801.02 | 3.046989 | 3.023321 | 2.944204 | 2.800099 | 2.77121 | 2.894118 | 2.639466
801.03 | 3.073341 | 3.043165 | 2.961792 | 2.816227 | 2.782723 | 2.905237 | 2.649995
801.04 | 3.100066 | 3.063426 | 2.979675 | 2.832784 | 2.794242 | 2.916589 | 2.660542
801.05 | 3.127202 | 3.083861 | 2.997811 | 2.849517 | 2.805922 | 2.92812 | 2.671054
801.06 | 3.154676 | 3.104387 | 3.015968 | 2.866604 | 2.817514 | 2.939772 | 2.681601
801.07 | 3.182285 | 3.12505 | 3.03426 | 2.883816 | 2.829173 | 2.951531 | 2.692156
801.08 | 3.210297 | 3.145847 | 3.052587 | 2.901348 | 2.840903 | 2.963411 | 2.702668
801.09 | 3.238682 | 3.166762 | 3.071157 | 2.919185 | 2.852725 | 2.975432 | 2.713361
801.1 | 3.267479 | 3.187734 | 3.08982 | 2.93711 | 2.864631 | 2.987509 | 2.724032
801.11 | 3.296539 | 3.208669 | 3.108541 | 2.955072 | 2.876536 | 2.999454 | 2.734648
801.12 | 3.326004 | 3.229616 | 3.127383 | 2.973119 | 2.888589 | 3.011462 | 2.745248
801.13 | 3.355575 | 3.250459 | 3.146222 | 2.9911 | 2.900653 | 3.023395 | 2.755726
801.14 | 3.385354 | 3.27129 | 3.16516 | 3.009032 | 2.91272 | 3.035399 | 2.766219
801.15 | 3.415355 | 3.292138 | 3.184183 | 3.026911 | 2.924822 | 3.047405 | 2.776414
801.16 | 3.445328 | 3.312894 | 3.203446 | 3.044724 | 2.936805 | 3.059367 | 2.786427
801.17 | 3.475395 | 3.333635 | 3.222666 | 3.062446 | 2.94866 | 3.071359 | 2.796345
801.18 | 3.505243 | 3.354463 | 3.242065 | 3.080205 | 2.960538 | 3.083535 | 2.806154
801.19 | 3.535099 | 3.375418 | 3.261546 | 3.09812 | 2.972439 | 3.0959 | 2.815864
801.2 | 3.564836 | 3.39634 | 3.280888 | 3.116121 | 2.984356 | 3.108469 | 2.825505
801.21 | 3.594548 | 3.417577 | 3.300294 | 3.134253 | 2.996423 | 3.121242 | 2.835151
801.22 | 3.624234 | 3.438951 | 3.319765 | 3.152601 | 3.008602 | 3.134124 | 2.844784
801.23 | 3.6538 | 3.460294 | 3.339196 | 3.17107 | 3.02087 | 3.147059 | 2.854436
801.24 | 3.683339 | 3.481756 | 3.358561 | 3.189471 | 3.03335 | 3.159854 | 2.86421
801.25 | 3.712869 | 3.503135 | 3.378011 | 3.207907 | 3.046021 | 3.172477 | 2.873879
801.26 | 3.742303 | 3.524563 | 3.397698 | 3.226293 | 3.058785 | 3.185102 | 2.88353
801.27 | 3.77158 | 3.54589 | 3.417345 | 3.244431 | 3.071422 | 3.197506 | 2.892948
801.28 | 3.800478 | 3.567246 | 3.437004 | 3.262711 | 3.084144 | 3.209941 | 2.90234
801.29 | 3.828994 | 3.5884 | 3.45671 | 3.280699 | 3.096634 | 3.22221 | 2.911446
801.3 | 3.857095 | 3.609405 | 3.47636 | 3.298591 | 3.109032 | 3.234464 | 2.920331
801.31 | 3.884796 | 3.630419 | 3.496074 | 3.316436 | 3.121619 | 3.246822 | 2.929079
801.32 | 3.912281 | 3.651379 | 3.515624 | 3.334074 | 3.134161 | 3.259122 | 2.937644
801.33 | 3.939175 | 3.67217 | 3.535152 | 3.351622 | 3.146696 | 3.271316 | 2.946202
801.34 | 3.96571 | 3.692723 | 3.554298 | 3.368784 | 3.159088 | 3.283412 | 2.954463
801.35 | 3.991901 | 3.713155 | 3.573368 | 3.385857 | 3.171509 | 3.29542 | 2.962833
801.36 | 4.017612 | 3.733485 | 3.592249 | 3.402838 | 3.18397 | 3.307217 | 2.971121
801.37 | 4.042869 | 3.753502 | 3.610959 | 3.419499 | 3.196371 | 3.319003 | 2.979284
801.38 | 4.067485 | 3.773251 | 3.629262 | 3.436081 | 3.208739 | 3.330629 | 2.987406
801.39 | 4.091662 | 3.792578 | 3.647206 | 3.45229 | 3.220904 | 3.341982 | 2.995472
801.4 | 4.115053 | 3.811426 | 3.664704 | 3.46819 | 3.233051 | 3.353209 | 3.00335
801.41 | 4.137691 | 3.829939 | 3.681776 | 3.483807 | 3.245001 | 3.364143 | 3.010977
801.42 | 4.159685 | 3.848076 | 3.698566 | 3.499121 | 3.256813 | 3.375181 | 3.018611
801.43 | 4.180895 | 3.865901 | 3.715039 | 3.514223 | 3.268512 | 3.385943 | 3.026182
801.44 | 4.201296 | 3.883111 | 3.730961 | 3.528763 | 3.280013 | 3.396467 | 3.033495
801.45 | 4.220784 | 3.900125 | 3.746503 | 3.543165 | 3.291486 | 3.406847 | 3.040541
801.46 | 4.239545 | 3.917036 | 3.761733 | 3.557267 | 3.302901 | 3.417111 | 3.047683
801.47 | 4.257577 | 3.933432 | 3.776372 | 3.571041 | 3.314247 | 3.427094 | 3.054572
801.48 | 4.274752 | 3.949598 | 3.790652 | 3.584442 | 3.325466 | 3.436773 | 3.06135
801.49 | 4.29116 | 3.965391 | 3.804473 | 3.597469 | 3.3365 | 3.446275 | 3.068086
801.5 | 4.306908 | 3.980873 | 3.818004 | 3.610361 | 3.347578 | 3.455817 | 3.074955
801.51 | 4.322036 | 3.996076 | 3.831231 | 3.623013 | 3.358425 | 3.465161 | 3.081786
801.52 | 4.336447 | 4.010934 | 3.84422 | 3.635425 | 3.369223 | 3.474575 | 3.088508
801.53 | 4.350048 | 4.025423 | 3.856958 | 3.647619 | 3.379929 | 3.483968 | 3.095341
801.54 | 4.36292 | 4.039335 | 3.869248 | 3.659408 | 3.390512 | 3.493259 | 3.102158
801.55 | 4.37497 | 4.052861 | 3.881164 | 3.670849 | 3.401126 | 3.502615 | 3.108826
801.56 | 4.38612 | 4.065924 | 3.89259 | 3.681896 | 3.411604 | 3.511725 | 3.115413
801.57 | 4.396367 | 4.078355 | 3.903588 | 3.692744 | 3.421846 | 3.520761 | 3.121995
801.58 | 4.405711 | 4.090445 | 3.914178 | 3.703218 | 3.432034 | 3.529593 | 3.128765
801.59 | 4.414305 | 4.101923 | 3.924203 | 3.71323 | 3.44198 | 3.538301 | 3.135563
801.6 | 4.422013 | 4.113014 | 3.933678 | 3.723017 | 3.451844 | 3.546865 | 3.14245
801.61 | 4.42874 | 4.123516 | 3.94265 | 3.732293 | 3.461383 | 3.555214 | 3.149254
801.62 | 4.434722 | 4.133481 | 3.951013 | 3.741116 | 3.470606 | 3.563183 | 3.155958
801.63 | 4.439941 | 4.142922 | 3.959026 | 3.749528 | 3.479628 | 3.571056 | 3.162708
801.64 | 4.444256 | 4.151697 | 3.96648 | 3.757455 | 3.488302 | 3.578702 | 3.169237
801.65 | 4.447524 | 4.159814 | 3.973546 | 3.764862 | 3.496571 | 3.586013 | 3.175617
801.66 | 4.450106 | 4.167333 | 3.980162 | 3.771821 | 3.504638 | 3.593109 | 3.18179
801.67 | 4.451723 | 4.174199 | 3.986333 | 3.778346 | 3.5124 | 3.600137 | 3.187837
801.68 | 4.452414 | 4.180441 | 3.991959 | 3.784459 | 3.519904 | 3.60696 | 3.19367
801.69 | 4.452075 | 4.185989 | 3.997129 | 3.790099 | 3.52713 | 3.613652 | 3.199322
801.7 | 4.450792 | 4.190997 | 4.001889 | 3.795371 | 3.534079 | 3.620244 | 3.204803
801.71 | 4.448782 | 4.195527 | 4.006155 | 3.800426 | 3.540939 | 3.626862 | 3.210349
801.72 | 4.445798 | 4.199678 | 4.009837 | 3.80529 | 3.547628 | 3.633442 | 3.215905
801.73 | 4.442175 | 4.203445 | 4.013242 | 3.81011 | 3.554319 | 3.639965 | 3.221609
801.74 | 4.437814 | 4.206596 | 4.016141 | 3.814697 | 3.560656 | 3.646515 | 3.227253
801.75 | 4.432765 | 4.209262 | 4.018575 | 3.819126 | 3.566914 | 3.652939 | 3.232873
801.76 | 4.427073 | 4.211101 | 4.020459 | 3.823187 | 3.572981 | 3.659166 | 3.238547
801.77 | 4.420682 | 4.212588 | 4.021976 | 3.827042 | 3.578722 | 3.665325 | 3.244153
801.78 | 4.413529 | 4.213502 | 4.023118 | 3.830462 | 3.584188 | 3.671323 | 3.249608
801.79 | 4.405734 | 4.213982 | 4.023951 | 3.833725 | 3.589516 | 3.677242 | 3.255001
801.8 | 4.397074 | 4.213756 | 4.024489 | 3.83654 | 3.594473 | 3.682989 | 3.260424
801.81 | 4.387736 | 4.212881 | 4.024739 | 3.839072 | 3.599097 | 3.688724 | 3.265767
801.82 | 4.377537 | 4.211471 | 4.024603 | 3.841104 | 3.603455 | 3.69434 | 3.271099
801.83 | 4.366719 | 4.209597 | 4.024091 | 3.842759 | 3.60763 | 3.699916 | 3.276447
801.84 | 4.355244 | 4.207121 | 4.023163 | 3.844 | 3.611593 | 3.705295 | 3.281795
801.85 | 4.34327 | 4.204167 | 4.021887 | 3.844967 | 3.615335 | 3.710731 | 3.287324
801.86 | 4.331071 | 4.200718 | 4.020185 | 3.845665 | 3.619128 | 3.716138 | 3.292944
801.87 | 4.318287 | 4.196984 | 4.017985 | 3.846106 | 3.622714 | 3.72153 | 3.298535
801.88 | 4.305346 | 4.192929 | 4.015487 | 3.846323 | 3.626113 | 3.72678 | 3.304197
801.89 | 4.292064 | 4.188425 | 4.012715 | 3.846353 | 3.629271 | 3.7319 | 3.309857
801.9 | 4.278383 | 4.18342 | 4.009638 | 3.846189 | 3.632147 | 3.736942 | 3.315446
801.91 | 4.264252 | 4.177871 | 4.006347 | 3.845616 | 3.634838 | 3.742008 | 3.320936
801.92 | 4.249745 | 4.171936 | 4.002848 | 3.844971 | 3.637377 | 3.747045 | 3.326353
801.93 | 4.234831 | 4.165554 | 3.999184 | 3.844129 | 3.639645 | 3.752039 | 3.33176
801.94 | 4.219541 | 4.158743 | 3.995183 | 3.843088 | 3.641705 | 3.7569 | 3.337142
801.95 | 4.203773 | 4.1516 | 3.990834 | 3.841706 | 3.643601 | 3.761706 | 3.342507
801.96 | 4.187782 | 4.144069 | 3.986171 | 3.840049 | 3.645356 | 3.766483 | 3.347947
801.97 | 4.171617 | 4.136419 | 3.981345 | 3.83806 | 3.647069 | 3.77112 | 3.35348
801.98 | 4.155314 | 4.128422 | 3.976046 | 3.835848 | 3.648464 | 3.775553 | 3.358876
801.99 | 4.138779 | 4.120001 | 3.970489 | 3.833327 | 3.649789 | 3.779836 | 3.364208
802 | 4.122021 | 4.111066 | 3.964505 | 3.830511 | 3.650764 | 3.783824 | 3.369262
802.01 | 4.10526 | 4.101735 | 3.958277 | 3.827524 | 3.651716 | 3.78762 | 3.374314
802.02 | 4.088298 | 4.092053 | 3.951876 | 3.824347 | 3.652467 | 3.791305 | 3.379288
802.03 | 4.071371 | 4.082084 | 3.945369 | 3.820957 | 3.65297 | 3.794994 | 3.384122
802.04 | 4.054369 | 4.071931 | 3.938798 | 3.817383 | 3.653208 | 3.798605 | 3.388854
802.05 | 4.037455 | 4.061631 | 3.932164 | 3.81364 | 3.653356 | 3.802073 | 3.393694
802.06 | 4.020409 | 4.050941 | 3.925481 | 3.809667 | 3.653235 | 3.805578 | 3.398539
802.07 | 4.003198 | 4.039903 | 3.91862 | 3.805309 | 3.653011 | 3.808864 | 3.40335
802.08 | 3.98606 | 4.028508 | 3.911445 | 3.800783 | 3.652588 | 3.812026 | 3.408215
802.09 | 3.968976 | 4.016921 | 3.904196 | 3.796259 | 3.652115 | 3.81509 | 3.413004
802.1 | 3.951897 | 4.005169 | 3.8967 | 3.791553 | 3.651613 | 3.818095 | 3.417813
802.11 | 3.934805 | 3.993092 | 3.88885 | 3.786766 | 3.650948 | 3.820918 | 3.422547
802.12 | 3.917844 | 3.980923 | 3.880727 | 3.781759 | 3.650065 | 3.823473 | 3.427081
802.13 | 3.901207 | 3.968573 | 3.872418 | 3.776606 | 3.649034 | 3.825794 | 3.431431
802.14 | 3.88476 | 3.956141 | 3.863951 | 3.77133 | 3.647983 | 3.8279 | 3.435811
802.15 | 3.868613 | 3.943586 | 3.855321 | 3.765849 | 3.646764 | 3.829729 | 3.440109
802.16 | 3.85288 | 3.930972 | 3.846659 | 3.760404 | 3.645448 | 3.831574 | 3.444238
802.17 | 3.837213 | 3.918298 | 3.838015 | 3.754782 | 3.644028 | 3.833277 | 3.448355
802.18 | 3.821963 | 3.905627 | 3.829425 | 3.749097 | 3.642593 | 3.835009 | 3.452438
802.19 | 3.806861 | 3.893124 | 3.820906 | 3.743368 | 3.641049 | 3.836676 | 3.456526
802.2 | 3.792097 | 3.880705 | 3.812323 | 3.737725 | 3.639398 | 3.838287 | 3.460433
802.21 | 3.7774 | 3.868359 | 3.803685 | 3.73199 | 3.637415 | 3.839841 | 3.46426
802.22 | 3.762853 | 3.856189 | 3.795094 | 3.726332 | 3.635264 | 3.841376 | 3.467967
802.23 | 3.748598 | 3.844102 | 3.786555 | 3.720726 | 3.633144 | 3.842963 | 3.471581
802.24 | 3.734665 | 3.832267 | 3.77816 | 3.715252 | 3.630961 | 3.844374 | 3.475124
802.25 | 3.72115 | 3.820572 | 3.769842 | 3.709789 | 3.62857 | 3.845701 | 3.478623
802.26 | 3.707909 | 3.80883 | 3.761415 | 3.70422 | 3.62606 | 3.846829 | 3.482036
802.27 | 3.69503 | 3.797234 | 3.752948 | 3.698548 | 3.623511 | 3.847681 | 3.48536
802.28 | 3.682513 | 3.785697 | 3.744701 | 3.692856 | 3.621095 | 3.848297 | 3.488655
802.29 | 3.670407 | 3.774264 | 3.736567 | 3.687107 | 3.618614 | 3.848848 | 3.491871
802.3 | 3.658648 | 3.762866 | 3.728396 | 3.681223 | 3.616075 | 3.849287 | 3.494979
802.31 | 3.647017 | 3.751384 | 3.720176 | 3.675242 | 3.613412 | 3.849404 | 3.498002
802.32 | 3.635764 | 3.739883 | 3.712106 | 3.66921 | 3.610779 | 3.849455 | 3.501041
802.33 | 3.624728 | 3.728383 | 3.704114 | 3.663233 | 3.608156 | 3.849499 | 3.503959
802.34 | 3.614053 | 3.717112 | 3.696234 | 3.65739 | 3.605693 | 3.849614 | 3.506858
802.35 | 3.603725 | 3.706053 | 3.688493 | 3.651676 | 3.603385 | 3.849604 | 3.509864
802.36 | 3.593573 | 3.695117 | 3.680896 | 3.646072 | 3.601184 | 3.849524 | 3.512873
802.37 | 3.583655 | 3.684398 | 3.673316 | 3.640602 | 3.599023 | 3.849368 | 3.51584
802.38 | 3.57418 | 3.673931 | 3.665955 | 3.635322 | 3.597087 | 3.849259 | 3.518909
802.39 | 3.564847 | 3.6639 | 3.658714 | 3.630044 | 3.595231 | 3.84886 | 3.52173
802.4 | 3.555883 | 3.653813 | 3.651533 | 3.624624 | 3.593384 | 3.84838 | 3.524549
802.41 | 3.547085 | 3.643966 | 3.644491 | 3.619292 | 3.591425 | 3.847629 | 3.527116
802.42 | 3.538768 | 3.634238 | 3.637662 | 3.613971 | 3.589476 | 3.846883 | 3.529734
802.43 | 3.53078 | 3.624662 | 3.630929 | 3.608736 | 3.587586 | 3.845956 | 3.532243
802.44 | 3.522924 | 3.615288 | 3.624435 | 3.603494 | 3.585592 | 3.844819 | 3.534528
802.45 | 3.51538 | 3.606242 | 3.617993 | 3.598272 | 3.583634 | 3.843797 | 3.536771
802.46 | 3.508011 | 3.597383 | 3.611645 | 3.593123 | 3.581694 | 3.842899 | 3.538909
802.47 | 3.500826 | 3.588717 | 3.605343 | 3.588102 | 3.57978 | 3.842024 | 3.540919
802.48 | 3.493738 | 3.580359 | 3.59906 | 3.583336 | 3.577917 | 3.841203 | 3.542929
802.49 | 3.486828 | 3.572316 | 3.592919 | 3.578584 | 3.576085 | 3.840314 | 3.544809
802.5 | 3.480238 | 3.564531 | 3.5869 | 3.574089 | 3.574333 | 3.839576 | 3.546711
802.51 | 3.473815 | 3.557017 | 3.580989 | 3.569802 | 3.572714 | 3.838779 | 3.548513
802.52 | 3.467659 | 3.549721 | 3.575158 | 3.565582 | 3.571141 | 3.838026 | 3.550244
802.53 | 3.46161 | 3.54263 | 3.569316 | 3.561382 | 3.569519 | 3.837158 | 3.551739
802.54 | 3.455757 | 3.535747 | 3.56361 | 3.557233 | 3.568 | 3.836127 | 3.553111
802.55 | 3.450193 | 3.52886 | 3.558032 | 3.553297 | 3.56653 | 3.835201 | 3.554488
802.56 | 3.444706 | 3.522328 | 3.552563 | 3.549454 | 3.565036 | 3.834237 | 3.55562
802.57 | 3.439491 | 3.515733 | 3.547213 | 3.545623 | 3.563538 | 3.833183 | 3.556651
802.58 | 3.434482 | 3.50931 | 3.541901 | 3.541903 | 3.562026 | 3.832066 | 3.557601
802.59 | 3.429794 | 3.503288 | 3.536833 | 3.538495 | 3.56053 | 3.831089 | 3.558593
802.6 | 3.425233 | 3.497508 | 3.531913 | 3.535325 | 3.558939 | 3.83013 | 3.559527
802.61 | 3.420788 | 3.491822 | 3.527169 | 3.532151 | 3.557346 | 3.828998 | 3.56038
802.62 | 3.416532 | 3.486323 | 3.522501 | 3.529096 | 3.555803 | 3.827885 | 3.561098
802.63 | 3.412411 | 3.4812 | 3.518058 | 3.526312 | 3.554336 | 3.826793 | 3.561765
802.64 | 3.408324 | 3.476306 | 3.513681 | 3.523464 | 3.552896 | 3.825679 | 3.56247
802.65 | 3.404502 | 3.471784 | 3.509487 | 3.520863 | 3.551649 | 3.824619 | 3.563208
802.66 | 3.400857 | 3.467376 | 3.505311 | 3.518242 | 3.550636 | 3.82356 | 3.563881
802.67 | 3.39724 | 3.46301 | 3.501312 | 3.515624 | 3.549494 | 3.822399 | 3.564283
802.68 | 3.393807 | 3.458753 | 3.497516 | 3.512969 | 3.54842 | 3.821329 | 3.564652
802.69 | 3.390658 | 3.454811 | 3.493927 | 3.510378 | 3.547487 | 3.820274 | 3.564954
802.7 | 3.387772 | 3.451054 | 3.490536 | 3.507884 | 3.546491 | 3.819353 | 3.565249
802.71 | 3.385021 | 3.447718 | 3.48738 | 3.505566 | 3.545513 | 3.818521 | 3.565344
802.72 | 3.382504 | 3.444483 | 3.484406 | 3.503371 | 3.544572 | 3.817825 | 3.565518
802.73 | 3.380239 | 3.44177 | 3.481799 | 3.501583 | 3.543805 | 3.817409 | 3.565838
802.74 | 3.378353 | 3.439498 | 3.479496 | 3.500134 | 3.543182 | 3.817234 | 3.566214
802.75 | 3.376699 | 3.437522 | 3.477404 | 3.499035 | 3.542671 | 3.817318 | 3.566698
802.76 | 3.375282 | 3.435804 | 3.475528 | 3.498143 | 3.542238 | 3.817604 | 3.567299
802.77 | 3.37407 | 3.434205 | 3.473722 | 3.497428 | 3.541807 | 3.817879 | 3.567734
802.78 | 3.373113 | 3.432954 | 3.472202 | 3.49705 | 3.541639 | 3.818299 | 3.568394
802.79 | 3.372563 | 3.43202 | 3.471007 | 3.496852 | 3.541777 | 3.818867 | 3.569136
802.8 | 3.372397 | 3.431489 | 3.470115 | 3.496942 | 3.542249 | 3.819584 | 3.569957
802.81 | 3.372474 | 3.431054 | 3.469549 | 3.497106 | 3.542812 | 3.820408 | 3.570724
802.82 | 3.372853 | 3.430874 | 3.469251 | 3.497472 | 3.543629 | 3.821448 | 3.571549
802.83 | 3.373617 | 3.430929 | 3.469325 | 3.498014 | 3.544729 | 3.822546 | 3.572519
802.84 | 3.374705 | 3.431384 | 3.469739 | 3.498774 | 3.545942 | 3.82394 | 3.573564
802.85 | 3.376416 | 3.432375 | 3.47066 | 3.500039 | 3.547314 | 3.825776 | 3.574859
802.86 | 3.37833 | 3.433738 | 3.471806 | 3.501546 | 3.548753 | 3.827779 | 3.576098
802.87 | 3.38056 | 3.435253 | 3.473146 | 3.503331 | 3.550399 | 3.829985 | 3.577542
802.88 | 3.382953 | 3.437101 | 3.474669 | 3.505397 | 3.552133 | 3.83252 | 3.579032
802.89 | 3.385951 | 3.439395 | 3.476494 | 3.507773 | 3.55423 | 3.835442 | 3.580887
802.9 | 3.389169 | 3.442134 | 3.478569 | 3.510548 | 3.55661 | 3.838531 | 3.583032
802.91 | 3.392532 | 3.445036 | 3.480574 | 3.513376 | 3.55905 | 3.841698 | 3.585331
802.92 | 3.396137 | 3.448211 | 3.482602 | 3.51636 | 3.561788 | 3.845043 | 3.587812
802.93 | 3.399952 | 3.451659 | 3.484752 | 3.519367 | 3.564657 | 3.848519 | 3.590406
802.94 | 3.404142 | 3.455287 | 3.487075 | 3.522525 | 3.567719 | 3.852311 | 3.593108
802.95 | 3.408627 | 3.459145 | 3.489958 | 3.525904 | 3.571157 | 3.856329 | 3.596033
802.96 | 3.413248 | 3.463027 | 3.492984 | 3.529471 | 3.574698 | 3.860582 | 3.599101
802.97 | 3.417967 | 3.466998 | 3.496105 | 3.533148 | 3.578278 | 3.864961 | 3.601999
802.98 | 3.423002 | 3.471191 | 3.499773 | 3.537109 | 3.582132 | 3.869574 | 3.605191
802.99 | 3.428543 | 3.475759 | 3.50393 | 3.541523 | 3.586367 | 3.87463 | 3.608719
803 | 3.434431 | 3.480954 | 3.508716 | 3.546342 | 3.59078 | 3.880082 | 3.612492
803.01 | 3.4406 | 3.486397 | 3.513711 | 3.551401 | 3.595318 | 3.885816 | 3.616444
803.02 | 3.446939 | 3.492151 | 3.519 | 3.556775 | 3.599967 | 3.891747 | 3.620554
803.03 | 3.453658 | 3.498191 | 3.524466 | 3.562302 | 3.604777 | 3.897832 | 3.624968
803.04 | 3.46079 | 3.504345 | 3.529891 | 3.568203 | 3.609657 | 3.904151 | 3.629565
803.05 | 3.468392 | 3.511179 | 3.535728 | 3.57451 | 3.614964 | 3.910514 | 3.634468
803.06 | 3.476436 | 3.518047 | 3.541687 | 3.580982 | 3.620428 | 3.917044 | 3.639811
803.07 | 3.48464 | 3.524955 | 3.547636 | 3.587452 | 3.626162 | 3.923548 | 3.645307
803.08 | 3.49318 | 3.53206 | 3.553809 | 3.594115 | 3.632015 | 3.930153 | 3.651029
803.09 | 3.502387 | 3.539497 | 3.560452 | 3.601202 | 3.638227 | 3.93721 | 3.657193
803.1 | 3.511873 | 3.547162 | 3.567615 | 3.608608 | 3.644711 | 3.944512 | 3.663598
803.11 | 3.52154 | 3.554827 | 3.575079 | 3.616019 | 3.651449 | 3.952136 | 3.670251
803.12 | 3.531285 | 3.562811 | 3.582707 | 3.623587 | 3.658271 | 3.959912 | 3.676898
803.13 | 3.54113 | 3.570803 | 3.590576 | 3.631372 | 3.665261 | 3.968013 | 3.683745
803.14 | 3.551247 | 3.579062 | 3.598714 | 3.639391 | 3.6725 | 3.976289 | 3.690758
803.15 | 3.561556 | 3.587771 | 3.607112 | 3.647766 | 3.680013 | 3.984669 | 3.697965
803.16 | 3.572132 | 3.596866 | 3.615652 | 3.656382 | 3.687829 | 3.993261 | 3.705488
803.17 | 3.582518 | 3.606122 | 3.62436 | 3.665188 | 3.695918 | 4.001833 | 3.713197
803.18 | 3.59322 | 3.615626 | 3.633323 | 3.674298 | 3.704274 | 4.010561 | 3.721071
803.19 | 3.604303 | 3.625516 | 3.642473 | 3.683641 | 3.713101 | 4.019546 | 3.72926
803.2 | 3.616005 | 3.635871 | 3.652307 | 3.693286 | 3.722323 | 4.028838 | 3.737832
803.21 | 3.628188 | 3.646386 | 3.662398 | 3.703058 | 3.731969 | 4.038302 | 3.746715
803.22 | 3.640344 | 3.656753 | 3.672635 | 3.712942 | 3.741775 | 4.047839 | 3.755631
803.23 | 3.652843 | 3.667144 | 3.682896 | 3.723051 | 3.751861 | 4.057453 | 3.764967
803.24 | 3.665614 | 3.677825 | 3.693434 | 3.733215 | 3.761998 | 4.067251 | 3.774315
803.25 | 3.67897 | 3.688829 | 3.704505 | 3.743963 | 3.772376 | 4.077371 | 3.784117
803.26 | 3.692497 | 3.699796 | 3.715793 | 3.754674 | 3.782842 | 4.087661 | 3.794056
803.27 | 3.705758 | 3.710574 | 3.727011 | 3.765582 | 3.793294 | 4.097878 | 3.80404
803.28 | 3.719383 | 3.721613 | 3.738417 | 3.776597 | 3.803929 | 4.108317 | 3.814191
803.29 | 3.732883 | 3.732792 | 3.749735 | 3.787986 | 3.814521 | 4.118806 | 3.824731
803.3 | 3.746643 | 3.744111 | 3.761153 | 3.799542 | 3.825586 | 4.129502 | 3.83548
803.31 | 3.760561 | 3.755616 | 3.772682 | 3.811549 | 3.836866 | 4.1404 | 3.846411
803.32 | 3.774338 | 3.767109 | 3.78412 | 3.823416 | 3.848067 | 4.151391 | 3.857482
803.33 | 3.788504 | 3.778638 | 3.795462 | 3.835433 | 3.859328 | 4.162424 | 3.868633
803.34 | 3.803186 | 3.790448 | 3.807158 | 3.847874 | 3.870809 | 4.173422 | 3.879976
803.35 | 3.818341 | 3.802489 | 3.819278 | 3.860607 | 3.882502 | 4.184404 | 3.891473
803.36 | 3.833958 | 3.814846 | 3.831888 | 3.873437 | 3.894434 | 4.195751 | 3.9031
803.37 | 3.84914 | 3.827163 | 3.844727 | 3.886266 | 3.906445 | 4.207201 | 3.914916
803.38 | 3.864684 | 3.839383 | 3.857698 | 3.899183 | 3.918455 | 4.218725 | 3.926792
803.39 | 3.880499 | 3.851756 | 3.871044 | 3.912478 | 3.930736 | 4.230479 | 3.938849
803.4 | 3.89663 | 3.864654 | 3.884895 | 3.925793 | 3.943162 | 4.242563 | 3.951168
803.41 | 3.912643 | 3.877777 | 3.898799 | 3.93949 | 3.955748 | 4.254821 | 3.963633
803.42 | 3.928297 | 3.890649 | 3.912669 | 3.953233 | 3.968244 | 4.267147 | 3.97617
803.43 | 3.943825 | 3.903987 | 3.926697 | 3.966933 | 3.980954 | 4.27958 | 3.988867
803.44 | 3.959577 | 3.917876 | 3.940822 | 3.980877 | 3.99384 | 4.292049 | 4.001697
803.45 | 3.975858 | 3.932337 | 3.955233 | 3.995051 | 4.007086 | 4.304724 | 4.01472
803.46 | 3.992196 | 3.946896 | 3.969802 | 4.009537 | 4.020524 | 4.317534 | 4.027654
803.47 | 4.008726 | 3.961459 | 3.984599 | 4.023814 | 4.034096 | 4.33026 | 4.040646
803.48 | 4.025011 | 3.975995 | 3.999162 | 4.038136 | 4.047719 | 4.342979 | 4.053397
803.49 | 4.041867 | 3.99092 | 4.014182 | 4.052947 | 4.061244 | 4.355759 | 4.066209
803.5 | 4.058994 | 4.006013 | 4.029577 | 4.06779 | 4.075225 | 4.368666 | 4.079091
803.51 | 4.076664 | 4.021601 | 4.045362 | 4.083298 | 4.089646 | 4.381944 | 4.092142
803.52 | 4.093942 | 4.036576 | 4.060725 | 4.098441 | 4.103594 | 4.395125 | 4.104914
803.53 | 4.110928 | 4.05164 | 4.076351 | 4.113593 | 4.117727 | 4.408518 | 4.117722
803.54 | 4.127882 | 4.066963 | 4.092104 | 4.128786 | 4.132002 | 4.421983 | 4.130614
803.55 | 4.144638 | 4.082767 | 4.107853 | 4.144346 | 4.146133 | 4.435693 | 4.143698
803.56 | 4.161695 | 4.099227 | 4.123937 | 4.160348 | 4.160615 | 4.449573 | 4.157012
803.57 | 4.17826 | 4.11489 | 4.139443 | 4.175989 | 4.174918 | 4.463377 | 4.170114
803.58 | 4.194868 | 4.131183 | 4.15523 | 4.191955 | 4.189508 | 4.477361 | 4.183412
803.59 | 4.2121 | 4.148098 | 4.171224 | 4.208278 | 4.204168 | 4.491573 | 4.196819
803.6 | 4.230808 | 4.165218 | 4.18764 | 4.22486 | 4.219297 | 4.505926 | 4.210471
803.61 | 4.249222 | 4.182914 | 4.204593 | 4.241986 | 4.234498 | 4.520489 | 4.224331
803.62 | 4.267595 | 4.200619 | 4.221794 | 4.258838 | 4.249872 | 4.534999 | 4.238099
803.63 | 4.286343 | 4.218396 | 4.239382 | 4.275843 | 4.265397 | 4.549835 | 4.251929
803.64 | 4.30495 | 4.236376 | 4.257221 | 4.293336 | 4.281102 | 4.56454 | 4.265961
803.65 | 4.324853 | 4.254946 | 4.275682 | 4.31092 | 4.297119 | 4.579754 | 4.280066
803.66 | 4.34472 | 4.274186 | 4.294381 | 4.329094 | 4.313348 | 4.595267 | 4.29434
803.67 | 4.364116 | 4.292871 | 4.31301 | 4.347298 | 4.329399 | 4.611131 | 4.308336
803.68 | 4.384462 | 4.312311 | 4.331907 | 4.36593 | 4.345745 | 4.627339 | 4.322506
803.69 | 4.404392 | 4.331897 | 4.350873 | 4.3845 | 4.362298 | 4.643377 | 4.336954
803.7 | 4.42395 | 4.351965 | 4.370068 | 4.403462 | 4.378851 | 4.659829 | 4.351487
803.71 | 4.444401 | 4.372721 | 4.389649 | 4.423026 | 4.395675 | 4.676566 | 4.366166
803.72 | 4.464707 | 4.393315 | 4.409361 | 4.442266 | 4.412839 | 4.69314 | 4.381146
803.73 | 4.485905 | 4.414703 | 4.429101 | 4.461792 | 4.430058 | 4.70958 | 4.396375
803.74 | 4.506382 | 4.436591 | 4.449136 | 4.48141 | 4.447559 | 4.725955 | 4.411669
803.75 | 4.528229 | 4.458264 | 4.469318 | 4.501425 | 4.465104 | 4.74245 | 4.427016
803.76 | 4.549625 | 4.479943 | 4.490008 | 4.521243 | 4.482794 | 4.758782 | 4.442277
803.77 | 4.571177 | 4.501502 | 4.510657 | 4.541449 | 4.500556 | 4.775296 | 4.45766
803.78 | 4.59302 | 4.523277 | 4.531328 | 4.561618 | 4.518744 | 4.791762 | 4.473128
803.79 | 4.616184 | 4.545334 | 4.552035 | 4.581822 | 4.536677 | 4.808652 | 4.488648
803.8 | 4.637815 | 4.568398 | 4.573206 | 4.602542 | 4.555261 | 4.825834 | 4.504372
803.81 | 4.661919 | 4.591923 | 4.595378 | 4.623472 | 4.573863 | 4.843594 | 4.52053
803.82 | 4.685108 | 4.61482 | 4.617297 | 4.644485 | 4.592485 | 4.861746 | 4.536828
803.83 | 4.707593 | 4.638987 | 4.639775 | 4.665752 | 4.611312 | 4.880301 | 4.553401
803.84 | 4.730475 | 4.663939 | 4.662211 | 4.686979 | 4.630715 | 4.899324 | 4.57026
803.85 | 4.755364 | 4.688602 | 4.685274 | 4.708684 | 4.65054 | 4.918743 | 4.587464
803.86 | 4.78007 | 4.713719 | 4.707966 | 4.730627 | 4.670501 | 4.938097 | 4.604722
803.87 | 4.804212 | 4.738837 | 4.731094 | 4.752813 | 4.690696 | 4.957861 | 4.622241
803.88 | 4.830957 | 4.764232 | 4.754489 | 4.775134 | 4.711119 | 4.977384 | 4.639838
803.89 | 4.85645 | 4.789621 | 4.778315 | 4.79814 | 4.731563 | 4.997197 | 4.65753
803.9 | 4.883482 | 4.815829 | 4.801564 | 4.820987 | 4.752248 | 5.017276 | 4.675221
803.91 | 4.909892 | 4.841788 | 4.826331 | 4.843946 | 4.772756 | 5.037422 | 4.693363
803.92 | 4.93656 | 4.86873 | 4.850941 | 4.866908 | 4.793806 | 5.057686 | 4.711471
803.93 | 4.964622 | 4.895061 | 4.875837 | 4.890054 | 4.815034 | 5.077985 | 4.729687
803.94 | 4.991257 | 4.921454 | 4.901437 | 4.913667 | 4.8363 | 5.098659 | 4.748328
803.95 | 5.019494 | 4.948438 | 4.926834 | 4.937475 | 4.857963 | 5.119243 | 4.766887
803.96 | 5.047729 | 4.975278 | 4.952599 | 4.961695 | 4.879816 | 5.140039 | 4.785757
803.97 | 5.07612 | 5.003277 | 4.978466 | 4.985512 | 4.902023 | 5.161167 | 4.804809
803.98 | 5.104071 | 5.03157 | 5.004034 | 5.010382 | 4.924511 | 5.182196 | 4.824271
803.99 | 5.132846 | 5.059345 | 5.029341 | 5.035292 | 4.946899 | 5.203454 | 4.84369
804 | 5.162426 | 5.087569 | 5.055149 | 5.060614 | 4.969656 | 5.224621 | 4.863292
804.01 | 5.192882 | 5.11605 | 5.0814 | 5.085744 | 4.992298 | 5.246011 | 4.883121
804.02 | 5.223258 | 5.145236 | 5.108038 | 5.111381 | 5.015358 | 5.267736 | 4.902984
804.03 | 5.253594 | 5.174562 | 5.135075 | 5.137101 | 5.038721 | 5.289606 | 4.92292
804.04 | 5.284585 | 5.203981 | 5.162302 | 5.16262 | 5.062242 | 5.311606 | 4.94298
804.05 | 5.31604 | 5.233775 | 5.189714 | 5.188324 | 5.085773 | 5.333972 | 4.963283
804.06 | 5.346711 | 5.263343 | 5.217544 | 5.213984 | 5.109574 | 5.356318 | 4.983665
804.07 | 5.378462 | 5.293711 | 5.245941 | 5.24007 | 5.133454 | 5.378861 | 5.004176
804.08 | 5.411001 | 5.324246 | 5.274376 | 5.266112 | 5.157177 | 5.401313 | 5.024804
804.09 | 5.44355 | 5.35489 | 5.302622 | 5.292566 | 5.181209 | 5.423966 | 5.045754
804.1 | 5.476507 | 5.386704 | 5.330705 | 5.319293 | 5.205516 | 5.446474 | 5.066651
804.11 | 5.508697 | 5.417696 | 5.358351 | 5.345693 | 5.230281 | 5.468997 | 5.087558
804.12 | 5.542587 | 5.448884 | 5.386685 | 5.373259 | 5.255325 | 5.49189 | 5.10858
804.13 | 5.576229 | 5.480258 | 5.415527 | 5.400717 | 5.280899 | 5.514573 | 5.129774
804.14 | 5.609946 | 5.511626 | 5.444139 | 5.428143 | 5.306393 | 5.537306 | 5.151239
804.15 | 5.644186 | 5.543015 | 5.47254 | 5.455877 | 5.33215 | 5.559694 | 5.172391
804.16 | 5.678592 | 5.574211 | 5.501175 | 5.483237 | 5.357461 | 5.582329 | 5.193402
804.17 | 5.713816 | 5.605752 | 5.530139 | 5.510981 | 5.383044 | 5.604822 | 5.214526
804.18 | 5.749503 | 5.637521 | 5.559562 | 5.538791 | 5.408775 | 5.627365 | 5.235814
804.19 | 5.784708 | 5.669039 | 5.589443 | 5.566679 | 5.434029 | 5.650027 | 5.256812
804.2 | 5.819959 | 5.700395 | 5.619206 | 5.594644 | 5.459248 | 5.672648 | 5.277965
804.21 | 5.854788 | 5.731844 | 5.648774 | 5.622558 | 5.48402 | 5.695595 | 5.298846
804.22 | 5.890045 | 5.763683 | 5.678634 | 5.650944 | 5.509202 | 5.718497 | 5.320014
804.23 | 5.926118 | 5.796471 | 5.709047 | 5.679822 | 5.534747 | 5.741976 | 5.34153
804.24 | 5.962948 | 5.829673 | 5.73949 | 5.709155 | 5.560443 | 5.765386 | 5.362921
804.25 | 5.999485 | 5.863316 | 5.770052 | 5.738557 | 5.586256 | 5.788663 | 5.384395
804.26 | 6.036027 | 5.896302 | 5.800484 | 5.767914 | 5.612189 | 5.811776 | 5.405679
804.27 | 6.073343 | 5.929861 | 5.831041 | 5.797595 | 5.638558 | 5.834978 | 5.427262
804.28 | 6.110883 | 5.963015 | 5.861679 | 5.827274 | 5.664896 | 5.858007 | 5.448786
804.29 | 6.149479 | 5.996497 | 5.892969 | 5.857206 | 5.691631 | 5.881394 | 5.470409
804.3 | 6.188191 | 6.030144 | 5.923941 | 5.887056 | 5.718233 | 5.904598 | 5.492179
804.31 | 6.227095 | 6.063504 | 5.955208 | 5.916824 | 5.744781 | 5.927823 | 5.513985
804.32 | 6.266342 | 6.097087 | 5.986842 | 5.946922 | 5.771438 | 5.951251 | 5.536019
804.33 | 6.306359 | 6.131219 | 6.019016 | 5.97733 | 5.798372 | 5.975274 | 5.558286
804.34 | 6.346662 | 6.165528 | 6.051513 | 6.008075 | 5.825509 | 5.999885 | 5.58054
804.35 | 6.387081 | 6.200316 | 6.084093 | 6.039392 | 5.852795 | 6.024405 | 5.603056
804.36 | 6.42781 | 6.235041 | 6.116307 | 6.070517 | 5.879926 | 6.049344 | 5.625443
804.37 | 6.469314 | 6.270446 | 6.149093 | 6.102425 | 5.907931 | 6.074505 | 5.64831
804.38 | 6.511183 | 6.306241 | 6.181711 | 6.134486 | 5.935735 | 6.09971 | 5.671395
804.39 | 6.553698 | 6.342277 | 6.214668 | 6.167006 | 5.964076 | 6.125018 | 5.694502
804.4 | 6.596179 | 6.37854 | 6.247513 | 6.199353 | 5.992539 | 6.150439 | 5.717901
804.41 | 6.638797 | 6.414532 | 6.280581 | 6.231392 | 6.021001 | 6.175793 | 5.741223
804.42 | 6.681777 | 6.450991 | 6.313759 | 6.263698 | 6.049767 | 6.200901 | 5.764484
804.43 | 6.725172 | 6.487639 | 6.347606 | 6.296144 | 6.078734 | 6.226485 | 5.788053
804.44 | 6.768602 | 6.524347 | 6.381464 | 6.328582 | 6.107763 | 6.251978 | 5.811622
804.45 | 6.811818 | 6.560877 | 6.41546 | 6.360929 | 6.136404 | 6.277502 | 5.83514
804.46 | 6.85541 | 6.597555 | 6.449546 | 6.39325 | 6.165119 | 6.303076 | 5.858738
804.47 | 6.899172 | 6.634575 | 6.483956 | 6.425789 | 6.193798 | 6.329068 | 5.882464
804.48 | 6.943005 | 6.671994 | 6.518718 | 6.458551 | 6.222859 | 6.355343 | 5.906322
804.49 | 6.987004 | 6.709458 | 6.55336 | 6.4915 | 6.251986 | 6.381608 | 5.930197
804.5 | 7.030685 | 6.747001 | 6.587824 | 6.524177 | 6.281054 | 6.407987 | 5.954248
804.51 | 7.074282 | 6.784605 | 6.622085 | 6.55706 | 6.310305 | 6.434539 | 5.978317
804.52 | 7.118319 | 6.822881 | 6.656716 | 6.590298 | 6.339801 | 6.461328 | 6.002708
804.53 | 7.162722 | 6.86134 | 6.691428 | 6.623679 | 6.36954 | 6.488424 | 6.027202
804.54 | 7.207632 | 6.900168 | 6.726507 | 6.657506 | 6.399545 | 6.515834 | 6.051906
804.55 | 7.252674 | 6.939022 | 6.761826 | 6.691471 | 6.4297 | 6.543314 | 6.076675
804.56 | 7.297772 | 6.977661 | 6.797291 | 6.725308 | 6.459918 | 6.57076 | 6.10162
804.57 | 7.343422 | 7.016885 | 6.833362 | 6.759379 | 6.490385 | 6.598602 | 6.126623
804.58 | 7.389227 | 7.056123 | 6.86975 | 6.793625 | 6.520974 | 6.626782 | 6.15182
804.59 | 7.435192 | 7.095389 | 6.906537 | 6.82797 | 6.551769 | 6.655197 | 6.177127
804.6 | 7.481043 | 7.134709 | 6.943214 | 6.862139 | 6.582481 | 6.683761 | 6.202387
804.61 | 7.52655 | 7.174165 | 6.979798 | 6.896468 | 6.613291 | 6.712404 | 6.227703
804.62 | 7.572073 | 7.213909 | 7.016867 | 6.930995 | 6.644255 | 6.741268 | 6.253318
804.63 | 7.617551 | 7.253591 | 7.053963 | 6.96576 | 6.675351 | 6.770417 | 6.279249
804.64 | 7.663361 | 7.293777 | 7.091153 | 7.000766 | 6.706768 | 6.799687 | 6.305346
804.65 | 7.70911 | 7.334073 | 7.128389 | 7.035868 | 6.7384 | 6.829039 | 6.331758
804.66 | 7.754757 | 7.374209 | 7.165414 | 7.071095 | 6.770196 | 6.858566 | 6.358429
804.67 | 7.800321 | 7.414309 | 7.2026 | 7.106202 | 6.801884 | 6.888079 | 6.385295
804.68 | 7.84583 | 7.454449 | 7.239858 | 7.141348 | 6.833835 | 6.917857 | 6.412293
804.69 | 7.8913 | 7.49454 | 7.277471 | 7.176604 | 6.865876 | 6.947553 | 6.439387
804.7 | 7.936298 | 7.534193 | 7.315076 | 7.21139 | 6.897817 | 6.977405 | 6.466395
804.71 | 7.98102 | 7.573599 | 7.352777 | 7.24626 | 6.929769 | 7.007421 | 6.49364
804.72 | 8.025424 | 7.613285 | 7.390681 | 7.28099 | 6.961705 | 7.037548 | 6.521182
804.73 | 8.069592 | 7.652894 | 7.428733 | 7.315972 | 6.993721 | 7.0683 | 6.548989
804.74 | 8.113242 | 7.692466 | 7.467013 | 7.351134 | 7.025824 | 7.098952 | 6.577053
804.75 | 8.156605 | 7.731918 | 7.505331 | 7.386331 | 7.058 | 7.129902 | 6.605524
804.76 | 8.19934 | 7.771332 | 7.543485 | 7.421522 | 7.090398 | 7.160785 | 6.63405
804.77 | 8.241922 | 7.810818 | 7.581774 | 7.456945 | 7.122983 | 7.191717 | 6.662986
804.78 | 8.284347 | 7.850351 | 7.620199 | 7.492654 | 7.155908 | 7.223027 | 6.692413
804.79 | 8.326561 | 7.889981 | 7.658682 | 7.528606 | 7.189087 | 7.254314 | 6.721998
804.8 | 8.368482 | 7.929351 | 7.697216 | 7.564414 | 7.222477 | 7.285676 | 6.751771
804.81 | 8.409873 | 7.968348 | 7.73548 | 7.600002 | 7.255841 | 7.316721 | 6.781362
804.82 | 8.450962 | 8.007072 | 7.773952 | 7.635589 | 7.28913 | 7.347968 | 6.811317
804.83 | 8.491839 | 8.045621 | 7.812555 | 7.671316 | 7.322705 | 7.379473 | 6.841258
804.84 | 8.532053 | 8.083981 | 7.8512 | 7.707 | 7.356198 | 7.411047 | 6.871362
804.85 | 8.571677 | 8.121759 | 7.889757 | 7.742419 | 7.389392 | 7.44275 | 6.901378
804.86 | 8.610604 | 8.159389 | 7.928188 | 7.777722 | 7.422695 | 7.47477 | 6.931479
804.87 | 8.64885 | 8.196783 | 7.966635 | 7.813063 | 7.455913 | 7.50705 | 6.961678
804.88 | 8.686445 | 8.234107 | 8.004929 | 7.848507 | 7.489291 | 7.539591 | 6.992029
804.89 | 8.723335 | 8.271346 | 8.04319 | 7.883874 | 7.522662 | 7.572226 | 7.022499
804.9 | 8.759626 | 8.308276 | 8.080997 | 7.919065 | 7.556044 | 7.604854 | 7.053098
804.91 | 8.79533 | 8.345085 | 8.118551 | 7.954331 | 7.589472 | 7.637326 | 7.083704
804.92 | 8.830575 | 8.38156 | 8.155721 | 7.989309 | 7.622964 | 7.669762 | 7.114229
804.93 | 8.865675 | 8.417906 | 8.192721 | 8.024356 | 7.656519 | 7.702266 | 7.144934
804.94 | 8.90052 | 8.454249 | 8.229556 | 8.059273 | 7.690164 | 7.734732 | 7.175691
804.95 | 8.935323 | 8.49046 | 8.266205 | 8.094088 | 7.723733 | 7.767257 | 7.20653
804.96 | 8.969642 | 8.526409 | 8.302699 | 8.128587 | 7.757061 | 7.799553 | 7.237144
804.97 | 9.003945 | 8.562204 | 8.339319 | 8.163132 | 7.790322 | 7.831975 | 7.267844
804.98 | 9.03826 | 8.597854 | 8.375889 | 8.197637 | 7.823584 | 7.8645 | 7.29848
804.99 | 9.072355 | 8.6336 | 8.412586 | 8.232197 | 7.856654 | 7.897222 | 7.329089
805 | 9.106282 | 8.669079 | 8.449171 | 8.266946 | 7.889648 | 7.930064 | 7.359545
805.01 | 9.139895 | 8.704562 | 8.485526 | 8.301597 | 7.922571 | 7.96293 | 7.389914
805.02 | 9.173571 | 8.740008 | 8.521756 | 8.336364 | 7.955346 | 7.995885 | 7.420475
805.03 | 9.207378 | 8.775723 | 8.55783 | 8.371477 | 7.988442 | 8.029067 | 7.450973
805.04 | 9.24126 | 8.811544 | 8.593797 | 8.406679 | 8.02158 | 8.062141 | 7.481595
805.05 | 9.275443 | 8.847286 | 8.629454 | 8.441836 | 8.054738 | 8.095243 | 7.51206
805.06 | 9.309682 | 8.883148 | 8.664988 | 8.476896 | 8.087933 | 8.12819 | 7.542525
805.07 | 9.344557 | 8.919153 | 8.700738 | 8.51195 | 8.121274 | 8.161191 | 7.572975
805.08 | 9.379841 | 8.955144 | 8.736513 | 8.547001 | 8.154658 | 8.194134 | 7.603304
805.09 | 9.415476 | 8.991053 | 8.772168 | 8.581853 | 8.187878 | 8.226871 | 7.633372
805.1 | 9.451349 | 9.026955 | 8.80766 | 8.616534 | 8.220853 | 8.259443 | 7.663183
805.11 | 9.487427 | 9.062776 | 8.843178 | 8.650992 | 8.253743 | 8.291859 | 7.692631
805.12 | 9.523902 | 9.098667 | 8.878633 | 8.685442 | 8.286323 | 8.324254 | 7.721881
805.13 | 9.560754 | 9.13465 | 8.913916 | 8.719945 | 8.318777 | 8.356731 | 7.75096
805.14 | 9.598045 | 9.170911 | 8.949378 | 8.75445 | 8.351209 | 8.38926 | 7.780011
805.15 | 9.635681 | 9.207287 | 8.984507 | 8.788996 | 8.383457 | 8.421709 | 7.80886
805.16 | 9.673647 | 9.243871 | 9.019428 | 8.823698 | 8.415479 | 8.453975 | 7.837583
805.17 | 9.712099 | 9.280565 | 9.054313 | 8.858303 | 8.447522 | 8.486201 | 7.866233
805.18 | 9.751084 | 9.317443 | 9.089211 | 8.89311 | 8.479721 | 8.518224 | 7.894775
805.19 | 9.7905 | 9.354178 | 9.124158 | 8.927725 | 8.511864 | 8.549942 | 7.923235
805.2 | 9.830468 | 9.390864 | 9.158828 | 8.962187 | 8.543904 | 8.581272 | 7.951322
805.21 | 9.870908 | 9.427571 | 9.193552 | 8.996325 | 8.575702 | 8.612185 | 7.979063
805.22 | 9.911975 | 9.464265 | 9.228288 | 9.030302 | 8.607378 | 8.642998 | 8.006623
805.23 | 9.953627 | 9.501105 | 9.263206 | 9.064329 | 8.638899 | 8.673696 | 8.033989
805.24 | 9.995903 | 9.53807 | 9.298334 | 9.098405 | 8.670309 | 8.704409 | 8.06125
805.25 | 10.03865 | 9.575098 | 9.333639 | 9.132456 | 8.701527 | 8.735194 | 8.088242
805.26 | 10.08157 | 9.612252 | 9.36903 | 9.166429 | 8.732495 | 8.765836 | 8.114882
805.27 | 10.12483 | 9.649588 | 9.404392 | 9.200468 | 8.763466 | 8.796493 | 8.141355
805.28 | 10.16852 | 9.687502 | 9.440038 | 9.234919 | 8.794602 | 8.827301 | 8.167848
805.29 | 10.21259 | 9.725645 | 9.475608 | 9.269461 | 8.825811 | 8.858054 | 8.1944
805.3 | 10.25704 | 9.763926 | 9.511176 | 9.304126 | 8.85701 | 8.888695 | 8.220714
805.31 | 10.30196 | 9.802538 | 9.546819 | 9.338939 | 8.88821 | 8.919193 | 8.246995
805.32 | 10.34733 | 9.84117 | 9.582288 | 9.373684 | 8.919279 | 8.949484 | 8.273124
805.33 | 10.39325 | 9.880006 | 9.618001 | 9.40865 | 8.950413 | 8.979551 | 8.299191
805.34 | 10.43948 | 9.918717 | 9.653543 | 9.44339 | 8.981156 | 9.009462 | 8.324873
805.35 | 10.48606 | 9.957398 | 9.688984 | 9.477924 | 9.011791 | 9.039076 | 8.350167
805.36 | 10.53276 | 9.995923 | 9.724518 | 9.512175 | 9.042146 | 9.068341 | 8.375213
805.37 | 10.57962 | 10.03431 | 9.759909 | 9.546332 | 9.072264 | 9.09748 | 8.400014
805.38 | 10.62644 | 10.07278 | 9.795316 | 9.580311 | 9.102305 | 9.126598 | 8.424718
805.39 | 10.67328 | 10.11115 | 9.830587 | 9.614204 | 9.132243 | 9.155608 | 8.449247
805.4 | 10.72001 | 10.14975 | 9.865908 | 9.648375 | 9.162027 | 9.184688 | 8.473712
805.41 | 10.76645 | 10.18841 | 9.901042 | 9.682397 | 9.191647 | 9.213694 | 8.498053
805.42 | 10.81263 | 10.22695 | 9.935791 | 9.716262 | 9.221146 | 9.242444 | 8.522288
805.43 | 10.85869 | 10.26576 | 9.97033 | 9.75027 | 9.250695 | 9.271043 | 8.546504
805.44 | 10.90477 | 10.30444 | 10.00463 | 9.784238 | 9.280135 | 9.299646 | 8.570705
805.45 | 10.9509 | 10.34303 | 10.03869 | 9.818084 | 9.30952 | 9.328098 | 8.594742
805.46 | 10.99705 | 10.38132 | 10.07258 | 9.851653 | 9.338816 | 9.356323 | 8.618685
805.47 | 11.04334 | 10.41926 | 10.10631 | 9.884988 | 9.368004 | 9.384331 | 8.642457
805.48 | 11.08948 | 10.45693 | 10.13984 | 9.918073 | 9.396841 | 9.412135 | 8.666167
805.49 | 11.13531 | 10.49405 | 10.1731 | 9.950588 | 9.425252 | 9.439678 | 8.689527
805.5 | 11.18093 | 10.53091 | 10.20639 | 9.982878 | 9.453471 | 9.466919 | 8.712823
805.51 | 11.22619 | 10.56732 | 10.23963 | 10.01489 | 9.481287 | 9.494058 | 8.73603
805.52 | 11.27082 | 10.6033 | 10.27251 | 10.04671 | 9.508688 | 9.520665 | 8.758956
805.53 | 11.31496 | 10.6391 | 10.3053 | 10.0784 | 9.535868 | 9.547046 | 8.781864
805.54 | 11.35852 | 10.67467 | 10.33753 | 10.10995 | 9.562687 | 9.573404 | 8.804619
805.55 | 11.4015 | 10.7099 | 10.36948 | 10.14144 | 9.589338 | 9.599364 | 8.827407
805.56 | 11.44409 | 10.74485 | 10.40085 | 10.17267 | 9.615637 | 9.625003 | 8.85
805.57 | 11.48621 | 10.77939 | 10.4316 | 10.20359 | 9.641595 | 9.650216 | 8.872236
805.58 | 11.52798 | 10.81358 | 10.46205 | 10.23403 | 9.667299 | 9.67512 | 8.894398
805.59 | 11.56938 | 10.84726 | 10.49211 | 10.2641 | 9.692697 | 9.699719 | 8.916285
805.6 | 11.61035 | 10.88054 | 10.52176 | 10.2937 | 9.71761 | 9.723944 | 8.937882
805.61 | 11.65101 | 10.91326 | 10.55114 | 10.32269 | 9.742221 | 9.747989 | 8.959405
805.62 | 11.69098 | 10.94527 | 10.58007 | 10.35111 | 9.766465 | 9.771703 | 8.980589
805.63 | 11.7304 | 10.97689 | 10.60873 | 10.37907 | 9.790392 | 9.795276 | 9.00176
805.64 | 11.76934 | 11.0079 | 10.63705 | 10.40672 | 9.814099 | 9.818894 | 9.022816
805.65 | 11.80738 | 11.03848 | 10.66509 | 10.43403 | 9.837466 | 9.842283 | 9.043723
805.66 | 11.84464 | 11.06834 | 10.69254 | 10.46077 | 9.860449 | 9.865432 | 9.064453
805.67 | 11.88093 | 11.09778 | 10.71938 | 10.48727 | 9.883132 | 9.88819 | 9.084864
805.68 | 11.91636 | 11.1267 | 10.7457 | 10.51336 | 9.905337 | 9.910653 | 9.105097
805.69 | 11.95091 | 11.15501 | 10.77118 | 10.53913 | 9.927097 | 9.932719 | 9.125106
805.7 | 11.98447 | 11.1828 | 10.7961 | 10.56421 | 9.948481 | 9.954074 | 9.144793
805.71 | 12.01714 | 11.20984 | 10.82026 | 10.58868 | 9.969386 | 9.975061 | 9.164133
805.72 | 12.04865 | 11.2359 | 10.84364 | 10.61236 | 9.98975 | 9.995328 | 9.183049
805.73 | 12.07924 | 11.26104 | 10.8665 | 10.63535 | 10.00961 | 10.01518 | 9.201813
805.74 | 12.1089 | 11.28523 | 10.88869 | 10.65765 | 10.02908 | 10.03453 | 9.22036
805.75 | 12.13736 | 11.30853 | 10.91031 | 10.67919 | 10.04802 | 10.05347 | 9.238724
805.76 | 12.16459 | 11.33057 | 10.93126 | 10.70011 | 10.06637 | 10.07207 | 9.256684
805.77 | 12.19031 | 11.35184 | 10.95155 | 10.72013 | 10.08418 | 10.09028 | 9.274411
805.78 | 12.21477 | 11.37205 | 10.97111 | 10.73936 | 10.10154 | 10.10806 | 9.29184
805.79 | 12.23775 | 11.39134 | 10.98986 | 10.75788 | 10.11842 | 10.12546 | 9.309006
805.8 | 12.25891 | 11.40972 | 11.00751 | 10.77554 | 10.13452 | 10.14224 | 9.325768
805.81 | 12.27832 | 11.42687 | 11.02397 | 10.79237 | 10.14984 | 10.15823 | 9.3421
805.82 | 12.29614 | 11.44323 | 11.03938 | 10.80858 | 10.16481 | 10.1736 | 9.358263
805.83 | 12.31235 | 11.45834 | 11.05371 | 10.82371 | 10.17919 | 10.18823 | 9.374041
805.84 | 12.32698 | 11.47237 | 11.06696 | 10.83813 | 10.19305 | 10.20218 | 9.389572
805.85 | 12.33993 | 11.48505 | 11.07921 | 10.85127 | 10.20629 | 10.21526 | 9.404629
805.86 | 12.35127 | 11.49632 | 11.09029 | 10.86355 | 10.21891 | 10.22777 | 9.419167
805.87 | 12.3608 | 11.50616 | 11.10042 | 10.87472 | 10.23081 | 10.23947 | 9.433263
805.88 | 12.3683 | 11.51424 | 11.10938 | 10.88465 | 10.24189 | 10.25037 | 9.446566
805.89 | 12.37383 | 11.52089 | 11.11736 | 10.89358 | 10.25227 | 10.26065 | 9.459365
805.9 | 12.37725 | 11.52606 | 11.12442 | 10.90135 | 10.26194 | 10.27062 | 9.471785
805.91 | 12.37836 | 11.52973 | 11.13027 | 10.90821 | 10.27081 | 10.28005 | 9.483789
805.92 | 12.37706 | 11.53202 | 11.13505 | 10.9141 | 10.27892 | 10.28893 | 9.495333
805.93 | 12.37343 | 11.53286 | 11.13866 | 10.919 | 10.28633 | 10.29738 | 9.506677
805.94 | 12.36746 | 11.53243 | 11.14091 | 10.92296 | 10.29303 | 10.30519 | 9.517708
805.95 | 12.3592 | 11.53058 | 11.14188 | 10.9259 | 10.29908 | 10.3124 | 9.52837
805.96 | 12.34854 | 11.52706 | 11.14117 | 10.92768 | 10.30442 | 10.31883 | 9.538539
805.97 | 12.33558 | 11.52189 | 11.13894 | 10.92841 | 10.30902 | 10.32431 | 9.548257
805.98 | 12.32047 | 11.5149 | 11.13518 | 10.92775 | 10.31284 | 10.32887 | 9.557442
805.99 | 12.30302 | 11.50615 | 11.13007 | 10.92611 | 10.31588 | 10.33256 | 9.566063
806 | 12.28328 | 11.49544 | 11.12359 | 10.92304 | 10.31807 | 10.33551 | 9.574146
806.01 | 12.26121 | 11.48293 | 11.11565 | 10.9188 | 10.3194 | 10.33776 | 9.581625
806.02 | 12.23651 | 11.46845 | 11.10633 | 10.91327 | 10.3197 | 10.33915 | 9.588517
806.03 | 12.20909 | 11.4518 | 11.09529 | 10.90623 | 10.31888 | 10.33999 | 9.594804
806.04 | 12.1791 | 11.43341 | 11.08298 | 10.89825 | 10.31729 | 10.3403 | 9.600678
806.05 | 12.14648 | 11.41308 | 11.06917 | 10.88891 | 10.31483 | 10.34004 | 9.60614
806.06 | 12.1111 | 11.39078 | 11.05364 | 10.87833 | 10.31144 | 10.33912 | 9.610871
806.07 | 12.07306 | 11.36667 | 11.03655 | 10.86658 | 10.30719 | 10.33753 | 9.615257
806.08 | 12.03257 | 11.34079 | 11.01782 | 10.85378 | 10.30215 | 10.3354 | 9.619256393
806.09 | 11.98976 | 11.31344 | 10.99774 | 10.83997 | 10.29652 | 10.33248 | 9.622921
806.1 | 11.94469 | 11.28432 | 10.97618 | 10.82497 | 10.29019 | 10.32881 | 9.625974
806.11 | 11.89758 | 11.25361 | 10.95326 | 10.80906 | 10.2834 | 10.32437 | 9.628853
806.12 | 11.84829 | 11.22124 | 10.92891 | 10.79191 | 10.27581 | 10.31908 | 9.631126
806.13 | 11.79707 | 11.18716 | 10.90336 | 10.77344 | 10.2676 | 10.31315 | 9.632897
806.14 | 11.74378 | 11.15143 | 10.87663 | 10.7539 | 10.2587 | 10.30646 | 9.63403
806.15 | 11.68866 | 11.11408 | 10.84885 | 10.73301 | 10.24897 | 10.29924 | 9.634586
806.16 | 11.63155 | 11.07504 | 10.8198 | 10.71098 | 10.23833 | 10.29149 | 9.634396
806.17 | 11.57258 | 11.03472 | 10.78982 | 10.68798 | 10.22696 | 10.28324 | 9.63384
806.18 | 11.51163 | 10.99275 | 10.75837 | 10.66407 | 10.21471 | 10.27443 | 9.632628
806.19 | 11.44901 | 10.9497 | 10.72583 | 10.6395 | 10.20172 | 10.26506 | 9.631062
806.2 | 11.38483 | 10.90559 | 10.69199 | 10.61424 | 10.18814 | 10.2554 | 9.629281
806.21 | 11.31916 | 10.86054 | 10.65694 | 10.58839 | 10.17403 | 10.24519 | 9.62699
806.22 | 11.25227 | 10.81455 | 10.62072 | 10.56175 | 10.15919 | 10.23446 | 9.624433
806.23 | 11.18438 | 10.76743 | 10.58351 | 10.53423 | 10.14392 | 10.2231 | 9.621466
806.24 | 11.11569 | 10.71951 | 10.54561 | 10.50602 | 10.12814 | 10.21123 | 9.618157
806.25 | 11.04644 | 10.67069 | 10.5071 | 10.47726 | 10.11206 | 10.19913 | 9.614657
806.26 | 10.97674 | 10.62107 | 10.46814 | 10.44782 | 10.09553 | 10.18646 | 9.610775
806.27 | 10.90646 | 10.57056 | 10.4287 | 10.41759 | 10.07838 | 10.17341 | 9.606416
806.28 | 10.83598 | 10.51921 | 10.38873 | 10.38664 | 10.06077 | 10.16009 | 9.601704
806.29 | 10.76513 | 10.46748 | 10.34849 | 10.35517 | 10.0428 | 10.14644 | 9.596727
806.3 | 10.69413 | 10.41535 | 10.30787 | 10.32332 | 10.02455 | 10.1327 | 9.591543
806.31 | 10.62311 | 10.36304 | 10.26699 | 10.29124 | 10.00616 | 10.11881 | 9.586269
806.32 | 10.55219 | 10.31051 | 10.22585 | 10.25888 | 9.987478 | 10.10479 | 9.580866
806.33 | 10.48138 | 10.25801 | 10.18436 | 10.22627 | 9.968577 | 10.09059 | 9.575125
806.34 | 10.41101 | 10.20584 | 10.14274 | 10.19362 | 9.949632 | 10.07647 | 9.569588
806.35 | 10.34143 | 10.15388 | 10.101 | 10.16084 | 9.93063 | 10.06236 | 9.564099
806.36 | 10.27263 | 10.1024 | 10.05944 | 10.12825 | 9.911615 | 10.04807 | 9.558575
806.37 | 10.20487 | 10.05136 | 10.01798 | 10.09554 | 9.89248 | 10.03381 | 9.552899
806.38 | 10.13821 | 10.00086 | 9.976715 | 10.06281 | 9.873276 | 10.01936 | 9.547014
806.39 | 10.0728 | 9.950825 | 9.935911 | 10.03006 | 9.854047 | 10.00488 | 9.540962
806.4 | 10.00874 | 9.901079 | 9.895478 | 9.997433 | 9.834678 | 9.990361 | 9.534545
806.41 | 9.946109 | 9.852118 | 9.855735 | 9.964737 | 9.815359 | 9.975762 | 9.527975
806.42 | 9.884897 | 9.803804 | 9.816545 | 9.932318 | 9.795994 | 9.961339 | 9.521216
806.43 | 9.825279 | 9.756372 | 9.778123 | 9.900134 | 9.776842 | 9.947139 | 9.514644
806.44 | 9.767106 | 9.709864 | 9.740404 | 9.868316 | 9.757868 | 9.933167 | 9.508075
806.45 | 9.710765 | 9.664483 | 9.7034 | 9.837133 | 9.739336 | 9.919617 | 9.501746
806.46 | 9.656049 | 9.620465 | 9.667196 | 9.806568 | 9.721196 | 9.906305 | 9.495622
806.47 | 9.603234 | 9.577764 | 9.631741 | 9.776707 | 9.703521 | 9.893458 | 9.489936
806.48 | 9.552464 | 9.536557 | 9.597172 | 9.747674 | 9.686456 | 9.880959 | 9.484673
806.49 | 9.504021 | 9.496998 | 9.563706 | 9.719434 | 9.670032 | 9.868911 | 9.479891
806.5 | 9.458058 | 9.459021 | 9.531253 | 9.692135 | 9.654224 | 9.857269 | 9.475478
806.51 | 9.414558 | 9.422874 | 9.500327 | 9.665747 | 9.63929 | 9.846198 | 9.471537
806.52 | 9.373554 | 9.38815 | 9.470547 | 9.640078 | 9.624816 | 9.835642 | 9.467802
806.53 | 9.335029 | 9.355015 | 9.442302 | 9.615338 | 9.611082 | 9.825551 | 9.464388
806.54 | 9.29887 | 9.323408 | 9.4156 | 9.591227 | 9.5978 | 9.816022 | 9.461298
806.55 | 9.265166 | 9.293526 | 9.390359 | 9.568423 | 9.585238 | 9.807257 | 9.458833
806.56 | 9.233709 | 9.26541 | 9.366743 | 9.546583 | 9.573351 | 9.799139 | 9.456944
806.57 | 9.204533 | 9.239118 | 9.344622 | 9.526234 | 9.562177 | 9.791899 | 9.455661
806.58 | 9.177501 | 9.214732 | 9.323999 | 9.507014 | 9.551906 | 9.785488 | 9.455134
806.59 | 9.152566 | 9.192132 | 9.304605 | 9.489003 | 9.542233 | 9.779907 | 9.455149
806.6 | 9.129853 | 9.17142 | 9.286529 | 9.472184 | 9.533456 | 9.774993 | 9.455793
806.61 | 9.10924 | 9.152664 | 9.269722 | 9.456498 | 9.525448 | 9.770429 | 9.457012
806.62 | 9.090707 | 9.135683 | 9.254054 | 9.44185 | 9.518158 | 9.766441 | 9.458788
806.63 | 9.074433 | 9.120666 | 9.239739 | 9.428497 | 9.511865 | 9.763039 | 9.461391
806.64 | 9.060447 | 9.107319 | 9.226926 | 9.416088 | 9.506424 | 9.760327 | 9.464465
806.65 | 9.048589 | 9.09559 | 9.215545 | 9.404765 | 9.501725 | 9.758084 | 9.468108
806.66 | 9.038702 | 9.085417 | 9.205684 | 9.394313 | 9.497729 | 9.75637 | 9.472119
806.67 | 9.030822 | 9.076718 | 9.197295 | 9.38502 | 9.49451 | 9.755349 | 9.476741
806.68 | 9.024694 | 9.069565 | 9.190514 | 9.376739 | 9.492173 | 9.754993 | 9.481829
806.69 | 9.019991 | 9.06367 | 9.185083 | 9.369411 | 9.490566 | 9.755507 | 9.487368
806.7 | 9.016673 | 9.059255 | 9.180965 | 9.36327 | 9.489831 | 9.756592 | 9.49357
806.71 | 9.014575 | 9.05618 | 9.178291 | 9.358193 | 9.48982 | 9.758367 | 9.500476
806.72 | 9.013683 | 9.054568 | 9.176708 | 9.354368 | 9.490701 | 9.760861 | 9.508125
806.73 | 9.013885 | 9.054542 | 9.176399 | 9.35179 | 9.492625 | 9.764076 | 9.516671
806.74 | 9.015208 | 9.055811 | 9.177033 | 9.350379 | 9.495585 | 9.768087 | 9.526029
806.75 | 9.017721 | 9.058482 | 9.178824 | 9.350379 | 9.499694 | 9.77286 | 9.536286
806.76 | 9.021371 | 9.062414 | 9.181764 | 9.351512 | 9.504763 | 9.7784 | 9.547335
806.77 | 9.026092 | 9.067413 | 9.185734 | 9.353703 | 9.510938 | 9.784563 | 9.559119
806.78 | 9.031648 | 9.073347 | 9.19086 | 9.356892 | 9.517928 | 9.791302 | 9.571518
806.79 | 9.038286 | 9.080121 | 9.197207 | 9.361169 | 9.526009 | 9.798962 | 9.584671
806.8 | 9.045635 | 9.087913 | 9.20483 | 9.366431 | 9.534941 | 9.807365 | 9.598492
806.81 | 9.053666 | 9.096426 | 9.213639 | 9.372492 | 9.54462 | 9.816582 | 9.612808
806.82 | 9.062383 | 9.105676 | 9.223472 | 9.379486 | 9.555064 | 9.826661 | 9.627825
806.83 | 9.071536 | 9.115916 | 9.234302 | 9.387614 | 9.566299 | 9.837613 | 9.64346
806.84 | 9.0811 | 9.126957 | 9.24602 | 9.396792 | 9.578394 | 9.84963 | 9.659769
806.85 | 9.090986 | 9.138807 | 9.258609 | 9.407113 | 9.591338 | 9.862453 | 9.67675
806.86 | 9.10121 | 9.151545 | 9.271936 | 9.418285 | 9.605054 | 9.876083 | 9.694378
806.87 | 9.111985 | 9.165226 | 9.285849 | 9.430709 | 9.619803 | 9.890625 | 9.712841
806.88 | 9.123091 | 9.17994 | 9.300488 | 9.444243 | 9.635515 | 9.905905 | 9.732224
806.89 | 9.134673 | 9.195512 | 9.315891 | 9.459009 | 9.652321 | 9.9222 | 9.752417
806.9 | 9.146788 | 9.211934 | 9.33223 | 9.474777 | 9.670257 | 9.939157 | 9.773467
806.91 | 9.159329 | 9.22898 | 9.349291 | 9.491637 | 9.68898 | 9.956885 | 9.795285
806.92 | 9.172277 | 9.246488 | 9.367301 | 9.509351 | 9.708543 | 9.975535 | 9.8177
806.93 | 9.185427 | 9.264417 | 9.385972 | 9.527777 | 9.728677 | 9.994837 | 9.840427
806.94 | 9.198702 | 9.282561 | 9.405429 | 9.54712 | 9.749502 | 10.01507 | 9.863741
806.95 | 9.212281 | 9.301113 | 9.425667 | 9.567102 | 9.770915 | 10.0361 | 9.887566
806.96 | 9.225983 | 9.319944 | 9.446623 | 9.587822 | 9.792966 | 10.05798 | 9.912021
806.97 | 9.239576 | 9.33902 | 9.468027 | 9.609206 | 9.815644 | 10.08047 | 9.936926
806.98 | 9.25344 | 9.358645 | 9.490108 | 9.63153 | 9.839258 | 10.1038 | 9.962641
806.99 | 9.267526 | 9.37872 | 9.512721 | 9.654787 | 9.863525 | 10.12791 | 9.988983
807 | 9.281755 | 9.3993 | 9.53579 | 9.679045 | 9.888749 | 10.15243 | 10.01603
807.01 | 9.296586 | 9.42052 | 9.55949 | 9.704314 | 9.914957 | 10.17773 | 10.04379
807.02 | 9.312094 | 9.442539 | 9.583968 | 9.730908 | 9.942339 | 10.2037 | 10.07244
807.03 | 9.328533 | 9.465384 | 9.609408 | 9.758419 | 9.970711 | 10.23064 | 10.10197
807.04 | 9.345867 | 9.488856 | 9.635576 | 9.787045 | 9.999867 | 10.25837 | 10.13223
807.05 | 9.363821 | 9.512845 | 9.66269 | 9.816479 | 10.02969 | 10.28688 | 10.16322
807.06 | 9.3829 | 9.537408 | 9.690751 | 9.846986 | 10.06034 | 10.31643 | 10.19494
807.07 | 9.402823 | 9.562645 | 9.719672 | 9.878287 | 10.09185 | 10.34681 | 10.22702
807.08 | 9.423733 | 9.588531 | 9.749647 | 9.910411 | 10.12422 | 10.37826 | 10.25968
807.09 | 9.445472 | 9.615079 | 9.780521 | 9.943394 | 10.15732 | 10.41062 | 10.29283
807.1 | 9.468326 | 9.642643 | 9.812378 | 9.977431 | 10.1912 | 10.44395 | 10.32676
807.11 | 9.492299 | 9.671283 | 9.845036 | 10.01253 | 10.22599 | 10.47823 | 10.36137
807.12 | 9.517673 | 9.701291 | 9.878578 | 10.0489 | 10.26164 | 10.5134 | 10.39688
807.13 | 9.544484 | 9.732825 | 9.913272 | 10.08655 | 10.29845 | 10.54946 | 10.43341
807.14 | 9.573077 | 9.765744 | 9.948932 | 10.12534 | 10.33633 | 10.58634 | 10.47076
807.15 | 9.60342 | 9.800231 | 9.98577 | 10.16533 | 10.37521 | 10.62403 | 10.50893
807.16 | 9.635985 | 9.83596 | 10.02374 | 10.20656 | 10.41514 | 10.66279 | 10.54787
807.17 | 9.670642 | 9.8732 | 10.06315 | 10.2491 | 10.45607 | 10.70222 | 10.58759
807.18 | 9.707422 | 9.911679 | 10.10387 | 10.29263 | 10.498 | 10.74262 | 10.62795
807.19 | 9.746598 | 9.951755 | 10.14603 | 10.33742 | 10.54114 | 10.78399 | 10.66906
807.2 | 9.787947 | 9.993429 | 10.18992 | 10.38322 | 10.58518 | 10.82634 | 10.71091
807.21 | 9.831695 | 10.0368 | 10.23537 | 10.43031 | 10.63025 | 10.86987 | 10.75341
807.22 | 9.877667 | 10.08215 | 10.28255 | 10.47855 | 10.67615 | 10.91452 | 10.79656
807.23 | 9.925948 | 10.12934 | 10.33134 | 10.52809 | 10.72309 | 10.96042 | 10.84058
807.24 | 9.97684 | 10.17872 | 10.38177 | 10.57922 | 10.77121 | 11.00751 | 10.88537
807.25 | 10.03026 | 10.2302 | 10.4338 | 10.63172 | 10.8205 | 11.05561 | 10.93102
807.26 | 10.0864 | 10.28377 | 10.48737 | 10.68594 | 10.87101 | 11.10475 | 10.97752
807.27 | 10.14541 | 10.33973 | 10.54242 | 10.74176 | 10.92269 | 11.15471 | 11.02503
807.28 | 10.20757 | 10.39812 | 10.59932 | 10.79931 | 10.97584 | 11.20586 | 11.07349
807.29 | 10.27293 | 10.45875 | 10.65811 | 10.85834 | 11.03043 | 11.25805 | 11.12286
807.3 | 10.34145 | 10.52173 | 10.71872 | 10.91881 | 11.08625 | 11.31145 | 11.17318
807.31 | 10.41325 | 10.58691 | 10.78121 | 10.98077 | 11.14347 | 11.3658 | 11.22427
807.32 | 10.48834 | 10.65453 | 10.84597 | 11.04451 | 11.20198 | 11.42125 | 11.27624
807.33 | 10.56649 | 10.72432 | 10.91272 | 11.10965 | 11.26166 | 11.47788 | 11.32895
807.34 | 10.64773 | 10.79647 | 10.98172 | 11.17655 | 11.32267 | 11.53568 | 11.38257
807.35 | 10.73201 | 10.87097 | 11.05282 | 11.24508 | 11.38486 | 11.59491 | 11.43709
807.36 | 10.81949 | 10.94796 | 11.12598 | 11.31564 | 11.4484 | 11.65558 | 11.4926
807.37 | 10.90964 | 11.02742 | 11.20131 | 11.38802 | 11.51318 | 11.71766 | 11.54912
807.38 | 11.00299 | 11.10967 | 11.27854 | 11.46237 | 11.57959 | 11.78134 | 11.60676
807.39 | 11.09937 | 11.19464 | 11.35784 | 11.5386 | 11.64766 | 11.84626 | 11.66555
807.4 | 11.19877 | 11.28208 | 11.43911 | 11.61682 | 11.71747 | 11.91274 | 11.72562
807.41 | 11.30119 | 11.37228 | 11.52244 | 11.69698 | 11.78903 | 11.98058 | 11.78685
807.42 | 11.40679 | 11.46505 | 11.60809 | 11.77884 | 11.86227 | 12.04966 | 11.84917
807.43 | 11.51555 | 11.5604 | 11.69603 | 11.86267 | 11.93724 | 12.12018 | 11.91273
807.44 | 11.62728 | 11.65832 | 11.78632 | 11.9482 | 12.01384 | 12.19184 | 11.97747
807.45 | 11.74207 | 11.75872 | 11.87901 | 12.03563 | 12.09214 | 12.26516 | 12.04347
807.46 | 11.85962 | 11.86142 | 11.97401 | 12.12487 | 12.17203 | 12.33976 | 12.11056
807.47 | 11.98001 | 11.96659 | 12.07153 | 12.21597 | 12.25346 | 12.41583 | 12.17879
807.48 | 12.10296 | 12.07417 | 12.17131 | 12.30898 | 12.3364 | 12.49368 | 12.2481
807.49 | 12.22849 | 12.18416 | 12.27351 | 12.4039 | 12.42108 | 12.57301 | 12.31875
807.5 | 12.35643 | 12.29638 | 12.37786 | 12.50078 | 12.50734 | 12.65405 | 12.39077
807.51 | 12.48664 | 12.41096 | 12.48431 | 12.5997 | 12.59536 | 12.73662 | 12.46406
807.52 | 12.619 | 12.52805 | 12.59291 | 12.70069 | 12.68512 | 12.82095 | 12.53883
807.53 | 12.75351 | 12.64737 | 12.70329 | 12.8036 | 12.77677 | 12.9069 | 12.61503
807.54 | 12.88995 | 12.76926 | 12.81575 | 12.90857 | 12.8702 | 12.99424 | 12.69264
807.55 | 13.02856 | 12.89361 | 12.93033 | 13.01571 | 12.96559 | 13.08338 | 12.7717
807.56 | 13.16901 | 13.01998 | 13.04685 | 13.12474 | 13.0627 | 13.17396 | 12.85179
807.57 | 13.31144 | 13.14859 | 13.16543 | 13.23572 | 13.16162 | 13.26619 | 12.93328
807.58 | 13.45579 | 13.27913 | 13.286 | 13.34858 | 13.26233 | 13.35993 | 13.01595
807.59 | 13.60185 | 13.41167 | 13.4087 | 13.46317 | 13.36471 | 13.45518 | 13.09981
807.6 | 13.74958 | 13.54598 | 13.53345 | 13.57969 | 13.46874 | 13.55207 | 13.18482
807.61 | 13.89864 | 13.68206 | 13.66029 | 13.69774 | 13.57449 | 13.6504 | 13.27101
807.62 | 14.0493 | 13.81994 | 13.78934 | 13.81774 | 13.68193 | 13.75064 | 13.3584
807.63 | 14.20122 | 13.95963 | 13.92025 | 13.93967 | 13.79115 | 13.85268 | 13.44702
807.64 | 14.35437 | 14.10131 | 14.05328 | 14.06366 | 13.90218 | 13.95634 | 13.53718
807.65 | 14.50841 | 14.24477 | 14.18807 | 14.18949 | 14.01496 | 14.06179 | 13.62866
807.66 | 14.6637 | 14.3902 | 14.32496 | 14.31756 | 14.12961 | 14.16878 | 13.72164
807.67 | 14.82019 | 14.5377 | 14.46377 | 14.44772 | 14.24632 | 14.2776 | 13.81626
807.68 | 14.97797 | 14.68732 | 14.60449 | 14.58024 | 14.36495 | 14.38803 | 13.91235
807.69 | 15.13694 | 14.83885 | 14.74713 | 14.71456 | 14.48552 | 14.49997 | 14.00972
807.7 | 15.29733 | 14.99209 | 14.89176 | 14.85097 | 14.608 | 14.61354 | 14.10851
807.71 | 15.45896 | 15.14727 | 15.03832 | 14.98929 | 14.73239 | 14.72844 | 14.20854
807.72 | 15.62226 | 15.3041 | 15.18701 | 15.12965 | 14.85859 | 14.84524 | 14.30996
807.73 | 15.78684 | 15.4624 | 15.3378 | 15.27187 | 14.98669 | 14.96335 | 14.41251
807.74 | 15.95314 | 15.62265 | 15.49097 | 15.41618 | 15.11639 | 15.08347 | 14.51653
807.75 | 16.12085 | 15.7847 | 15.6461 | 15.5626 | 15.24776 | 15.20523 | 14.6219
807.76 | 16.29022 | 15.94878 | 15.80364 | 15.71122 | 15.38103 | 15.32881 | 14.72887
807.77 | 16.4612 | 16.11483 | 15.96351 | 15.86212 | 15.51624 | 15.45426 | 14.8373
807.78 | 16.63376 | 16.28312 | 16.12558 | 16.01527 | 15.65348 | 15.58133 | 14.94711
807.79 | 16.80831 | 16.45391 | 16.29005 | 16.17089 | 15.79282 | 15.71032 | 15.05855
807.8 | 16.98484 | 16.62707 | 16.45679 | 16.32887 | 15.93421 | 15.84102 | 15.17133
807.81 | 17.16371 | 16.80275 | 16.62599 | 16.48933 | 16.07769 | 15.97352 | 15.28558
807.82 | 17.34504 | 16.98095 | 16.79751 | 16.65221 | 16.22321 | 16.10766 | 15.4012
807.83 | 17.52898 | 17.16188 | 16.97154 | 16.81752 | 16.37085 | 16.2434 | 15.51806
807.84 | 17.7159 | 17.34541 | 17.1485 | 16.98533 | 16.52055 | 16.38097 | 15.63632
807.85 | 17.90583 | 17.53163 | 17.32796 | 17.15551 | 16.67217 | 16.52022 | 15.75591
807.86 | 18.09905 | 17.72088 | 17.51044 | 17.32824 | 16.8258 | 16.66141 | 15.87671
807.87 | 18.29579 | 17.91318 | 17.69598 | 17.5036 | 16.98148 | 16.80444 | 15.99895
807.88 | 18.49614 | 18.10849 | 17.88459 | 17.68174 | 17.13917 | 16.9492 | 16.12244
807.89 | 18.70031 | 18.30707 | 18.0763 | 17.86241 | 17.29899 | 17.09594 | 16.2473
807.9 | 18.90869 | 18.50921 | 18.27138 | 18.04623 | 17.46099 | 17.2447 | 16.37364
807.91 | 19.1215 | 18.71508 | 18.46982 | 18.23287 | 17.62525 | 17.39536 | 16.50151
807.92 | 19.3388 | 18.92464 | 18.67145 | 18.42287 | 17.79172 | 17.54789 | 16.63061
807.93 | 19.56121 | 19.13862 | 18.87684 | 18.61625 | 17.96068 | 17.70231 | 16.76138
807.94 | 19.78907 | 19.35674 | 19.08576 | 18.81301 | 18.13196 | 17.8586 | 16.89355
807.95 | 20.02264 | 19.57926 | 19.29844 | 19.01318 | 18.30577 | 18.01665 | 17.02705
807.96 | 20.26238 | 19.80652 | 19.51502 | 19.21683 | 18.48209 | 18.17662 | 17.16229
807.97 | 20.50856 | 20.03844 | 19.73563 | 19.42385 | 18.66078 | 18.33851 | 17.29896
807.98 | 20.76173 | 20.27547 | 19.9606 | 19.63474 | 18.84192 | 18.5024 | 17.43713
807.99 | 21.02191 | 20.5175 | 20.18984 | 19.8491 | 19.02532 | 18.66834 | 17.57674
808 | 21.28947 | 20.76467 | 20.42344 | 20.06719 | 19.21098 | 18.83626 | 17.71762
808.01 | 21.56462 | 21.01746 | 20.6619 | 20.28919 | 19.39923 | 19.00657 | 17.86006
808.02 | 21.84775 | 21.27586 | 20.90492 | 20.51483 | 19.58991 | 19.17911 | 18.00386
808.03 | 22.13898 | 21.54017 | 21.15274 | 20.7444 | 19.78316 | 19.35382 | 18.1491
808.04 | 22.43858 | 21.8106 | 21.4054 | 20.97809 | 19.97914 | 19.53081 | 18.29589
808.05 | 22.74695 | 22.08742 | 21.66303 | 21.21619 | 20.17794 | 19.71007 | 18.44413
808.06 | 23.06425 | 22.37076 | 21.9259 | 21.45872 | 20.37964 | 19.89164 | 18.5941
808.07 | 23.39071 | 22.66084 | 22.1936 | 21.70555 | 20.58411 | 20.07531 | 18.74551
808.08 | 23.72666 | 22.95783 | 22.46669 | 21.95707 | 20.79152 | 20.26102 | 18.89842
808.09 | 24.07248 | 23.26168 | 22.7451 | 22.2131 | 21.00183 | 20.44872 | 19.05278
808.1 | 24.42813 | 23.57237 | 23.02879 | 22.47341 | 21.21474 | 20.63828 | 19.20831
808.11 | 24.79403 | 23.8901 | 23.31782 | 22.73792 | 21.4303 | 20.82993 | 19.36529
808.12 | 25.17003 | 24.21473 | 23.6123 | 23.00675 | 21.64835 | 21.02356 | 19.52342
808.13 | 25.55655 | 24.54653 | 23.91259 | 23.27993 | 21.86904 | 21.21933 | 19.683
808.14 | 25.95356 | 24.88527 | 24.2185 | 23.55755 | 22.09211 | 21.41737 | 19.84378
808.15 | 26.36108 | 25.23151 | 24.5302 | 23.83971 | 22.31789 | 21.61752 | 20.00591
808.16 | 26.77933 | 25.58476 | 24.84746 | 24.12612 | 22.54612 | 21.81986 | 20.16919
808.17 | 27.20823 | 25.94548 | 25.1702 | 24.41718 | 22.777 | 22.02431 | 20.33352
808.18 | 27.64789 | 26.31402 | 25.49849 | 24.713 | 23.01046 | 22.23095 | 20.49931
808.19 | 28.09809 | 26.68983 | 25.83198 | 25.01328 | 23.24645 | 22.43947 | 20.6661
808.2 | 28.55906 | 27.07316 | 26.17102 | 25.31809 | 23.48518 | 22.64984 | 20.83417
808.21 | 29.03081 | 27.464 | 26.5155 | 25.62726 | 23.72663 | 22.86233 | 21.00354
808.22 | 29.51322 | 27.8622 | 26.86516 | 25.94093 | 23.97084 | 23.07651 | 21.17383
808.23 | 30.00646 | 28.26789 | 27.22027 | 26.25872 | 24.21768 | 23.29253 | 21.34525
808.24 | 30.51025 | 28.6804 | 27.58044 | 26.58065 | 24.46691 | 23.5102 | 21.5177
808.25 | 31.02425 | 29.1001 | 27.94586 | 26.9067 | 24.71856 | 23.72967 | 21.69107
808.26 | 31.54824 | 29.52656 | 28.31641 | 27.23662 | 24.97223 | 23.95082 | 21.86528
808.27 | 32.08186 | 29.95948 | 28.69174 | 27.57018 | 25.22795 | 24.17359 | 22.04021
808.28 | 32.62471 | 30.39904 | 29.07191 | 27.90748 | 25.48558 | 24.39811 | 22.21598
808.29 | 33.17653 | 30.84472 | 29.4565 | 28.24817 | 25.74516 | 24.62394 | 22.39243
808.3 | 33.73679 | 31.29648 | 29.84526 | 28.59233 | 26.00654 | 24.8512 | 22.56966
808.31 | 34.30521 | 31.75389 | 30.23776 | 28.93954 | 26.26964 | 25.0798 | 22.74754
808.32 | 34.88149 | 32.21691 | 30.6341 | 29.2901 | 26.53453 | 25.30971 | 22.92624
808.33 | 35.46522 | 32.68531 | 31.03391 | 29.64364 | 26.80105 | 25.54067 | 23.10532
808.34 | 36.05596 | 33.15839 | 31.43678 | 29.99991 | 27.06901 | 25.77259 | 23.2848
808.35 | 36.65319 | 33.63585 | 31.84259 | 30.3587 | 27.33808 | 26.00507 | 23.4646
808.36 | 37.25645 | 34.11739 | 32.25096 | 30.71975 | 27.60819 | 26.23829 | 23.64455
808.37 | 37.86542 | 34.60275 | 32.66189 | 31.08286 | 27.87923 | 26.47202 | 23.82467
808.38 | 38.47903 | 35.09106 | 33.07494 | 31.44733 | 28.15088 | 26.7062 | 24.00476
808.39 | 39.09709 | 35.58218 | 33.48988 | 31.81317 | 28.42324 | 26.94079 | 24.18488
808.4 | 39.71869 | 36.0756 | 33.90664 | 32.18006 | 28.6957 | 27.17562 | 24.36495
808.41 | 40.34298 | 36.57068 | 34.32442 | 32.5477 | 28.96821 | 27.41062 | 24.54472
808.42 | 40.96938 | 37.06726 | 34.74317 | 32.91579 | 29.24088 | 27.64565 | 24.72418
808.43 | 41.5971 | 37.56456 | 35.16209 | 33.28377 | 29.51337 | 27.88061 | 24.90332
808.44 | 42.2251 | 38.0621 | 35.58067 | 33.65148 | 29.78539 | 28.11506 | 25.08184
808.45 | 42.85269 | 38.55955 | 35.99864 | 34.01876 | 30.05689 | 28.34891 | 25.25964
808.46 | 43.4792 | 39.05629 | 36.41538 | 34.38505 | 30.32763 | 28.58192 | 25.43675
808.47 | 44.10397 | 39.55194 | 36.83067 | 34.75042 | 30.5976 | 28.81402 | 25.61317
808.48 | 44.72625 | 40.04576 | 37.24416 | 35.11422 | 30.86651 | 29.04493 | 25.78863
808.49 | 45.34519 | 40.53719 | 37.65537 | 35.47635 | 31.13432 | 29.27458 | 25.96304
808.5 | 45.96014 | 41.02583 | 38.06391 | 35.83602 | 31.40036 | 29.50293 | 26.13618
808.51 | 46.56994 | 41.51076 | 38.46925 | 36.19307 | 31.66458 | 29.72955 | 26.30787
808.52 | 47.17391 | 41.9914 | 38.87116 | 36.54704 | 31.92656 | 29.95443 | 26.47798
808.53 | 47.77109 | 42.46704 | 39.26912 | 36.89729 | 32.18601 | 30.17745 | 26.6466
808.54 | 48.36031 | 42.93675 | 39.66234 | 37.24346 | 32.44255 | 30.3982 | 26.81333
808.55 | 48.94089 | 43.40038 | 40.05057 | 37.58519 | 32.69597 | 30.61671 | 26.97823
808.56 | 49.51186 | 43.85704 | 40.43301 | 37.92231 | 32.9462 | 30.83284 | 27.14119
808.57 | 50.07239 | 44.30649 | 40.8094 | 38.25449 | 33.19293 | 31.04634 | 27.30235
808.58 | 50.62157 | 44.74762 | 41.1791 | 38.58149 | 33.43631 | 31.25691 | 27.46131
808.59 | 51.15837 | 45.18018 | 41.5415 | 38.90288 | 33.67601 | 31.46419 | 27.61802
808.6 | 51.68224 | 45.60365 | 41.8963 | 39.21832 | 33.91177 | 31.66833 | 27.77251
808.61 | 52.19242 | 46.01737 | 42.24295 | 39.52736 | 34.14354 | 31.86875 | 27.92458
808.62 | 52.68821 | 46.42079 | 42.58124 | 39.82964 | 34.37098 | 32.06549 | 28.07426
808.63 | 53.16875 | 46.81294 | 42.91042 | 40.12462 | 34.59388 | 32.25798 | 28.22112
808.64 | 53.63346 | 47.19363 | 43.23021 | 40.41208 | 34.8118 | 32.44623 | 28.36514
808.65 | 54.08134 | 47.56195 | 43.54035 | 40.69118 | 35.02408 | 32.62994 | 28.50597
808.66 | 54.51168 | 47.9174 | 43.84022 | 40.9619 | 35.23088 | 32.80928 | 28.64359
808.67 | 54.92375 | 48.2597 | 44.12967 | 41.22375 | 35.43172 | 32.98386 | 28.77762
808.68 | 55.31675 | 48.58782 | 44.40807 | 41.47646 | 35.62645 | 33.15377 | 28.90815
808.69 | 55.68986 | 48.90185 | 44.67512 | 41.71979 | 35.81475 | 33.31885 | 29.03491
808.7 | 56.04243 | 49.20092 | 44.9304 | 41.95331 | 35.99656 | 33.47881 | 29.15809
808.71 | 56.37409 | 49.48477 | 45.1733 | 42.17699 | 36.1717 | 33.63369 | 29.2778
808.72 | 56.68399 | 49.75303 | 45.40377 | 42.39046 | 36.34003 | 33.78322 | 29.39396
808.73 | 56.97184 | 50.00537 | 45.62113 | 42.59359 | 36.50157 | 33.92708 | 29.50631
808.74 | 57.23701 | 50.24139 | 45.82533 | 42.78576 | 36.65635 | 34.06495 | 29.61477
808.75 | 57.47944 | 50.46055 | 46.01599 | 42.96682 | 36.80383 | 34.19695 | 29.71923
808.76 | 57.69867 | 50.66251 | 46.19289 | 43.1366 | 36.94392 | 34.32282 | 29.81943
808.77 | 57.89447 | 50.84729 | 46.35608 | 43.29499 | 37.07659 | 34.44225 | 29.91545
808.78 | 58.06629 | 51.01383 | 46.50484 | 43.44122 | 37.20112 | 34.55527 | 30.00693
808.79 | 58.21381 | 51.16216 | 46.63935 | 43.57529 | 37.31743 | 34.66163 | 30.09371
808.8 | 58.33671 | 51.29184 | 46.75921 | 43.69688 | 37.42526 | 34.76134 | 30.17588
808.81 | 58.43483 | 51.40278 | 46.86425 | 43.80594 | 37.52472 | 34.85431 | 30.2533
808.82 | 58.50784 | 51.49485 | 46.9544 | 43.90222 | 37.6155 | 34.94028 | 30.32571
808.83 | 58.55548 | 51.5678 | 47.02912 | 43.98548 | 37.69749 | 35.01928 | 30.39318
808.84 | 58.5777 | 51.62191 | 47.08867 | 44.05615 | 37.77063 | 35.09123 | 30.4559
808.85 | 58.5744 | 51.65681 | 47.13248 | 44.1136 | 37.83507 | 35.15607 | 30.51381
808.86 | 58.54576 | 51.67273 | 47.16082 | 44.15804 | 37.89079 | 35.21363 | 30.56688
808.87 | 58.492 | 51.66978 | 47.17381 | 44.18969 | 37.93768 | 35.26417 | 30.61506
808.88 | 58.41307 | 51.6479 | 47.17121 | 44.20844 | 37.9757 | 35.30721 | 30.65839
808.89 | 58.30937 | 51.60722 | 47.15319 | 44.21419 | 38.00494 | 35.34313 | 30.69682
808.9 | 58.18107 | 51.54747 | 47.11967 | 44.20676 | 38.02512 | 35.37156 | 30.73017
808.91 | 58.02843 | 51.46893 | 47.07076 | 44.18614 | 38.0363 | 35.39256 | 30.75801
808.92 | 57.85197 | 51.37157 | 47.0071 | 44.15253 | 38.03833 | 35.40632 | 30.78097
808.93 | 57.65172 | 51.25535 | 46.92815 | 44.1056 | 38.03114 | 35.41262 | 30.79866
808.94 | 57.42775 | 51.12057 | 46.83435 | 44.04559 | 38.01465 | 35.4115 | 30.81112
808.95 | 57.18038 | 50.96724 | 46.72569 | 43.97238 | 37.98875 | 35.40293 | 30.81831
808.96 | 56.91017 | 50.79599 | 46.60248 | 43.88638 | 37.95396 | 35.38707 | 30.82032
808.97 | 56.61738 | 50.60712 | 46.46468 | 43.7877 | 37.91017 | 35.36379 | 30.81723
808.98 | 56.30246 | 50.40093 | 46.31228 | 43.67654 | 37.85755 | 35.33307 | 30.80887
808.99 | 55.96622 | 50.17778 | 46.14552 | 43.55292 | 37.79615 | 35.29485 | 30.79553
809 | 55.60912 | 49.93802 | 45.9648 | 43.41711 | 37.72613 | 35.24917 | 30.77712
809.01 | 55.23205 | 49.68216 | 45.77062 | 43.26951 | 37.64754 | 35.19631 | 30.75377
809.02 | 54.83572 | 49.41068 | 45.56308 | 43.11009 | 37.56056 | 35.13616 | 30.72546
809.03 | 54.4208 | 49.1236 | 45.34221 | 42.93914 | 37.46503 | 35.06868 | 30.69201
809.04 | 53.98818 | 48.82145 | 45.109 | 42.7567 | 37.3612 | 34.99412 | 30.65359
809.05 | 53.53823 | 48.50451 | 44.86336 | 42.56303 | 37.24893 | 34.91262 | 30.60988
809.06 | 53.07168 | 48.17357 | 44.60593 | 42.35836 | 37.12849 | 34.82416 | 30.56114
809.07 | 52.58945 | 47.82887 | 44.33708 | 42.14324 | 37.00006 | 34.72926 | 30.50731
809.08 | 52.09214 | 47.47108 | 44.05698 | 41.91769 | 36.86379 | 34.62769 | 30.44847
809.09 | 51.58069 | 47.10081 | 43.76628 | 41.68228 | 36.71983 | 34.51997 | 30.38497
809.1 | 51.05555 | 46.7184 | 43.46497 | 41.43746 | 36.56831 | 34.40595 | 30.31668
809.11 | 50.5179 | 46.32485 | 43.15367 | 41.18359 | 36.40966 | 34.28569 | 30.24389
809.12 | 49.96839 | 45.92064 | 42.83277 | 40.92101 | 36.24397 | 34.15946 | 30.16671
809.13 | 49.40796 | 45.50645 | 42.50278 | 40.65017 | 36.07165 | 34.02728 | 30.08521
809.14 | 48.83747 | 45.08264 | 42.1639 | 40.37101 | 35.8925 | 33.8891 | 29.99927
809.15 | 48.25779 | 44.6499 | 41.81666 | 40.08389 | 35.70723 | 33.74512 | 29.90913
809.16 | 47.66984 | 44.2089 | 41.4616 | 39.78929 | 35.51563 | 33.59546 | 29.8147
809.17 | 47.07445 | 43.75996 | 41.09918 | 39.48728 | 35.3179 | 33.44036 | 29.7161
809.18 | 46.47243 | 43.30378 | 40.72985 | 39.17849 | 35.11441 | 33.28001 | 29.61343
809.19 | 45.8647 | 42.84079 | 40.35441 | 38.86311 | 34.90537 | 33.11482 | 29.50667
809.2 | 45.25212 | 42.37188 | 39.97311 | 38.54175 | 34.6909 | 32.9449 | 29.39596
809.21 | 44.63544 | 41.89781 | 39.58666 | 38.21466 | 34.47131 | 32.77032 | 29.28159
809.22 | 44.01534 | 41.41872 | 39.19532 | 37.88227 | 34.24677 | 32.59138 | 29.1635
809.23 | 43.39259 | 40.93566 | 38.79981 | 37.54515 | 34.01767 | 32.40808 | 29.04193
809.24 | 42.76822 | 40.44915 | 38.40023 | 37.2037 | 33.78416 | 32.22096 | 28.91708
809.25 | 42.1429 | 39.95988 | 37.99695 | 36.85828 | 33.54659 | 32.02985 | 28.78891
809.26 | 41.51743 | 39.46845 | 37.59071 | 36.50933 | 33.30509 | 31.83481 | 28.65778
809.27 | 40.89259 | 38.97531 | 37.18162 | 36.15718 | 33.06005 | 31.63633 | 28.52367
809.28 | 40.26917 | 38.48131 | 36.77053 | 35.80249 | 32.81188 | 31.43446 | 28.38672
809.29 | 39.64805 | 37.98664 | 36.35759 | 35.44531 | 32.56052 | 31.22928 | 28.24702
809.3 | 39.03005 | 37.49203 | 35.9435 | 35.08599 | 32.30656 | 31.02113 | 28.10451
809.31 | 38.41563 | 36.99771 | 35.52863 | 34.72483 | 32.04994 | 30.81021 | 27.95936
809.32 | 37.80548 | 36.50427 | 35.1133 | 34.36203 | 31.79101 | 30.59672 | 27.81159
809.33 | 37.20019 | 36.01235 | 34.69835 | 33.99816 | 31.52985 | 30.38079 | 27.66143
809.34 | 36.6003 | 35.52192 | 34.28374 | 33.6333 | 31.26652 | 30.16248 | 27.50881
809.35 | 36.00615 | 35.03389 | 33.8699 | 33.26792 | 31.00139 | 29.94207 | 27.35384
809.36 | 35.41855 | 34.54888 | 33.45743 | 32.90252 | 30.73495 | 29.72021 | 27.19715
809.37 | 34.83776 | 34.06717 | 33.0464 | 32.53758 | 30.46725 | 29.49678 | 27.03853
809.38 | 34.26424 | 33.58943 | 32.63737 | 32.1733 | 30.19863 | 29.27176 | 26.87814
809.39 | 33.69841 | 33.11573 | 32.23038 | 31.81007 | 29.92906 | 29.04532 | 26.71597
809.4 | 33.1408 | 32.64696 | 31.82587 | 31.4482 | 29.65905 | 28.81758 | 26.55248
809.41 | 32.59178 | 32.18317 | 31.42403 | 31.08778 | 29.38881 | 28.58881 | 26.38769
809.42 | 32.05167 | 31.72454 | 31.02514 | 30.72898 | 29.11845 | 28.35911 | 26.22156
809.43 | 31.52102 | 31.27168 | 30.62973 | 30.37241 | 28.84825 | 28.12867 | 26.05461
809.44 | 30.99994 | 30.82445 | 30.23781 | 30.01793 | 28.57815 | 27.89768 | 25.88646
809.45 | 30.48894 | 30.38312 | 29.84995 | 29.66565 | 28.30854 | 27.66632 | 25.71728
809.46 | 29.98806 | 29.94779 | 29.4663 | 29.31591 | 28.0395 | 27.43489 | 25.54712
809.47 | 29.49772 | 29.51888 | 29.08719 | 28.96916 | 27.77126 | 27.20356 | 25.37597
809.48 | 29.01757 | 29.09659 | 28.71277 | 28.62522 | 27.50381 | 26.9724 | 25.20403
809.49 | 28.54791 | 28.68073 | 28.34271 | 28.28436 | 27.23733 | 26.74158 | 25.03128
809.5 | 28.08876 | 28.272 | 27.97782 | 27.94721 | 26.97196 | 26.51111 | 24.85804
809.51 | 27.6404 | 27.8705 | 27.61803 | 27.61401 | 26.70827 | 26.28136 | 24.68486
809.52 | 27.20261 | 27.47628 | 27.26304 | 27.28472 | 26.44601 | 26.05206 | 24.51123
809.53 | 26.77543 | 27.08956 | 26.91339 | 26.95942 | 26.18562 | 25.82354 | 24.33771
809.54 | 26.35882 | 26.71017 | 26.56882 | 26.63841 | 25.92714 | 25.59572 | 24.16425
809.55 | 25.9531 | 26.33856 | 26.22985 | 26.32167 | 25.67082 | 25.36888 | 23.99089
809.56 | 25.558 | 25.97432 | 25.89642 | 26.00897 | 25.41647 | 25.14307 | 23.81754
809.57 | 25.17351 | 25.61744 | 25.56856 | 25.70061 | 25.16415 | 24.91839 | 23.64421
809.58 | 24.79962 | 25.26807 | 25.24646 | 25.39637 | 24.91402 | 24.69491 | 23.4712
809.59 | 24.43603 | 24.92562 | 24.92992 | 25.09638 | 24.66588 | 24.47266 | 23.29806
809.6 | 24.08262 | 24.59055 | 24.61933 | 24.80087 | 24.41991 | 24.25173 | 23.12531
809.61 | 23.73911 | 24.26261 | 24.31438 | 24.50975 | 24.17606 | 24.03232 | 22.95264
809.62 | 23.40522 | 23.94193 | 24.01492 | 24.2231 | 23.93471 | 23.8147 | 22.78028
809.63 | 23.08074 | 23.62863 | 23.72099 | 23.94096 | 23.69582 | 23.59897 | 22.60865
809.64 | 22.7653 | 23.32234 | 23.43245 | 23.66348 | 23.45941 | 23.38493 | 22.4377
809.65 | 22.45866 | 23.0233 | 23.14925 | 23.39061 | 23.22559 | 23.17256 | 22.26772
809.66 | 22.16087 | 22.73121 | 22.87132 | 23.1225 | 22.99468 | 22.96201 | 22.0984
809.67 | 21.87153 | 22.44599 | 22.59866 | 22.85919 | 22.76673 | 22.75332 | 21.92995
809.68 | 21.59051 | 22.16769 | 22.3314 | 22.60051 | 22.54174 | 22.54651 | 21.76256
809.69 | 21.31755 | 21.89573 | 22.06914 | 22.34635 | 22.31953 | 22.34165 | 21.59602
809.7 | 21.05256 | 21.63047 | 21.81225 | 22.09692 | 22.10035 | 22.13852 | 21.43053
809.71 | 20.79498 | 21.37096 | 21.5603 | 21.85174 | 21.88373 | 21.93721 | 21.26572
809.72 | 20.54462 | 21.11725 | 21.31346 | 21.61082 | 21.66976 | 21.73791 | 21.10175
809.73 | 20.30075 | 20.86916 | 21.07171 | 21.37373 | 21.4583 | 21.54052 | 20.93859
809.74 | 20.06307 | 20.62624 | 20.83469 | 21.1405 | 21.24931 | 21.34512 | 20.77615
809.75 | 19.8314 | 20.38858 | 20.60239 | 20.91148 | 21.04297 | 21.15178 | 20.61484
809.76 | 19.60525 | 20.15604 | 20.37457 | 20.68648 | 20.8393 | 20.96067 | 20.45459
809.77 | 19.38459 | 19.9285 | 20.1512 | 20.46563 | 20.63855 | 20.77172 | 20.29556
809.78 | 19.16897 | 19.70566 | 19.93184 | 20.24867 | 20.4405 | 20.58498 | 20.13773
809.79 | 18.95826 | 19.48734 | 19.71641 | 20.03548 | 20.24519 | 20.40028 | 19.98106
809.8 | 18.75208 | 19.2738 | 19.5048 | 19.82625 | 20.05272 | 20.21788 | 19.82571
809.81 | 18.55028 | 19.06434 | 19.29676 | 19.62071 | 19.86293 | 20.03738 | 19.6715
809.82 | 18.35292 | 18.85903 | 19.09255 | 19.41906 | 19.67588 | 19.85898 | 19.51859
809.83 | 18.15961 | 18.65767 | 18.89205 | 19.2206 | 19.49156 | 19.6826 | 19.36696
809.84 | 17.97002 | 18.45993 | 18.69497 | 19.02558 | 19.30972 | 19.50821 | 19.21635
809.85 | 17.78405 | 18.26569 | 18.5015 | 18.83391 | 19.13033 | 19.33593 | 19.06723
809.86 | 17.60116 | 18.07448 | 18.31102 | 18.64496 | 18.95322 | 19.16543 | 18.91909
809.87 | 17.42122 | 17.88648 | 18.12388 | 18.45919 | 18.77833 | 18.99718 | 18.77207
809.88 | 17.24405 | 17.70132 | 17.93983 | 18.27635 | 18.60581 | 18.83099 | 18.62642
809.89 | 17.06915 | 17.51891 | 17.75849 | 18.09645 | 18.43521 | 18.66675 | 18.48181
809.9 | 16.89667 | 17.33938 | 17.58012 | 17.91925 | 18.26694 | 18.50466 | 18.33872
809.91 | 16.72612 | 17.16237 | 17.40404 | 17.74463 | 18.10087 | 18.34452 | 18.19698
809.92 | 16.55762 | 16.98829 | 17.231 | 17.57293 | 17.93724 | 18.18664 | 18.05697
809.93 | 16.39109 | 16.8165 | 17.06025 | 17.4039 | 17.77586 | 18.03072 | 17.91825
809.94 | 16.22611 | 16.647 | 16.89172 | 17.23737 | 17.61676 | 17.87657 | 17.78086
809.95 | 16.06289 | 16.47973 | 16.7255 | 17.07327 | 17.45974 | 17.72432 | 17.64505
809.96 | 15.90125 | 16.31459 | 16.56164 | 16.91177 | 17.30491 | 17.57383 | 17.51048
809.97 | 15.74106 | 16.15115 | 16.39998 | 16.75237 | 17.15212 | 17.42517 | 17.37728
809.98 | 15.5823 | 15.98947 | 16.24035 | 16.59497 | 17.0013 | 17.27831 | 17.24519
809.99 | 15.42491 | 15.82941 | 16.08283 | 16.43955 | 16.85234 | 17.13306 | 17.11423
810 | 15.26876 | 15.67095 | 15.92759 | 16.28589 | 16.70523 | 16.9897 | 16.98437
810.01 | 15.1136 | 15.51375 | 15.77419 | 16.13415 | 16.55969 | 16.8481 | 16.85569
810.02 | 14.95956 | 15.35821 | 15.62281 | 15.9843 | 16.41579 | 16.70841 | 16.72841
810.03 | 14.80666 | 15.20416 | 15.47316 | 15.83628 | 16.27369 | 16.5705 | 16.60242
810.04 | 14.65454 | 15.05175 | 15.32524 | 15.69025 | 16.13335 | 16.43419 | 16.47768
810.05 | 14.50341 | 14.9009 | 15.17888 | 15.54584 | 15.99465 | 16.29952 | 16.35424
810.06 | 14.35319 | 14.75171 | 15.03392 | 15.40347 | 15.85792 | 16.1665 | 16.23207
810.07 | 14.20439 | 14.60442 | 14.89064 | 15.26297 | 15.72303 | 16.03512 | 16.11138
810.08 | 14.05673 | 14.45858 | 14.74861 | 15.12433 | 15.58983 | 15.90514 | 15.99161
810.09 | 13.91031 | 14.31452 | 14.60814 | 14.9874 | 15.45833 | 15.77659 | 15.87311
810.1 | 13.76534 | 14.17193 | 14.46922 | 14.85211 | 15.32855 | 15.64948 | 15.75564
810.11 | 13.62182 | 14.03074 | 14.33191 | 14.71843 | 15.20029 | 15.5239 | 15.63917
810.12 | 13.47993 | 13.89102 | 14.19659 | 14.58619 | 15.07331 | 15.39964 | 15.52402
810.13 | 13.3394 | 13.75248 | 14.06287 | 14.4553 | 14.94768 | 15.27681 | 15.40969
810.14 | 13.20048 | 13.61548 | 13.93111 | 14.32587 | 14.82348 | 15.15543 | 15.29672
810.15 | 13.06309 | 13.48014 | 13.8012 | 14.19776 | 14.70072 | 15.03566 | 15.18496
810.16 | 12.9272 | 13.34637 | 13.67303 | 14.07139 | 14.57937 | 14.91739 | 15.07445
810.17 | 12.79297 | 13.21432 | 13.54657 | 13.9464 | 14.45949 | 14.80067 | 14.96517
810.18 | 12.66033 | 13.08398 | 13.42155 | 13.8229 | 14.3411 | 14.6853 | 14.85696
810.19 | 12.5293 | 12.95557 | 13.29802 | 13.70114 | 14.2242 | 14.5712 | 14.75003
810.2 | 12.40017 | 12.82894 | 13.17595 | 13.58095 | 14.10873 | 14.45859 | 14.64421
810.21 | 12.27323 | 12.70429 | 13.05541 | 13.46232 | 13.99473 | 14.34721 | 14.53951
810.22 | 12.14854 | 12.5818 | 12.93678 | 13.34538 | 13.88234 | 14.23727 | 14.43593
810.23 | 12.02601 | 12.46115 | 12.8195 | 13.23007 | 13.77143 | 14.12854 | 14.33339
810.24 | 11.90612 | 12.34266 | 12.70438 | 13.11635 | 13.662 | 14.02139 | 14.23224
810.25 | 11.78879 | 12.22596 | 12.59108 | 13.00411 | 13.55397 | 13.91549 | 14.13199
810.26 | 11.67391 | 12.11126 | 12.47966 | 12.89357 | 13.44739 | 13.81101 | 14.03276
810.27 | 11.56171 | 11.99877 | 12.37047 | 12.78479 | 13.34222 | 13.70813 | 13.93496
810.28 | 11.45212 | 11.88843 | 12.26332 | 12.67766 | 13.23833 | 13.60674 | 13.83811
810.29 | 11.34506 | 11.78043 | 12.15817 | 12.57229 | 13.13598 | 13.50693 | 13.74258
810.3 | 11.24042 | 11.67476 | 12.05481 | 12.46869 | 13.03512 | 13.40874 | 13.64817
810.31 | 11.13849 | 11.57158 | 11.95339 | 12.36721 | 12.93589 | 13.31206 | 13.55512
810.32 | 11.03909 | 11.47071 | 11.85378 | 12.26755 | 12.83818 | 13.21687 | 13.46347
810.33 | 10.94221 | 11.37214 | 11.7557 | 12.16938 | 12.74182 | 13.12259 | 13.37284
810.34 | 10.84805 | 11.27605 | 11.65931 | 12.07316 | 12.64705 | 13.02949 | 13.28332
810.35 | 10.7568 | 11.18225 | 11.56449 | 11.97858 | 12.55363 | 12.93746 | 13.19486
810.36 | 10.66847 | 11.09101 | 11.47176 | 11.88585 | 12.46171 | 12.84662 | 13.10767
810.37 | 10.58312 | 11.00183 | 11.38076 | 11.79466 | 12.37138 | 12.75699 | 13.02146
810.38 | 10.50046 | 10.91462 | 11.2915 | 11.70489 | 12.28221 | 12.66821 | 12.936
810.39 | 10.42085 | 10.82981 | 11.20441 | 11.61672 | 12.19428 | 12.58101 | 12.85171
810.4 | 10.34381 | 10.74668 | 11.11906 | 11.52993 | 12.10717 | 12.49468 | 12.76805
810.41 | 10.26943 | 10.666 | 11.0359 | 11.44468 | 12.02168 | 12.4097 | 12.68551
810.42 | 10.19749 | 10.58726 | 10.95458 | 11.36075 | 11.93745 | 12.32607 | 12.60366
810.43 | 10.12803 | 10.51047 | 10.87512 | 11.27861 | 11.85462 | 12.24372 | 12.52283
810.44 | 10.06089 | 10.43599 | 10.79744 | 11.19793 | 11.77329 | 12.16255 | 12.44304
810.45 | 9.995908 | 10.36339 | 10.72103 | 11.11881 | 11.69324 | 12.08254 | 12.36424
810.46 | 9.933339 | 10.29328 | 10.64655 | 11.04157 | 11.6148 | 12.00366 | 12.28671
810.47 | 9.873031 | 10.22508 | 10.57347 | 10.96598 | 11.53769 | 11.92589 | 12.21011
810.48 | 9.814857 | 10.15916 | 10.50196 | 10.89231 | 11.4621 | 11.84912 | 12.13467
810.49 | 9.758863 | 10.09521 | 10.43215 | 10.82012 | 11.38788 | 11.77354 | 12.06016
810.5 | 9.705043 | 10.03315 | 10.36395 | 10.74967 | 11.31498 | 11.69888 | 11.98658
810.51 | 9.653317 | 9.972894 | 10.29767 | 10.68066 | 11.24327 | 11.62543 | 11.91401
810.52 | 9.603668 | 9.914341 | 10.23321 | 10.61287 | 11.17272 | 11.55312 | 11.84215
810.53 | 9.555677 | 9.857375 | 10.17031 | 10.54646 | 11.1032 | 11.48166 | 11.77119
810.54 | 9.509524 | 9.80193 | 10.10912 | 10.4812 | 11.0349 | 11.41163 | 11.7012
810.55 | 9.464897 | 9.74778 | 10.04933 | 10.41737 | 10.96777 | 11.3428 | 11.63195
810.56 | 9.421729 | 9.695523 | 9.991377 | 10.35518 | 10.90173 | 11.2754 | 11.56403
810.57 | 9.37983 | 9.644613 | 9.934386 | 10.29424 | 10.83694 | 11.20907 | 11.49697
810.58 | 9.339021 | 9.595193 | 9.878713 | 10.23484 | 10.77347 | 11.14358 | 11.43105
810.59 | 9.299321 | 9.547097 | 9.82396 | 10.17696 | 10.71124 | 11.07946 | 11.36619
810.6 | 9.260404 | 9.500153 | 9.770304 | 10.12045 | 10.65019 | 11.01605 | 11.30203
810.61 | 9.222551 | 9.454451 | 9.717707 | 10.06527 | 10.59042 | 10.95358 | 11.23884
810.62 | 9.185621 | 9.409519 | 9.665776 | 10.01109 | 10.53163 | 10.89191 | 11.17625
810.63 | 9.149321 | 9.365656 | 9.614933 | 9.958001 | 10.4739 | 10.83091 | 11.11455
810.64 | 9.113782 | 9.322424 | 9.564985 | 9.905757 | 10.41705 | 10.77073 | 11.05339
810.65 | 9.079042 | 9.27997 | 9.516067 | 9.854292 | 10.36126 | 10.71142 | 10.99298
810.66 | 9.044762 | 9.238281 | 9.468308 | 9.803789 | 10.30649 | 10.65301 | 10.93338
810.67 | 9.010655 | 9.19691 | 9.421531 | 9.754001 | 10.25244 | 10.59561 | 10.87445
810.68 | 8.97662 | 9.156009 | 9.375547 | 9.704881 | 10.19916 | 10.53899 | 10.8163
810.69 | 8.942742 | 9.115438 | 9.330507 | 9.656465 | 10.14679 | 10.48351 | 10.75891
810.7 | 8.908716 | 9.075299 | 9.286261 | 9.608764 | 10.0953 | 10.42907 | 10.70236
810.71 | 8.87462 | 9.03567 | 9.242934 | 9.562012 | 10.04483 | 10.37585 | 10.64691
810.72 | 8.840125 | 8.996314 | 9.200048 | 9.515949 | 9.99504 | 10.32328 | 10.59207
810.73 | 8.805553 | 8.957528 | 9.157697 | 9.470859 | 9.946233 | 10.2716 | 10.53857
810.74 | 8.770818 | 8.919217 | 9.115521 | 9.42668 | 9.898501 | 10.22077 | 10.48604
810.75 | 8.736054 | 8.881197 | 9.073852 | 9.383273 | 9.851748 | 10.17037 | 10.43428
810.76 | 8.701118 | 8.843681 | 9.032583 | 9.340526 | 9.8059 | 10.12069 | 10.38359
810.77 | 8.665914 | 8.806395 | 8.991608 | 9.298461 | 9.760731 | 10.07156 | 10.33354
810.78 | 8.630524 | 8.769379 | 8.951361 | 9.257097 | 9.716404 | 10.02325 | 10.28446
810.79 | 8.59479 | 8.732306 | 8.911618 | 9.216122 | 9.672546 | 9.975659 | 10.23597
810.8 | 8.558955 | 8.695396 | 8.872524 | 9.175544 | 9.629218 | 9.928877 | 10.18804
810.81 | 8.522551 | 8.658336 | 8.833959 | 9.135329 | 9.586432 | 9.88294 | 10.14092
810.82 | 8.485806 | 8.621488 | 8.795955 | 9.095573 | 9.544167 | 9.837987 | 10.09434
810.83 | 8.4486 | 8.584896 | 8.758337 | 9.056181 | 9.502495 | 9.793825 | 10.04872
810.84 | 8.410875 | 8.548307 | 8.720923 | 9.01736 | 9.46141 | 9.750498 | 10.00384
810.85 | 8.37268 | 8.512047 | 8.683851 | 8.979147 | 9.420861 | 9.707913 | 9.959724
810.86 | 8.333689 | 8.475864 | 8.647018 | 8.941419 | 9.381095 | 9.666022 | 9.91636
810.87 | 8.294504 | 8.439961 | 8.610057 | 8.904342 | 9.34194 | 9.624735 | 9.873821
810.88 | 8.255192 | 8.404272 | 8.573657 | 8.867471 | 9.303551 | 9.583954 | 9.832014
810.89 | 8.21544 | 8.368492 | 8.537075 | 8.830942 | 9.265601 | 9.543425 | 9.790702
810.9 | 8.175562 | 8.332742 | 8.501142 | 8.794837 | 9.228143 | 9.503528 | 9.750081
810.91 | 8.135884 | 8.296712 | 8.465525 | 8.758896 | 9.191154 | 9.464168 | 9.709771
810.92 | 8.096263 | 8.26051 | 8.430304 | 8.72324 | 9.154504 | 9.425086 | 9.669857
810.93 | 8.056914 | 8.224346 | 8.395704 | 8.687537 | 9.11834 | 9.38649 | 9.630405
810.94 | 8.017623 | 8.187979 | 8.361493 | 8.652314 | 9.08244 | 9.348582 | 9.591328
810.95 | 7.978368 | 8.151756 | 8.327829 | 8.617379 | 9.046825 | 9.311177 | 9.552624
810.96 | 7.939193 | 8.115727 | 8.294691 | 8.582769 | 9.011625 | 9.274471 | 9.514475
810.97 | 7.900136 | 8.08 | 8.261992 | 8.548588 | 8.976991 | 9.23832 | 9.476895
810.98 | 7.861217 | 8.044862 | 8.229721 | 8.51499 | 8.942882 | 9.202991 | 9.439981
810.99 | 7.822422 | 8.010236 | 8.197611 | 8.481948 | 8.909297 | 9.168084 | 9.403495
811 | 7.783973 | 7.976341 | 8.16595 | 8.449591 | 8.876559 | 9.133832 | 9.367801
811.01 | 7.746071 | 7.942951 | 8.134628 | 8.417836 | 8.844379 | 9.100208 | 9.332976
811.02 | 7.709088 | 7.910308 | 8.10375 | 8.386875 | 8.813003 | 9.066937 | 9.298618
811.03 | 7.673094 | 7.878345 | 8.073501 | 8.356384 | 8.782318 | 9.034215 | 9.26503
811.04 | 7.638096 | 7.846719 | 8.043534 | 8.326486 | 8.751981 | 9.001874 | 9.231844
811.05 | 7.604097 | 7.815691 | 8.014349 | 8.296896 | 8.722038 | 8.969914 | 9.199184
811.06 | 7.571014 | 7.785028 | 7.985833 | 8.267636 | 8.692363 | 8.938517 | 9.166785
811.07 | 7.538973 | 7.75512 | 7.958429 | 8.238955 | 8.6632 | 8.907864 | 9.13503
811.08 | 7.507928 | 7.725596 | 7.931801 | 8.210328 | 8.63415 | 8.877796 | 9.103518
811.09 | 7.477995 | 7.696754 | 7.90595 | 8.182269 | 8.605378 | 8.84845 | 9.072527
811.1 | 7.449005 | 7.668748 | 7.881053 | 8.154708 | 8.577116 | 8.819861 | 9.042177
811.11 | 7.420716 | 7.641376 | 7.856566 | 8.127771 | 8.549336 | 8.792034 | 9.01243
811.12 | 7.39355 | 7.615351 | 7.832687 | 8.101693 | 8.5223 | 8.764807 | 8.983259
811.13 | 7.367373 | 7.590288 | 7.809295 | 8.076138 | 8.495896 | 8.738042 | 8.954496
811.14 | 7.342472 | 7.566165 | 7.786442 | 8.051496 | 8.470111 | 8.71173 | 8.926384
811.15 | 7.318777 | 7.543297 | 7.764072 | 8.027489 | 8.444947 | 8.685643 | 8.89891
811.16 | 7.296477 | 7.521608 | 7.742507 | 8.004062 | 8.420613 | 8.660107 | 8.872042
811.17 | 7.27579 | 7.500877 | 7.721658 | 7.9811 | 8.396705 | 8.634937 | 8.84519
811.18 | 7.256539 | 7.480926 | 7.701544 | 7.95868 | 8.37318 | 8.610108 | 8.818912
811.19 | 7.238684 | 7.461611 | 7.682137 | 7.936849 | 8.350053 | 8.585686 | 8.792951
811.2 | 7.222383 | 7.443357 | 7.663845 | 7.915488 | 8.327312 | 8.561815 | 8.767296
811.21 | 7.20743 | 7.42563 | 7.646241 | 7.894687 | 8.304771 | 8.538264 | 8.741889
811.22 | 7.193543 | 7.408882 | 7.629655 | 7.874641 | 8.282682 | 8.51531 | 8.716912
811.23 | 7.180964 | 7.392943 | 7.613846 | 7.855241 | 8.261193 | 8.492938 | 8.692309
811.24 | 7.169352 | 7.377916 | 7.598702 | 7.836393 | 8.240028 | 8.471058 | 8.668067
811.25 | 7.159043 | 7.364106 | 7.584311 | 7.818599 | 8.219641 | 8.44994 | 8.644458
811.26 | 7.149781 | 7.351587 | 7.570469 | 7.801738 | 8.199969 | 8.429432 | 8.621397
811.27 | 7.1413 | 7.340141 | 7.557045 | 7.785531 | 8.180892 | 8.409257 | 8.598737
811.28 | 7.133968 | 7.329583 | 7.544147 | 7.770153 | 8.162437 | 8.389645 | 8.576529
811.29 | 7.127794 | 7.320199 | 7.531871 | 7.755786 | 8.145026 | 8.370439 | 8.554758
811.3 | 7.122844 | 7.311572 | 7.520276 | 7.742179 | 8.128123 | 8.351658 | 8.533584
811.31 | 7.118955 | 7.303549 | 7.509152 | 7.729227 | 8.111901 | 8.33323 | 8.512793
811.32 | 7.116056 | 7.296092 | 7.498713 | 7.716544 | 8.095749 | 8.315077 | 8.491948
811.33 | 7.114017 | 7.288804 | 7.488728 | 7.704264 | 8.079986 | 8.297158 | 8.471304
811.34 | 7.112709 | 7.282169 | 7.479601 | 7.692617 | 8.064618 | 8.279626 | 8.450989
811.35 | 7.111991 | 7.275771 | 7.471209 | 7.68116 | 8.04954 | 8.262628 | 8.43086
811.36 | 7.111624 | 7.269795 | 7.46312 | 7.670246 | 8.03462 | 8.245896 | 8.411231
811.37 | 7.111626 | 7.264332 | 7.455587 | 7.659872 | 8.020011 | 8.2295 | 8.392036
811.38 | 7.111759 | 7.2592 | 7.448282 | 7.649847 | 8.005852 | 8.213507 | 8.373225
811.39 | 7.11204 | 7.25483 | 7.441336 | 7.640374 | 7.992107 | 8.197743 | 8.354847
811.4 | 7.112753 | 7.251338 | 7.434911 | 7.631665 | 7.978933 | 8.182709 | 8.337228
811.41 | 7.113808 | 7.248268 | 7.42851 | 7.623512 | 7.966252 | 8.167765 | 8.319821
811.42 | 7.115239 | 7.245891 | 7.422598 | 7.615864 | 7.954009 | 8.153057 | 8.30296
811.43 | 7.116857 | 7.243842 | 7.416816 | 7.608533 | 7.942184 | 8.138597 | 8.286165
811.44 | 7.118899 | 7.242103 | 7.411509 | 7.601599 | 7.930629 | 8.124211 | 8.269641
811.45 | 7.12107 | 7.240392 | 7.406543 | 7.594827 | 7.919415 | 8.109978 | 8.253111
811.46 | 7.12342 | 7.238564 | 7.401699 | 7.588177 | 7.908306 | 8.095721 | 8.236513
811.47 | 7.125643 | 7.236776 | 7.397307 | 7.581514 | 7.897255 | 8.081821 | 8.220163
811.48 | 7.127892 | 7.235022 | 7.393194 | 7.575354 | 7.886633 | 8.068578 | 8.204204
811.49 | 7.129945 | 7.233508 | 7.389443 | 7.569482 | 7.876238 | 8.055721 | 8.18856
811.5 | 7.131615 | 7.231993 | 7.385654 | 7.563932 | 7.866093 | 8.043371 | 8.173106
811.51 | 7.133117 | 7.230697 | 7.382055 | 7.558957 | 7.856283 | 8.031358 | 8.158057
811.52 | 7.134182 | 7.229676 | 7.378659 | 7.554371 | 7.846921 | 8.020047 | 8.143714
811.53 | 7.134988 | 7.228945 | 7.375083 | 7.550433 | 7.838001 | 8.009319 | 8.129616
811.54 | 7.135577 | 7.228688 | 7.371651 | 7.546865 | 7.82948 | 7.998857 | 8.115932
811.55 | 7.135728 | 7.228403 | 7.368018 | 7.543451 | 7.82124 | 7.988566 | 8.102645
811.56 | 7.135643 | 7.228382 | 7.36441 | 7.54052 | 7.813497 | 7.978372 | 8.089702
811.57 | 7.135525 | 7.228173 | 7.360886 | 7.537439 | 7.805827 | 7.968208 | 8.076857
811.58 | 7.135262 | 7.227776 | 7.357469 | 7.53447 | 7.79843 | 7.95837 | 8.064097
811.59 | 7.134628 | 7.227281 | 7.354371 | 7.53144 | 7.791018 | 7.948587 | 8.051615
811.6 | 7.133942 | 7.226468 | 7.351536 | 7.528446 | 7.783741 | 7.939206 | 8.039282
811.61 | 7.133077 | 7.225446 | 7.349226 | 7.525412 | 7.776766 | 7.930241 | 8.02712
811.62 | 7.131954 | 7.224124 | 7.347159 | 7.522518 | 7.769724 | 7.921696 | 8.015258
811.63 | 7.130737 | 7.222559 | 7.345355 | 7.519748 | 7.762961 | 7.91349 | 8.003664
811.64 | 7.12931 | 7.221423 | 7.34373 | 7.5174 | 7.756502 | 7.905896 | 7.992583
811.65 | 7.127671 | 7.220234 | 7.341953 | 7.515393 | 7.750513 | 7.898721 | 7.981896
811.66 | 7.125781 | 7.219311 | 7.340122 | 7.513889 | 7.744881 | 7.891794 | 7.971765
811.67 | 7.123701 | 7.218538 | 7.338214 | 7.512721 | 7.739562 | 7.885057 | 7.962129
811.68 | 7.12157 | 7.217936 | 7.336007 | 7.511869 | 7.734566 | 7.878405 | 7.952943
811.69 | 7.119492 | 7.217783 | 7.333906 | 7.511234 | 7.729994 | 7.872061 | 7.944102
811.7 | 7.117342 | 7.217584 | 7.331628 | 7.510612 | 7.725749 | 7.86576 | 7.935228
811.71 | 7.115525 | 7.217832 | 7.329897 | 7.510499 | 7.721848 | 7.859744 | 7.926906
811.72 | 7.113714 | 7.217928 | 7.328312 | 7.510136 | 7.717917 | 7.853838 | 7.91845
811.73 | 7.112506 | 7.218096 | 7.32713 | 7.509903 | 7.714239 | 7.848199 | 7.910141
811.74 | 7.111595 | 7.218207 | 7.326246 | 7.509649 | 7.710402 | 7.842746 | 7.902066
811.75 | 7.110967 | 7.218438 | 7.325956 | 7.5094 | 7.70673 | 7.837862 | 7.894241
811.76 | 7.110605 | 7.218884 | 7.325838 | 7.509236 | 7.703086 | 7.833369 | 7.886488
811.77 | 7.110533 | 7.219397 | 7.326022 | 7.509251 | 7.699461 | 7.829095 | 7.879074
811.78 | 7.11065 | 7.220253 | 7.326306 | 7.509532 | 7.696085 | 7.824803 | 7.871931
811.79 | 7.111074 | 7.221403 | 7.326823 | 7.510061 | 7.692891 | 7.821085 | 7.865035
811.8 | 7.11186 | 7.222653 | 7.327198 | 7.510542 | 7.68981 | 7.817512 | 7.858267
811.81 | 7.112866 | 7.224725 | 7.327843 | 7.511431 | 7.687019 | 7.814042 | 7.852035
811.82 | 7.114357 | 7.22693 | 7.328388 | 7.512495 | 7.684379 | 7.810687 | 7.84601
811.83 | 7.1166 | 7.229585 | 7.329344 | 7.513934 | 7.681836 | 7.807358 | 7.84017
811.84 | 7.119657 | 7.232723 | 7.330896 | 7.51538 | 7.679861 | 7.804411 | 7.834715
811.85 | 7.123291 | 7.236046 | 7.332528 | 7.516869 | 7.678164 | 7.801569 | 7.829251
811.86 | 7.128043 | 7.240087 | 7.335083 | 7.518594 | 7.676649 | 7.798833 | 7.824406
811.87 | 7.133775 | 7.244275 | 7.338037 | 7.520273 | 7.675273 | 7.796489 | 7.819686
811.88 | 7.140379 | 7.248859 | 7.341661 | 7.522186 | 7.674088 | 7.794325 | 7.815288
811.89 | 7.147888 | 7.253773 | 7.34588 | 7.524379 | 7.673157 | 7.792694 | 7.81112
811.9 | 7.156414 | 7.259304 | 7.350664 | 7.527046 | 7.672542 | 7.791569 | 7.807356
811.91 | 7.165367 | 7.265399 | 7.355896 | 7.530027 | 7.67201 | 7.790916 | 7.803793
811.92 | 7.175177 | 7.271968 | 7.361588 | 7.533541 | 7.671925 | 7.790632 | 7.800724
811.93 | 7.185589 | 7.279408 | 7.367619 | 7.537597 | 7.672302 | 7.790661 | 7.798015
811.94 | 7.19675 | 7.287625 | 7.374128 | 7.542241 | 7.67312 | 7.791158 | 7.795756
811.95 | 7.208656 | 7.296733 | 7.380779 | 7.547203 | 7.67438 | 7.791617 | 7.793736
811.96 | 7.221574 | 7.306802 | 7.388204 | 7.552545 | 7.676038 | 7.792179 | 7.792041
811.97 | 7.235664 | 7.317605 | 7.396122 | 7.558238 | 7.678132 | 7.79301 | 7.790749
811.98 | 7.250479 | 7.32899 | 7.404561 | 7.564112 | 7.68036 | 7.793679 | 7.789492
811.99 | 7.266433 | 7.34076 | 7.413698 | 7.570187 | 7.682955 | 7.794784 | 7.7884
812 | 7.283262 | 7.352925 | 7.423463 | 7.576321 | 7.68566 | 7.796165 | 7.787232
812.01 | 7.30101 | 7.365318 | 7.434059 | 7.582515 | 7.688348 | 7.797779 | 7.786133
812.02 | 7.319365 | 7.377936 | 7.444842 | 7.588945 | 7.690781 | 7.79966 | 7.784905
812.03 | 7.338599 | 7.39139 | 7.45642 | 7.595691 | 7.693533 | 7.801654 | 7.784141
812.04 | 7.358285 | 7.40485 | 7.468347 | 7.602569 | 7.696243 | 7.804083 | 7.783528
812.05 | 7.378601 | 7.418948 | 7.480592 | 7.609907 | 7.699454 | 7.806611 | 7.783304
812.06 | 7.399564 | 7.433481 | 7.493087 | 7.617695 | 7.703089 | 7.809321 | 7.783501
812.07 | 7.421063 | 7.44855 | 7.505874 | 7.626149 | 7.707325 | 7.812253 | 7.784122
812.08 | 7.442794 | 7.464401 | 7.519064 | 7.635009 | 7.711987 | 7.815202 | 7.785278
812.09 | 7.465201 | 7.480719 | 7.532475 | 7.644452 | 7.717301 | 7.818419 | 7.78666
812.1 | 7.488312 | 7.497699 | 7.546002 | 7.654291 | 7.723037 | 7.821535 | 7.788186
812.11 | 7.511967 | 7.515013 | 7.56009 | 7.664263 | 7.729126 | 7.82477 | 7.789797
812.12 | 7.536196 | 7.532511 | 7.574647 | 7.674613 | 7.735432 | 7.828244 | 7.791405
812.13 | 7.560831 | 7.550269 | 7.589575 | 7.685046 | 7.741731 | 7.831688 | 7.792786
812.14 | 7.586001 | 7.568192 | 7.604904 | 7.695754 | 7.748145 | 7.835391 | 7.794006
812.15 | 7.611499 | 7.58627 | 7.620739 | 7.706543 | 7.754674 | 7.839152 | 7.795436
812.16 | 7.637214 | 7.604478 | 7.637156 | 7.71751 | 7.761653 | 7.84333 | 7.797094
812.17 | 7.663349 | 7.622879 | 7.653715 | 7.7288 | 7.768723 | 7.847677 | 7.798844
812.18 | 7.689734 | 7.641786 | 7.670652 | 7.740395 | 7.776081 | 7.852313 | 7.801129
812.19 | 7.716047 | 7.660816 | 7.68744 | 7.75232 | 7.783571 | 7.857212 | 7.803607
812.2 | 7.742428 | 7.680559 | 7.704295 | 7.76462 | 7.791437 | 7.862451 | 7.806475
812.21 | 7.768891 | 7.700575 | 7.721047 | 7.777123 | 7.799617 | 7.867732 | 7.809644
812.22 | 7.795687 | 7.720872 | 7.737856 | 7.79004 | 7.808255 | 7.873256 | 7.813193
812.23 | 7.822822 | 7.741649 | 7.754719 | 7.803339 | 7.817408 | 7.87872 | 7.816917
812.24 | 7.850113 | 7.762367 | 7.771372 | 7.816917 | 7.826452 | 7.884409 | 7.820672
812.25 | 7.877525 | 7.78316 | 7.788053 | 7.830395 | 7.835746 | 7.889874 | 7.824268
812.26 | 7.905084 | 7.803902 | 7.804878 | 7.844006 | 7.844925 | 7.895306 | 7.827773
812.27 | 7.933042 | 7.824345 | 7.822095 | 7.857589 | 7.853981 | 7.901209 | 7.830959
812.28 | 7.961183 | 7.844978 | 7.839618 | 7.87125 | 7.863115 | 7.90751 | 7.834212
812.29 | 7.989461 | 7.865452 | 7.857319 | 7.885007 | 7.872168 | 7.914084 | 7.837433
812.3 | 8.017869 | 7.886046 | 7.875217 | 7.899049 | 7.881184 | 7.920883 | 7.840756
812.31 | 8.046075 | 7.906496 | 7.893303 | 7.913172 | 7.890158 | 7.928003 | 7.844036
812.32 | 8.074441 | 7.927173 | 7.91137 | 7.927823 | 7.899254 | 7.935445 | 7.847472
812.33 | 8.102814 | 7.94825 | 7.929442 | 7.942873 | 7.908746 | 7.942885 | 7.851252
812.34 | 8.131323 | 7.96955 | 7.947409 | 7.958274 | 7.918327 | 7.950456 | 7.855359
812.35 | 8.159871 | 7.991319 | 7.965338 | 7.974179 | 7.928247 | 7.958282 | 7.859647
812.36 | 8.188648 | 8.013381 | 7.983115 | 7.990402 | 7.938806 | 7.96578 | 7.863952
812.37 | 8.21781 | 8.035937 | 8.000658 | 8.007008 | 7.949563 | 7.973175 | 7.868308
812.38 | 8.247534 | 8.058492 | 8.018396 | 8.023522 | 7.960403 | 7.980554 | 7.872708
812.39 | 8.277479 | 8.081055 | 8.03609 | 8.040094 | 7.971279 | 7.987699 | 7.876678
812.4 | 8.307904 | 8.103588 | 8.054264 | 8.056685 | 7.982057 | 7.994971 | 7.880431
812.41 | 8.338768 | 8.126227 | 8.072669 | 8.073254 | 7.992799 | 8.002441 | 7.884036
812.42 | 8.369889 | 8.148974 | 8.091459 | 8.089768 | 8.003558 | 8.01006 | 7.887434
812.43 | 8.40118 | 8.17181 | 8.110451 | 8.106197 | 8.014221 | 8.018027 | 7.890687
812.44 | 8.432815 | 8.194811 | 8.129832 | 8.122816 | 8.025061 | 8.026359 | 7.894099
812.45 | 8.464457 | 8.217942 | 8.149311 | 8.139518 | 8.035827 | 8.034723 | 7.897508
812.46 | 8.496185 | 8.241607 | 8.168686 | 8.156522 | 8.04667 | 8.043702 | 7.901099
812.47 | 8.528159 | 8.265478 | 8.188137 | 8.173853 | 8.057962 | 8.052495 | 7.904762
812.48 | 8.560396 | 8.289936 | 8.207486 | 8.191735 | 8.069429 | 8.061651 | 7.908758
812.49 | 8.592916 | 8.314726 | 8.226698 | 8.209832 | 8.0814 | 8.070439 | 7.91287
812.5 | 8.625808 | 8.339832 | 8.245838 | 8.227945 | 8.093187 | 8.07904 | 7.917113
812.51 | 8.659384 | 8.365253 | 8.265071 | 8.24641 | 8.105131 | 8.087644 | 7.921352
812.52 | 8.693499 | 8.390939 | 8.284584 | 8.264874 | 8.116914 | 8.095986 | 7.925401
812.53 | 8.728147 | 8.416559 | 8.304255 | 8.283155 | 8.128633 | 8.104234 | 7.929251
812.54 | 8.763524 | 8.442385 | 8.32405 | 8.301632 | 8.14023 | 8.112402 | 7.932885
812.55 | 8.799003 | 8.468059 | 8.344378 | 8.319692 | 8.151659 | 8.120804 | 7.936294
812.56 | 8.834815 | 8.493919 | 8.364805 | 8.337963 | 8.163105 | 8.129469 | 7.939465
812.57 | 8.870678 | 8.519857 | 8.385649 | 8.356319 | 8.174156 | 8.138341 | 7.94269
812.58 | 8.906383 | 8.545816 | 8.40648 | 8.374434 | 8.185027 | 8.147359 | 7.945906
812.59 | 8.942167 | 8.571862 | 8.42721 | 8.392692 | 8.195825 | 8.156393 | 7.949092
812.6 | 8.977825 | 8.59818 | 8.447966 | 8.411094 | 8.206732 | 8.165519 | 7.952445
812.61 | 9.013678 | 8.624812 | 8.468661 | 8.429788 | 8.217693 | 8.174782 | 7.956022
812.62 | 9.049513 | 8.651842 | 8.48932 | 8.448691 | 8.228787 | 8.183783 | 7.959782
812.63 | 9.085752 | 8.679492 | 8.509983 | 8.46793 | 8.240275 | 8.192729 | 7.963849
812.64 | 9.122254 | 8.707505 | 8.530671 | 8.487357 | 8.251888 | 8.201663 | 7.968023
812.65 | 9.158948 | 8.735514 | 8.551574 | 8.506709 | 8.263447 | 8.210424 | 7.972197
812.66 | 9.195752 | 8.763537 | 8.572134 | 8.525639 | 8.275011 | 8.218973 | 7.976003
812.67 | 9.232727 | 8.791806 | 8.59334 | 8.544578 | 8.286531 | 8.227549 | 7.980042
812.68 | 9.269557 | 8.819491 | 8.614365 | 8.562832 | 8.297485 | 8.235903 | 7.983587
812.69 | 9.306175 | 8.846912 | 8.635777 | 8.58111 | 8.308458 | 8.244521 | 7.987151
812.7 | 9.342128 | 8.873882 | 8.657158 | 8.59879 | 8.31912 | 8.253238 | 7.990499
812.71 | 9.377655 | 8.900718 | 8.678424 | 8.616432 | 8.329805 | 8.261653 | 7.993892
812.72 | 9.412789 | 8.927717 | 8.699606 | 8.633986 | 8.340411 | 8.270449 | 7.99733
812.73 | 9.447442 | 8.95465 | 8.720702 | 8.651679 | 8.351029 | 8.279219 | 8.001199
812.74 | 9.481306 | 8.981339 | 8.741273 | 8.669225 | 8.361625 | 8.287925 | 8.005089
812.75 | 9.514378 | 9.00771 | 8.761384 | 8.686609 | 8.372111 | 8.296474 | 8.008962
812.76 | 9.547253 | 9.034288 | 8.781312 | 8.704191 | 8.382897 | 8.304997 | 8.013126
812.77 | 9.579658 | 9.060798 | 8.800842 | 8.721507 | 8.39374 | 8.313124 | 8.017324
812.78 | 9.611687 | 9.086803 | 8.820125 | 8.738631 | 8.404435 | 8.321091 | 8.021616
812.79 | 9.643228 | 9.112221 | 8.839152 | 8.755282 | 8.414773 | 8.328555 | 8.02548
812.8 | 9.674167 | 9.137181 | 8.857926 | 8.771491 | 8.425101 | 8.335838 | 8.029329
812.81 | 9.704503 | 9.161213 | 8.876307 | 8.787005 | 8.43491 | 8.342755 | 8.032797
812.82 | 9.734037 | 9.184475 | 8.894549 | 8.801901 | 8.444208 | 8.349442 | 8.036055
812.83 | 9.762751 | 9.206822 | 8.912296 | 8.81633 | 8.452973 | 8.356157 | 8.03907
812.84 | 9.790228 | 9.228549 | 8.929681 | 8.830119 | 8.461344 | 8.362709 | 8.041868
812.85 | 9.816189 | 9.249204 | 8.946266 | 8.843284 | 8.469127 | 8.369016 | 8.044561
812.86 | 9.841004 | 9.269273 | 8.962322 | 8.856199 | 8.47675 | 8.375315 | 8.047071
812.87 | 9.86482 | 9.288694 | 8.977926 | 8.868787 | 8.484337 | 8.38184 | 8.049709
812.88 | 9.887392 | 9.307343 | 8.992776 | 8.881395 | 8.491884 | 8.388186 | 8.052559
812.89 | 9.90854 | 9.325656 | 9.006963 | 8.893548 | 8.499264 | 8.394214 | 8.055267
812.9 | 9.928497 | 9.34327 | 9.020255 | 8.90542 | 8.506785 | 8.399874 | 8.058068
812.91 | 9.947513 | 9.360287 | 9.032828 | 8.916539 | 8.514058 | 8.40517 | 8.060596
812.92 | 9.965553 | 9.376492 | 9.045032 | 8.927089 | 8.520943 | 8.410179 | 8.062777
812.93 | 9.983007 | 9.39228 | 9.056741 | 8.937119 | 8.527937 | 8.41491 | 8.064806
812.94 | 9.99911 | 9.406867 | 9.067618 | 8.94629 | 8.534069 | 8.419106 | 8.066246
812.95 | 10.01411 | 9.420334 | 9.077726 | 8.95458 | 8.539512 | 8.422953 | 8.067227
812.96 | 10.02811 | 9.432984 | 9.087561 | 8.96219 | 8.54459 | 8.42664 | 8.067889
812.97 | 10.0407 | 9.44457 | 9.096817 | 8.968926 | 8.549125 | 8.430244 | 8.068453
812.98 | 10.0522 | 9.45546 | 9.10546 | 8.975322 | 8.553162 | 8.433615 | 8.068843
812.99 | 10.06219 | 9.465191 | 9.113032 | 8.980934 | 8.556843 | 8.436741 | 8.068977
813 | 10.07054 | 9.473971 | 9.119628 | 8.986152 | 8.560006 | 8.439512 | 8.068777
813.01 | 10.07743 | 9.481955 | 9.125383 | 8.990786 | 8.562804 | 8.441925 | 8.068508
813.02 | 10.08304 | 9.489138 | 9.130067 | 8.994972 | 8.565382 | 8.443942 | 8.068243
813.03 | 10.08742 | 9.495626 | 9.133663 | 8.998767 | 8.567708 | 8.44538 | 8.067569
813.04 | 10.09074 | 9.501012 | 9.136543 | 9.001831 | 8.569695 | 8.446337 | 8.066831
813.05 | 10.09249 | 9.505074 | 9.138214 | 9.004094 | 8.571175 | 8.446625 | 8.065615
813.06 | 10.0929 | 9.50795 | 9.138915 | 9.00524 | 8.572117 | 8.445783 | 8.063936
813.07 | 10.09264 | 9.509833 | 9.138955 | 9.005701 | 8.572605 | 8.444979 | 8.062026
813.08 | 10.09138 | 9.510432 | 9.138675 | 9.005328 | 8.572577 | 8.44374 | 8.059651
813.09 | 10.08879 | 9.509749 | 9.137731 | 9.003921 | 8.571777 | 8.441886 | 8.056768
813.1 | 10.08484 | 9.507831 | 9.135842 | 9.001475 | 8.570237 | 8.43981 | 8.053218
813.11 | 10.07935 | 9.504526 | 9.133531 | 8.998277 | 8.56804 | 8.437538 | 8.04932
813.12 | 10.07268 | 9.500413 | 9.130305 | 8.99426 | 8.565333 | 8.434997 | 8.045173
813.13 | 10.0648 | 9.495566 | 9.12627 | 8.989929 | 8.562215 | 8.432205 | 8.040938
813.14 | 10.05537 | 9.489561 | 9.121213 | 8.984919 | 8.55868 | 8.429005 | 8.036444
813.15 | 10.04441 | 9.482663 | 9.114921 | 8.979298 | 8.554588 | 8.425258 | 8.031643
813.16 | 10.03201 | 9.474912 | 9.107762 | 8.973317 | 8.549977 | 8.420911 | 8.026718
813.17 | 10.01881 | 9.466369 | 9.099712 | 8.966897 | 8.545289 | 8.416249 | 8.021916
813.18 | 10.0046 | 9.457186 | 9.091235 | 8.959982 | 8.54021 | 8.410767 | 8.016756
813.19 | 9.989401 | 9.446991 | 9.082088 | 8.952295 | 8.534799 | 8.405067 | 8.011327
813.2 | 9.972842 | 9.435364 | 9.072054 | 8.943595 | 8.5289 | 8.398663 | 8.005273
813.21 | 9.955116 | 9.422584 | 9.061362 | 8.934138 | 8.522331 | 8.391348 | 7.999127
813.22 | 9.936341 | 9.408752 | 9.049741 | 8.923489 | 8.514986 | 8.383863 | 7.992305
813.23 | 9.916755 | 9.394051 | 9.037834 | 8.912347 | 8.507064 | 8.375925 | 7.984909
813.24 | 9.895858 | 9.37814 | 9.025556 | 8.900198 | 8.498315 | 8.367849 | 7.977271
813.25 | 9.873403 | 9.360778 | 9.012204 | 8.887453 | 8.488788 | 8.358947 | 7.968891
813.26 | 9.849913 | 9.342901 | 8.998331 | 8.873811 | 8.478823 | 8.349743 | 7.960065
813.27 | 9.824918 | 9.323928 | 8.983303 | 8.859796 | 8.468427 | 8.340116 | 7.951224
813.28 | 9.79866 | 9.304071 | 8.967468 | 8.845125 | 8.457541 | 8.329995 | 7.942123
813.29 | 9.770797 | 9.283552 | 8.950646 | 8.830312 | 8.446361 | 8.319353 | 7.932995
813.3 | 9.741118 | 9.26154 | 8.932097 | 8.814371 | 8.434501 | 8.307976 | 7.923374
813.31 | 9.710149 | 9.238683 | 8.912715 | 8.797935 | 8.421982 | 8.296119 | 7.913695
813.32 | 9.678227 | 9.214541 | 8.892051 | 8.780816 | 8.409045 | 8.283433 | 7.903514
813.33 | 9.645186 | 9.189904 | 8.870757 | 8.76293 | 8.395399 | 8.269956 | 7.892838
813.34 | 9.611196 | 9.164035 | 8.848724 | 8.743829 | 8.380916 | 8.256025 | 7.881574
813.35 | 9.575702 | 9.137118 | 8.825855 | 8.723879 | 8.365496 | 8.241349 | 7.869713
813.36 | 9.539262 | 9.108803 | 8.80252 | 8.702849 | 8.349168 | 8.22631 | 7.857027
813.37 | 9.502139 | 9.079191 | 8.778462 | 8.681047 | 8.332103 | 8.210876 | 7.843755
813.38 | 9.464157 | 9.049049 | 8.754294 | 8.65846 | 8.314578 | 8.195151 | 7.830251
813.39 | 9.424782 | 9.017593 | 8.729115 | 8.635621 | 8.296331 | 8.179122 | 7.816171
813.4 | 9.383926 | 8.98481 | 8.703039 | 8.612032 | 8.277227 | 8.162547 | 7.801361
813.41 | 9.341782 | 8.951555 | 8.676129 | 8.587908 | 8.257884 | 8.145926 | 7.786464
813.42 | 9.2988 | 8.917509 | 8.6481 | 8.563463 | 8.238054 | 8.128722 | 7.771502
813.43 | 9.255065 | 8.88323 | 8.619474 | 8.538806 | 8.218239 | 8.111261 | 7.75657
813.44 | 9.210298 | 8.848385 | 8.590034 | 8.513943 | 8.198437 | 8.093324 | 7.741317
813.45 | 9.164755 | 8.812656 | 8.560041 | 8.48801 | 8.178171 | 8.074626 | 7.725976
813.46 | 9.117862 | 8.776038 | 8.529193 | 8.461541 | 8.157319 | 8.055539 | 7.710026
813.47 | 9.070689 | 8.7388 | 8.497816 | 8.434422 | 8.135881 | 8.035599 | 7.693491
813.48 | 9.022979 | 8.700857 | 8.466265 | 8.406318 | 8.114312 | 8.015258 | 7.676655
813.49 | 8.975228 | 8.662054 | 8.434047 | 8.3779 | 8.091882 | 7.994471 | 7.65932
813.5 | 8.926636 | 8.622166 | 8.401182 | 8.348727 | 8.068785 | 7.97331 | 7.641491
813.51 | 8.877156 | 8.581173 | 8.36789 | 8.318538 | 8.044836 | 7.952026 | 7.623096
813.52 | 8.827437 | 8.539936 | 8.33416 | 8.287805 | 8.020624 | 7.930262 | 7.604401
813.53 | 8.77693 | 8.498496 | 8.300207 | 8.257229 | 7.995916 | 7.908378 | 7.585686
813.54 | 8.72559 | 8.456686 | 8.265619 | 8.226033 | 7.971019 | 7.886112 | 7.566929
813.55 | 8.673125 | 8.413581 | 8.229863 | 8.194177 | 7.945502 | 7.863383 | 7.547939
813.56 | 8.619852 | 8.370627 | 8.193509 | 8.162223 | 7.920031 | 7.840363 | 7.528655
813.57 | 8.566859 | 8.327583 | 8.156541 | 8.130021 | 7.894088 | 7.817177 | 7.509356
813.58 | 8.514391 | 8.284159 | 8.119029 | 8.097527 | 7.868147 | 7.793478 | 7.489875
813.59 | 8.461082 | 8.240741 | 8.080992 | 8.064987 | 7.841784 | 7.769701 | 7.470148
813.6 | 8.407351 | 8.19685 | 8.042387 | 8.031547 | 7.814983 | 7.745255 | 7.449972
813.61 | 8.353533 | 8.152359 | 8.003644 | 7.997715 | 7.787888 | 7.720692 | 7.429212
813.62 | 8.299171 | 8.107265 | 7.964792 | 7.963565 | 7.760449 | 7.695403 | 7.408201
813.63 | 8.245916 | 8.062508 | 7.926221 | 7.928932 | 7.732718 | 7.670543 | 7.386904
813.64 | 8.191955 | 8.017418 | 7.887288 | 7.893889 | 7.704561 | 7.645286 | 7.365145
813.65 | 8.137363 | 7.970929 | 7.848265 | 7.858346 | 7.675713 | 7.619807 | 7.342899
813.66 | 8.08369 | 7.924355 | 7.808635 | 7.822604 | 7.64672 | 7.594302 | 7.320336
813.67 | 8.028961 | 7.877162 | 7.768416 | 7.786554 | 7.617581 | 7.568312 | 7.297811
813.68 | 7.973713 | 7.830013 | 7.727954 | 7.750617 | 7.588177 | 7.542623 | 7.27528
813.69 | 7.919227 | 7.782834 | 7.687335 | 7.714823 | 7.558987 | 7.516767 | 7.252857
813.7 | 7.863873 | 7.734967 | 7.646217 | 7.678512 | 7.529749 | 7.490569 | 7.23062
813.71 | 7.809066 | 7.688013 | 7.604702 | 7.642346 | 7.500604 | 7.464241 | 7.208278
813.72 | 7.753419 | 7.641129 | 7.562789 | 7.605888 | 7.471183 | 7.437584 | 7.185811
813.73 | 7.698865 | 7.594117 | 7.521034 | 7.569183 | 7.441449 | 7.410932 | 7.16331
813.74 | 7.643487 | 7.547133 | 7.479446 | 7.532071 | 7.411598 | 7.383967 | 7.140804
813.75 | 7.587631 | 7.499128 | 7.437414 | 7.494814 | 7.381201 | 7.356691 | 7.117798
813.76 | 7.532518 | 7.45115 | 7.395129 | 7.457013 | 7.35092 | 7.329324 | 7.094724
813.77 | 7.478032 | 7.402933 | 7.352412 | 7.418784 | 7.319721 | 7.301705 | 7.070973
813.78 | 7.422474 | 7.355025 | 7.310051 | 7.380693 | 7.28889 | 7.274292 | 7.047264
813.79 | 7.369652 | 7.306754 | 7.267716 | 7.342328 | 7.257454 | 7.247014 | 7.023208
813.8 | 7.315438 | 7.258035 | 7.225122 | 7.30387 | 7.225705 | 7.219842 | 6.999101
813.81 | 7.260848 | 7.210327 | 7.18284 | 7.265549 | 7.193595 | 7.192875 | 6.975108
813.82 | 7.206587 | 7.163415 | 7.140532 | 7.227357 | 7.161913 | 7.166255 | 6.951329
813.83 | 7.153474 | 7.116412 | 7.098407 | 7.1893 | 7.130091 | 7.139456 | 6.92771
813.84 | 7.09983 | 7.069966 | 7.055541 | 7.151242 | 7.098489 | 7.112386 | 6.904333
813.85 | 7.045712 | 7.023612 | 7.012977 | 7.11301 | 7.066792 | 7.085438 | 6.881019
813.86 | 6.993982 | 6.977075 | 6.970081 | 7.074572 | 7.035116 | 7.057726 | 6.857499
813.87 | 6.941012 | 6.930564 | 6.92705 | 7.036812 | 7.003497 | 7.029957 | 6.834054
813.88 | 6.889905 | 6.884403 | 6.882773 | 6.998092 | 6.971545 | 7.002114 | 6.810157
813.89 | 6.838233 | 6.837989 | 6.839776 | 6.959572 | 6.939335 | 6.974026 | 6.78647
813.9 | 6.787133 | 6.792354 | 6.796425 | 6.920724 | 6.907149 | 6.945779 | 6.762264
813.91 | 6.737378 | 6.745979 | 6.753128 | 6.88195 | 6.874662 | 6.917612 | 6.737959
813.92 | 6.68649 | 6.699653 | 6.710477 | 6.843177 | 6.841702 | 6.889769 | 6.713622
813.93 | 6.637407 | 6.653492 | 6.667799 | 6.804357 | 6.808723 | 6.861811 | 6.689089
813.94 | 6.587843 | 6.606952 | 6.625658 | 6.765476 | 6.775579 | 6.833847 | 6.66467
813.95 | 6.538112 | 6.561659 | 6.583483 | 6.72595 | 6.7424 | 6.805958 | 6.640023
813.96 | 6.487842 | 6.516611 | 6.540979 | 6.687459 | 6.709713 | 6.777863 | 6.615712
813.97 | 6.437984 | 6.471149 | 6.498472 | 6.649113 | 6.67699 | 6.749941 | 6.591742
813.98 | 6.388865 | 6.426524 | 6.455955 | 6.610973 | 6.644498 | 6.721388 | 6.568048
813.99 | 6.340504 | 6.38192 | 6.413533 | 6.572635 | 6.61175 | 6.692181 | 6.54427
814 | 6.292252 | 6.338189 | 6.371111 | 6.534928 | 6.579037 | 6.662761 | 6.520267
814.01 | 6.244699 | 6.294615 | 6.328812 | 6.497062 | 6.546449 | 6.633202 | 6.495873
814.02 | 6.19764 | 6.25107 | 6.286458 | 6.458898 | 6.513718 | 6.60332 | 6.471337
814.03 | 6.15081 | 6.20743 | 6.244024 | 6.420796 | 6.480844 | 6.573411 | 6.446275
814.04 | 6.103577 | 6.163371 | 6.202117 | 6.382423 | 6.447941 | 6.54327 | 6.42097
814.05 | 6.057414 | 6.119673 | 6.161295 | 6.344126 | 6.414858 | 6.51315 | 6.395453
814.06 | 6.012173 | 6.075822 | 6.120436 | 6.305753 | 6.381451 | 6.483218 | 6.369807
814.07 | 5.966857 | 6.032386 | 6.080115 | 6.267631 | 6.347963 | 6.453474 | 6.344689
814.08 | 5.921847 | 5.989914 | 6.039537 | 6.229668 | 6.314403 | 6.423538 | 6.319378
814.09 | 5.876562 | 5.946973 | 5.998888 | 6.191566 | 6.281119 | 6.393739 | 6.294192
814.1 | 5.832577 | 5.904636 | 5.959308 | 6.15471 | 6.248011 | 6.364255 | 6.269352
814.11 | 5.788271 | 5.862959 | 5.920001 | 6.117771 | 6.215193 | 6.334591 | 6.244626
814.12 | 5.743862 | 5.821599 | 5.880543 | 6.081088 | 6.182457 | 6.304748 | 6.220142
814.13 | 5.699793 | 5.780703 | 5.840792 | 6.044965 | 6.150118 | 6.274653 | 6.195291
814.14 | 5.656203 | 5.740208 | 5.801487 | 6.008811 | 6.117814 | 6.24486 | 6.170247
814.15 | 5.613652 | 5.700431 | 5.762525 | 5.972887 | 6.086088 | 6.214537 | 6.145358
814.16 | 5.571881 | 5.661162 | 5.724343 | 5.937191 | 6.054772 | 6.184263 | 6.120313
814.17 | 5.529948 | 5.621959 | 5.687113 | 5.901747 | 6.023076 | 6.154087 | 6.094876
814.18 | 5.488635 | 5.582482 | 5.649496 | 5.866091 | 5.991364 | 6.123657 | 6.069274
814.19 | 5.446733 | 5.542781 | 5.611982 | 5.83003 | 5.959186 | 6.093311 | 6.043375
814.2 | 5.405553 | 5.503477 | 5.574793 | 5.794291 | 5.927343 | 6.062805 | 6.017632
814.21 | 5.364693 | 5.464719 | 5.538094 | 5.758416 | 5.895389 | 6.032725 | 5.991896
814.22 | 5.324438 | 5.42616 | 5.50164 | 5.722936 | 5.863361 | 6.002535 | 5.966032
814.23 | 5.283869 | 5.388425 | 5.465481 | 5.687802 | 5.83156 | 5.972244 | 5.940583
814.24 | 5.24304 | 5.350249 | 5.429317 | 5.65268 | 5.79963 | 5.941921 | 5.914919
814.25 | 5.202997 | 5.313424 | 5.393301 | 5.618519 | 5.768245 | 5.911683 | 5.889547
814.26 | 5.163098 | 5.276558 | 5.357296 | 5.584645 | 5.736891 | 5.881151 | 5.863975
814.27 | 5.123878 | 5.240074 | 5.321567 | 5.551137 | 5.705977 | 5.850889 | 5.838352
814.28 | 5.084754 | 5.20392 | 5.285577 | 5.517688 | 5.674909 | 5.820015 | 5.812525
814.29 | 5.04613 | 5.1673 | 5.250063 | 5.484024 | 5.64392 | 5.788847 | 5.786353
814.3 | 5.008039 | 5.131166 | 5.214786 | 5.450686 | 5.612766 | 5.757791 | 5.760002
814.31 | 4.970749 | 5.095614 | 5.180197 | 5.417677 | 5.581772 | 5.727158 | 5.733654
814.32 | 4.933505 | 5.059869 | 5.146164 | 5.384522 | 5.550822 | 5.69675 | 5.707036
814.33 | 4.89636 | 5.0244 | 5.112487 | 5.351701 | 5.519393 | 5.665938 | 5.680244
814.34 | 4.859507 | 4.988752 | 5.079012 | 5.318279 | 5.487791 | 5.635532 | 5.653273
814.35 | 4.823111 | 4.953927 | 5.046138 | 5.285849 | 5.456842 | 5.605287 | 5.626479
814.36 | 4.786817 | 4.919452 | 5.013289 | 5.253599 | 5.425748 | 5.575149 | 5.599967
814.37 | 4.751245 | 4.885176 | 4.980676 | 5.22172 | 5.395212 | 5.545246 | 5.573388
814.38 | 4.715426 | 4.851456 | 4.948026 | 5.190083 | 5.364406 | 5.515223 | 5.547139
814.39 | 4.679752 | 4.817609 | 4.915669 | 5.1585 | 5.333725 | 5.485113 | 5.520591
814.4 | 4.644397 | 4.784677 | 4.883021 | 5.127489 | 5.303638 | 5.454729 | 5.493942
814.41 | 4.60981 | 4.752031 | 4.851073 | 5.09645 | 5.273913 | 5.424893 | 5.467385
814.42 | 4.57496 | 4.719276 | 4.81884 | 5.065458 | 5.244198 | 5.394678 | 5.440549
814.43 | 4.540231 | 4.686421 | 4.786824 | 5.034609 | 5.214193 | 5.364234 | 5.413346
814.44 | 4.505802 | 4.653324 | 4.754932 | 5.003303 | 5.183885 | 5.333584 | 5.385903
814.45 | 4.471911 | 4.620558 | 4.723505 | 4.972014 | 5.153442 | 5.303349 | 5.358269
814.46 | 4.438754 | 4.588365 | 4.69275 | 4.94109 | 5.123422 | 5.27353 | 5.33073
814.47 | 4.406046 | 4.556079 | 4.661949 | 4.910267 | 5.093457 | 5.243811 | 5.303095
814.48 | 4.373055 | 4.523854 | 4.631216 | 4.879187 | 5.063305 | 5.214357 | 5.275502
814.49 | 4.340027 | 4.491553 | 4.600477 | 4.848423 | 5.033282 | 5.184894 | 5.247985
814.5 | 4.307383 | 4.460322 | 4.570156 | 4.818248 | 5.003546 | 5.155725 | 5.220877
814.51 | 4.274996 | 4.42915 | 4.539802 | 4.78822 | 4.973982 | 5.126766 | 5.193817
814.52 | 4.243058 | 4.398549 | 4.509422 | 4.758901 | 4.944821 | 5.097963 | 5.167083
814.53 | 4.211136 | 4.368257 | 4.479009 | 4.729927 | 4.915993 | 5.06899 | 5.140434
814.54 | 4.179554 | 4.338097 | 4.448587 | 4.701019 | 4.887407 | 5.039722 | 5.113994
814.55 | 4.148703 | 4.308956 | 4.418764 | 4.672447 | 4.859326 | 5.010703 | 5.087718
814.56 | 4.118217 | 4.279534 | 4.389293 | 4.64429 | 4.831483 | 4.982019 | 5.061441
814.57 | 4.08867 | 4.250586 | 4.36038 | 4.616161 | 4.803729 | 4.953499 | 5.034924
814.58 | 4.05929 | 4.221393 | 4.3316 | 4.587625 | 4.775891 | 4.925097 | 5.00831
814.59 | 4.0301 | 4.192617 | 4.303052 | 4.559458 | 4.747743 | 4.896853 | 4.981395
814.6 | 4.001501 | 4.163615 | 4.275244 | 4.531155 | 4.719942 | 4.868961 | 4.954728
814.61 | 3.972794 | 4.134552 | 4.247905 | 4.503076 | 4.692099 | 4.841364 | 4.928182
814.62 | 3.94496 | 4.106037 | 4.220876 | 4.475364 | 4.664754 | 4.814494 | 4.901855
814.63 | 3.91692 | 4.077979 | 4.194323 | 4.447559 | 4.637773 | 4.787681 | 4.875878
814.64 | 3.888992 | 4.050296 | 4.167488 | 4.42018 | 4.611091 | 4.761417 | 4.850298
814.65 | 3.861405 | 4.023284 | 4.140704 | 4.392865 | 4.584602 | 4.73512 | 4.824995
814.66 | 3.834049 | 3.996797 | 4.11425 | 4.365956 | 4.5588 | 4.709137 | 4.800156
814.67 | 3.807119 | 3.970562 | 4.087783 | 4.339229 | 4.533251 | 4.682767 | 4.775473
814.68 | 3.780117 | 3.944332 | 4.061151 | 4.312307 | 4.507706 | 4.656419 | 4.75064
814.69 | 3.753593 | 3.918279 | 4.034324 | 4.285428 | 4.482305 | 4.629764 | 4.725741
814.7 | 3.727518 | 3.892694 | 4.007837 | 4.258492 | 4.456819 | 4.603047 | 4.700659
814.71 | 3.701931 | 3.867025 | 3.981577 | 4.231481 | 4.431436 | 4.576833 | 4.675577
814.72 | 3.676739 | 3.841426 | 3.955779 | 4.204472 | 4.406142 | 4.55051 | 4.650404
814.73 | 3.651797 | 3.81566 | 3.930082 | 4.17717 | 4.38041 | 4.524368 | 4.625248
814.74 | 3.627079 | 3.789949 | 3.904448 | 4.149649 | 4.354591 | 4.498451 | 4.599774
814.75 | 3.602674 | 3.764447 | 3.879379 | 4.122609 | 4.328874 | 4.472764 | 4.574941
814.76 | 3.578462 | 3.739376 | 3.854806 | 4.096286 | 4.303405 | 4.447886 | 4.55051
814.77 | 3.554629 | 3.71475 | 3.830441 | 4.070413 | 4.278498 | 4.423399 | 4.52628
814.78 | 3.530726 | 3.690601 | 3.806197 | 4.044713 | 4.253979 | 4.399156 | 4.502561
814.79 | 3.507132 | 3.666975 | 3.782032 | 4.019568 | 4.22993 | 4.374901 | 4.479186
814.8 | 3.484135 | 3.643719 | 3.758512 | 3.994656 | 4.206325 | 4.351099 | 4.456272
814.81 | 3.461892 | 3.621224 | 3.735294 | 3.970288 | 4.183556 | 4.327424 | 4.433773
814.82 | 3.439446 | 3.59873 | 3.711917 | 3.945911 | 4.160496 | 4.303371 | 4.411225
814.83 | 3.417872 | 3.576484 | 3.688715 | 3.921593 | 4.137458 | 4.279565 | 4.388715
814.84 | 3.396905 | 3.55438 | 3.665626 | 3.897205 | 4.114771 | 4.255955 | 4.366117
814.85 | 3.376242 | 3.532495 | 3.643153 | 3.873164 | 4.09216 | 4.232517 | 4.343575
814.86 | 3.356299 | 3.510911 | 3.621108 | 3.849105 | 4.069744 | 4.209644 | 4.321213
814.87 | 3.336683 | 3.489534 | 3.599389 | 3.825314 | 4.047159 | 4.187207 | 4.298914
814.88 | 3.317486 | 3.46821 | 3.578128 | 3.801738 | 4.024636 | 4.165305 | 4.277002
814.89 | 3.298439 | 3.446937 | 3.556767 | 3.778264 | 4.002011 | 4.143314 | 4.255084
814.9 | 3.279386 | 3.425966 | 3.53579 | 3.755229 | 3.979957 | 4.122109 | 4.233656
814.91 | 3.260529 | 3.405163 | 3.514797 | 3.732783 | 3.957944 | 4.100948 | 4.212341
814.92 | 3.241802 | 3.38468 | 3.493728 | 3.710766 | 3.936368 | 4.079939 | 4.191516
814.93 | 3.223376 | 3.364626 | 3.47282 | 3.689165 | 3.915266 | 4.059132 | 4.171172
814.94 | 3.204907 | 3.344355 | 3.45168 | 3.66764 | 3.894353 | 4.038181 | 4.150705
814.95 | 3.186552 | 3.324527 | 3.430577 | 3.646284 | 3.873663 | 4.017049 | 4.130564
814.96 | 3.169008 | 3.304944 | 3.409942 | 3.625284 | 3.853377 | 3.996066 | 4.110593
814.97 | 3.151704 | 3.285704 | 3.38941 | 3.604173 | 3.833128 | 3.974935 | 4.090474
814.98 | 3.134526 | 3.266503 | 3.369084 | 3.583104 | 3.812862 | 3.954044 | 4.070312
814.99 | 3.117611 | 3.247041 | 3.349209 | 3.561983 | 3.792411 | 3.933215 | 4.050265
815 | 3.101024 | 3.227883 | 3.329721 | 3.540889 | 3.771941 | 3.912701 | 4.030447
815.01 | 3.08459 | 3.208836 | 3.310544 | 3.520009 | 3.751599 | 3.892531 | 4.010655
815.02 | 3.068272 | 3.189979 | 3.291654 | 3.499341 | 3.731219 | 3.872323 | 3.991063
815.03 | 3.051896 | 3.171 | 3.272477 | 3.478861 | 3.710806 | 3.852572 | 3.971574
815.04 | 3.035579 | 3.152485 | 3.253525 | 3.458746 | 3.690731 | 3.83298 | 3.952258
815.05 | 3.019666 | 3.134352 | 3.234956 | 3.439131 | 3.671099 | 3.81382 | 3.933594
815.06 | 3.003835 | 3.116724 | 3.216331 | 3.419997 | 3.651852 | 3.79507 | 3.915345
815.07 | 2.98788 | 3.098821 | 3.19759 | 3.401021 | 3.632659 | 3.775723 | 3.897182
815.08 | 2.972202 | 3.081174 | 3.178983 | 3.382505 | 3.61349 | 3.756608 | 3.879392
815.09 | 2.956575 | 3.063762 | 3.160696 | 3.364006 | 3.595052 | 3.737643 | 3.861759
815.1 | 2.94131 | 3.046331 | 3.142323 | 3.345979 | 3.576252 | 3.718227 | 3.844023
815.11 | 2.926632 | 3.029076 | 3.124259 | 3.327913 | 3.557721 | 3.699081 | 3.826421
815.12 | 2.911803 | 3.011262 | 3.10643 | 3.309367 | 3.538892 | 3.679792 | 3.808407
815.13 | 2.897417 | 2.993971 | 3.088863 | 3.291012 | 3.520103 | 3.660695 | 3.790669
815.14 | 2.883288 | 2.97642 | 3.071401 | 3.272764 | 3.501133 | 3.641808 | 3.772877
815.15 | 2.869404 | 2.959258 | 3.054372 | 3.254407 | 3.482126 | 3.623127 | 3.75542
815.16 | 2.855517 | 2.942515 | 3.037519 | 3.236542 | 3.463511 | 3.604929 | 3.738114
815.17 | 2.841255 | 2.9259 | 3.020893 | 3.219124 | 3.445041 | 3.586915 | 3.72106
815.18 | 2.826808 | 2.909452 | 3.003917 | 3.201754 | 3.426536 | 3.569013 | 3.703974
815.19 | 2.81215 | 2.893601 | 2.987113 | 3.185014 | 3.408387 | 3.551116 | 3.686893
815.2 | 2.797561 | 2.877661 | 2.970091 | 3.1683 | 3.390403 | 3.533253 | 3.670044
815.21 | 2.783381 | 2.862353 | 2.953198 | 3.152184 | 3.372808 | 3.515245 | 3.653539
815.22 | 2.769044 | 2.847017 | 2.936629 | 3.136036 | 3.355235 | 3.497247 | 3.637335
815.23 | 2.755163 | 2.831552 | 2.919817 | 3.119921 | 3.337444 | 3.478864 | 3.620776
815.24 | 2.74115 | 2.816244 | 2.903116 | 3.103608 | 3.319705 | 3.460359 | 3.604082
815.25 | 2.727705 | 2.801019 | 2.886636 | 3.087568 | 3.30197 | 3.442065 | 3.587513
815.26 | 2.714531 | 2.785972 | 2.870791 | 3.071687 | 3.284356 | 3.423946 | 3.570941
815.27 | 2.701138 | 2.770483 | 2.854796 | 3.055762 | 3.266757 | 3.405819 | 3.554256
815.28 | 2.687927 | 2.755078 | 2.838886 | 3.039746 | 3.248921 | 3.38784 | 3.537439
815.29 | 2.674648 | 2.739829 | 2.823239 | 3.023791 | 3.230849 | 3.369921 | 3.520767
815.3 | 2.661304 | 2.724738 | 2.807807 | 3.008013 | 3.213064 | 3.352386 | 3.504255
815.31 | 2.64795 | 2.709949 | 2.792723 | 2.993057 | 3.195894 | 3.335005 | 3.48822
815.32 | 2.634509 | 2.695641 | 2.777726 | 2.978009 | 3.17878 | 3.317869 | 3.472259
815.33 | 2.621082 | 2.681717 | 2.762595 | 2.962921 | 3.161996 | 3.300616 | 3.456543
815.34 | 2.607335 | 2.668078 | 2.7475 | 2.948226 | 3.145568 | 3.283547 | 3.440823
815.35 | 2.594 | 2.654773 | 2.732276 | 2.933663 | 3.129435 | 3.266646 | 3.425312
815.36 | 2.580872 | 2.641947 | 2.717114 | 2.919456 | 3.11368 | 3.24967 | 3.409698
815.37 | 2.567912 | 2.628955 | 2.702246 | 2.905019 | 3.097862 | 3.232372 | 3.394094
815.38 | 2.555568 | 2.616082 | 2.687456 | 2.890764 | 3.082376 | 3.215436 | 3.378463
815.39 | 2.542943 | 2.603131 | 2.673181 | 2.87618 | 3.066898 | 3.198793 | 3.362645
815.4 | 2.530776 | 2.590138 | 2.658804 | 2.861681 | 3.051375 | 3.182285 | 3.346739
815.41 | 2.518968 | 2.577317 | 2.644878 | 2.846902 | 3.035871 | 3.165849 | 3.330682
815.42 | 2.507028 | 2.564722 | 2.631408 | 2.832357 | 3.020627 | 3.149812 | 3.314801
815.43 | 2.495362 | 2.552136 | 2.618197 | 2.818241 | 3.005553 | 3.13412 | 3.298982
815.44 | 2.483018 | 2.539312 | 2.604866 | 2.803987 | 2.990274 | 3.118345 | 3.28333
815.45 | 2.470721 | 2.526678 | 2.591653 | 2.789957 | 2.975216 | 3.103017 | 3.267494
815.46 | 2.458216 | 2.514405 | 2.578568 | 2.776621 | 2.960346 | 3.08742 | 3.252103
815.47 | 2.445847 | 2.502238 | 2.565483 | 2.763182 | 2.945853 | 3.07235 | 3.236794
815.48 | 2.433468 | 2.490571 | 2.552177 | 2.750102 | 2.931513 | 3.057072 | 3.221543
815.49 | 2.421478 | 2.479006 | 2.539385 | 2.737275 | 2.917585 | 3.042157 | 3.207046
815.5 | 2.409825 | 2.467357 | 2.526199 | 2.724442 | 2.903581 | 3.026798 | 3.19224
815.51 | 2.398536 | 2.45625 | 2.513329 | 2.711646 | 2.889867 | 3.011636 | 3.177754
815.52 | 2.387596 | 2.44519 | 2.500894 | 2.699007 | 2.876269 | 2.997024 | 3.163195
815.53 | 2.376999 | 2.43423 | 2.488752 | 2.686345 | 2.862795 | 2.98246 | 3.148802
815.54 | 2.367014 | 2.423067 | 2.476961 | 2.67375 | 2.849406 | 2.968202 | 3.134559
815.55 | 2.357166 | 2.41196 | 2.465224 | 2.661201 | 2.835986 | 2.954101 | 3.12006
815.56 | 2.347377 | 2.400775 | 2.45383 | 2.648421 | 2.82261 | 2.940294 | 3.105852
815.57 | 2.337928 | 2.38989 | 2.442697 | 2.636251 | 2.809221 | 2.926769 | 3.091666
815.58 | 2.328455 | 2.379377 | 2.431609 | 2.623995 | 2.795951 | 2.913227 | 3.07724
815.59 | 2.319006 | 2.368985 | 2.420559 | 2.61185 | 2.782962 | 2.899994 | 3.06328
815.6 | 2.309757 | 2.358849 | 2.408817 | 2.599848 | 2.770061 | 2.886595 | 3.049319
815.61 | 2.300325 | 2.349359 | 2.397545 | 2.588199 | 2.757777 | 2.873474 | 3.036049
815.62 | 2.291083 | 2.339836 | 2.386134 | 2.576847 | 2.745788 | 2.860456 | 3.022607
815.63 | 2.28223 | 2.330989 | 2.375016 | 2.565769 | 2.733959 | 2.847597 | 3.009426
815.64 | 2.273859 | 2.322061 | 2.364198 | 2.554862 | 2.722619 | 2.83509 | 2.996709
815.65 | 2.26564 | 2.313241 | 2.353303 | 2.543901 | 2.711385 | 2.822292 | 2.983596
815.66 | 2.257654 | 2.304811 | 2.342852 | 2.533085 | 2.700193 | 2.809762 | 2.970664
815.67 | 2.250109 | 2.296569 | 2.332533 | 2.522518 | 2.689205 | 2.797539 | 2.957961
815.68 | 2.242781 | 2.288884 | 2.322803 | 2.512104 | 2.67836 | 2.785776 | 2.944908
815.69 | 2.23584 | 2.281208 | 2.313502 | 2.501827 | 2.667561 | 2.774014 | 2.931931
815.7 | 2.228873 | 2.27358 | 2.304369 | 2.491934 | 2.656871 | 2.762787 | 2.919266
815.71 | 2.222322 | 2.266686 | 2.295533 | 2.482184 | 2.646199 | 2.751965 | 2.906896
815.72 | 2.216182 | 2.260018 | 2.286809 | 2.472821 | 2.63607 | 2.741559 | 2.894753
815.73 | 2.210075 | 2.253363 | 2.278189 | 2.463599 | 2.625847 | 2.731159 | 2.882525
815.74 | 2.203722 | 2.247082 | 2.269235 | 2.454331 | 2.615871 | 2.720716 | 2.870576
815.75 | 2.197713 | 2.240813 | 2.260194 | 2.445515 | 2.606223 | 2.710401 | 2.859136
815.76 | 2.192229 | 2.234681 | 2.251379 | 2.436732 | 2.596909 | 2.700263 | 2.847838
815.77 | 2.186827 | 2.228853 | 2.242629 | 2.427772 | 2.587822 | 2.69029 | 2.83662
815.78 | 2.181518 | 2.22333 | 2.233716 | 2.418942 | 2.578973 | 2.680398 | 2.825453
815.79 | 2.176555 | 2.217506 | 2.225144 | 2.410409 | 2.570102 | 2.670795 | 2.814428
815.8 | 2.172074 | 2.2118 | 2.216711 | 2.402053 | 2.561633 | 2.661585 | 2.803504
815.81 | 2.167584 | 2.205799 | 2.208244 | 2.392901 | 2.553079 | 2.652346 | 2.792555
815.82 | 2.163777 | 2.200059 | 2.200361 | 2.384485 | 2.544862 | 2.643833 | 2.781882
815.83 | 2.160099 | 2.194494 | 2.193049 | 2.376062 | 2.53678 | 2.63557 | 2.771312
815.84 | 2.156315 | 2.188808 | 2.185727 | 2.367708 | 2.528613 | 2.627742 | 2.760964
815.85 | 2.152426 | 2.183251 | 2.178687 | 2.359549 | 2.52064 | 2.619746 | 2.750941
815.86 | 2.148354 | 2.177673 | 2.171731 | 2.35173 | 2.512871 | 2.612056 | 2.740978
815.87 | 2.144691 | 2.172069 | 2.164627 | 2.343969 | 2.505352 | 2.604444 | 2.731153
815.88 | 2.141005 | 2.166596 | 2.157687 | 2.336193 | 2.497954 | 2.596999 | 2.721588
815.89 | 2.137305 | 2.16131 | 2.15081 | 2.32899 | 2.491044 | 2.58957 | 2.712301
815.9 | 2.133526 | 2.155827 | 2.143763 | 2.321519 | 2.483875 | 2.581882 | 2.702921
815.91 | 2.130127 | 2.150683 | 2.136946 | 2.314227 | 2.477333 | 2.574222 | 2.693584
815.92 | 2.127069 | 2.145918 | 2.130175 | 2.307068 | 2.470906 | 2.566781 | 2.684288
815.93 | 2.123687 | 2.140769 | 2.123389 | 2.299579 | 2.463972 | 2.559088 | 2.674972
815.94 | 2.120582 | 2.13552 | 2.116772 | 2.292463 | 2.457476 | 2.55186 | 2.665565
815.95 | 2.117206 | 2.130076 | 2.109954 | 2.28522 | 2.450758 | 2.544198 | 2.655812
815.96 | 2.113656 | 2.124136 | 2.103092 | 2.277399 | 2.443767 | 2.536605 | 2.645976
815.97 | 2.110206 | 2.11787 | 2.096731 | 2.269817 | 2.436725 | 2.529088 | 2.635832
815.98 | 2.106554 | 2.111659 | 2.090322 | 2.262032 | 2.42962 | 2.521511 | 2.626009
815.99 | 2.103248 | 2.105442 | 2.084182 | 2.254733 | 2.422658 | 2.513835 | 2.616383
816 | 2.099414 | 2.099019 | 2.077926 | 2.247365 | 2.415773 | 2.506332 | 2.607004
816.01 | 2.095729 | 2.092499 | 2.071853 | 2.240422 | 2.408996 | 2.499261 | 2.598149
816.02 | 2.092234 | 2.086557 | 2.065953 | 2.234029 | 2.402795 | 2.492125 | 2.589545
816.03 | 2.088543 | 2.080747 | 2.060222 | 2.227519 | 2.396798 | 2.485182 | 2.581342
816.04 | 2.084735 | 2.07513 | 2.054349 | 2.221187 | 2.391037 | 2.478321 | 2.57315
816.05 | 2.081129 | 2.069251 | 2.048768 | 2.214884 | 2.385192 | 2.471466 | 2.565323
816.06 | 2.077334 | 2.063574 | 2.043166 | 2.20854 | 2.379603 | 2.464794 | 2.557538
816.07 | 2.073554 | 2.057723 | 2.037685 | 2.202248 | 2.373687 | 2.457704 | 2.549718
816.08 | 2.069877 | 2.051801 | 2.032435 | 2.195751 | 2.367947 | 2.451073 | 2.541811
816.09 | 2.066193 | 2.045639 | 2.026914 | 2.189038 | 2.362088 | 2.444599 | 2.533983
816.1 | 2.062554 | 2.03968 | 2.022036 | 2.18281 | 2.356465 | 2.438565 | 2.526563
816.11 | 2.059022 | 2.033456 | 2.01729 | 2.176443 | 2.350463 | 2.432582 | 2.519069
816.12 | 2.05553 | 2.026961 | 2.012514 | 2.170005 | 2.344702 | 2.426628 | 2.511653
816.13 | 2.052083 | 2.020481 | 2.007791 | 2.163623 | 2.338607 | 2.420799 | 2.504232
816.14 | 2.048585 | 2.014001 | 2.002646 | 2.157351 | 2.332646 | 2.414745 | 2.497131
816.15 | 2.044355 | 2.007523 | 1.997918 | 2.151287 | 2.326726 | 2.408878 | 2.490063
816.16 | 2.040336 | 2.000964 | 1.992934 | 2.145555 | 2.320675 | 2.402739 | 2.483074
816.17 | 2.036078 | 1.99441 | 1.987717 | 2.139836 | 2.314648 | 2.396621 | 2.476069
816.18 | 2.03175 | 1.987963 | 1.982763 | 2.134029 | 2.308561 | 2.390526 | 2.469049
816.19 | 2.027694 | 1.981734 | 1.977818 | 2.128424 | 2.302666 | 2.384418 | 2.46185
816.2 | 2.023074 | 1.975294 | 1.972457 | 2.12239 | 2.296324 | 2.377793 | 2.454614
816.21 | 2.018765 | 1.968701 | 1.966955 | 2.1165 | 2.290237 | 2.370939 | 2.447136
816.22 | 2.014015 | 1.962347 | 1.961743 | 2.110762 | 2.284213 | 2.36446 | 2.43978
816.23 | 2.009278 | 1.955592 | 1.95678 | 2.104863 | 2.277883 | 2.358105 | 2.432552
816.24 | 2.00496 | 1.949255 | 1.951886 | 2.09921 | 2.271758 | 2.351698 | 2.425171
816.25 | 2.000093 | 1.942516 | 1.947012 | 2.093358 | 2.2651 | 2.345292 | 2.417933
816.26 | 1.995525 | 1.935423 | 1.942433 | 2.087423 | 2.258402 | 2.338876 | 2.410822
816.27 | 1.99047 | 1.928506 | 1.93757 | 2.081469 | 2.25158 | 2.332438 | 2.403692
816.28 | 1.985218 | 1.921549 | 1.93287 | 2.075549 | 2.244807 | 2.326015 | 2.396391
816.29 | 1.979665 | 1.914719 | 1.928309 | 2.06998 | 2.238391 | 2.319634 | 2.38922
816.3 | 1.973769 | 1.908291 | 1.924127 | 2.064541 | 2.231935 | 2.313339 | 2.382653
816.31 | 1.967687 | 1.901752 | 1.919667 | 2.059398 | 2.22563 | 2.306959 | 2.375978
816.32 | 1.961688 | 1.8955 | 1.915113 | 2.05425 | 2.219629 | 2.300575 | 2.369612
816.33 | 1.955864 | 1.889295 | 1.910719 | 2.049201 | 2.213822 | 2.294327 | 2.363562
816.34 | 1.949938 | 1.883228 | 1.906461 | 2.044535 | 2.208264 | 2.288074 | 2.357679
816.35 | 1.944327 | 1.877186 | 1.9024 | 2.039838 | 2.202794 | 2.281723 | 2.352195
816.36 | 1.938644 | 1.871306 | 1.898012 | 2.0348 | 2.19721 | 2.275427 | 2.346337
816.37 | 1.933055 | 1.865358 | 1.894066 | 2.029684 | 2.191548 | 2.269121 | 2.340579
816.38 | 1.927455 | 1.859077 | 1.890055 | 2.02458 | 2.185616 | 2.262997 | 2.334675
816.39 | 1.921856 | 1.852969 | 1.886263 | 2.019475 | 2.179861 | 2.256827 | 2.328814
816.4 | 1.916672 | 1.846854 | 1.88276 | 2.014582 | 2.173964 | 2.250924 | 2.323439
816.41 | 1.911597 | 1.840954 | 1.879331 | 2.009641 | 2.168094 | 2.245005 | 2.318222
816.42 | 1.906247 | 1.835019 | 1.8757 | 2.004426 | 2.161959 | 2.238983 | 2.31272
816.43 | 1.901188 | 1.829511 | 1.87219 | 1.999753 | 2.156253 | 2.233417 | 2.307441
816.44 | 1.895589 | 1.823907 | 1.868496 | 1.994998 | 2.150424 | 2.227652 | 2.301797
816.45 | 1.890211 | 1.818407 | 1.864742 | 1.990323 | 2.144668 | 2.222111 | 2.2965
816.46 | 1.884385 | 1.812989 | 1.86001 | 1.985469 | 2.138639 | 2.21602 | 2.290982
816.47 | 1.878619 | 1.80802 | 1.855347 | 1.98076 | 2.132928 | 2.209753 | 2.285677
816.48 | 1.873489 | 1.803276 | 1.85065 | 1.976096 | 2.127147 | 2.203565 | 2.280715
816.49 | 1.868084 | 1.798635 | 1.846208 | 1.971806 | 2.121793 | 2.197324 | 2.27543
816.5 | 1.862484 | 1.793868 | 1.84151 | 1.967013 | 2.115862 | 2.191099 | 2.270309
816.51 | 1.857192 | 1.789223 | 1.836888 | 1.962186 | 2.109964 | 2.185126 | 2.264953
816.52 | 1.85175 | 1.784459 | 1.832373 | 1.957116 | 2.103908 | 2.179041 | 2.259782
816.53 | 1.846728 | 1.779704 | 1.827708 | 1.952213 | 2.098438 | 2.173183 | 2.254488
816.54 | 1.841569 | 1.77535 | 1.823552 | 1.947001 | 2.092919 | 2.167777 | 2.249661
816.55 | 1.836277 | 1.770605 | 1.819199 | 1.942174 | 2.087154 | 2.162172 | 2.244859
816.56 | 1.830941 | 1.765844 | 1.814907 | 1.937276 | 2.081667 | 2.156404 | 2.240067
816.57 | 1.82535 | 1.761562 | 1.810749 | 1.932752 | 2.076141 | 2.151444 | 2.235746
816.58 | 1.819709 | 1.757218 | 1.806232 | 1.928037 | 2.071048 | 2.146403 | 2.231382
816.59 | 1.81417 | 1.753754 | 1.802088 | 1.924192 | 2.066425 | 2.141434 | 2.227467
816.6 | 1.80858 | 1.750278 | 1.797466 | 1.920366 | 2.06165 | 2.136331 | 2.223234
816.61 | 1.803164 | 1.746953 | 1.792849 | 1.916658 | 2.057429 | 2.13117 | 2.219459
816.62 | 1.798165 | 1.743843 | 1.788249 | 1.912877 | 2.053154 | 2.12608 | 2.215676
816.63 | 1.793151 | 1.740797 | 1.783334 | 1.909079 | 2.048826 | 2.120767 | 2.211609
816.64 | 1.787893 | 1.737504 | 1.778616 | 1.904841 | 2.044132 | 2.115363 | 2.207325
816.65 | 1.783092 | 1.734402 | 1.77414 | 1.90093 | 2.03962 | 2.11046 | 2.203125
816.66 | 1.778512 | 1.731154 | 1.76976 | 1.896977 | 2.035316 | 2.105563 | 2.198781
816.67 | 1.773751 | 1.727717 | 1.765321 | 1.892784 | 2.030815 | 2.100928 | 2.194441
816.68 | 1.768914 | 1.723935 | 1.760843 | 1.888723 | 2.026411 | 2.096216 | 2.189953
816.69 | 1.763914 | 1.72046 | 1.756493 | 1.884674 | 2.022002 | 2.091813 | 2.185617
816.7 | 1.758977 | 1.717152 | 1.752399 | 1.880462 | 2.017662 | 2.087226 | 2.181533
816.71 | 1.753373 | 1.713763 | 1.748027 | 1.876605 | 2.013225 | 2.082422 | 2.17731
816.72 | 1.747788 | 1.710621 | 1.74344 | 1.87243 | 2.008985 | 2.07758 | 2.173297
816.73 | 1.742378 | 1.707684 | 1.738797 | 1.868888 | 2.005441 | 2.073115 | 2.169405
816.74 | 1.736951 | 1.704878 | 1.734222 | 1.865258 | 2.001728 | 2.068221 | 2.165775
816.75 | 1.731821 | 1.702679 | 1.729777 | 1.861982 | 1.998436 | 2.063792 | 2.162399
816.76 | 1.726749 | 1.700428 | 1.724993 | 1.858582 | 1.995121 | 2.058948 | 2.15862
816.77 | 1.721904 | 1.698177 | 1.720679 | 1.855252 | 1.991508 | 2.054431 | 2.155012
816.78 | 1.717302 | 1.695975 | 1.716474 | 1.851763 | 1.98788 | 2.049951 | 2.151366
816.79 | 1.712712 | 1.693608 | 1.712605 | 1.847796 | 1.984149 | 2.04533 | 2.147661
816.8 | 1.708737 | 1.691135 | 1.708737 | 1.843721 | 1.980263 | 2.040752 | 2.143913
816.81 | 1.704579 | 1.688876 | 1.705127 | 1.840256 | 1.97638 | 2.036657 | 2.140064
816.82 | 1.700605 | 1.686871 | 1.701859 | 1.836451 | 1.972379 | 2.032727 | 2.136471
816.83 | 1.69666 | 1.684622 | 1.698388 | 1.832785 | 1.968147 | 2.029105 | 2.13286
816.84 | 1.692612 | 1.682772 | 1.695225 | 1.829272 | 1.963826 | 2.02569 | 2.12946
816.85 | 1.688315 | 1.680748 | 1.691664 | 1.826053 | 1.959955 | 2.022565 | 2.126126
816.86 | 1.683962 | 1.678987 | 1.687989 | 1.823092 | 1.956088 | 2.019147 | 2.123407
816.87 | 1.679513 | 1.677556 | 1.683855 | 1.820205 | 1.95231 | 2.01599 | 2.120407
816.88 | 1.675066 | 1.675987 | 1.679463 | 1.817261 | 1.948715 | 2.012243 | 2.11712
816.89 | 1.6708 | 1.674574 | 1.675095 | 1.814265 | 1.945078 | 2.008537 | 2.114275
816.9 | 1.666325 | 1.67297 | 1.670571 | 1.811285 | 1.941513 | 2.004661 | 2.111012
816.91 | 1.662115 | 1.671554 | 1.66617 | 1.807957 | 1.937918 | 2.000261 | 2.107151
816.92 | 1.658161 | 1.669332 | 1.661985 | 1.804871 | 1.934172 | 1.996708 | 2.103573
816.93 | 1.654833 | 1.667218 | 1.658246 | 1.801654 | 1.930145 | 1.992979 | 2.09977
816.94 | 1.651372 | 1.664859 | 1.654889 | 1.798573 | 1.926209 | 1.989378 | 2.095852
816.95 | 1.648435 | 1.662198 | 1.651771 | 1.795533 | 1.92233 | 1.986181 | 2.092048
816.96 | 1.645356 | 1.659329 | 1.649258 | 1.79249 | 1.918148 | 1.983327 | 2.08833
816.97 | 1.641915 | 1.656487 | 1.646578 | 1.789609 | 1.913777 | 1.980867 | 2.084552
816.98 | 1.638362 | 1.653804 | 1.643942 | 1.787041 | 1.909949 | 1.978593 | 2.081261
816.99 | 1.634705 | 1.651347 | 1.641026 | 1.784673 | 1.90608 | 1.976351 | 2.078207
817 | 1.630637 | 1.648789 | 1.637898 | 1.782108 | 1.902278 | 1.973391 | 2.075071
817.01 | 1.626452 | 1.646115 | 1.634665 | 1.779687 | 1.898944 | 1.970667 | 2.072159
817.02 | 1.622246 | 1.643666 | 1.630924 | 1.777225 | 1.895667 | 1.967421 | 2.068998
817.03 | 1.618004 | 1.641051 | 1.627071 | 1.77473 | 1.892211 | 1.963921 | 2.065692
817.04 | 1.613989 | 1.638498 | 1.623494 | 1.772392 | 1.888868 | 1.960428 | 2.062469
817.05 | 1.610159 | 1.635741 | 1.619769 | 1.769751 | 1.885369 | 1.956436 | 2.058911
817.06 | 1.606406 | 1.632612 | 1.616259 | 1.76699 | 1.881936 | 1.952467 | 2.054889
817.07 | 1.602346 | 1.629021 | 1.612745 | 1.763721 | 1.877772 | 1.948442 | 2.050522
817.08 | 1.598627 | 1.624907 | 1.609617 | 1.760728 | 1.873542 | 1.944663 | 2.046006
817.09 | 1.594433 | 1.620464 | 1.606622 | 1.757229 | 1.868968 | 1.940744 | 2.04113
817.1 | 1.590608 | 1.616182 | 1.603763 | 1.754111 | 1.864608 | 1.937413 | 2.036719
817.11 | 1.586258 | 1.611878 | 1.600992 | 1.751368 | 1.8603 | 1.934254 | 2.032996
817.12 | 1.581983 | 1.608115 | 1.597913 | 1.748822 | 1.856325 | 1.931387 | 2.029046
817.13 | 1.577398 | 1.604392 | 1.594817 | 1.746281 | 1.852427 | 1.928298 | 2.025718
817.14 | 1.572868 | 1.600868 | 1.590974 | 1.744193 | 1.848693 | 1.92523 | 2.022264
817.15 | 1.567927 | 1.597641 | 1.587294 | 1.742063 | 1.844487 | 1.921556 | 2.018722
817.16 | 1.563281 | 1.593912 | 1.583475 | 1.739905 | 1.84104 | 1.917732 | 2.01535
817.17 | 1.558749 | 1.590414 | 1.579359 | 1.738122 | 1.837823 | 1.91389 | 2.011755
817.18 | 1.554125 | 1.586827 | 1.575635 | 1.735809 | 1.834585 | 1.90986 | 2.007724
817.19 | 1.549836 | 1.583085 | 1.57202 | 1.733213 | 1.83129 | 1.905962 | 2.003795
817.2 | 1.545895 | 1.579252 | 1.56828 | 1.730228 | 1.827808 | 1.90169 | 1.99947
817.21 | 1.542406 | 1.575246 | 1.565424 | 1.727097 | 1.82406 | 1.89779 | 1.995347
817.22 | 1.538756 | 1.570661 | 1.562407 | 1.723899 | 1.820195 | 1.894309 | 1.990822
817.23 | 1.534929 | 1.566117 | 1.559857 | 1.720427 | 1.816129 | 1.890852 | 1.986641
817.24 | 1.531203 | 1.561165 | 1.557459 | 1.717221 | 1.811934 | 1.88778 | 1.982559
817.25 | 1.527227 | 1.557012 | 1.554955 | 1.714485 | 1.807988 | 1.88444 | 1.978935
817.26 | 1.523657 | 1.553295 | 1.552587 | 1.712139 | 1.804482 | 1.881737 | 1.97568
817.27 | 1.519765 | 1.549277 | 1.549678 | 1.710154 | 1.800761 | 1.878575 | 1.972525
817.28 | 1.515516 | 1.545591 | 1.546615 | 1.708021 | 1.797017 | 1.875248 | 1.969464
817.29 | 1.511527 | 1.542094 | 1.543718 | 1.70615 | 1.793838 | 1.871923 | 1.966724
817.3 | 1.507616 | 1.538627 | 1.540371 | 1.704398 | 1.790717 | 1.867975 | 1.963836
817.31 | 1.503749 | 1.535733 | 1.536839 | 1.702292 | 1.787441 | 1.864345 | 1.961083
817.32 | 1.500703 | 1.532567 | 1.533828 | 1.7004 | 1.784813 | 1.860382 | 1.958019
817.33 | 1.497931 | 1.529354 | 1.531138 | 1.698162 | 1.781949 | 1.856469 | 1.955048
817.34 | 1.495458 | 1.526312 | 1.528762 | 1.695729 | 1.779148 | 1.85285 | 1.951914
817.35 | 1.493265 | 1.522895 | 1.526586 | 1.693356 | 1.775855 | 1.849356 | 1.948831
817.36 | 1.490965 | 1.51953 | 1.525096 | 1.690899 | 1.772646 | 1.846909 | 1.945615
817.37 | 1.488942 | 1.515878 | 1.523695 | 1.688342 | 1.76917 | 1.843968 | 1.942283
817.38 | 1.486393 | 1.511904 | 1.521881 | 1.685484 | 1.765788 | 1.841546 | 1.939146
817.39 | 1.483789 | 1.508193 | 1.519972 | 1.683236 | 1.762763 | 1.83967 | 1.936414
817.4 | 1.480992 | 1.504865 | 1.518342 | 1.680783 | 1.759638 | 1.837235 | 1.933854
817.41 | 1.477794 | 1.501521 | 1.516202 | 1.67845 | 1.757012 | 1.834884 | 1.931243
817.42 | 1.474819 | 1.498517 | 1.513787 | 1.676168 | 1.754822 | 1.83219 | 1.928885
817.43 | 1.472415 | 1.495706 | 1.511364 | 1.674008 | 1.752635 | 1.829772 | 1.926717
817.44 | 1.470062 | 1.493144 | 1.509047 | 1.671955 | 1.750865 | 1.827022 | 1.92471
817.45 | 1.46804 | 1.490827 | 1.506777 | 1.669646 | 1.748851 | 1.824278 | 1.92288
817.46 | 1.465967 | 1.488343 | 1.504225 | 1.667106 | 1.747093 | 1.821475 | 1.92057
817.47 | 1.464799 | 1.486221 | 1.502381 | 1.664791 | 1.745518 | 1.818659 | 1.918475
817.48 | 1.463799 | 1.483489 | 1.500968 | 1.662205 | 1.743435 | 1.815958 | 1.915986
817.49 | 1.46313 | 1.480686 | 1.499821 | 1.659497 | 1.741209 | 1.81372 | 1.913371
817.5 | 1.462343 | 1.477552 | 1.498656 | 1.657195 | 1.739025 | 1.811605 | 1.910995
817.51 | 1.461903 | 1.47459 | 1.497795 | 1.654836 | 1.736831 | 1.810039 | 1.908654
817.52 | 1.4613 | 1.471949 | 1.496671 | 1.652572 | 1.734806 | 1.808453 | 1.906457
817.53 | 1.460888 | 1.469616 | 1.495574 | 1.650489 | 1.733046 | 1.807236 | 1.904846
817.54 | 1.460393 | 1.467953 | 1.494169 | 1.648934 | 1.73156 | 1.806437 | 1.903597
817.55 | 1.459951 | 1.466632 | 1.492646 | 1.647426 | 1.730449 | 1.805414 | 1.902433
817.56 | 1.46026 | 1.465823 | 1.491392 | 1.646175 | 1.729809 | 1.804767 | 1.901614
817.57 | 1.460131 | 1.465444 | 1.490255 | 1.645294 | 1.729404 | 1.803468 | 1.900826
817.58 | 1.460406 | 1.464942 | 1.489206 | 1.644599 | 1.729224 | 1.802563 | 1.900465
817.59 | 1.461093 | 1.465139 | 1.488488 | 1.644217 | 1.728824 | 1.801627 | 1.9
817.6 | 1.462211 | 1.465063 | 1.488682 | 1.643658 | 1.728413 | 1.800652 | 1.899504
817.61 | 1.463779 | 1.46543 | 1.488915 | 1.642823 | 1.728201 | 1.800276 | 1.899065
817.62 | 1.465591 | 1.465439 | 1.489485 | 1.641737 | 1.728257 | 1.799754 | 1.898616
817.63 | 1.467686 | 1.465293 | 1.490377 | 1.640753 | 1.727875 | 1.799741 | 1.89837
817.64 | 1.469628 | 1.46522 | 1.491671 | 1.639758 | 1.727795 | 1.799758 | 1.898046
817.65 | 1.471764 | 1.465408 | 1.493396 | 1.6388 | 1.727647 | 1.800413 | 1.898395
817.66 | 1.473969 | 1.465669 | 1.494968 | 1.638706 | 1.727662 | 1.801314 | 1.898714
817.67 | 1.475587 | 1.466433 | 1.496417 | 1.638489 | 1.727689 | 1.802289 | 1.899341
817.68 | 1.47766 | 1.467985 | 1.498552 | 1.639073 | 1.728691 | 1.803617 | 1.901
817.69 | 1.479841 | 1.47007 | 1.500256 | 1.639892 | 1.729841 | 1.804919 | 1.902957
817.7 | 1.482187 | 1.472432 | 1.501844 | 1.640996 | 1.731283 | 1.80579 | 1.904737
817.71 | 1.484435 | 1.474627 | 1.503472 | 1.642308 | 1.732715 | 1.806546 | 1.906751
817.72 | 1.487009 | 1.477743 | 1.505354 | 1.643685 | 1.734123 | 1.807647 | 1.908586
817.73 | 1.490275 | 1.480667 | 1.507356 | 1.645068 | 1.735533 | 1.808845 | 1.910198
817.74 | 1.494057 | 1.483609 | 1.510025 | 1.646532 | 1.736922 | 1.810063 | 1.911477
817.75 | 1.497818 | 1.485917 | 1.512948 | 1.647647 | 1.738372 | 1.811768 | 1.91266
817.76 | 1.501773 | 1.48803 | 1.515764 | 1.648516 | 1.739136 | 1.813332 | 1.913727
817.77 | 1.505808 | 1.489815 | 1.519036 | 1.649509 | 1.739631 | 1.81494 | 1.914679
817.78 | 1.509777 | 1.492101 | 1.522393 | 1.65091 | 1.740449 | 1.817562 | 1.916052
817.79 | 1.513272 | 1.49458 | 1.525877 | 1.652422 | 1.741385 | 1.820287 | 1.917832
817.8 | 1.517052 | 1.497242 | 1.529732 | 1.654366 | 1.742677 | 1.823261 | 1.920163
817.81 | 1.520362 | 1.500418 | 1.532976 | 1.656056 | 1.744169 | 1.82629 | 1.921902
817.82 | 1.523388 | 1.503475 | 1.536362 | 1.657899 | 1.746114 | 1.829117 | 1.924442
817.83 | 1.526561 | 1.507061 | 1.539428 | 1.660572 | 1.748503 | 1.831969 | 1.927335
817.84 | 1.529964 | 1.511051 | 1.542209 | 1.663216 | 1.751101 | 1.834856 | 1.929783
817.85 | 1.533735 | 1.515373 | 1.545473 | 1.666242 | 1.754132 | 1.83779 | 1.932811
817.86 | 1.537857 | 1.519571 | 1.548778 | 1.669638 | 1.75773 | 1.840473 | 1.935951
817.87 | 1.541977 | 1.524049 | 1.552542 | 1.672864 | 1.761166 | 1.84326 | 1.938834
817.88 | 1.546009 | 1.528184 | 1.556394 | 1.675587 | 1.764423 | 1.845699 | 1.941412
817.89 | 1.550034 | 1.531723 | 1.5602 | 1.677837 | 1.767076 | 1.84822 | 1.943441
817.9 | 1.554115 | 1.535083 | 1.563996 | 1.680309 | 1.769749 | 1.850941 | 1.945445
817.91 | 1.558473 | 1.538729 | 1.568328 | 1.682678 | 1.772045 | 1.85393 | 1.947644
817.92 | 1.562108 | 1.541991 | 1.572778 | 1.684801 | 1.774064 | 1.857229 | 1.94967
817.93 | 1.565777 | 1.545284 | 1.576347 | 1.686737 | 1.775889 | 1.860276 | 1.951383
817.94 | 1.569218 | 1.54881 | 1.580074 | 1.689331 | 1.777932 | 1.86297 | 1.953884
817.95 | 1.572506 | 1.552155 | 1.583759 | 1.692111 | 1.780288 | 1.866231 | 1.956008
817.96 | 1.57554 | 1.555953 | 1.58723 | 1.695603 | 1.7829 | 1.869292 | 1.958434
817.97 | 1.578406 | 1.559727 | 1.590199 | 1.698615 | 1.785742 | 1.871864 | 1.960917
817.98 | 1.581423 | 1.563871 | 1.592942 | 1.702212 | 1.788753 | 1.874412 | 1.963189
817.99 | 1.584485 | 1.568207 | 1.596084 | 1.705742 | 1.7917 | 1.876558 | 1.965563
818 | 1.588083 | 1.572201 | 1.599342 | 1.709467 | 1.795135 | 1.878915 | 1.96774
818.01 | 1.591985 | 1.576718 | 1.602464 | 1.713215 | 1.798676 | 1.881249 | 1.969721
818.02 | 1.59575 | 1.580666 | 1.606093 | 1.716069 | 1.801325 | 1.883305 | 1.971327
818.03 | 1.599783 | 1.584102 | 1.609695 | 1.718949 | 1.804024 | 1.885285 | 1.972196
818.04 | 1.603578 | 1.5876 | 1.613765 | 1.721907 | 1.806402 | 1.887987 | 1.973336
818.05 | 1.607508 | 1.591195 | 1.61778 | 1.724862 | 1.808902 | 1.890678 | 1.974442
818.06 | 1.611667 | 1.594658 | 1.621699 | 1.728134 | 1.811232 | 1.893608 | 1.97585
818.07 | 1.615463 | 1.598435 | 1.626029 | 1.731471 | 1.814077 | 1.896871 | 1.977494
818.08 | 1.618804 | 1.602272 | 1.629358 | 1.734981 | 1.816924 | 1.89999 | 1.978749
818.09 | 1.621877 | 1.606285 | 1.632865 | 1.738774 | 1.820301 | 1.902987 | 1.980353
818.1 | 1.625264 | 1.610452 | 1.635832 | 1.742834 | 1.82337 | 1.90598 | 1.982075
818.11 | 1.627998 | 1.614678 | 1.638549 | 1.746866 | 1.826516 | 1.908332 | 1.983967
818.12 | 1.63137 | 1.619022 | 1.641176 | 1.751042 | 1.829733 | 1.910763 | 1.985689
818.13 | 1.634755 | 1.623245 | 1.643741 | 1.755014 | 1.833364 | 1.912663 | 1.987238
818.14 | 1.638975 | 1.627734 | 1.646724 | 1.759024 | 1.837119 | 1.914443 | 1.988653
818.15 | 1.643285 | 1.631849 | 1.649603 | 1.762748 | 1.840893 | 1.916319 | 1.989188
818.16 | 1.647346 | 1.635956 | 1.652444 | 1.766407 | 1.844382 | 1.917781 | 1.989901
818.17 | 1.651683 | 1.639573 | 1.655675 | 1.769687 | 1.847442 | 1.919791 | 1.990708
818.18 | 1.656115 | 1.642941 | 1.659233 | 1.772708 | 1.850321 | 1.921676 | 1.991095
818.19 | 1.660731 | 1.646304 | 1.663236 | 1.776027 | 1.853156 | 1.924412 | 1.992083
818.2 | 1.664971 | 1.649577 | 1.666837 | 1.779204 | 1.856016 | 1.927475 | 1.992825
818.21 | 1.669148 | 1.653052 | 1.670483 | 1.782506 | 1.858863 | 1.930436 | 1.994085
818.22 | 1.672944 | 1.656694 | 1.673775 | 1.786162 | 1.862362 | 1.933682 | 1.995591
818.23 | 1.67653 | 1.660733 | 1.677055 | 1.79002 | 1.865923 | 1.936225 | 1.997244
818.24 | 1.679691 | 1.664939 | 1.680115 | 1.793956 | 1.869641 | 1.938837 | 1.999035
818.25 | 1.683499 | 1.669241 | 1.682978 | 1.797999 | 1.873668 | 1.941081 | 2.000512
818.26 | 1.686909 | 1.673594 | 1.68557 | 1.80193 | 1.877164 | 1.943145 | 2.001733
818.27 | 1.690848 | 1.677843 | 1.688447 | 1.806245 | 1.880466 | 1.944642 | 2.002878
818.28 | 1.694981 | 1.682327 | 1.691144 | 1.81015 | 1.883623 | 1.945902 | 2.003545
818.29 | 1.699128 | 1.686323 | 1.693989 | 1.813708 | 1.88654 | 1.947322 | 2.004168
818.3 | 1.704138 | 1.690982 | 1.697465 | 1.817369 | 1.889701 | 1.949187 | 2.00466
818.31 | 1.709312 | 1.695645 | 1.70144 | 1.821041 | 1.892721 | 1.951215 | 2.004961
818.32 | 1.71428 | 1.699664 | 1.705208 | 1.824284 | 1.895235 | 1.953171 | 2.005416
818.33 | 1.719159 | 1.703893 | 1.709059 | 1.827361 | 1.897594 | 1.955173 | 2.00576
818.34 | 1.724061 | 1.70839 | 1.712965 | 1.830699 | 1.900083 | 1.957734 | 2.006172
818.35 | 1.728884 | 1.71306 | 1.71629 | 1.833978 | 1.902899 | 1.960007 | 2.006686
818.36 | 1.733354 | 1.717742 | 1.719874 | 1.837466 | 1.905602 | 1.962403 | 2.007381
818.37 | 1.738163 | 1.72311 | 1.723488 | 1.841113 | 1.909141 | 1.965142 | 2.008234
818.38 | 1.74292 | 1.728309 | 1.72708 | 1.845196 | 1.913008 | 1.967108 | 2.009338
818.39 | 1.747857 | 1.733953 | 1.730644 | 1.849915 | 1.916999 | 1.969514 | 2.010096
818.4 | 1.753391 | 1.739794 | 1.734068 | 1.854663 | 1.920985 | 1.971542 | 2.011043
818.41 | 1.759124 | 1.746196 | 1.738372 | 1.859502 | 1.92535 | 1.973809 | 2.012219
818.42 | 1.765442 | 1.752469 | 1.742777 | 1.86395 | 1.929608 | 1.975603 | 2.013067
818.43 | 1.771805 | 1.759117 | 1.74737 | 1.868592 | 1.933577 | 1.977585 | 2.013553
818.44 | 1.778422 | 1.765406 | 1.752023 | 1.873019 | 1.937448 | 1.979636 | 2.013846
818.45 | 1.785366 | 1.77177 | 1.75748 | 1.877263 | 1.941049 | 1.982232 | 2.014479
818.46 | 1.792216 | 1.778044 | 1.762802 | 1.881588 | 1.944259 | 1.984885 | 2.014811
818.47 | 1.799761 | 1.784305 | 1.768341 | 1.886146 | 1.947911 | 1.987867 | 2.015554
818.48 | 1.806995 | 1.790849 | 1.774084 | 1.890658 | 1.951409 | 1.991092 | 2.016178
818.49 | 1.814108 | 1.797578 | 1.780183 | 1.895551 | 1.954983 | 1.994267 | 2.017328
818.5 | 1.821448 | 1.804659 | 1.786125 | 1.900957 | 1.958959 | 1.997756 | 2.018477
818.51 | 1.828939 | 1.812051 | 1.79236 | 1.90655 | 1.963649 | 2.001267 | 2.019872
818.52 | 1.836217 | 1.819499 | 1.7979 | 1.912222 | 1.968444 | 2.004657 | 2.02149
818.53 | 1.843792 | 1.82719 | 1.803984 | 1.917816 | 1.973542 | 2.007855 | 2.023137
818.54 | 1.851196 | 1.834762 | 1.810062 | 1.922854 | 1.978492 | 2.010601 | 2.024508
818.55 | 1.859005 | 1.842813 | 1.816324 | 1.92844 | 1.983448 | 2.013127 | 2.025943
818.56 | 1.867183 | 1.850457 | 1.822898 | 1.933809 | 1.988202 | 2.015485 | 2.027196
818.57 | 1.875755 | 1.858307 | 1.830061 | 1.938928 | 1.993211 | 2.018021 | 2.028375
818.58 | 1.884365 | 1.866254 | 1.837566 | 1.944173 | 1.998162 | 2.02099 | 2.029408
818.59 | 1.893115 | 1.874117 | 1.844353 | 1.948346 | 2.002596 | 2.023435 | 2.029761
818.6 | 1.901594 | 1.881813 | 1.851912 | 1.952993 | 2.007135 | 2.0264 | 2.030195
818.61 | 1.909915 | 1.889235 | 1.859385 | 1.957642 | 2.011223 | 2.028969 | 2.030933
818.62 | 1.918892 | 1.897197 | 1.867164 | 1.962569 | 2.015519 | 2.032049 | 2.031934
818.63 | 1.927179 | 1.904785 | 1.874722 | 1.967099 | 2.01953 | 2.034937 | 2.032756
818.64 | 1.935643 | 1.91291 | 1.882214 | 1.97234 | 2.024113 | 2.038247 | 2.034313
818.65 | 1.943985 | 1.921474 | 1.88961 | 1.977498 | 2.029203 | 2.041029 | 2.036178
818.66 | 1.952569 | 1.929467 | 1.896954 | 1.982857 | 2.034134 | 2.043671 | 2.037655
818.67 | 1.961512 | 1.938351 | 1.904825 | 1.988802 | 2.039447 | 2.04622 | 2.039592
818.68 | 1.970578 | 1.947441 | 1.912165 | 1.994582 | 2.044847 | 2.048599 | 2.041492
818.69 | 1.980099 | 1.95626 | 1.919513 | 2.000154 | 2.050334 | 2.051005 | 2.042848
818.7 | 1.989352 | 1.965268 | 1.927104 | 2.00557 | 2.055453 | 2.053666 | 2.044434
818.71 | 1.998588 | 1.974309 | 1.935098 | 2.011436 | 2.060566 | 2.056097 | 2.045911
818.72 | 2.008453 | 1.982961 | 1.943558 | 2.016869 | 2.065585 | 2.058524 | 2.047616
818.73 | 2.018012 | 1.991117 | 1.951709 | 2.022091 | 2.07017 | 2.060882 | 2.049077
818.74 | 2.027303 | 1.998753 | 1.959525 | 2.027088 | 2.074383 | 2.063196 | 2.050262
818.75 | 2.03638 | 2.006778 | 1.967639 | 2.032565 | 2.078449 | 2.065391 | 2.051449
818.76 | 2.045459 | 2.014302 | 1.975478 | 2.037589 | 2.082558 | 2.067577 | 2.053014
818.77 | 2.054205 | 2.02236 | 1.983277 | 2.04321 | 2.087212 | 2.06996 | 2.055136
818.78 | 2.063162 | 2.030821 | 1.991526 | 2.049166 | 2.091865 | 2.072536 | 2.057579
818.79 | 2.071846 | 2.039381 | 1.999458 | 2.055048 | 2.096833 | 2.074842 | 2.060154
818.8 | 2.080834 | 2.048122 | 2.007456 | 2.061217 | 2.101821 | 2.077079 | 2.062371
818.81 | 2.090261 | 2.05701 | 2.015489 | 2.067558 | 2.106958 | 2.079295 | 2.065204
818.82 | 2.09929 | 2.065954 | 2.023629 | 2.073761 | 2.112078 | 2.080992 | 2.067206
818.83 | 2.108119 | 2.073959 | 2.031265 | 2.079746 | 2.11663 | 2.082718 | 2.069269
818.84 | 2.11744 | 2.082629 | 2.03907 | 2.08555 | 2.121297 | 2.084454 | 2.070926
818.85 | 2.126502 | 2.090454 | 2.046982 | 2.091338 | 2.125487 | 2.085779 | 2.072092
818.86 | 2.135409 | 2.098207 | 2.054878 | 2.097155 | 2.129629 | 2.086996 | 2.073206
818.87 | 2.144255 | 2.105842 | 2.062583 | 2.102794 | 2.133194 | 2.088247 | 2.074039
818.88 | 2.152825 | 2.112936 | 2.070176 | 2.108299 | 2.136414 | 2.089322 | 2.074728
818.89 | 2.161051 | 2.119441 | 2.07732 | 2.113225 | 2.139139 | 2.089979 | 2.07477
818.9 | 2.168782 | 2.126221 | 2.084572 | 2.118204 | 2.141734 | 2.090568 | 2.075104
818.91 | 2.176659 | 2.132835 | 2.091476 | 2.123332 | 2.144457 | 2.091232 | 2.07549
818.92 | 2.184202 | 2.139519 | 2.098487 | 2.129039 | 2.147494 | 2.092086 | 2.07613
818.93 | 2.191633 | 2.146215 | 2.104763 | 2.134369 | 2.15057 | 2.092788 | 2.076658
818.94 | 2.198921 | 2.152635 | 2.11065 | 2.139615 | 2.153111 | 2.093032 | 2.076929
818.95 | 2.205862 | 2.15886 | 2.116559 | 2.144695 | 2.15561 | 2.09289 | 2.07718
818.96 | 2.212901 | 2.164875 | 2.121909 | 2.149639 | 2.158302 | 2.092726 | 2.077277
818.97 | 2.219606 | 2.170782 | 2.127298 | 2.154322 | 2.16063 | 2.092281 | 2.076845
818.98 | 2.226033 | 2.176172 | 2.132148 | 2.158279 | 2.16249 | 2.091586 | 2.07589
818.99 | 2.232542 | 2.1814 | 2.137399 | 2.162455 | 2.164298 | 2.091078 | 2.074641
819 | 2.238593 | 2.186518 | 2.142405 | 2.166578 | 2.165756 | 2.090542 | 2.073718
819.01 | 2.244652 | 2.191283 | 2.14676 | 2.170206 | 2.16663 | 2.089978 | 2.072379
819.02 | 2.2506 | 2.195492 | 2.151431 | 2.173922 | 2.167563 | 2.089563 | 2.070955
819.03 | 2.25596 | 2.19926 | 2.155163 | 2.177281 | 2.168255 | 2.088944 | 2.069201
819.04 | 2.260876 | 2.203008 | 2.159129 | 2.180607 | 2.168698 | 2.088378 | 2.067679
819.05 | 2.265938 | 2.206382 | 2.16287 | 2.183596 | 2.168803 | 2.087785 | 2.066032
819.06 | 2.270735 | 2.209686 | 2.165803 | 2.186326 | 2.16888 | 2.086903 | 2.064104
819.07 | 2.27542 | 2.21318 | 2.169566 | 2.189117 | 2.169559 | 2.086518 | 2.062771
819.08 | 2.279958 | 2.215984 | 2.172211 | 2.192055 | 2.169798 | 2.085971 | 2.060963
819.09 | 2.284093 | 2.218387 | 2.174321 | 2.194535 | 2.1698 | 2.084839 | 2.058402
819.1 | 2.288087 | 2.220741 | 2.176085 | 2.196887 | 2.169583 | 2.08339 | 2.056119
819.11 | 2.292289 | 2.223173 | 2.17759 | 2.19936 | 2.169481 | 2.08246 | 2.053858
819.12 | 2.295965 | 2.225112 | 2.178489 | 2.201265 | 2.168659 | 2.080777 | 2.05137
819.13 | 2.299561 | 2.22658 | 2.179151 | 2.202808 | 2.167945 | 2.079282 | 2.048384
819.14 | 2.302801 | 2.227572 | 2.179492 | 2.203952 | 2.166723 | 2.077354 | 2.044816
819.15 | 2.30578 | 2.228328 | 2.179433 | 2.204295 | 2.164486 | 2.075476 | 2.041185
819.16 | 2.308192 | 2.228578 | 2.178802 | 2.204647 | 2.162269 | 2.073616 | 2.037568
819.17 | 2.310724 | 2.228855 | 2.178587 | 2.20487 | 2.159997 | 2.07224 | 2.033789
819.18 | 2.313082 | 2.229055 | 2.178268 | 2.204871 | 2.157186 | 2.071218 | 2.029711
819.19 | 2.314854 | 2.22847 | 2.177089 | 2.204232 | 2.154182 | 2.069467 | 2.025583
819.2 | 2.316366 | 2.227575 | 2.176113 | 2.203585 | 2.151289 | 2.068156 | 2.021404
819.21 | 2.317797 | 2.227227 | 2.17467 | 2.202678 | 2.148217 | 2.06643 | 2.017325
819.22 | 2.31878 | 2.225855 | 2.17258 | 2.201691 | 2.1452 | 2.065063 | 2.013018
819.23 | 2.31984 | 2.224373 | 2.169733 | 2.200684 | 2.142073 | 2.063267 | 2.008374
819.24 | 2.320351 | 2.222867 | 2.16668 | 2.199032 | 2.13838 | 2.060918 | 2.003785
819.25 | 2.320852 | 2.221055 | 2.16304 | 2.197645 | 2.13508 | 2.058839 | 1.999104
819.26 | 2.320369 | 2.218939 | 2.158939 | 2.19572 | 2.131088 | 2.056248 | 1.994425
819.27 | 2.319884 | 2.216602 | 2.154792 | 2.193524 | 2.126743 | 2.05322 | 1.989973
819.28 | 2.319236 | 2.213574 | 2.150143 | 2.190584 | 2.122593 | 2.050705 | 1.984834
819.29 | 2.318559 | 2.210493 | 2.145385 | 2.187687 | 2.118432 | 2.047912 | 1.979581
819.3 | 2.318103 | 2.207132 | 2.140382 | 2.184176 | 2.114006 | 2.045017 | 1.974284
819.31 | 2.317472 | 2.203587 | 2.135361 | 2.180513 | 2.109095 | 2.041774 | 1.969078
819.32 | 2.316515 | 2.199736 | 2.130638 | 2.176541 | 2.104214 | 2.038582 | 1.963907
819.33 | 2.314975 | 2.195505 | 2.125251 | 2.172278 | 2.099332 | 2.035423 | 1.958384
819.34 | 2.312566 | 2.191283 | 2.120205 | 2.167788 | 2.094466 | 2.032511 | 1.953358
819.35 | 2.310247 | 2.186969 | 2.114807 | 2.163542 | 2.08979 | 2.029734 | 1.948434
819.36 | 2.307689 | 2.182634 | 2.109275 | 2.159446 | 2.085195 | 2.027062 | 1.943045
819.37 | 2.304835 | 2.178027 | 2.103444 | 2.154797 | 2.08041 | 2.023946 | 1.937732
819.38 | 2.301742 | 2.173108 | 2.097108 | 2.149878 | 2.075724 | 2.020358 | 1.932267
819.39 | 2.298328 | 2.168431 | 2.090548 | 2.144803 | 2.070663 | 2.016312 | 1.926789
819.4 | 2.295324 | 2.16358 | 2.083683 | 2.139737 | 2.065683 | 2.01294 | 1.92132
819.41 | 2.291392 | 2.158844 | 2.076575 | 2.134467 | 2.060902 | 2.008818 | 1.916064
819.42 | 2.287956 | 2.153833 | 2.068767 | 2.128967 | 2.055821 | 2.005041 | 1.91055
819.43 | 2.284873 | 2.148573 | 2.060838 | 2.123412 | 2.05059 | 2.000894 | 1.90443
819.44 | 2.281417 | 2.142941 | 2.053494 | 2.11712 | 2.044905 | 1.996611 | 1.899008
819.45 | 2.277691 | 2.136804 | 2.045715 | 2.110526 | 2.038758 | 1.992363 | 1.892847
819.46 | 2.273803 | 2.130707 | 2.038554 | 2.103956 | 2.033321 | 1.988219 | 1.886943
819.47 | 2.26971 | 2.124898 | 2.031144 | 2.096928 | 2.027775 | 1.984203 | 1.881061
819.48 | 2.26528 | 2.118485 | 2.023673 | 2.089794 | 2.021704 | 1.980064 | 1.874834
819.49 | 2.26046 | 2.111426 | 2.016308 | 2.08235 | 2.015527 | 1.976053 | 1.868883
819.5 | 2.255191 | 2.104764 | 2.008612 | 2.075006 | 2.009494 | 1.971762 | 1.862869
819.51 | 2.249359 | 2.097985 | 2.001031 | 2.067706 | 2.003236 | 1.967474 | 1.856907
819.52 | 2.243095 | 2.090977 | 1.993225 | 2.060768 | 1.997514 | 1.963197 | 1.851733
819.53 | 2.237163 | 2.083745 | 1.985181 | 2.053409 | 1.991286 | 1.958737 | 1.846126
819.54 | 2.230704 | 2.076444 | 1.977033 | 2.045638 | 1.985071 | 1.954412 | 1.840897
819.55 | 2.224833 | 2.069893 | 1.968645 | 2.038504 | 1.979069 | 1.950215 | 1.835568
819.56 | 2.21832 | 2.063464 | 1.960265 | 2.031121 | 1.972995 | 1.945842 | 1.830365
819.57 | 2.211742 | 2.05596 | 1.951719 | 2.023453 | 1.967181 | 1.941093 | 1.824618
819.58 | 2.205216 | 2.048856 | 1.943538 | 2.016332 | 1.961748 | 1.93637 | 1.819397
819.59 | 2.19858 | 2.041009 | 1.934954 | 2.008024 | 1.955527 | 1.931148 | 1.813565
819.6 | 2.191799 | 2.03326 | 1.926494 | 2.000133 | 1.949466 | 1.926616 | 1.807409
819.61 | 2.184775 | 2.025171 | 1.91837 | 1.992103 | 1.942954 | 1.921859 | 1.801711
819.62 | 2.177873 | 2.017502 | 1.910724 | 1.984575 | 1.93643 | 1.917316 | 1.796374
819.63 | 2.170255 | 2.01002 | 1.903003 | 1.976986 | 1.930109 | 1.912539 | 1.791351
819.64 | 2.162419 | 2.002172 | 1.894935 | 1.96932 | 1.923758 | 1.90792 | 1.786528
819.65 | 2.154379 | 1.99466 | 1.8866 | 1.961981 | 1.91785 | 1.903196 | 1.781512
819.66 | 2.146036 | 1.987014 | 1.878529 | 1.954541 | 1.911844 | 1.898349 | 1.777082
819.67 | 2.13711 | 1.979319 | 1.869743 | 1.946835 | 1.905476 | 1.89282 | 1.772316
819.68 | 2.127846 | 1.97215 | 1.860912 | 1.93928 | 1.899131 | 1.886978 | 1.767459
819.69 | 2.119039 | 1.964862 | 1.852116 | 1.932092 | 1.89312 | 1.881003 | 1.762788
819.7 | 2.110267 | 1.95772 | 1.843457 | 1.925003 | 1.887282 | 1.874813 | 1.758274
819.71 | 2.101144 | 1.950384 | 1.83513 | 1.917376 | 1.881105 | 1.868594 | 1.753845
819.72 | 2.092387 | 1.942698 | 1.827176 | 1.909672 | 1.87465 | 1.862492 | 1.749103
819.73 | 2.083668 | 1.935112 | 1.818979 | 1.901916 | 1.868324 | 1.856114 | 1.744427
819.74 | 2.074993 | 1.927263 | 1.811772 | 1.894223 | 1.862001 | 1.8502 | 1.73981
819.75 | 2.066416 | 1.919068 | 1.804235 | 1.886555 | 1.855442 | 1.844029 | 1.735388
819.76 | 2.057397 | 1.910914 | 1.797137 | 1.879022 | 1.848904 | 1.83801 | 1.73116
819.77 | 2.048259 | 1.902785 | 1.790008 | 1.871876 | 1.842146 | 1.832084 | 1.726821
819.78 | 2.038759 | 1.894802 | 1.782862 | 1.864868 | 1.835814 | 1.827154 | 1.722796
819.79 | 2.028199 | 1.88661 | 1.775304 | 1.857701 | 1.828933 | 1.821516 | 1.718933
819.8 | 2.017649 | 1.87868 | 1.767402 | 1.850642 | 1.822153 | 1.815394 | 1.714843
819.81 | 2.007788 | 1.871231 | 1.759646 | 1.84407 | 1.815677 | 1.810368 | 1.71129
819.82 | 1.997788 | 1.86395 | 1.751891 | 1.837682 | 1.809798 | 1.804289 | 1.707512
819.83 | 1.987574 | 1.856846 | 1.744489 | 1.831306 | 1.803797 | 1.79813 | 1.704212
819.84 | 1.977503 | 1.8502 | 1.737023 | 1.825221 | 1.797768 | 1.792158 | 1.700914
819.85 | 1.968138 | 1.843682 | 1.73006 | 1.819193 | 1.792059 | 1.786057 | 1.697573
819.86 | 1.958514 | 1.836776 | 1.723467 | 1.813269 | 1.786472 | 1.7805 | 1.69428
819.87 | 1.949407 | 1.829784 | 1.716982 | 1.807143 | 1.780278 | 1.77492 | 1.690393
819.88 | 1.940629 | 1.822936 | 1.711579 | 1.801277 | 1.773816 | 1.769535 | 1.687116
819.89 | 1.931629 | 1.81547 | 1.706125 | 1.795043 | 1.767376 | 1.763793 | 1.683365
819.9 | 1.922126 | 1.808115 | 1.700613 | 1.788849 | 1.761019 | 1.758604 | 1.679774
819.91 | 1.913287 | 1.800522 | 1.695769 | 1.783215 | 1.755066 | 1.754155 | 1.676479
819.92 | 1.903769 | 1.793431 | 1.68994 | 1.777977 | 1.748898 | 1.749439 | 1.673613
819.93 | 1.894192 | 1.785945 | 1.68457 | 1.77238 | 1.742923 | 1.744658 | 1.670705
819.94 | 1.884733 | 1.77945 | 1.679077 | 1.7678 | 1.737703 | 1.740605 | 1.668702
819.95 | 1.875018 | 1.773021 | 1.673298 | 1.76318 | 1.73261 | 1.73611 | 1.666959
819.96 | 1.865972 | 1.766475 | 1.667452 | 1.758759 | 1.728002 | 1.731669 | 1.665266
819.97 | 1.856798 | 1.760311 | 1.661156 | 1.754114 | 1.722946 | 1.726639 | 1.663231
819.98 | 1.847753 | 1.753893 | 1.655789 | 1.749105 | 1.718068 | 1.721538 | 1.661251
819.99 | 1.839093 | 1.747617 | 1.649614 | 1.743844 | 1.712592 | 1.716247 | 1.658762
820 | 1.831102 | 1.741395 | 1.644337 | 1.738566 | 1.707772 | 1.711323 | 1.656214
820.01 | 1.823279 | 1.734587 | 1.639021 | 1.733084 | 1.702363 | 1.706635 | 1.653686
820.02 | 1.815378 | 1.72813 | 1.634424 | 1.727946 | 1.696884 | 1.702142 | 1.650957
820.03 | 1.807873 | 1.721362 | 1.630379 | 1.722616 | 1.691084 | 1.697869 | 1.648718
820.04 | 1.799957 | 1.71453 | 1.626024 | 1.717561 | 1.685341 | 1.693944 | 1.646144
820.05 | 1.792382 | 1.708123 | 1.622086 | 1.712776 | 1.679738 | 1.690441 | 1.6441
820.06 | 1.784092 | 1.701604 | 1.617775 | 1.707993 | 1.674154 | 1.686708 | 1.641895
820.07 | 1.776365 | 1.695917 | 1.613537 | 1.704201 | 1.669279 | 1.683488 | 1.640469
820.08 | 1.768482 | 1.68999 | 1.60895 | 1.700082 | 1.664312 | 1.680049 | 1.638961
820.09 | 1.760482 | 1.684387 | 1.604238 | 1.696217 | 1.659657 | 1.676521 | 1.637603
820.1 | 1.75263 | 1.679033 | 1.599544 | 1.692694 | 1.655449 | 1.672984 | 1.636284
820.11 | 1.744888 | 1.673737 | 1.594432 | 1.688642 | 1.651261 | 1.668867 | 1.634445
820.12 | 1.736863 | 1.667583 | 1.588986 | 1.684 | 1.64676 | 1.664165 | 1.632021
820.13 | 1.72969 | 1.661795 | 1.584047 | 1.67951 | 1.641957 | 1.659811 | 1.629371
820.14 | 1.723109 | 1.655612 | 1.579261 | 1.674761 | 1.637333 | 1.65558 | 1.626853
820.15 | 1.716607 | 1.649982 | 1.575178 | 1.669576 | 1.632697 | 1.652322 | 1.623891
820.16 | 1.710321 | 1.643914 | 1.571203 | 1.664488 | 1.628126 | 1.648931 | 1.62141
820.17 | 1.704331 | 1.637633 | 1.567502 | 1.659571 | 1.623397 | 1.645295 | 1.61869
820.18 | 1.698048 | 1.630872 | 1.563952 | 1.654254 | 1.618444 | 1.642345 | 1.615873
820.19 | 1.692036 | 1.624994 | 1.56072 | 1.649645 | 1.614168 | 1.640332 | 1.613779
820.2 | 1.685135 | 1.618709 | 1.557148 | 1.644874 | 1.609669 | 1.637808 | 1.611505
820.21 | 1.678168 | 1.613287 | 1.552938 | 1.64042 | 1.605462 | 1.635018 | 1.609259
820.22 | 1.671318 | 1.607775 | 1.548848 | 1.636339 | 1.601685 | 1.632354 | 1.607554
820.23 | 1.664908 | 1.602557 | 1.544899 | 1.631853 | 1.598338 | 1.629503 | 1.606068
820.24 | 1.658403 | 1.597431 | 1.54035 | 1.627426 | 1.5949 | 1.626287 | 1.603923
820.25 | 1.652491 | 1.592696 | 1.536585 | 1.622984 | 1.592368 | 1.623439 | 1.601917
820.26 | 1.646798 | 1.58785 | 1.532699 | 1.618363 | 1.589332 | 1.61993 | 1.599626
820.27 | 1.64148 | 1.582665 | 1.528944 | 1.613605 | 1.586592 | 1.616297 | 1.597266
820.28 | 1.636813 | 1.577762 | 1.525966 | 1.608889 | 1.583284 | 1.613027 | 1.594634
820.29 | 1.632071 | 1.572248 | 1.522915 | 1.603962 | 1.58026 | 1.61017 | 1.591832
820.3 | 1.627646 | 1.566511 | 1.52031 | 1.598599 | 1.576823 | 1.607667 | 1.589101
820.31 | 1.623219 | 1.560368 | 1.51738 | 1.593073 | 1.572743 | 1.605133 | 1.586059
820.32 | 1.618307 | 1.554444 | 1.514748 | 1.587688 | 1.568706 | 1.602942 | 1.583287
820.33 | 1.6133 | 1.548678 | 1.511902 | 1.582554 | 1.564925 | 1.600937 | 1.580683
820.34 | 1.60871 | 1.543316 | 1.509222 | 1.578023 | 1.561552 | 1.599045 | 1.577989
820.35 | 1.603885 | 1.537921 | 1.50608 | 1.573828 | 1.558479 | 1.597258 | 1.576241
820.36 | 1.598616 | 1.532736 | 1.502611 | 1.569227 | 1.555821 | 1.595361 | 1.574684
820.37 | 1.594124 | 1.528078 | 1.498908 | 1.564832 | 1.553248 | 1.593091 | 1.57309
820.38 | 1.589616 | 1.523714 | 1.495233 | 1.560964 | 1.55094 | 1.590649 | 1.571695
820.39 | 1.585888 | 1.519914 | 1.49156 | 1.557598 | 1.549329 | 1.588292 | 1.570562
820.4 | 1.582114 | 1.515728 | 1.488607 | 1.553734 | 1.546813 | 1.585639 | 1.568726
820.41 | 1.578982 | 1.511547 | 1.48587 | 1.549716 | 1.544577 | 1.583222 | 1.566782
820.42 | 1.576078 | 1.507449 | 1.483162 | 1.545176 | 1.542165 | 1.581023 | 1.564452
820.43 | 1.572871 | 1.502495 | 1.480332 | 1.540087 | 1.538865 | 1.578618 | 1.561463
820.44 | 1.570238 | 1.498066 | 1.478993 | 1.53536 | 1.536466 | 1.577358 | 1.558527
820.45 | 1.567344 | 1.493171 | 1.477199 | 1.530728 | 1.533067 | 1.576142 | 1.555939
820.46 | 1.564115 | 1.488364 | 1.475086 | 1.525988 | 1.529395 | 1.574713 | 1.553195
820.47 | 1.560869 | 1.483712 | 1.473609 | 1.521526 | 1.526388 | 1.573927 | 1.551029
820.48 | 1.556596 | 1.479795 | 1.471519 | 1.517331 | 1.523719 | 1.573047 | 1.548715
820.49 | 1.553185 | 1.476243 | 1.469685 | 1.514184 | 1.522111 | 1.572165 | 1.547128
820.5 | 1.54947 | 1.472775 | 1.467458 | 1.510653 | 1.520158 | 1.571128 | 1.545443
820.51 | 1.545802 | 1.469807 | 1.464297 | 1.50804 | 1.518855 | 1.569256 | 1.543677
820.52 | 1.542336 | 1.467066 | 1.461563 | 1.504631 | 1.518031 | 1.567426 | 1.542191
820.53 | 1.539748 | 1.46454 | 1.458929 | 1.501899 | 1.516974 | 1.565686 | 1.540418
820.54 | 1.536736 | 1.46195 | 1.456794 | 1.498726 | 1.515693 | 1.564052 | 1.538787
820.55 | 1.534087 | 1.458778 | 1.454423 | 1.494851 | 1.513715 | 1.562263 | 1.536183
820.56 | 1.532129 | 1.455873 | 1.452254 | 1.491413 | 1.512129 | 1.561117 | 1.533853
820.57 | 1.530111 | 1.452943 | 1.45069 | 1.487914 | 1.510005 | 1.559827 | 1.531472
820.58 | 1.528102 | 1.449489 | 1.448804 | 1.483971 | 1.507531 | 1.558564 | 1.5291
820.59 | 1.52542 | 1.446325 | 1.44708 | 1.480525 | 1.505483 | 1.557908 | 1.526502
820.6 | 1.523119 | 1.443246 | 1.446023 | 1.477333 | 1.50325 | 1.557864 | 1.524449
820.61 | 1.520026 | 1.440573 | 1.444459 | 1.474187 | 1.501275 | 1.557557 | 1.522594
820.62 | 1.516614 | 1.437426 | 1.442882 | 1.471033 | 1.499151 | 1.55694 | 1.520738
820.63 | 1.513365 | 1.43544 | 1.440499 | 1.468538 | 1.497732 | 1.556296 | 1.519027
820.64 | 1.509846 | 1.433082 | 1.437654 | 1.46604 | 1.496196 | 1.555223 | 1.517739
820.65 | 1.506333 | 1.430888 | 1.435062 | 1.463792 | 1.494895 | 1.553592 | 1.516251
820.66 | 1.502907 | 1.428761 | 1.431296 | 1.461031 | 1.493527 | 1.550801 | 1.514343
820.67 | 1.500077 | 1.426621 | 1.428255 | 1.458769 | 1.492124 | 1.548597 | 1.512677
820.68 | 1.497746 | 1.423864 | 1.424941 | 1.455538 | 1.490372 | 1.545554 | 1.510616
820.69 | 1.495759 | 1.420993 | 1.422315 | 1.452222 | 1.488701 | 1.542762 | 1.508228
820.7 | 1.493639 | 1.417808 | 1.419443 | 1.448172 | 1.486033 | 1.539872 | 1.505069
820.71 | 1.491532 | 1.414484 | 1.417684 | 1.44509 | 1.483206 | 1.537463 | 1.502025
820.72 | 1.488866 | 1.410871 | 1.415385 | 1.440782 | 1.479708 | 1.535025 | 1.498672
820.73 | 1.486795 | 1.407758 | 1.413367 | 1.437657 | 1.477016 | 1.532989 | 1.49567
820.74 | 1.483929 | 1.404376 | 1.41141 | 1.433875 | 1.473851 | 1.531007 | 1.492635
820.75 | 1.480988 | 1.40163 | 1.409065 | 1.431475 | 1.471233 | 1.529324 | 1.490394
820.76 | 1.477596 | 1.39957 | 1.40657 | 1.42901 | 1.468779 | 1.527356 | 1.488149
820.77 | 1.473771 | 1.397419 | 1.403384 | 1.427224 | 1.466766 | 1.525446 | 1.486031
820.78 | 1.470324 | 1.395872 | 1.399713 | 1.425284 | 1.465014 | 1.523155 | 1.483967
820.79 | 1.466812 | 1.394407 | 1.395697 | 1.423605 | 1.46295 | 1.51954 | 1.481983
820.8 | 1.46353 | 1.392707 | 1.391936 | 1.422324 | 1.461428 | 1.51609 | 1.479584
820.81 | 1.460531 | 1.391708 | 1.388329 | 1.420656 | 1.460152 | 1.512543 | 1.477063
820.82 | 1.457856 | 1.389701 | 1.384543 | 1.418665 | 1.458515 | 1.509174 | 1.474585
820.83 | 1.455291 | 1.387545 | 1.381324 | 1.416136 | 1.455961 | 1.505305 | 1.470683
820.84 | 1.45287 | 1.384736 | 1.378187 | 1.413808 | 1.45363 | 1.501682 | 1.467227
820.85 | 1.450155 | 1.381605 | 1.374517 | 1.411289 | 1.450565 | 1.49848 | 1.462986
820.86 | 1.447403 | 1.378806 | 1.371572 | 1.408774 | 1.447904 | 1.495619 | 1.459574
820.87 | 1.444778 | 1.376149 | 1.368734 | 1.406383 | 1.444879 | 1.493122 | 1.455913
820.88 | 1.441367 | 1.373632 | 1.365722 | 1.404372 | 1.442559 | 1.490715 | 1.452491
820.89 | 1.438141 | 1.370674 | 1.362679 | 1.402419 | 1.439832 | 1.488472 | 1.44897
820.9 | 1.434284 | 1.368436 | 1.359141 | 1.401451 | 1.437474 | 1.485742 | 1.445506
820.91 | 1.430432 | 1.366765 | 1.355717 | 1.400574 | 1.435672 | 1.483488 | 1.443161
820.92 | 1.426459 | 1.364527 | 1.351532 | 1.39966 | 1.433994 | 1.480444 | 1.440375
820.93 | 1.422727 | 1.363073 | 1.347865 | 1.399578 | 1.432593 | 1.477236 | 1.437496
820.94 | 1.419388 | 1.361881 | 1.344479 | 1.398902 | 1.431609 | 1.474371 | 1.434685
820.95 | 1.416344 | 1.360018 | 1.340428 | 1.397924 | 1.430124 | 1.471037 | 1.43119
820.96 | 1.414084 | 1.358522 | 1.336939 | 1.396505 | 1.42836 | 1.46738 | 1.427852
820.97 | 1.411763 | 1.356849 | 1.333347 | 1.395363 | 1.426404 | 1.463832 | 1.424161
820.98 | 1.409272 | 1.354841 | 1.330294 | 1.39393 | 1.424082 | 1.460302 | 1.420072
820.99 | 1.406363 | 1.35173 | 1.326823 | 1.391829 | 1.420834 | 1.456658 | 1.415712
821 | 1.403858 | 1.34878 | 1.324006 | 1.389985 | 1.417708 | 1.45359 | 1.411657
821.01 | 1.400519 | 1.345728 | 1.320927 | 1.38828 | 1.414552 | 1.45075 | 1.40779
821.02 | 1.396625 | 1.34267 | 1.317492 | 1.386575 | 1.411719 | 1.448059 | 1.404002
821.03 | 1.393318 | 1.340341 | 1.314547 | 1.385649 | 1.409432 | 1.445576 | 1.401072
821.04 | 1.389003 | 1.337888 | 1.310997 | 1.384682 | 1.40715 | 1.44265 | 1.397646
821.05 | 1.384996 | 1.336027 | 1.307346 | 1.383789 | 1.405259 | 1.440071 | 1.394465
821.06 | 1.380891 | 1.334487 | 1.303681 | 1.383493 | 1.403733 | 1.437075 | 1.391572
821.07 | 1.377464 | 1.333157 | 1.299828 | 1.383258 | 1.401814 | 1.434232 | 1.388569
821.08 | 1.374389 | 1.332343 | 1.296479 | 1.383523 | 1.400692 | 1.431456 | 1.386123
821.09 | 1.371531 | 1.330632 | 1.293106 | 1.382989 | 1.398971 | 1.428768 | 1.38307
821.1 | 1.369063 | 1.329131 | 1.289872 | 1.382454 | 1.397901 | 1.426435 | 1.379421
821.11 | 1.366797 | 1.327354 | 1.286897 | 1.381407 | 1.396093 | 1.42408 | 1.376236
821.12 | 1.36439 | 1.325368 | 1.284317 | 1.380344 | 1.394074 | 1.422128 | 1.372802
821.13 | 1.361867 | 1.323434 | 1.28216 | 1.379408 | 1.391498 | 1.420216 | 1.369056
821.14 | 1.359347 | 1.321275 | 1.280282 | 1.378096 | 1.389394 | 1.418808 | 1.365766
821.15 | 1.356806 | 1.318855 | 1.278414 | 1.377354 | 1.387532 | 1.41784 | 1.362441
821.16 | 1.354097 | 1.317254 | 1.276749 | 1.377154 | 1.386539 | 1.417222 | 1.360377
821.17 | 1.351667 | 1.315713 | 1.274473 | 1.376442 | 1.385141 | 1.416768 | 1.357988
821.18 | 1.349178 | 1.314298 | 1.272283 | 1.376369 | 1.3837 | 1.416038 | 1.356684
821.19 | 1.346319 | 1.313073 | 1.269883 | 1.376166 | 1.382821 | 1.415557 | 1.355179
821.2 | 1.343884 | 1.312369 | 1.267646 | 1.376158 | 1.382457 | 1.414601 | 1.35451
821.21 | 1.341312 | 1.311589 | 1.26575 | 1.375796 | 1.38216 | 1.413448 | 1.353196
821.22 | 1.339795 | 1.310785 | 1.263258 | 1.376065 | 1.381682 | 1.412077 | 1.351634
821.23 | 1.338228 | 1.30986 | 1.260903 | 1.375627 | 1.381224 | 1.41078 | 1.35006
821.24 | 1.337349 | 1.308831 | 1.259259 | 1.375421 | 1.380595 | 1.409565 | 1.34803
821.25 | 1.336755 | 1.308208 | 1.258032 | 1.37489 | 1.379872 | 1.40907 | 1.345892
821.26 | 1.335486 | 1.306639 | 1.256571 | 1.374187 | 1.378664 | 1.407953 | 1.343623
821.27 | 1.334688 | 1.305163 | 1.255015 | 1.373616 | 1.377421 | 1.407516 | 1.341197
821.28 | 1.333391 | 1.303485 | 1.254239 | 1.372989 | 1.376326 | 1.407344 | 1.339303
821.29 | 1.331745 | 1.301342 | 1.253051 | 1.372117 | 1.37521 | 1.406914 | 1.337522
821.3 | 1.330795 | 1.300388 | 1.252293 | 1.371578 | 1.374062 | 1.406761 | 1.336529
821.31 | 1.329066 | 1.299215 | 1.251375 | 1.371312 | 1.373156 | 1.406633 | 1.335519
821.32 | 1.327556 | 1.298789 | 1.250857 | 1.371133 | 1.372819 | 1.406573 | 1.334451
821.33 | 1.325723 | 1.298295 | 1.250048 | 1.370355 | 1.372397 | 1.405635 | 1.33343
821.34 | 1.324488 | 1.298422 | 1.249301 | 1.370434 | 1.372469 | 1.405319 | 1.332979
821.35 | 1.324036 | 1.298865 | 1.249315 | 1.370628 | 1.372848 | 1.404681 | 1.332424
821.36 | 1.322679 | 1.298625 | 1.24892 | 1.370641 | 1.373027 | 1.403603 | 1.331816
821.37 | 1.321736 | 1.298301 | 1.248831 | 1.370561 | 1.373141 | 1.402436 | 1.33119
821.38 | 1.320604 | 1.297882 | 1.249031 | 1.370188 | 1.372926 | 1.401282 | 1.330312
821.39 | 1.320119 | 1.296828 | 1.249041 | 1.368975 | 1.372597 | 1.399719 | 1.328815
821.4 | 1.319425 | 1.296548 | 1.249095 | 1.368342 | 1.372793 | 1.398565 | 1.327862
821.41 | 1.318793 | 1.2955 | 1.249805 | 1.367112 | 1.372313 | 1.397998 | 1.326678
821.42 | 1.318617 | 1.294326 | 1.250913 | 1.366316 | 1.372154 | 1.397194 | 1.326026
821.43 | 1.317764 | 1.293251 | 1.252385 | 1.365585 | 1.372599 | 1.397097 | 1.325653
821.44 | 1.317153 | 1.291977 | 1.253196 | 1.364687 | 1.372154 | 1.396274 | 1.325404
821.45 | 1.315506 | 1.291019 | 1.253816 | 1.363089 | 1.37201 | 1.395357 | 1.325586
821.46 | 1.314373 | 1.290252 | 1.254865 | 1.362675 | 1.372811 | 1.394775 | 1.325321
821.47 | 1.312546 | 1.289999 | 1.255169 | 1.362369 | 1.373568 | 1.394633 | 1.325648
821.48 | 1.311104 | 1.28967 | 1.255628 | 1.361768 | 1.374513 | 1.394054 | 1.325565
821.49 | 1.309959 | 1.289514 | 1.255704 | 1.361284 | 1.375176 | 1.392986 | 1.326144
821.5 | 1.308975 | 1.289427 | 1.255997 | 1.360927 | 1.376038 | 1.39157 | 1.326715
821.51 | 1.307831 | 1.289019 | 1.256557 | 1.360393 | 1.377287 | 1.390617 | 1.326667
821.52 | 1.30701 | 1.288858 | 1.257691 | 1.359923 | 1.377742 | 1.389717 | 1.326687
821.53 | 1.305567 | 1.288118 | 1.25828 | 1.358792 | 1.377811 | 1.388701 | 1.325846
821.54 | 1.304854 | 1.287459 | 1.259124 | 1.357728 | 1.378533 | 1.387777 | 1.325523
821.55 | 1.30443 | 1.286288 | 1.26004 | 1.356364 | 1.378948 | 1.387298 | 1.325162
821.56 | 1.30365 | 1.285366 | 1.261375 | 1.355204 | 1.379083 | 1.386416 | 1.325164
821.57 | 1.30279 | 1.284342 | 1.262148 | 1.354571 | 1.379559 | 1.385542 | 1.325342
821.58 | 1.30169 | 1.282998 | 1.263362 | 1.353726 | 1.380185 | 1.384649 | 1.325395
821.59 | 1.300624 | 1.282141 | 1.26422 | 1.352525 | 1.380854 | 1.383731 | 1.325558
821.6 | 1.299057 | 1.280827 | 1.264631 | 1.351402 | 1.380924 | 1.382859 | 1.325681
821.61 | 1.298413 | 1.279572 | 1.265874 | 1.350472 | 1.38173 | 1.382179 | 1.326284
821.62 | 1.297338 | 1.278627 | 1.266497 | 1.350053 | 1.382412 | 1.38092 | 1.326322
821.63 | 1.296392 | 1.277787 | 1.267204 | 1.349877 | 1.383541 | 1.380102 | 1.32707
821.64 | 1.295879 | 1.277865 | 1.268175 | 1.349461 | 1.384697 | 1.378895 | 1.327331
821.65 | 1.295824 | 1.27731 | 1.269608 | 1.349069 | 1.385411 | 1.37749 | 1.328209
821.66 | 1.296014 | 1.277388 | 1.270807 | 1.348764 | 1.386238 | 1.37597 | 1.328915
821.67 | 1.295742 | 1.277521 | 1.272269 | 1.347969 | 1.386916 | 1.374373 | 1.329761
821.68 | 1.295561 | 1.277475 | 1.273754 | 1.347436 | 1.387483 | 1.37305 | 1.330285
821.69 | 1.29552 | 1.277287 | 1.275784 | 1.347461 | 1.388283 | 1.372224 | 1.330996
821.7 | 1.29519 | 1.276649 | 1.27777 | 1.347774 | 1.38929 | 1.37125 | 1.331793
821.71 | 1.294624 | 1.276077 | 1.279497 | 1.347173 | 1.389376 | 1.370479 | 1.331819
821.72 | 1.294486 | 1.275558 | 1.281657 | 1.346416 | 1.389635 | 1.369319 | 1.331922
821.73 | 1.293895 | 1.274932 | 1.283306 | 1.346134 | 1.389982 | 1.368772 | 1.332762
821.74 | 1.293328 | 1.27468 | 1.284991 | 1.345986 | 1.390655 | 1.367633 | 1.333255
821.75 | 1.292291 | 1.274092 | 1.287009 | 1.345941 | 1.390872 | 1.366052 | 1.333721
821.76 | 1.291934 | 1.273864 | 1.288088 | 1.345467 | 1.391063 | 1.364325 | 1.333992
821.77 | 1.291385 | 1.273452 | 1.28972 | 1.345585 | 1.391293 | 1.362625 | 1.334443
821.78 | 1.290636 | 1.272468 | 1.290645 | 1.3449 | 1.391199 | 1.360961 | 1.334225
821.79 | 1.289822 | 1.272096 | 1.291463 | 1.344156 | 1.391068 | 1.358917 | 1.334971
821.8 | 1.288653 | 1.271033 | 1.2918 | 1.343274 | 1.390422 | 1.357194 | 1.335446
821.81 | 1.288179 | 1.270675 | 1.291807 | 1.342761 | 1.390268 | 1.355249 | 1.335775
821.82 | 1.287289 | 1.2699 | 1.292036 | 1.342085 | 1.389562 | 1.353518 | 1.336305
821.83 | 1.286655 | 1.269106 | 1.291654 | 1.341268 | 1.388843 | 1.351791 | 1.336326
821.84 | 1.286189 | 1.269442 | 1.292344 | 1.340876 | 1.388404 | 1.350071 | 1.336975
821.85 | 1.285502 | 1.269052 | 1.292257 | 1.34 | 1.387165 | 1.348349 | 1.337267
821.86 | 1.285208 | 1.269158 | 1.292642 | 1.339315 | 1.386181 | 1.34696 | 1.338153
821.87 | 1.284551 | 1.269188 | 1.293116 | 1.338718 | 1.3856 | 1.344647 | 1.338518
821.88 | 1.284328 | 1.269601 | 1.293633 | 1.338497 | 1.38501 | 1.343341 | 1.33906
821.89 | 1.28427 | 1.270104 | 1.294092 | 1.338261 | 1.384456 | 1.34249 | 1.339838
821.9 | 1.283949 | 1.270916 | 1.294948 | 1.33767 | 1.383716 | 1.341156 | 1.340692
821.91 | 1.283811 | 1.27122 | 1.295003 | 1.337114 | 1.383001 | 1.339427 | 1.340515
821.92 | 1.28303 | 1.271123 | 1.295561 | 1.336501 | 1.382554 | 1.337941 | 1.340643
821.93 | 1.281799 | 1.271443 | 1.295401 | 1.336078 | 1.382149 | 1.336819 | 1.341116
821.94 | 1.280941 | 1.271812 | 1.295364 | 1.335996 | 1.381207 | 1.335171 | 1.341173
821.95 | 1.280529 | 1.272159 | 1.295076 | 1.335499 | 1.380407 | 1.33367 | 1.34125
821.96 | 1.279532 | 1.272747 | 1.294834 | 1.334886 | 1.37948 | 1.33145 | 1.341215
821.97 | 1.279046 | 1.273407 | 1.294406 | 1.33407 | 1.378606 | 1.329438 | 1.341528
821.98 | 1.278409 | 1.273832 | 1.294207 | 1.332938 | 1.377512 | 1.327032 | 1.341453
821.99 | 1.27827 | 1.274405 | 1.294209 | 1.332149 | 1.376663 | 1.32512 | 1.341609
822 | 1.277909 | 1.274538 | 1.293874 | 1.331341 | 1.375609 | 1.323534 | 1.341065
822.01 | 1.27803 | 1.275465 | 1.293968126 | 1.33042 | 1.374595 | 1.322297 | 1.341168
822.02 | 1.277915 | 1.275598 | 1.294635 | 1.329052 | 1.373201 | 1.321447 | 1.340917
822.03 | 1.277788 | 1.275761 | 1.294261 | 1.327821 | 1.371429 | 1.319944 | 1.340493
822.04 | 1.277654 | 1.2757 | 1.294114 | 1.326398 | 1.36955 | 1.318885 | 1.34004
822.05 | 1.277058 | 1.275418 | 1.294378 | 1.325284 | 1.367241 | 1.317524 | 1.339609
822.06 | 1.276257 | 1.27582 | 1.294528 | 1.323989 | 1.365251 | 1.316532 | 1.339254
822.07 | 1.27529 | 1.275894 | 1.294703 | 1.322891 | 1.363363 | 1.315787 | 1.339347
822.08 | 1.273771 | 1.275752 | 1.293766 | 1.321875 | 1.361391 | 1.314459 | 1.338749
822.09 | 1.272666 | 1.276219 | 1.293372 | 1.320348 | 1.359705 | 1.313378 | 1.338752
822.1 | 1.271451 | 1.276314 | 1.292609 | 1.319053 | 1.358092 | 1.312157 | 1.338532
822.11 | 1.269885 | 1.276281 | 1.292051 | 1.317697 | 1.356212 | 1.31088 | 1.337769
822.12 | 1.269132 | 1.276514 | 1.291375 | 1.31662 | 1.354819 | 1.309652 | 1.337366
822.13 | 1.26754 | 1.276387 | 1.289647 | 1.314987 | 1.352626 | 1.30843 | 1.336476
822.14 | 1.266638 | 1.276872 | 1.288647 | 1.313478 | 1.351772 | 1.307204 | 1.336168
822.15 | 1.266491 | 1.276631 | 1.288265 | 1.312043 | 1.350449 | 1.306856 | 1.335869
822.16 | 1.266219 | 1.276765 | 1.288367 | 1.310638 | 1.348547 | 1.306354 | 1.335639
822.17 | 1.265249 | 1.276018 | 1.288219 | 1.308836 | 1.346259 | 1.306099 | 1.334745
822.18 | 1.264304 | 1.275569 | 1.288106 | 1.308045 | 1.343876 | 1.305966 | 1.334267
822.19 | 1.262761 | 1.274861 | 1.287717 | 1.305764 | 1.340817 | 1.305883 | 1.33313
822.2 | 1.261197 | 1.274103 | 1.287032 | 1.303648 | 1.338435 | 1.306201 | 1.331897
822.21 | 1.260079 | 1.273765 | 1.285734 | 1.302155 | 1.336667 | 1.306068 | 1.331501
822.22 | 1.258913 | 1.27389 | 1.28509 | 1.300976 | 1.334201 | 1.306442 | 1.33136
822.23 | 1.256957 | 1.274606 | 1.283679 | 1.299572 | 1.33265 | 1.306508 | 1.331209
822.24 | 1.255249 | 1.274759 | 1.28206 | 1.298563 | 1.330765 | 1.30601 | 1.3311
822.25 | 1.253967 | 1.274849 | 1.280385 | 1.297515 | 1.329026 | 1.305098 | 1.330451
822.26 | 1.252209 | 1.275251 | 1.279168 | 1.296394 | 1.327745 | 1.304277 | 1.330009
822.27 | 1.250729 | 1.2749 | 1.277327 | 1.295257 | 1.325604 | 1.303383 | 1.328867
822.28 | 1.250021 | 1.274262 | 1.275749 | 1.293768 | 1.323654 | 1.302715 | 1.328248
822.29 | 1.249031 | 1.273378 | 1.273998 | 1.291599 | 1.321007 | 1.301452 | 1.326933
822.3 | 1.248463 | 1.272247 | 1.272569 | 1.289882 | 1.318857 | 1.301312 | 1.326258
822.31 | 1.247017 | 1.270426 | 1.270999 | 1.28796 | 1.315853 | 1.300428 | 1.325199
822.32 | 1.246044 | 1.269044 | 1.269956 | 1.286056 | 1.312968 | 1.299982 | 1.324428
822.33 | 1.24464 | 1.267458 | 1.269115 | 1.284201 | 1.309726 | 1.300142 | 1.323777
822.34 | 1.242782 | 1.265562 | 1.268112 | 1.282355 | 1.30693 | 1.29999 | 1.323553
822.35 | 1.241306 | 1.264304 | 1.266418 | 1.281091 | 1.304158 | 1.299697 | 1.322863
822.36 | 1.239702 | 1.262705 | 1.264294 | 1.279833 | 1.301926 | 1.299353 | 1.322493
822.37 | 1.236905 | 1.260449 | 1.26063 | 1.277928 | 1.299259 | 1.298436 | 1.321679
822.38 | 1.234419 | 1.258995 | 1.257729 | 1.276941 | 1.296728 | 1.297476 | 1.320789
822.39 | 1.232036 | 1.257527 | 1.254534 | 1.275459 | 1.294374 | 1.295965 | 1.319775
822.4 | 1.230015 | 1.256061 | 1.250662 | 1.274186 | 1.292469 | 1.294573 | 1.318866
822.41 | 1.228323 | 1.253874 | 1.247375 | 1.272235 | 1.290164 | 1.293486 | 1.317618
822.42 | 1.227062 | 1.251248 | 1.244518 | 1.27002 | 1.28714 | 1.291912 | 1.316262
822.43 | 1.22502 | 1.247961 | 1.241732 | 1.26727 | 1.283694 | 1.290255 | 1.314381
822.44 | 1.22378 | 1.244978 | 1.238832 | 1.264431 | 1.28044 | 1.289045 | 1.312771
822.45 | 1.222356 | 1.241784 | 1.235822 | 1.261922 | 1.277164 | 1.287411 | 1.309978
822.46 | 1.220235 | 1.238399 | 1.233031 | 1.258797 | 1.273464 | 1.286118 | 1.307647
822.47 | 1.218348 | 1.234701 | 1.22992 | 1.255879 | 1.270369 | 1.284018 | 1.305211
822.48 | 1.21516 | 1.230985 | 1.226193 | 1.252765 | 1.266763 | 1.282274 | 1.302859
822.49 | 1.212376 | 1.22706 | 1.222621 | 1.250441 | 1.263017 | 1.280563 | 1.301251
822.5 | 1.209076 | 1.223594 | 1.218094 | 1.247976 | 1.259701 | 1.278106 | 1.300002
822.51 | 1.205681 | 1.22001 | 1.213478 | 1.245825 | 1.256286 | 1.275648 | 1.298293
822.52 | 1.202778 | 1.216914 | 1.208669 | 1.24363 | 1.253416 | 1.272619 | 1.297336
822.53 | 1.198965 | 1.21379 | 1.203289 | 1.241273 | 1.25058 | 1.268986 | 1.296057
822.54 | 1.195855 | 1.210792 | 1.197886 | 1.239106 | 1.247802 | 1.265964 | 1.2942
822.55 | 1.193223 | 1.20781 | 1.192656 | 1.236672 | 1.244399 | 1.261605 | 1.292498
822.56 | 1.191189 | 1.204682 | 1.187728 | 1.23378 | 1.240912 | 1.257647 | 1.290708
822.57 | 1.189199 | 1.201075 | 1.182566 | 1.230542 | 1.237085 | 1.253837 | 1.287586
822.58 | 1.186611 | 1.196198 | 1.177903 | 1.226813 | 1.232731 | 1.249462 | 1.28442
822.59 | 1.184062 | 1.191777 | 1.173463 | 1.223269 | 1.228044 | 1.245648 | 1.281385
822.6 | 1.18117 | 1.18696 | 1.169084 | 1.219305 | 1.223119 | 1.241957 | 1.278699
822.61 | 1.17844 | 1.182005 | 1.164149 | 1.215052 | 1.218589 | 1.238804 | 1.276286
822.62 | 1.174203 | 1.176765 | 1.1584 | 1.211727 | 1.213878 | 1.235037 | 1.273232
822.63 | 1.170064 | 1.171055 | 1.153608 | 1.208142 | 1.209349 | 1.230888 | 1.270222
822.64 | 1.165622 | 1.165828 | 1.146856 | 1.204453 | 1.204639 | 1.225708 | 1.26686
822.65 | 1.161442 | 1.161371 | 1.140857 | 1.201173 | 1.200547 | 1.221286 | 1.264332
822.66 | 1.156896 | 1.156362 | 1.133511 | 1.197879 | 1.19663 | 1.215976 | 1.260901
822.67 | 1.152653 | 1.151224 | 1.126169 | 1.194322 | 1.192218 | 1.210431 | 1.257553
822.68 | 1.14778 | 1.145398 | 1.118622 | 1.189941 | 1.187152 | 1.203941 | 1.25393
822.69 | 1.14304 | 1.139804 | 1.110902 | 1.184845 | 1.182441 | 1.19723 | 1.249292
822.7 | 1.138278 | 1.133191 | 1.103371 | 1.179692 | 1.176632 | 1.190786 | 1.244123
822.71 | 1.134303 | 1.12677 | 1.096229 | 1.174657 | 1.170877 | 1.184636 | 1.239769
822.72 | 1.129828 | 1.11961 | 1.089262 | 1.168856 | 1.164403 | 1.178354 | 1.234308
822.73 | 1.125183 | 1.111853 | 1.082815 | 1.162469 | 1.157873 | 1.172928 | 1.22926
822.74 | 1.120674 | 1.105497 | 1.076119 | 1.157053 | 1.151673 | 1.167764 | 1.224185
822.75 | 1.115144 | 1.097996 | 1.069024 | 1.150961 | 1.144863 | 1.16184 | 1.218873
822.76 | 1.1092 | 1.090928 | 1.06233 | 1.145266 | 1.138338 | 1.156087 | 1.214239
822.77 | 1.102757 | 1.083594 | 1.05504 | 1.139351 | 1.131459 | 1.149662 | 1.209486
822.78 | 1.095987 | 1.076366 | 1.046628 | 1.133818 | 1.125211 | 1.143134 | 1.205016
822.79 | 1.089184 | 1.069464 | 1.038427 | 1.128542 | 1.119319 | 1.136114 | 1.200414
822.8 | 1.082435 | 1.063062 | 1.030879 | 1.124199 | 1.113777 | 1.128832 | 1.196177
822.81 | 1.075976 | 1.056288 | 1.022511 | 1.118716 | 1.107873 | 1.12127 | 1.191337
822.82 | 1.069126 | 1.049352 | 1.014166 | 1.112844 | 1.101752 | 1.113469 | 1.186208
822.83 | 1.063088 | 1.042674 | 1.005945 | 1.107122 | 1.095672 | 1.105538 | 1.181058
822.84 | 1.056725 | 1.034725 | 0.9974871 | 1.100653 | 1.089368 | 1.097174 | 1.174573
822.85 | 1.050202 | 1.026721 | 0.9893955 | 1.093308 | 1.08199 | 1.089549 | 1.167484
822.86 | 1.044472 | 1.0185 | 0.9816756 | 1.085557 | 1.074831 | 1.08211 | 1.161117
822.87 | 1.03829 | 1.010087 | 0.9748324 | 1.077833 | 1.066632 | 1.074352 | 1.153554
822.88 | 1.032041 | 1.001589 | 0.9677801 | 1.070358 | 1.059292 | 1.067664 | 1.147215
822.89 | 1.024708 | 0.9925485 | 0.960149 | 1.062655 | 1.051442 | 1.060621 | 1.139994
822.9 | 1.017251 | 0.9841966 | 0.9529246 | 1.055785 | 1.043596 | 1.054333 | 1.133369
822.91 | 1.00932 | 0.9758481 | 0.9454284 | 1.048678 | 1.036173 | 1.047268 | 1.126831
822.92 | 1.001374 | 0.9681251 | 0.9374624 | 1.042337 | 1.028908 | 1.040097 | 1.120972
822.93 | 0.9934694 | 0.9607275 | 0.9291657 | 1.036346 | 1.022161 | 1.032877 | 1.115105
822.94 | 0.9856376 | 0.9538989 | 0.9214097 | 1.031168 | 1.016065 | 1.025776 | 1.109286
822.95 | 0.9780642 | 0.9474352 | 0.9140906 | 1.025362 | 1.010115 | 1.018496 | 1.103796
822.96 | 0.9706366 | 0.9402953 | 0.9062197 | 1.019742 | 1.003854 | 1.010663 | 1.097303
822.97 | 0.9639497 | 0.9332853 | 0.8985834 | 1.014111 | 0.9983808 | 1.003403 | 1.090797
822.98 | 0.9580945 | 0.9263134 | 0.8923459 | 1.008342 | 0.9933781 | 0.9974296 | 1.084154
822.99 | 0.9520714 | 0.9192874 | 0.8865692 | 1.001924 | 0.9875578 | 0.9904314 | 1.077331
823 | 0.9455692 | 0.9117368 | 0.8808218 | 0.9949255 | 0.9810553 | 0.9838959 | 1.070111
823.01 | 0.9395916 | 0.9038987 | 0.8748116 | 0.988236 | 0.9740753 | 0.9778272 | 1.062596
823.02 | 0.9335588 | 0.8968171 | 0.8696461 | 0.9818903 | 0.968234 | 0.9726814 | 1.056266
823.03 | 0.9280272 | 0.8904963 | 0.8651621 | 0.9758306 | 0.9627262 | 0.9681034 | 1.050394
823.04 | 0.9209854 | 0.8835403 | 0.8591919 | 0.9698943 | 0.9565434 | 0.9625272 | 1.044119
823.05 | 0.9143824 | 0.8772806 | 0.8536987 | 0.9640218 | 0.9512534 | 0.9579064 | 1.039333
823.06 | 0.9076033 | 0.8714255 | 0.8485831 | 0.958996 | 0.9468204 | 0.953672 | 1.034178
823.07 | 0.9004589 | 0.8664596 | 0.8427953 | 0.9541809 | 0.9424304 | 0.9490514 | 1.029345
823.08 | 0.8945285 | 0.8619543 | 0.8373066 | 0.950115 | 0.9390905 | 0.9443578 | 1.024627
823.09 | 0.8879933 | 0.8565474 | 0.8317105 | 0.9455861 | 0.9358236 | 0.9391059 | 1.019329
823.1 | 0.8814692 | 0.8520459 | 0.8260923 | 0.9408999 | 0.9325372 | 0.9343405 | 1.014575
823.11 | 0.8759826 | 0.8479853 | 0.820756 | 0.9362154 | 0.9292682 | 0.929638 | 1.009991
823.12 | 0.8705872 | 0.8429357 | 0.8156264 | 0.9312097 | 0.9259321 | 0.9251035 | 1.004794
823.13 | 0.8658423 | 0.8379763 | 0.8108393 | 0.9260819 | 0.9219337 | 0.9208739 | 0.9989038
823.14 | 0.8598848 | 0.8326955 | 0.8061215 | 0.9205124 | 0.9171659 | 0.9160708 | 0.9928782
823.15 | 0.8550153 | 0.8273035 | 0.8020196 | 0.9152441 | 0.9128838 | 0.9119653 | 0.9870827
823.16 | 0.85039 | 0.8220549 | 0.7977514 | 0.9094558 | 0.9078689 | 0.9076045 | 0.9810769
823.17 | 0.8450393 | 0.8162574 | 0.7938041 | 0.9041059 | 0.9027168 | 0.9046382 | 0.9755723
823.18 | 0.8397103 | 0.8118678 | 0.7899561 | 0.8994297 | 0.8985101 | 0.9019089 | 0.9706337
823.19 | 0.8336148 | 0.8073261 | 0.7865871 | 0.8954191 | 0.8945171 | 0.8987562 | 0.9660711
823.2 | 0.8279128 | 0.8035691 | 0.7827156 | 0.891611 | 0.8912422 | 0.8959667 | 0.9619587
823.21 | 0.821918 | 0.8000702 | 0.7779691 | 0.8877569 | 0.888322 | 0.8923372 | 0.9582003
823.22 | 0.8161337 | 0.7971669 | 0.7736403 | 0.8842764 | 0.8858229 | 0.8897995 | 0.9551103
823.23 | 0.8110267 | 0.7940812 | 0.7688725 | 0.881445 | 0.883867 | 0.8868475 | 0.9516191
823.24 | 0.8060349 | 0.7911768 | 0.7646825 | 0.8776192 | 0.8821781 | 0.8833759 | 0.9482689
823.25 | 0.8020825 | 0.7879907 | 0.7614265 | 0.8747146 | 0.8802943 | 0.8802591 | 0.9444547
823.26 | 0.7983383 | 0.7844764 | 0.7579367 | 0.8709452 | 0.8785016 | 0.877257 | 0.9398515
823.27 | 0.7945339 | 0.7803562 | 0.7551061 | 0.8661894 | 0.8760265 | 0.8739137 | 0.9353201
823.28 | 0.7911855 | 0.7767358 | 0.7522754 | 0.862266 | 0.8730196 | 0.8708425 | 0.9307966
823.29 | 0.7876567 | 0.7723115 | 0.7503584 | 0.8576793 | 0.8702632 | 0.8688217 | 0.9259814
823.3 | 0.7839542 | 0.7673847 | 0.7472742 | 0.8531943 | 0.8671339 | 0.8660475 | 0.9209848
823.31 | 0.7798017 | 0.7634271 | 0.7440336 | 0.8491815 | 0.8640476 | 0.8634402 | 0.9162891
823.32 | 0.7760051 | 0.7593606 | 0.7413597 | 0.8457534 | 0.8614475 | 0.8618612 | 0.9129647
823.33 | 0.7721996 | 0.7562822 | 0.7378328 | 0.8431373 | 0.85945 | 0.8605066 | 0.9101251
823.34 | 0.7676972 | 0.7534644 | 0.7346856 | 0.8405276 | 0.8577845 | 0.8589532 | 0.9070817
823.35 | 0.7633954 | 0.7511083 | 0.7311165 | 0.8385717 | 0.8563678 | 0.8567288 | 0.9051566
823.36 | 0.7587953 | 0.7488759 | 0.7276359 | 0.8364563 | 0.855071 | 0.8542221 | 0.9031143
823.37 | 0.7550767 | 0.7466447 | 0.7238225 | 0.8349271 | 0.8549618 | 0.8512815 | 0.9008603
823.38 | 0.7518923 | 0.7446751 | 0.7199967 | 0.8334236 | 0.8544289 | 0.8481455 | 0.8981384
823.39 | 0.749139 | 0.7426111 | 0.7170744 | 0.831471 | 0.8538924 | 0.8454305 | 0.8949576
823.4 | 0.7462947 | 0.7400734 | 0.7132673 | 0.8289442 | 0.8524108 | 0.8423812 | 0.8911928
823.41 | 0.7439991 | 0.7378419 | 0.7101815 | 0.8263745 | 0.8509603 | 0.8395582 | 0.887711
823.42 | 0.7412689 | 0.7342287 | 0.707354 | 0.8228457 | 0.8491431 | 0.8370333 | 0.8840542
823.43 | 0.7391832 | 0.7306828 | 0.7048928 | 0.8195908 | 0.8474021 | 0.8355501 | 0.8804304
823.44 | 0.7369238 | 0.7265866 | 0.7027504 | 0.8166547 | 0.8456638 | 0.8340408 | 0.877465
823.45 | 0.7340287 | 0.7230514 | 0.7002651 | 0.813896 | 0.8438711 | 0.8325092 | 0.8747004
823.46 | 0.7317251 | 0.7204768 | 0.6977788 | 0.8105912 | 0.84267 | 0.8319894 | 0.8726334
823.47 | 0.7290953 | 0.7172476 | 0.6949963 | 0.8084589 | 0.8412294 | 0.8308696 | 0.8701975
823.48 | 0.7261262 | 0.714239 | 0.6916302 | 0.806236 | 0.8401513 | 0.8301491 | 0.8684938
823.49 | 0.7230233 | 0.7111235 | 0.6879726 | 0.8044435 | 0.8386194 | 0.8286102 | 0.8673917
823.5 | 0.7208159 | 0.7089601 | 0.6840531 | 0.802435 | 0.8379424 | 0.8265346 | 0.8654444
823.51 | 0.7179828 | 0.7061036 | 0.6799073 | 0.8006533 | 0.8369307 | 0.8236882 | 0.8642399
823.52 | 0.715423 | 0.7027781 | 0.6755871 | 0.7980482 | 0.8362647 | 0.8208996 | 0.86226
823.53 | 0.7131503 | 0.6997159 | 0.6714183 | 0.795717 | 0.8351365 | 0.8180324 | 0.8599272
823.54 | 0.7111514 | 0.6962907 | 0.6670478 | 0.792987 | 0.8330412 | 0.8142954 | 0.8565578
823.55 | 0.7102526 | 0.6928701 | 0.6628782 | 0.7899909 | 0.8313898 | 0.811793 | 0.8530431
823.56 | 0.7085434 | 0.6891572 | 0.6598708 | 0.7866178 | 0.8290826 | 0.8088362 | 0.8495703
823.57 | 0.706693 | 0.6848881 | 0.6561785 | 0.7832492 | 0.8265026 | 0.807096 | 0.8455141
823.58 | 0.7047686 | 0.6803475 | 0.652741 | 0.7798124 | 0.8233851 | 0.8049964 | 0.8415882
823.59 | 0.7025034 | 0.6762353 | 0.6499884 | 0.7765235 | 0.8205114 | 0.8024866 | 0.8378892
823.6 | 0.6999652 | 0.672127 | 0.6462226 | 0.7728729 | 0.8178345 | 0.8004709 | 0.8344502
823.61 | 0.6980971 | 0.6687502 | 0.6426391 | 0.7695327 | 0.8149258 | 0.7986964 | 0.8320944
823.62 | 0.6955807 | 0.6651085 | 0.6388033 | 0.7670184 | 0.8121555 | 0.7971714 | 0.8294011
823.63 | 0.6925915 | 0.6616749 | 0.6346637 | 0.7635568 | 0.8091418 | 0.7941667 | 0.8270329
823.64 | 0.6907312 | 0.6583627 | 0.6303264 | 0.7614662 | 0.8064286 | 0.7911373 | 0.8247142
823.65 | 0.6882582 | 0.655056 | 0.6255879 | 0.7580215 | 0.8033904 | 0.7872308 | 0.8221347
823.66 | 0.6863276 | 0.6517328 | 0.621052 | 0.7552576 | 0.800548 | 0.7836693 | 0.8195216
823.67 | 0.6844404 | 0.6483612 | 0.6168616 | 0.7525642 | 0.7978717 | 0.7794806 | 0.816646
823.68 | 0.6818815 | 0.6442972 | 0.6116955 | 0.7491063 | 0.794465 | 0.7754714 | 0.8135673
823.69 | 0.6797605 | 0.6404644 | 0.6075515 | 0.7461581 | 0.7912468 | 0.7720151 | 0.8098173
823.7 | 0.677311 | 0.6360366 | 0.6029617 | 0.7418867 | 0.7872821 | 0.7684366 | 0.8052074
823.71 | 0.675382 | 0.6317445 | 0.5987708 | 0.7380179 | 0.7830168 | 0.7648008 | 0.800679
823.72 | 0.673274 | 0.6272137 | 0.5937876 | 0.733555 | 0.7785456 | 0.7616608 | 0.7956859
823.73 | 0.6708849 | 0.6224788 | 0.5902969 | 0.7299733 | 0.7744721 | 0.7590033 | 0.7917777
823.74 | 0.6685477 | 0.6184844 | 0.5865623 | 0.7267164 | 0.7713553 | 0.7562707 | 0.7884085
823.75 | 0.6659648 | 0.6139554 | 0.5822011 | 0.7230294 | 0.7673807 | 0.7532324 | 0.7850627
823.76 | 0.6630097 | 0.6095172 | 0.578082 | 0.7203618 | 0.7640014 | 0.7502662 | 0.7816838
823.77 | 0.659791 | 0.6056211 | 0.572579 | 0.7170353 | 0.7602298 | 0.747019 | 0.7787135
823.78 | 0.6564943 | 0.6019478 | 0.5675396 | 0.7135259 | 0.7566267 | 0.7436599 | 0.7759744
823.79 | 0.6538822 | 0.5973595 | 0.5623721 | 0.7103607 | 0.7528349 | 0.7399586 | 0.7726127
823.8 | 0.6512001 | 0.5933172 | 0.557071 | 0.7071141 | 0.7489307 | 0.7361834 | 0.7687078
823.81 | 0.6482997 | 0.5888316 | 0.5523867 | 0.7033252 | 0.745353 | 0.7321058 | 0.7646138
823.82 | 0.6459244 | 0.5843773 | 0.5469671 | 0.6993906 | 0.7413967 | 0.7279621 | 0.7603648
823.83 | 0.6437903 | 0.5799042 | 0.5425026 | 0.6954181 | 0.7380149 | 0.7250088 | 0.7561757
823.84 | 0.6412661 | 0.5748441 | 0.5378125 | 0.6904816 | 0.7332087 | 0.7213782 | 0.7505293
823.85 | 0.638696 | 0.570041 | 0.5342198 | 0.6857044 | 0.7294239 | 0.7180072 | 0.7459199
823.86 | 0.636468 | 0.5649446 | 0.529987 | 0.6814199 | 0.724904 | 0.715498 | 0.7415707
823.87 | 0.6336283 | 0.5597801 | 0.5258872 | 0.6761955 | 0.7206557 | 0.7126319 | 0.7367378
823.88 | 0.6304252 | 0.5548363 | 0.522963 | 0.6718793 | 0.7163167 | 0.7102228 | 0.7321611
823.89 | 0.6275139 | 0.5502834 | 0.5189743 | 0.6677849 | 0.7120442 | 0.7079571 | 0.7278487
823.9 | 0.6245878 | 0.5459667 | 0.5148573 | 0.6640465 | 0.7085776 | 0.7053878 | 0.7242284
823.91 | 0.6214297 | 0.54177 | 0.5108577 | 0.6603825 | 0.7055334 | 0.7027506 | 0.7206661
823.92 | 0.6177835 | 0.5375657 | 0.5056949 | 0.6562412 | 0.7019537 | 0.6988611 | 0.716609
823.93 | 0.6144102 | 0.5338072 | 0.5016081 | 0.6522632 | 0.6983953 | 0.6953724 | 0.7122311
823.94 | 0.6120856 | 0.5299117 | 0.4975279 | 0.6478129 | 0.6956498 | 0.6918913 | 0.707869
823.95 | 0.609125 | 0.526926 | 0.4940017 | 0.64384 | 0.692915 | 0.6882668 | 0.7036386
823.96 | 0.6060519 | 0.5230506 | 0.49012 | 0.6394159 | 0.6895287 | 0.6846098 | 0.6990184
823.97 | 0.602712 | 0.5183602 | 0.4857881 | 0.6342317 | 0.6861816 | 0.679933 | 0.6940094
823.98 | 0.5996447 | 0.5140178 | 0.4827508 | 0.6298025 | 0.6826414 | 0.6765833 | 0.6899012
823.99 | 0.5972823 | 0.5098576 | 0.4794576 | 0.6251668 | 0.6795479 | 0.6740352 | 0.6851132
824 | 0.594672 | 0.5060709 | 0.4763788 | 0.6208622 | 0.6765805 | 0.6712531 | 0.6807442
824.01 | 0.5914374 | 0.5017218 | 0.4735023 | 0.6162119 | 0.6733713 | 0.668464 | 0.6762662
824.02 | 0.5888296 | 0.4977186 | 0.470152 | 0.6118008 | 0.6695367 | 0.6661218 | 0.6720708
824.03 | 0.5862126 | 0.4935903 | 0.4680802 | 0.6082298 | 0.6669093 | 0.663601 | 0.6674967
824.04 | 0.5847819 | 0.4905871 | 0.4659301 | 0.6055585 | 0.6649539 | 0.661762 | 0.6642746
824.05 | 0.5818641 | 0.4867256 | 0.4637099 | 0.6015739 | 0.6620577 | 0.6592006 | 0.6608626
824.06 | 0.5795947 | 0.482996 | 0.460897 | 0.5979139 | 0.6596115 | 0.6566873 | 0.6565805
824.07 | 0.5773188 | 0.4796638 | 0.4578478 | 0.5949212 | 0.6578311 | 0.6533921 | 0.6535308
824.08 | 0.5748337 | 0.476509 | 0.4552861 | 0.5918106 | 0.6564811 | 0.6504205 | 0.6504527
824.09 | 0.573193 | 0.4733661 | 0.4522349 | 0.5896286 | 0.6545155 | 0.6474423 | 0.6467933
824.1 | 0.5706946 | 0.4704122 | 0.4495066 | 0.5870306 | 0.6527451 | 0.6442301 | 0.6432732
824.11 | 0.5689107 | 0.4672419 | 0.4473162 | 0.5846663 | 0.6507545 | 0.6417956 | 0.6392454
824.12 | 0.5678433 | 0.4649043 | 0.4452721 | 0.5825921 | 0.6496561 | 0.6397172 | 0.6358497
824.13 | 0.5652341 | 0.4619277 | 0.4429815 | 0.5793787 | 0.6468397 | 0.6362871 | 0.6315929
824.14 | 0.563764 | 0.4588537 | 0.4410627 | 0.5763119 | 0.6450352 | 0.6331742 | 0.6279154
824.15 | 0.562344 | 0.4562287 | 0.4406115 | 0.5739847 | 0.643382 | 0.6311738 | 0.6243997
824.16 | 0.5617997 | 0.4537186 | 0.439889 | 0.5716757 | 0.6415522 | 0.6289368 | 0.6214534
824.17 | 0.5604502 | 0.4512859 | 0.4390542 | 0.5698326 | 0.640114 | 0.6270847 | 0.6186528
824.18 | 0.5589715 | 0.4486681 | 0.4381176 | 0.5679519 | 0.6384282 | 0.6252853 | 0.6160169
824.19 | 0.5572253 | 0.4459466 | 0.4372336 | 0.5659668 | 0.6368535 | 0.6235782 | 0.6137665
824.2 | 0.5559444 | 0.4433925 | 0.436567 | 0.5641103 | 0.6354317 | 0.6222921 | 0.611519
824.21 | 0.5544395 | 0.4410788 | 0.4361887 | 0.5627763 | 0.635394 | 0.6205231 | 0.6095979
824.22 | 0.552105 | 0.4386424 | 0.4352423 | 0.5614424 | 0.63423 | 0.6178837 | 0.6071088
824.23 | 0.5505953 | 0.4362835 | 0.4345153 | 0.5596006 | 0.6323423 | 0.6160633 | 0.6041534
824.24 | 0.5493839 | 0.4349909 | 0.4339182 | 0.5589807 | 0.6315489 | 0.6135917 | 0.6020233
824.25 | 0.5482438 | 0.4332423 | 0.4332869 | 0.5587248 | 0.6309003 | 0.612031 | 0.6004308
824.26 | 0.5470102 | 0.4318443 | 0.4326557 | 0.5580452 | 0.6300487 | 0.6104677 | 0.5983607
824.27 | 0.5458142 | 0.4292779 | 0.4318645 | 0.5568045 | 0.628975 | 0.6083855 | 0.5964183
824.28 | 0.544488 | 0.4277611 | 0.4308562 | 0.5558437 | 0.6285797 | 0.6066808 | 0.5945367
824.29 | 0.5435717 | 0.4262938 | 0.4299982 | 0.5555316 | 0.6278036 | 0.6053859 | 0.5924709
824.3 | 0.542941 | 0.4242485 | 0.4292163 | 0.554241 | 0.6267739 | 0.6034476 | 0.5909118
824.31 | 0.5417106 | 0.4222797 | 0.4285114 | 0.5532277 | 0.6246047 | 0.6018155 | 0.5886634
824.32 | 0.5413705 | 0.4204671 | 0.4283011 | 0.5525185 | 0.6237461 | 0.5999909 | 0.5871107
824.33 | 0.5403801 | 0.4193878 | 0.4282208 | 0.5524824 | 0.6228919 | 0.5993667 | 0.5857633
824.34 | 0.5389987 | 0.4165407 | 0.4268895 | 0.5513154 | 0.6214702 | 0.5976117 | 0.583725
824.35 | 0.5375397 | 0.4142519 | 0.426309 | 0.5503071 | 0.6207011 | 0.5962183 | 0.5821531
824.36 | 0.5357607 | 0.4121299 | 0.4257658 | 0.5493744 | 0.6196313 | 0.5944684 | 0.5804094
824.37 | 0.5343654 | 0.4101975 | 0.4254965 | 0.5491529 | 0.6192107 | 0.5931778 | 0.5789533
824.38 | 0.53218 | 0.4078477 | 0.4244375 | 0.5487421 | 0.6180793 | 0.5916885 | 0.5771739
824.39 | 0.5307023 | 0.4062516 | 0.4229225 | 0.5486464 | 0.6174827 | 0.5902175 | 0.5761532
824.4 | 0.5284944 | 0.40403 | 0.4210171 | 0.5485625 | 0.6170511 | 0.5891982 | 0.5745564
824.41 | 0.5274765 | 0.4024281 | 0.4190062 | 0.5491776 | 0.6166589 | 0.58791 | 0.5732353
824.42 | 0.5262151 | 0.4004826 | 0.4175504 | 0.5487345 | 0.6155423 | 0.5862066 | 0.5719379
824.43 | 0.5247589 | 0.3985571 | 0.4163406 | 0.5482602 | 0.6142055 | 0.5844748 | 0.5700438
824.44 | 0.5244931 | 0.3971173 | 0.4150055 | 0.5482896 | 0.6131949 | 0.5832596 | 0.5688278
824.45 | 0.5238042 | 0.3952427 | 0.4139018 | 0.5486635 | 0.6115137 | 0.5818019 | 0.5674736
824.46 | 0.5221747 | 0.3926307 | 0.4121506 | 0.5477957 | 0.6095301 | 0.580405 | 0.5657785
824.47 | 0.5204616 | 0.3901497 | 0.4114764 | 0.5478503 | 0.6074255 | 0.578596 | 0.564067
824.48 | 0.51837 | 0.3883519 | 0.4090099 | 0.5474816 | 0.6056227 | 0.576881 | 0.5617137
824.49 | 0.5165302 | 0.385936 | 0.4076753 | 0.5471274 | 0.6037665 | 0.5755314 | 0.5605983
824.5 | 0.5150207 | 0.3839783 | 0.4060884 | 0.546355 | 0.6018057 | 0.5746077 | 0.5598814
824.51 | 0.5125343 | 0.3820555 | 0.4036528 | 0.5457445 | 0.598726 | 0.5729097 | 0.5576973
824.52 | 0.5098733 | 0.3795777 | 0.4017589 | 0.5450855 | 0.5961793 | 0.571479 | 0.5565316
824.53 | 0.5066235 | 0.3776848 | 0.3995986 | 0.5451314 | 0.593598 | 0.5696597 | 0.5549401
824.54 | 0.5040957 | 0.3753906 | 0.3974602 | 0.5447629 | 0.5910542 | 0.568158 | 0.553823
824.55 | 0.5011755 | 0.3738541 | 0.3947307 | 0.5445673 | 0.5884258 | 0.5661158 | 0.5521518
824.56 | 0.4981348 | 0.3718193 | 0.3922794 | 0.5435883 | 0.5857734 | 0.5643147 | 0.5502223
824.57 | 0.4957061 | 0.3705437 | 0.3900343 | 0.5425184 | 0.5824514 | 0.5616178 | 0.5490738
824.58 | 0.4930573 | 0.3683668 | 0.386552 | 0.5411016 | 0.5797691 | 0.5593432 | 0.5469864
824.59 | 0.4899624 | 0.3664149 | 0.3840372 | 0.5397089 | 0.5756103 | 0.5571432 | 0.5449613
824.6 | 0.4873411 | 0.3646824 | 0.381135 | 0.5385647 | 0.5724646 | 0.5548287 | 0.5427387
824.61 | 0.4845411 | 0.3626624 | 0.3793307 | 0.5364232 | 0.5687026 | 0.5527354 | 0.5402034
824.62 | 0.481898 | 0.3601626 | 0.3769599 | 0.5343187 | 0.5645934 | 0.5510596 | 0.5373595
824.63 | 0.4797386 | 0.3584065 | 0.3738279 | 0.5324683 | 0.5605801 | 0.5495895 | 0.5351458
824.64 | 0.4759946 | 0.3561586 | 0.3707792 | 0.5305322 | 0.5563705 | 0.5483215 | 0.5328474
824.65 | 0.4725677 | 0.3540144 | 0.3670453 | 0.5285952 | 0.5521791 | 0.5461062 | 0.5306279
824.66 | 0.4687175 | 0.3526082 | 0.3641542 | 0.5272064 | 0.5479185 | 0.5441895 | 0.5286881
824.67 | 0.4658887 | 0.3514702 | 0.3609483 | 0.525473 | 0.5455052 | 0.5430667 | 0.5274768
824.68 | 0.4628688 | 0.3497922 | 0.3569847 | 0.5238729 | 0.5427687 | 0.5415936 | 0.5255803
824.69 | 0.4592813 | 0.3476285 | 0.3538641 | 0.522198 | 0.5397329 | 0.5398204 | 0.5239362
824.7 | 0.4550846 | 0.3458311 | 0.3502862 | 0.5208323 | 0.5366075 | 0.5375048 | 0.5210804
824.71 | 0.4512745 | 0.3439491 | 0.3466636 | 0.5188772 | 0.5331477 | 0.5347306 | 0.5192616
824.72 | 0.4480829 | 0.3417091 | 0.3443757 | 0.5167066 | 0.529948 | 0.5330303 | 0.517239
824.73 | 0.4451668 | 0.3389823 | 0.3408835 | 0.5140623 | 0.5259121 | 0.5305876 | 0.5144386
824.74 | 0.4421159 | 0.336747 | 0.3390496 | 0.5115849 | 0.5220131 | 0.5286215 | 0.5119548
824.75 | 0.4399757 | 0.3349346 | 0.3363701 | 0.5089567 | 0.5185199 | 0.5268692 | 0.5084575
824.76 | 0.436741 | 0.3328143 | 0.3342655 | 0.5054641 | 0.5140516 | 0.5245676 | 0.5049704
824.77 | 0.4342479 | 0.3300252 | 0.3320016 | 0.5023953 | 0.510201 | 0.5225491 | 0.5021749
824.78 | 0.4314072 | 0.3289058 | 0.3299543 | 0.5006812 | 0.5073071 | 0.5210091 | 0.4997733
824.79 | 0.4281117 | 0.3260298 | 0.3282876 | 0.4974949 | 0.5037552 | 0.5192959 | 0.4978366
824.8 | 0.4243407 | 0.3239859 | 0.3253375 | 0.4948319 | 0.4999835 | 0.5177034 | 0.4960331
824.81 | 0.4203347 | 0.3223246 | 0.3229811 | 0.4927131 | 0.4964359 | 0.5150823 | 0.4941665
824.82 | 0.4171856 | 0.3209893 | 0.320659 | 0.4905479 | 0.4939705 | 0.512984 | 0.4924051
824.83 | 0.4139795 | 0.3192889 | 0.318597 | 0.4883493 | 0.4909803 | 0.5109045 | 0.4902508
824.84 | 0.4107617 | 0.3182681 | 0.3164902 | 0.4859618 | 0.4887946 | 0.5089783 | 0.4888762
824.85 | 0.4081753 | 0.316934 | 0.3138748 | 0.4835493 | 0.4860351 | 0.5069583 | 0.4871924
824.86 | 0.4056035 | 0.315303 | 0.3119615 | 0.48139 | 0.4834211 | 0.5049082 | 0.4855864
824.87 | 0.4031899 | 0.314189 | 0.3105409 | 0.4789134 | 0.4811397 | 0.5026416 | 0.4843524
824.88 | 0.4012841 | 0.3131516 | 0.3091126 | 0.4759093 | 0.4785012 | 0.5006567 | 0.4832185
824.89 | 0.3994626 | 0.3111991 | 0.3080765 | 0.4729071 | 0.474461 | 0.4990162 | 0.4814006
824.9 | 0.3985412 | 0.3099353 | 0.3073581 | 0.4709705 | 0.4712697 | 0.4973545 | 0.4793761
824.91 | 0.3966267 | 0.3085641 | 0.3070909 | 0.4680455 | 0.4678179 | 0.4960916 | 0.4783206
824.92 | 0.3941922 | 0.3068497 | 0.3060094 | 0.4651826 | 0.4643668 | 0.4949533 | 0.476332
824.93 | 0.3906608 | 0.305777 | 0.3053162 | 0.4626181 | 0.4603417 | 0.492803 | 0.474634
824.94 | 0.3874548 | 0.3048438 | 0.3048289 | 0.4608157 | 0.4577049 | 0.4914434 | 0.4737495
824.95 | 0.3843262 | 0.3042538 | 0.3032161 | 0.459618 | 0.4549292 | 0.4901058 | 0.4735327
824.96 | 0.3809135 | 0.3043893 | 0.3019294 | 0.4580707 | 0.4531381 | 0.4881165 | 0.4731637
824.97 | 0.3780432 | 0.3041748 | 0.3007835 | 0.4571285 | 0.4516995 | 0.4862493 | 0.4732837
824.98 | 0.3754915 | 0.3052421 | 0.2997611 | 0.4556564 | 0.4506995 | 0.4845264 | 0.4735607
824.99 | 0.3726184 | 0.3049062 | 0.2985777 | 0.4533791 | 0.4486443 | 0.4823789 | 0.4727979
825 | 0.3692174 | 0.3042101 | 0.2971734 | 0.450339 | 0.4465348 | 0.4787548 | 0.4717986
825.01 | 0.3672475 | 0.3034207 | 0.2967734 | 0.4483517 | 0.444469 | 0.4761689 | 0.4711608
825.02 | 0.3652301 | 0.3031842 | 0.2967385 | 0.4461127 | 0.4424327 | 0.4742548 | 0.4707328
825.03 | 0.3635319 | 0.3025353 | 0.2966185 | 0.4436935 | 0.4403812 | 0.4722593 | 0.4699406
825.04 | 0.3620147 | 0.3016846 | 0.2970965 | 0.4408158 | 0.4379058 | 0.4703224 | 0.4690666
825.05 | 0.3602105 | 0.2999466 | 0.2979422 | 0.4378798 | 0.4353622 | 0.4685259 | 0.4685209
825.06 | 0.3581452 | 0.2983221 | 0.2991159 | 0.4354404 | 0.4323535 | 0.4665863 | 0.4682716
825.07 | 0.3561007 | 0.2983065 | 0.3005362 | 0.4332197 | 0.4314049 | 0.4656591 | 0.4685777
825.08 | 0.3542783 | 0.2979621 | 0.3012556 | 0.4319837 | 0.430454 | 0.464797 | 0.4688848
825.09 | 0.3524381 | 0.2989976 | 0.3019541 | 0.4306135 | 0.4295778 | 0.4645979 | 0.4698448
825.1 | 0.3500194 | 0.2989571 | 0.3022646 | 0.4293654 | 0.4290585 | 0.4621447 | 0.4712259
825.11 | 0.3473188 | 0.3000912 | 0.3028473 | 0.4290508 | 0.4286914 | 0.4606269 | 0.4723912
825.12 | 0.3455059 | 0.3010576 | 0.3030477 | 0.4281641 | 0.4287009 | 0.4591318 | 0.4732976
825.13 | 0.3428149 | 0.3016523 | 0.3031136 | 0.4264498 | 0.4282967 | 0.4563455 | 0.4744894
825.14 | 0.3416257 | 0.3027351 | 0.3041511 | 0.4254411 | 0.427713 | 0.4550405 | 0.4749903
825.15 | 0.3401278 | 0.3025506 | 0.3045054 | 0.4237054 | 0.4274493 | 0.4527739 | 0.4748296
825.16 | 0.3383365 | 0.3023882 | 0.305272 | 0.4214055 | 0.4264922 | 0.4502721 | 0.4746787
825.17 | 0.3369165 | 0.3021788 | 0.3058992 | 0.4197422 | 0.425474 | 0.4477781 | 0.4737036
825.18 | 0.3351598 | 0.3014916 | 0.3073822 | 0.4175 | 0.4239579 | 0.4453137 | 0.4734257
825.19 | 0.3342202 | 0.3009951 | 0.3092258 | 0.4158766 | 0.422695 | 0.444494 | 0.473937
825.2 | 0.3331099 | 0.3000665 | 0.3119037 | 0.4144375 | 0.4222495 | 0.4433527 | 0.4744515
825.21 | 0.3312786 | 0.2994299 | 0.3138293 | 0.4125694 | 0.4217153 | 0.4425794 | 0.4748987
825.22 | 0.3296039 | 0.2997239 | 0.3152754 | 0.4117656 | 0.4214597 | 0.4413144 | 0.4764579
825.23 | 0.3276269 | 0.3002686 | 0.3171139 | 0.4113247 | 0.4212314 | 0.4398215 | 0.4782887
825.24 | 0.3252758 | 0.3011487 | 0.3180818 | 0.4112103 | 0.4213024 | 0.4377099 | 0.4799862
825.25 | 0.322826 | 0.3022235 | 0.3187071 | 0.412393 | 0.423344 | 0.436474 | 0.4819719
825.26 | 0.3204017 | 0.3030561 | 0.3192283 | 0.4120219 | 0.4240237 | 0.4340029 | 0.4832044
825.27 | 0.3178416 | 0.3038302 | 0.3193006 | 0.4116619 | 0.4246759 | 0.4314675 | 0.4839043
825.28 | 0.317569 | 0.3050835 | 0.3207645 | 0.4118783 | 0.4261235 | 0.4296472 | 0.4851314
825.29 | 0.3172342 | 0.3062331 | 0.3215615 | 0.4122337 | 0.4270507 | 0.4282215 | 0.4859991
825.3 | 0.3167403 | 0.3067337 | 0.3225647 | 0.4115174 | 0.4271065 | 0.4261924 | 0.4869594
825.31 | 0.3169918 | 0.3070437 | 0.3238497 | 0.4107088 | 0.4272309 | 0.4249504 | 0.4876389
825.32 | 0.3162118 | 0.3070455 | 0.3248827 | 0.4098885 | 0.4266698 | 0.4233133 | 0.4873906
825.33 | 0.315369 | 0.3054454 | 0.325866 | 0.4080448 | 0.4259602 | 0.422079 | 0.487344
825.34 | 0.3162885 | 0.3057038 | 0.3271155 | 0.4072312 | 0.4257082 | 0.4218238 | 0.4879993
825.35 | 0.3153248 | 0.3045501 | 0.3281481 | 0.4061018 | 0.4251994 | 0.4208985 | 0.4887611
825.36 | 0.3139253 | 0.3032234 | 0.3281374 | 0.4051259 | 0.4245927 | 0.4197827 | 0.490335
825.37 | 0.3129852 | 0.3031315 | 0.3285679 | 0.4049652 | 0.4245175 | 0.4191386 | 0.4922055
825.38 | 0.3110851 | 0.3027312 | 0.3279682 | 0.4046759 | 0.4244615 | 0.4179624 | 0.4929993
825.39 | 0.3102312 | 0.303179 | 0.3271051 | 0.4049583 | 0.4253924 | 0.4171612 | 0.4946118
825.4 | 0.3090597 | 0.3033286 | 0.3261201 | 0.4055331 | 0.4252861 | 0.4159265 | 0.4964196
825.41 | 0.3086605 | 0.3040364 | 0.3256213 | 0.406038 | 0.4268081 | 0.4143545 | 0.4984302
825.42 | 0.3077153 | 0.3037341 | 0.3232684 | 0.4051009 | 0.4268519 | 0.4121274 | 0.4990972
825.43 | 0.3072214 | 0.3036962 | 0.3217423 | 0.4039988 | 0.4279357 | 0.4105829 | 0.4992753
825.44 | 0.3084423 | 0.3038523 | 0.3215921 | 0.4045048 | 0.4282725 | 0.4094415 | 0.4998535
825.45 | 0.3091152 | 0.3037221 | 0.3215586 | 0.4043831 | 0.4285481 | 0.4085318 | 0.4999435
825.46 | 0.308832 | 0.3021633 | 0.3198439 | 0.4027068 | 0.4273242 | 0.4068985 | 0.4988661
825.47 | 0.3098536 | 0.3015516 | 0.3203413 | 0.4018861 | 0.4267125 | 0.4065574 | 0.4991555
825.48 | 0.3109119 | 0.3011332 | 0.3203286 | 0.401969 | 0.4258771 | 0.4066719 | 0.4997239
825.49 | 0.3113098 | 0.3005822 | 0.3198944 | 0.4015895 | 0.4255848 | 0.4066158 | 0.4996647
825.5 | 0.3110308 | 0.2998703 | 0.3193418 | 0.401451 | 0.425278 | 0.4066232 | 0.5005954
825.51 | 0.309738 | 0.2991896 | 0.3179193 | 0.4012175 | 0.4248772 | 0.4062859 | 0.500926
825.52 | 0.3091221 | 0.299159 | 0.3166393 | 0.4020854 | 0.4257056 | 0.4058422 | 0.5017756
825.53 | 0.3085237 | 0.2993779 | 0.3147817 | 0.4034873 | 0.4266085 | 0.4055751 | 0.5033518
825.54 | 0.3079411 | 0.2994511 | 0.3127506 | 0.403494 | 0.4278253 | 0.4047397 | 0.5050144
825.55 | 0.3072849 | 0.2992358 | 0.30985 | 0.4037462 | 0.4283028 | 0.4037065 | 0.5062034
825.56 | 0.3068769 | 0.2991495 | 0.3073414 | 0.4037162 | 0.4285411 | 0.4022171 | 0.5063954
825.57 | 0.3071529 | 0.298366 | 0.3050445 | 0.4030918 | 0.4284511 | 0.4000572 | 0.5062375
825.58 | 0.3081919 | 0.2982233 | 0.3028663 | 0.4031558 | 0.4279332 | 0.3988393 | 0.5063312
825.59 | 0.3088061 | 0.2975738 | 0.3007014 | 0.4023117 | 0.4270829 | 0.3977732 | 0.5059333
825.6 | 0.3090501 | 0.2957676 | 0.299128 | 0.4004035 | 0.4254627 | 0.3970757 | 0.5047642
825.61 | 0.3107617 | 0.2953534 | 0.298912 | 0.3998121 | 0.4242083 | 0.3977257 | 0.5038999
825.62 | 0.3115386 | 0.2940136 | 0.2996307 | 0.3993804 | 0.4228981 | 0.3981849 | 0.5042545
825.63 | 0.3119801 | 0.2927935 | 0.2982583 | 0.3982121 | 0.421599 | 0.3995364 | 0.5043834
825.64 | 0.3131442 | 0.2920135 | 0.2971949 | 0.3976751 | 0.4202079 | 0.40054 | 0.5045924
825.65 | 0.3134522 | 0.2918135 | 0.2962 | 0.3973423 | 0.4186864 | 0.4012569 | 0.5053841
825.66 | 0.3142817 | 0.2919943 | 0.2947147 | 0.3980078 | 0.4188168 | 0.4019295 | 0.5053288
825.67 | 0.3135204 | 0.29095 | 0.292356 | 0.3968919 | 0.418149 | 0.4012898 | 0.5053888
825.68 | 0.3129426 | 0.2917503 | 0.2901758 | 0.3975929 | 0.417823 | 0.4002309 | 0.5059912
825.69 | 0.3127529 | 0.2921002 | 0.2871702 | 0.3968703 | 0.4169771 | 0.3987535 | 0.5060276
825.7 | 0.3120615 | 0.2914798 | 0.2849465 | 0.3969662 | 0.4159892 | 0.3978244 | 0.5055962
825.71 | 0.3131665 | 0.2911025 | 0.2827622 | 0.3968433 | 0.4156742 | 0.3968824 | 0.5044047
825.72 | 0.3142342 | 0.2913632 | 0.2805922 | 0.3965829 | 0.4149339 | 0.39521 | 0.5032372
825.73 | 0.3160829 | 0.2903119 | 0.2786385 | 0.3955865 | 0.4136009 | 0.393898 | 0.5014337
825.74 | 0.317222 | 0.2888321 | 0.2772322 | 0.3939762 | 0.4113305 | 0.3928263 | 0.4989661
825.75 | 0.3188521 | 0.2878299 | 0.275557 | 0.3919796 | 0.4086958 | 0.3923629 | 0.4965713
825.76 | 0.3203962 | 0.2864354 | 0.2748862 | 0.390931 | 0.4070481 | 0.3916006 | 0.4947814
825.77 | 0.321705 | 0.2858824 | 0.2738198 | 0.3900969 | 0.4047476 | 0.3915749 | 0.4933472
825.78 | 0.3231118 | 0.2856415 | 0.2727375 | 0.390042 | 0.4032542 | 0.3921921 | 0.4924105
825.79 | 0.3220715 | 0.2844911 | 0.2705885 | 0.3890147 | 0.4011434 | 0.3915845 | 0.4906037
825.8 | 0.3224443 | 0.2843575 | 0.2682994 | 0.3890668 | 0.3998974 | 0.3915582 | 0.4903092
825.81 | 0.3220777 | 0.2844478 | 0.2658848 | 0.388672 | 0.3986982 | 0.3912375 | 0.4888711
825.82 | 0.3215629 | 0.2847049 | 0.2636689 | 0.3888727 | 0.397327 | 0.3908134 | 0.4880896
825.83 | 0.321744 | 0.2859738 | 0.2607767 | 0.3891729 | 0.3970546 | 0.3902918 | 0.4872548
825.84 | 0.3225433 | 0.2873309 | 0.2584261 | 0.3900062 | 0.3968306 | 0.3901174 | 0.4867085
825.85 | 0.3229235 | 0.2875857 | 0.2558209 | 0.3896972 | 0.3951569 | 0.388727 | 0.484527
825.86 | 0.3238872 | 0.2874245 | 0.2536256 | 0.3887266 | 0.3937386 | 0.3880239 | 0.4821333
825.87 | 0.325881 | 0.2874701 | 0.252321 | 0.3880448 | 0.3922375 | 0.3879888 | 0.4803819
825.88 | 0.3273313 | 0.2858772 | 0.2505677 | 0.3866439 | 0.390599 | 0.3882227 | 0.4779705
825.89 | 0.328357 | 0.2855403 | 0.2499993 | 0.3853065 | 0.3889842 | 0.3885029 | 0.4758613
825.9 | 0.3294104 | 0.284214 | 0.2490177 | 0.3836916 | 0.386814 | 0.3892509 | 0.4745179
825.91 | 0.3305456 | 0.2830134 | 0.2483198 | 0.3828908 | 0.3849245 | 0.3902722 | 0.4732273
825.92 | 0.3307705 | 0.2824264 | 0.247515 | 0.3828652 | 0.3840173 | 0.3914015 | 0.471541
825.93 | 0.3305974 | 0.281832 | 0.2455977 | 0.3825322 | 0.3825469 | 0.3920734 | 0.4701419
825.94 | 0.3301691 | 0.2813217 | 0.2443299 | 0.3828234 | 0.3818314 | 0.3931348 | 0.4696231
825.95 | 0.3293354 | 0.2806695 | 0.2421414 | 0.3833296 | 0.380935 | 0.3940386 | 0.4681568
825.96 | 0.3291247 | 0.2817222 | 0.2399183 | 0.3834899 | 0.3802414 | 0.3940905 | 0.4667577
825.97 | 0.3283226 | 0.2813026 | 0.2373866 | 0.3840787 | 0.3790663 | 0.393451 | 0.4651985
825.98 | 0.3285154 | 0.2814973 | 0.2352247 | 0.3841244 | 0.3787597 | 0.3927742 | 0.4636414
825.99 | 0.3280216 | 0.2810109 | 0.233979 | 0.3840634 | 0.3782732 | 0.3917828 | 0.4621523
826 | 0.3280713 | 0.2803961 | 0.2320122 | 0.3835698 | 0.37661 | 0.391042 | 0.4595443
826.01 | 0.328153 | 0.280519 | 0.2306414 | 0.3825008 | 0.3754453 | 0.389908 | 0.456966
826.02 | 0.3282765 | 0.279388 | 0.2289089 | 0.3806017 | 0.3743573 | 0.3896048 | 0.4542877
826.03 | 0.3286236 | 0.2776516 | 0.2287304 | 0.3797592 | 0.3725937 | 0.389885 | 0.4510558
826.04 | 0.3281105 | 0.2756731 | 0.228699 | 0.3782142 | 0.3706614 | 0.3898362 | 0.4487348
826.05 | 0.328698 | 0.2736402 | 0.2282001 | 0.3774217 | 0.3687518 | 0.389578 | 0.4465994
826.06 | 0.3287032 | 0.2718993 | 0.2277464 | 0.3767562 | 0.367188 | 0.389389 | 0.444537
826.07 | 0.3277105 | 0.2703016 | 0.2268389 | 0.3755951 | 0.3664397 | 0.3898302 | 0.4430221
826.08 | 0.3268588 | 0.2697169 | 0.2268547 | 0.3768043 | 0.3662593 | 0.3905104 | 0.4427217
826.09 | 0.3248505 | 0.2679056 | 0.2255838 | 0.3760087 | 0.3649213 | 0.3889508 | 0.4415116
826.1 | 0.3235538 | 0.2679168 | 0.2238415 | 0.3761345 | 0.3651574 | 0.389321 | 0.440968
826.11 | 0.3234456 | 0.2674991 | 0.2229022 | 0.3765857 | 0.3655821 | 0.3886286 | 0.4408936
826.12 | 0.3221262 | 0.267866 | 0.2215536 | 0.3764001 | 0.3661752 | 0.3874768 | 0.4408106
826.13 | 0.3210952 | 0.2681161 | 0.2203386 | 0.3763714 | 0.3668369 | 0.3870823 | 0.4401834
826.14 | 0.3199502 | 0.2674054 | 0.2191971 | 0.3753413 | 0.3670126 | 0.3850006 | 0.4388455
826.15 | 0.3204054 | 0.2670595 | 0.2186674 | 0.3740556 | 0.3665716 | 0.3844885 | 0.4370827
826.16 | 0.3212508 | 0.2663662 | 0.2195462 | 0.3730408 | 0.3665698 | 0.3843992 | 0.436339
826.17 | 0.3224289 | 0.2655914 | 0.2206144 | 0.3724779 | 0.3672483 | 0.3849133 | 0.4346669
826.18 | 0.3226572 | 0.2644583 | 0.2205266 | 0.3709064 | 0.366687 | 0.3846038 | 0.4332438
826.19 | 0.3226133 | 0.2629949 | 0.2206381 | 0.369677 | 0.3667626 | 0.3848071 | 0.4315766
826.2 | 0.322766 | 0.2619223 | 0.22148 | 0.3701613 | 0.3673696 | 0.3857071 | 0.4311975
826.21 | 0.3224316 | 0.2607864 | 0.2220494 | 0.3697583 | 0.3677689 | 0.3857801 | 0.4297346
826.22 | 0.3220082 | 0.2602806 | 0.2227039 | 0.3689856 | 0.3689744 | 0.3858675 | 0.4290739
826.23 | 0.321771 | 0.2597709 | 0.2239998 | 0.3693339 | 0.3706899 | 0.3867937 | 0.4293234
826.24 | 0.320835 | 0.2593986 | 0.2236903 | 0.3690327 | 0.3722173 | 0.3868332 | 0.4294134
826.25 | 0.3202344 | 0.2589898 | 0.2230771 | 0.3685555 | 0.37399 | 0.3865046 | 0.428968
826.26 | 0.3200057 | 0.2578811 | 0.2226573 | 0.368817 | 0.375614 | 0.3857544 | 0.4280616
826.27 | 0.3195811 | 0.2568022 | 0.2227816 | 0.3682441 | 0.3770833 | 0.3843631 | 0.4271748
826.28 | 0.3198928 | 0.257236 | 0.2234958 | 0.3679659 | 0.3786247 | 0.3831592 | 0.4265508
826.29 | 0.3197315 | 0.2566784 | 0.223848 | 0.3670969 | 0.3792105 | 0.3831048 | 0.4253888
826.3 | 0.3195286 | 0.2545608 | 0.2237541 | 0.3660842 | 0.3799975 | 0.3825782 | 0.4233423
826.31 | 0.3188915 | 0.2529687 | 0.2243363 | 0.3653086 | 0.3807205 | 0.3831292 | 0.4218061
826.32 | 0.3188068 | 0.2522245 | 0.2251731 | 0.3651244 | 0.3814311 | 0.3829471 | 0.4202605
826.33 | 0.3183443 | 0.250358 | 0.2253714 | 0.3640904 | 0.3820311 | 0.3823353 | 0.4188117
826.34 | 0.3178019 | 0.2493054 | 0.2259917 | 0.3634831 | 0.3819675 | 0.3826724 | 0.4176255
826.35 | 0.3178869 | 0.2477631 | 0.2266072 | 0.3626967 | 0.3824645 | 0.3821294 | 0.4166788
826.36 | 0.3158904 | 0.2466166 | 0.2268926 | 0.3616194 | 0.3836063 | 0.381136 | 0.4150439
826.37 | 0.3145864 | 0.2459901 | 0.2274963 | 0.361635 | 0.3853973 | 0.3805976 | 0.413514
826.38 | 0.3135935 | 0.2451222 | 0.228338 | 0.360967 | 0.3863902 | 0.3794926 | 0.4124539
826.39 | 0.3122875 | 0.2456748 | 0.2295641 | 0.3613186 | 0.3873883 | 0.3785992 | 0.4118716
826.4 | 0.3111608 | 0.2451173 | 0.2290339 | 0.3601415 | 0.3878893 | 0.3762328 | 0.4106235
826.41 | 0.3105586 | 0.2452188 | 0.2299892 | 0.3595342 | 0.3893872 | 0.375159 | 0.4102885
826.42 | 0.3103341 | 0.2445316 | 0.2304211 | 0.3590901 | 0.3891191 | 0.373359 | 0.4082995
826.43 | 0.3094684 | 0.2427374 | 0.2297686 | 0.357015 | 0.3883542 | 0.37133 | 0.4054678
826.44 | 0.3094778 | 0.2425048 | 0.2302125 | 0.3558036 | 0.3886172 | 0.3712316 | 0.4032722
826.45 | 0.3094692 | 0.2416235 | 0.2315095 | 0.3544262 | 0.3884299 | 0.3703645 | 0.401502
826.46 | 0.3095458 | 0.2411973 | 0.2331477 | 0.3534216 | 0.3877628 | 0.3706652 | 0.4000673
826.47 | 0.3103425 | 0.2407234 | 0.2351535 | 0.3533486 | 0.3874278 | 0.3703078 | 0.3976997
826.48 | 0.3097604 | 0.2392055 | 0.2362254 | 0.3518198 | 0.386545 | 0.3699583 | 0.3960827
826.49 | 0.3092584 | 0.2385327 | 0.2381916 | 0.3508425 | 0.3864981 | 0.3699522 | 0.394342
826.5 | 0.3097472 | 0.2378969 | 0.2398074 | 0.3507229 | 0.3865285 | 0.3699199 | 0.3934166
826.51 | 0.3096749 | 0.2381561 | 0.2409868 | 0.3511014 | 0.3873106 | 0.3703537 | 0.392605
826.52 | 0.3097409 | 0.2391823 | 0.2425664 | 0.351368 | 0.3875623 | 0.3701244 | 0.3917931
826.53 | 0.310067 | 0.2393548 | 0.244089 | 0.3513493 | 0.3876929 | 0.369544 | 0.3911651
826.54 | 0.3101039 | 0.2390312 | 0.2449088 | 0.3505011 | 0.3875551 | 0.3689492 | 0.3905431
826.55 | 0.3098882 | 0.23923 | 0.2457693 | 0.3497491 | 0.3874529 | 0.3681978 | 0.3900212
826.56 | 0.3103674 | 0.2399018 | 0.2467512 | 0.349267 | 0.3871152 | 0.3682609 | 0.3887045
826.57 | 0.3119122 | 0.2401683 | 0.2475352 | 0.3492064 | 0.3864009 | 0.3685577 | 0.3875888
826.58 | 0.3118597 | 0.2394519 | 0.2476674 | 0.3481539 | 0.3845777 | 0.3671381 | 0.3853432
826.59 | 0.3124385 | 0.2386058 | 0.2477947 | 0.3476978 | 0.3833593 | 0.3666935 | 0.3831688
826.6 | 0.313083 | 0.2387024 | 0.2474973 | 0.3459901 | 0.3820491 | 0.3663489 | 0.3811743
826.61 | 0.3133798 | 0.237408 | 0.2473205 | 0.3439039 | 0.3803047 | 0.3664463 | 0.3793587
826.62 | 0.3138552 | 0.236767 | 0.2472285 | 0.3423473 | 0.3785757 | 0.3670341 | 0.3772101
826.63 | 0.3131956 | 0.235995 | 0.2473819 | 0.3414185 | 0.3765192 | 0.3666482 | 0.3762617
826.64 | 0.314144 | 0.2356486 | 0.2478209 | 0.3406277 | 0.3756123 | 0.3664856 | 0.3752851
826.65 | 0.3142412 | 0.2359729 | 0.2475303 | 0.3386674 | 0.3737732 | 0.3659308 | 0.374116
826.66 | 0.3149276 | 0.2361034 | 0.2474929 | 0.3380717 | 0.3733707 | 0.3664715 | 0.3736649
826.67 | 0.3146133 | 0.2359458 | 0.2463296 | 0.3376802 | 0.3719522 | 0.3657587 | 0.3719251
826.68 | 0.3143864 | 0.2353651 | 0.2458918 | 0.3365427 | 0.3707261 | 0.3649316 | 0.3711261
826.69 | 0.3143645 | 0.2349279 | 0.2447333 | 0.3356431 | 0.3692628 | 0.364518 | 0.3693107
826.7 | 0.3141399 | 0.2341478 | 0.2433305 | 0.333438 | 0.3671197 | 0.3634496 | 0.3675984
826.71 | 0.3153909 | 0.2339464 | 0.2433944 | 0.332468 | 0.3658054 | 0.3637875 | 0.3667027
826.72 | 0.316045 | 0.2327689 | 0.2431124 | 0.3306695 | 0.3642294 | 0.3639466 | 0.3657784
826.73 | 0.3162083 | 0.2313244 | 0.2433052 | 0.3289899 | 0.3624282 | 0.3631536 | 0.3639931
826.74 | 0.3171586 | 0.2304569 | 0.2425442 | 0.3274464 | 0.3611406 | 0.3628346 | 0.3617208
826.75 | 0.3183148 | 0.2296531 | 0.2428776 | 0.3255346 | 0.3591973 | 0.3634112 | 0.360444
826.76 | 0.3188759 | 0.2287917 | 0.2424321 | 0.3237084 | 0.357346 | 0.3629463 | 0.3582882
826.77 | 0.3193274 | 0.2278425 | 0.2415844 | 0.3220579 | 0.3561801 | 0.3624999 | 0.3564857
826.78 | 0.3204187 | 0.2274996 | 0.2403259 | 0.3213267 | 0.3547429 | 0.3627739 | 0.3564639
826.79 | 0.3206901 | 0.227262 | 0.2392898 | 0.3205898 | 0.3537097 | 0.3621156 | 0.3552409
826.8 | 0.3208546 | 0.2268147 | 0.2377982 | 0.3191597 | 0.3518358 | 0.3607593 | 0.3541236
826.81 | 0.3209576 | 0.2269142 | 0.2346005 | 0.3177284 | 0.3490614 | 0.3599848 | 0.3530645
826.82 | 0.321642 | 0.226648 | 0.2336271 | 0.3169641 | 0.3478639 | 0.359517 | 0.3523611
826.83 | 0.3209905 | 0.2255143 | 0.2314086 | 0.3155327 | 0.3465431 | 0.3585306 | 0.3512882
826.84 | 0.3221936 | 0.2253111 | 0.2297547 | 0.315107 | 0.3452365 | 0.3578805 | 0.3509491
826.85 | 0.3229305 | 0.2253564 | 0.2289182 | 0.3148198 | 0.3436811 | 0.3571601 | 0.349728
826.86 | 0.3235575 | 0.2243303 | 0.2278024 | 0.3133762 | 0.3419634 | 0.3557676 | 0.3480397
826.87 | 0.3246553 | 0.2245135 | 0.2271724 | 0.312577 | 0.3408083 | 0.355557 | 0.3476836
826.88 | 0.325191 | 0.2243196 | 0.2265985 | 0.3113905 | 0.3385315 | 0.3544861 | 0.3463877
826.89 | 0.3263278 | 0.2245839 | 0.226114 | 0.3106335 | 0.3378691 | 0.3538434 | 0.3458144
826.9 | 0.3265453 | 0.2234774 | 0.2243416 | 0.3089937 | 0.3358818 | 0.3534218 | 0.345377
826.91 | 0.3275917 | 0.2235794 | 0.222894 | 0.3079436 | 0.3347831 | 0.3532764 | 0.3453765
826.92 | 0.3279636 | 0.2233914 | 0.2221844 | 0.3066642 | 0.3338549 | 0.3531391 | 0.3448309
826.93 | 0.3287161 | 0.222355 | 0.2207976 | 0.3059163 | 0.3334368 | 0.3524095 | 0.3448839
826.94 | 0.3292578 | 0.2211509 | 0.2187996 | 0.3050857 | 0.332676 | 0.3513439 | 0.3443167
826.95 | 0.329117 | 0.2199812 | 0.2163356 | 0.3034238 | 0.3308694 | 0.3502026 | 0.3434953
826.96 | 0.3296142 | 0.2193338 | 0.2157689 | 0.3032057 | 0.3309024 | 0.3493569 | 0.344348
826.97 | 0.3296604 | 0.2184431 | 0.2139993 | 0.3024929 | 0.3305105 | 0.3482881 | 0.3433781
826.98 | 0.3292093 | 0.2166625 | 0.2116755 | 0.2997994 | 0.3288397 | 0.3458227 | 0.3413294
826.99 | 0.3295098 | 0.2155155 | 0.209774 | 0.2985086 | 0.3284514 | 0.3452936 | 0.3407179
827 | 0.3288252 | 0.2142256 | 0.207704 | 0.2962899 | 0.3270958 | 0.3441183 | 0.3397587
827.01 | 0.3290785 | 0.2121337 | 0.2065913 | 0.2947981 | 0.3266594 | 0.3434629 | 0.3387718
827.02 | 0.3292058 | 0.2106102 | 0.2055994 | 0.2935608 | 0.3264314 | 0.3427809 | 0.3384584
827.03 | 0.3292662 | 0.2098242 | 0.2044765 | 0.2925035 | 0.3262516 | 0.3415039 | 0.3378461
827.04 | 0.3293731 | 0.2082957 | 0.2037724 | 0.2910894 | 0.3263706 | 0.3409669 | 0.3372946
827.05 | 0.3288877 | 0.2066841 | 0.2027151 | 0.2893321 | 0.3260864 | 0.3404151 | 0.3374859
827.06 | 0.3276993 | 0.2042822 | 0.2007477 | 0.2876442 | 0.3254724 | 0.3396361 | 0.3375279
827.07 | 0.3273066 | 0.202741 | 0.2005264 | 0.2864615 | 0.3253289 | 0.3384867 | 0.338191
827.08 | 0.326999 | 0.2012476 | 0.1997323 | 0.2848028 | 0.3253899 | 0.3376808 | 0.3379826
827.09 | 0.3253374 | 0.1996611 | 0.1984152 | 0.2842983 | 0.3252224 | 0.3367702 | 0.3382291
827.1 | 0.3243956 | 0.1979548 | 0.1966362 | 0.2830943 | 0.3257753 | 0.3357484 | 0.338156
827.11 | 0.3242883 | 0.1965816 | 0.1963807 | 0.2826483 | 0.3277312 | 0.3360006 | 0.3380613
827.12 | 0.3240636 | 0.195018 | 0.1946083 | 0.2806444 | 0.327748 | 0.3353898 | 0.3373337
827.13 | 0.3234259 | 0.1934066 | 0.1941686 | 0.2788604 | 0.3279173 | 0.3335204 | 0.3368749
827.14 | 0.3221708 | 0.1908546 | 0.1929474 | 0.2768802 | 0.3272731 | 0.3324655 | 0.3362153
827.15 | 0.320647 | 0.1883408 | 0.1916752 | 0.2754398 | 0.3268945 | 0.3313931 | 0.3359459
827.16 | 0.3194621 | 0.1862128 | 0.1905334 | 0.2740911 | 0.326678 | 0.3304632 | 0.3352592
827.17 | 0.3187042 | 0.1838309 | 0.1900312 | 0.2722488 | 0.3264303 | 0.3287632 | 0.3346343
827.18 | 0.3176375 | 0.1816651 | 0.1888532 | 0.2696776 | 0.3257172 | 0.3271654 | 0.3344205
827.19 | 0.3166337 | 0.1807674 | 0.188812 | 0.2681551 | 0.3257938 | 0.3255778 | 0.3339991
827.2 | 0.3146622 | 0.1780609 | 0.1879533 | 0.266187 | 0.3253449 | 0.3241688 | 0.3335924
827.21 | 0.3129881 | 0.1753541 | 0.1881708 | 0.264355 | 0.3252047 | 0.3229253 | 0.3325064
827.22 | 0.3111937 | 0.1725601 | 0.1876349 | 0.2624748 | 0.3252518 | 0.3229179 | 0.3326652
827.23 | 0.3095473 | 0.1705584 | 0.1864686 | 0.2610873 | 0.3262595 | 0.3213525 | 0.3328104
827.24 | 0.3087881 | 0.167854 | 0.1864118 | 0.2600139 | 0.32639 | 0.3202743 | 0.3332046
827.25 | 0.3077028 | 0.1656989 | 0.1856155 | 0.2587916 | 0.3273241 | 0.3189925 | 0.333569
827.26 | 0.3053533 | 0.1635669 | 0.1849568 | 0.257048 | 0.3270665 | 0.3164095 | 0.3324314
827.27 | 0.3032643 | 0.1617954 | 0.1852738 | 0.2573796 | 0.3272708 | 0.3152946 | 0.3324224
827.28 | 0.3021215 | 0.1600857 | 0.1842224 | 0.2570576 | 0.3276153 | 0.3140023 | 0.3323201
827.29 | 0.30007 | 0.15831 | 0.1830253 | 0.2547805 | 0.3273506 | 0.3130844 | 0.3318147
827.3 | 0.2986446 | 0.1567096 | 0.1818212 | 0.2539079 | 0.3268135 | 0.3115603 | 0.3310776
827.31 | 0.2971424 | 0.1545253 | 0.1806265 | 0.2525892 | 0.3267154 | 0.309994 | 0.3307171
827.32 | 0.2945245 | 0.1523499 | 0.1799192 | 0.2516053 | 0.3267262 | 0.3088565 | 0.3301037
827.33 | 0.2940363 | 0.1511737 | 0.1793853 | 0.2516607 | 0.3269256 | 0.3080364 | 0.3310551
827.34 | 0.2921182 | 0.1497137 | 0.1798022 | 0.2508942 | 0.3268171 | 0.3072049 | 0.330399
827.35 | 0.2921933 | 0.1496609 | 0.1798633 | 0.2503347 | 0.3274505 | 0.3069805 | 0.3310837
827.36 | 0.2903555 | 0.1486266 | 0.1795569 | 0.2487584 | 0.3278427 | 0.3060639 | 0.330028
827.37 | 0.2898695 | 0.1473944 | 0.1791689 | 0.2483909 | 0.328711 | 0.306254 | 0.3312315
827.38 | 0.2892654 | 0.1465975 | 0.1795021 | 0.2476891 | 0.3295456 | 0.3064297 | 0.3319183
827.39 | 0.2864884 | 0.1451263 | 0.1792967 | 0.247079 | 0.3297369 | 0.3050275 | 0.3324778
827.4 | 0.2848094 | 0.1437563 | 0.1790233 | 0.2472463 | 0.3305733 | 0.3043908 | 0.3334292
827.41 | 0.2838482 | 0.142993 | 0.1787664 | 0.2471318 | 0.3311855 | 0.3027546 | 0.3331567
827.42 | 0.283175 | 0.1426942 | 0.1798898 | 0.2480161 | 0.33264 | 0.3024093 | 0.3347805
827.43 | 0.2825905 | 0.1423741 | 0.1793628 | 0.248075 | 0.3338315 | 0.3011444 | 0.3351533
827.44 | 0.2813268 | 0.1417331 | 0.1794091 | 0.2470186 | 0.3348614 | 0.3004479 | 0.33533
827.45 | 0.2805997 | 0.1414522 | 0.1787167 | 0.2467113 | 0.3352622 | 0.2996883 | 0.336282
827.46 | 0.2794872 | 0.1406225 | 0.1785638 | 0.2459448 | 0.3363699 | 0.299112 | 0.3359772
827.47 | 0.2780904 | 0.1400567 | 0.1787655 | 0.2446574 | 0.3373847 | 0.2999898 | 0.3367
827.48 | 0.2765332 | 0.1389878 | 0.1784698 | 0.2431397 | 0.3365973 | 0.2990203 | 0.3361253
827.49 | 0.2750233 | 0.1371835 | 0.1790164 | 0.2425647 | 0.3361198 | 0.2991395 | 0.3362525
827.5 | 0.2742344 | 0.137444 | 0.1783181 | 0.2426997 | 0.3363604 | 0.2986243 | 0.3357531
827.51 | 0.2723993 | 0.1367694 | 0.1784176 | 0.2417649 | 0.3351843 | 0.2975078 | 0.3358915
827.52 | 0.2711742 | 0.1370271 | 0.1780885 | 0.2414785 | 0.3336552 | 0.2983149 | 0.3358403
827.53 | 0.2692018 | 0.1365489 | 0.1771381 | 0.240951 | 0.332965 | 0.2976011 | 0.3349561
827.54 | 0.2677724 | 0.1359827 | 0.1771336 | 0.2393471 | 0.3321665 | 0.2976548 | 0.335288
827.55 | 0.2661249 | 0.1369083 | 0.1767394 | 0.238712 | 0.3318279 | 0.2972897 | 0.3357689
827.56 | 0.2646916 | 0.1360313 | 0.1760037 | 0.2369943 | 0.330826 | 0.2959343 | 0.3350285
827.57 | 0.2626531 | 0.1371656 | 0.1751178 | 0.2372756 | 0.3302258 | 0.2964312 | 0.3351578
827.58 | 0.262021 | 0.1382035 | 0.1746647 | 0.2372239 | 0.3290556 | 0.2964824 | 0.3356458
827.59 | 0.2609022 | 0.1387495 | 0.1744613 | 0.236807 | 0.3283888 | 0.2958409 | 0.3371092
827.6 | 0.2595398 | 0.1398294 | 0.1735993 | 0.2368594 | 0.3275428 | 0.2955413 | 0.3380275
827.61 | 0.2595625 | 0.1410633 | 0.174684 | 0.2374628 | 0.326981 | 0.2957236 | 0.3405548
827.62 | 0.2593428 | 0.1422173 | 0.1741659 | 0.2367541 | 0.3264551 | 0.2957265 | 0.3419114
827.63 | 0.2588227 | 0.1422982 | 0.1745484 | 0.2364285 | 0.324991 | 0.2947988 | 0.3426912
827.64 | 0.2571835 | 0.1420285 | 0.1740579 | 0.2361036 | 0.3229209 | 0.2944354 | 0.3433367
827.65 | 0.2567193 | 0.1428413 | 0.1733596 | 0.2360361 | 0.3223 | 0.2942779 | 0.3435799
827.66 | 0.2567306 | 0.1439694 | 0.173831 | 0.2373089 | 0.3219163 | 0.2947328 | 0.3449306
827.67 | 0.2551542 | 0.1443531 | 0.1742439 | 0.2374534 | 0.3204983 | 0.2947199 | 0.3453081
827.68 | 0.2549032 | 0.1443455 | 0.1730912 | 0.236375 | 0.3196159 | 0.2941025 | 0.3452784
827.69 | 0.253552 | 0.1445508 | 0.173132 | 0.2373613 | 0.3176476 | 0.2947103 | 0.3465123
827.7 | 0.2528545 | 0.1463184 | 0.1733752 | 0.238893 | 0.3168844 | 0.2951666 | 0.3480402
827.71 | 0.2515849 | 0.1480159 | 0.1733752 | 0.2399552 | 0.3166456 | 0.2960106 | 0.3498913
827.72 | 0.2509443 | 0.1501571 | 0.1742943 | 0.2415597 | 0.3167376 | 0.2963818 | 0.3511135
827.73 | 0.2509168 | 0.1523048 | 0.1754227 | 0.2436468 | 0.3171193 | 0.2976223 | 0.3535982
827.74 | 0.2515781 | 0.1547658 | 0.1759842 | 0.2445707 | 0.3165394 | 0.2977082 | 0.3554832
827.75 | 0.2525367 | 0.156209 | 0.1766755 | 0.2449838 | 0.3160874 | 0.2989371 | 0.3560181
827.76 | 0.2524841 | 0.1589039 | 0.1779418 | 0.2458968 | 0.3160069 | 0.2990439 | 0.3572068
827.77 | 0.2530329 | 0.1609935 | 0.1789218 | 0.2475499 | 0.3152644 | 0.2992464 | 0.3582342
827.78 | 0.2526357 | 0.1622492 | 0.1810522 | 0.2481613 | 0.3152834 | 0.2987484 | 0.3596847
827.79 | 0.2537906 | 0.1639791 | 0.1838111 | 0.2501046 | 0.3148745 | 0.2997172 | 0.3606956
827.8 | 0.2532397 | 0.165405 | 0.1855849 | 0.2504039 | 0.314456 | 0.2995756 | 0.3617754
827.81 | 0.2531716 | 0.1682119 | 0.1876439 | 0.2519451 | 0.3143704 | 0.301519 | 0.3637651
827.82 | 0.2540643 | 0.1711099 | 0.1887555 | 0.2545399 | 0.3139637 | 0.3020892 | 0.365641
827.83 | 0.2537279 | 0.1730278 | 0.1899684 | 0.2559769 | 0.3146123 | 0.3041213 | 0.3679264
827.84 | 0.252264 | 0.1756457 | 0.1901769 | 0.2568303 | 0.3139045 | 0.3043958 | 0.3689883
827.85 | 0.2521099 | 0.1785754 | 0.1912066 | 0.2596372 | 0.3145094 | 0.3045773 | 0.3704797
827.86 | 0.2508753 | 0.1811941 | 0.1904117 | 0.2604899 | 0.3132173 | 0.303703 | 0.3704208
827.87 | 0.2503528 | 0.1831706 | 0.1900605 | 0.2614903 | 0.3125203 | 0.3026214 | 0.3706129
827.88 | 0.2489875 | 0.1857738 | 0.1910972 | 0.2627912 | 0.3122085 | 0.301883 | 0.3723728
827.89 | 0.2482277 | 0.1885078 | 0.1919621 | 0.2642873 | 0.3116607 | 0.3022082 | 0.3740257
827.9 | 0.2491427 | 0.1914906 | 0.1929656 | 0.2650143 | 0.3117469 | 0.3025119 | 0.3756186
827.91 | 0.2491242 | 0.1933633 | 0.1933039 | 0.2657522 | 0.3112009 | 0.302405 | 0.3757429
827.92 | 0.2491191 | 0.1951355 | 0.1946843 | 0.2656126 | 0.3105124 | 0.3024697 | 0.3766357
827.93 | 0.2493694 | 0.1961988 | 0.1971476 | 0.2667221 | 0.3099875 | 0.3018593 | 0.3769069
827.94 | 0.2488258 | 0.1968188 | 0.1990229 | 0.2677444 | 0.3084708 | 0.3023609 | 0.3781869
827.95 | 0.2485814 | 0.1983697 | 0.200805 | 0.2674177 | 0.3083554 | 0.3016312 | 0.3780847
827.96 | 0.2483977 | 0.1996738 | 0.2023712 | 0.2681208 | 0.3087092 | 0.3011362 | 0.3786935
827.97 | 0.248051 | 0.2017216 | 0.2041099 | 0.2699948 | 0.3091644 | 0.3013193 | 0.3802187
827.98 | 0.2479199 | 0.2033372 | 0.206037 | 0.2721442 | 0.3100998 | 0.3027105 | 0.3832098
827.99 | 0.2466519 | 0.2047066 | 0.2057998 | 0.2733305 | 0.3104583 | 0.3029197 | 0.3846281
828 | 0.2451313 | 0.2049237 | 0.2055888 | 0.2739037 | 0.3099727 | 0.3014954 | 0.3860257
828.01 | 0.2448443 | 0.2068159 | 0.2062281 | 0.275663 | 0.3116418 | 0.3002202 | 0.3866027
828.02 | 0.2438291 | 0.2080841 | 0.2065065 | 0.2766744 | 0.3123856 | 0.2993173 | 0.3859584
828.03 | 0.243875 | 0.209669 | 0.2077395 | 0.2780169 | 0.3134548 | 0.2983391 | 0.3867987
828.04 | 0.2438978 | 0.210237 | 0.2080706 | 0.278063 | 0.3138986 | 0.2974562 | 0.3871621
828.05 | 0.2431338 | 0.2104061 | 0.2098789 | 0.2783633 | 0.3136338 | 0.2966428 | 0.3873081
828.06 | 0.2429527 | 0.2102191 | 0.2100532 | 0.2778164 | 0.3134002 | 0.2962133 | 0.3860003
828.07 | 0.2422327 | 0.2099677 | 0.2112531 | 0.2769937 | 0.3127903 | 0.29474 | 0.3847663
828.08 | 0.2421571 | 0.2095787 | 0.2131844 | 0.2768769 | 0.3124788 | 0.2938257 | 0.3851942
828.09 | 0.2406801 | 0.2089054 | 0.2136313 | 0.276473 | 0.3119801 | 0.292596 | 0.3848204
828.1 | 0.2395726 | 0.2082608 | 0.2140352 | 0.2754962 | 0.3118021 | 0.2923012 | 0.3837217
828.11 | 0.237321 | 0.2080414 | 0.2150719 | 0.2750667 | 0.312495 | 0.2921558 | 0.3831822
828.12 | 0.2358791 | 0.2078268 | 0.2151693 | 0.2748414 | 0.3131164 | 0.2908442 | 0.3837863
828.13 | 0.2345032 | 0.2065714 | 0.2153416 | 0.2741505 | 0.3135129 | 0.2900689 | 0.383348
828.14 | 0.2319412 | 0.20685 | 0.2151772 | 0.2743513 | 0.3149256 | 0.2876554 | 0.3825933
828.15 | 0.2306265 | 0.2066412 | 0.2158692 | 0.2749904 | 0.3165991 | 0.2866615 | 0.3827057
828.16 | 0.2300971 | 0.2069315 | 0.2168948 | 0.2756816 | 0.3176703 | 0.285176 | 0.3829675
828.17 | 0.2282381 | 0.2052437 | 0.2173795 | 0.2750529 | 0.3181539 | 0.2837385 | 0.3819196
828.18 | 0.2258378 | 0.2037688 | 0.2177299 | 0.2742699 | 0.3173089 | 0.282073 | 0.3807416
828.19 | 0.2250029 | 0.2039476 | 0.2176462 | 0.2736976 | 0.3173111 | 0.2799079 | 0.3793101
828.2 | 0.2228588 | 0.2016699 | 0.2162302 | 0.2723771 | 0.3175933 | 0.278435 | 0.3768588
828.21 | 0.2209076 | 0.1987685 | 0.2159321 | 0.2707332 | 0.3168739 | 0.2768785 | 0.3757755
828.22 | 0.218987 | 0.1962383 | 0.2156872 | 0.2702881 | 0.3168687 | 0.275098 | 0.3739796
828.23 | 0.216767 | 0.1933813 | 0.2146447 | 0.2677202 | 0.3164322 | 0.2737467 | 0.3717644
828.24 | 0.215138 | 0.1931096 | 0.2158069 | 0.2673189 | 0.3167028 | 0.273179 | 0.3708916
828.25 | 0.212899 | 0.1908965 | 0.215351 | 0.2652425 | 0.3164113 | 0.2717083 | 0.3689297
828.26 | 0.2102793 | 0.1879807 | 0.2135439 | 0.2630896 | 0.3163908 | 0.2698652 | 0.3664571
828.27 | 0.2070128 | 0.1867986 | 0.2119975 | 0.2616137 | 0.3157997 | 0.2682946 | 0.3648832
828.28 | 0.204089 | 0.184904 | 0.2090831 | 0.259964 | 0.3155846 | 0.2665865 | 0.3633216
828.29 | 0.2024537 | 0.1835396 | 0.2079613 | 0.2607646 | 0.316155 | 0.2654858 | 0.3613093
828.3 | 0.1994315 | 0.1806456 | 0.2058864 | 0.2584655 | 0.3165488 | 0.2625915 | 0.3590435
828.31 | 0.1993258 | 0.1810851 | 0.2054461 | 0.2574795 | 0.3169228 | 0.2613739 | 0.3573923
828.32 | 0.1985552 | 0.1807007 | 0.205988 | 0.2575104 | 0.3178199 | 0.2602373 | 0.3556073
828.33 | 0.1967366 | 0.1790212 | 0.2042258 | 0.2555508 | 0.3171402 | 0.2587222 | 0.3532903
828.34 | 0.195889 | 0.177622 | 0.204278 | 0.2538466 | 0.3160865 | 0.2583027 | 0.3513919
828.35 | 0.194614 | 0.1759216 | 0.2039095 | 0.252105 | 0.3151578 | 0.2580796 | 0.3487986
828.36 | 0.1944738 | 0.1728763 | 0.2036382 | 0.2494879 | 0.3139502 | 0.2574291 | 0.3461731
828.37 | 0.1931645 | 0.1707172 | 0.2017993 | 0.247954 | 0.3122767 | 0.2568388 | 0.3430082
828.38 | 0.1908591 | 0.1665571 | 0.1988723 | 0.2449691 | 0.3099843 | 0.255404 | 0.3404826
828.39 | 0.1890514 | 0.1653246 | 0.1983148 | 0.2438206 | 0.3087829 | 0.255268 | 0.3383561
828.4 | 0.1877708 | 0.1634403 | 0.1978671 | 0.2425049 | 0.3076833 | 0.2544468 | 0.3366417
828.41 | 0.1853185 | 0.1612637 | 0.1956557 | 0.2417266 | 0.3057303 | 0.2530859 | 0.3343873
828.42 | 0.1837068 | 0.1598353 | 0.1933669 | 0.2413629 | 0.3047552 | 0.2519502 | 0.3320874
828.43 | 0.1830745 | 0.1580749 | 0.1923765 | 0.2409495 | 0.3048523 | 0.2505591 | 0.3306833
828.44 | 0.1824555 | 0.1577247 | 0.190316 | 0.2409032 | 0.3042923 | 0.2498446 | 0.3300477
828.45 | 0.1830483 | 0.1558459 | 0.1886498 | 0.2409839 | 0.3034737 | 0.2492306 | 0.3292509
828.46 | 0.1837675 | 0.15453 | 0.1865846 | 0.2403513 | 0.302351 | 0.2484535 | 0.3273767
828.47 | 0.184335 | 0.1527736 | 0.1862115 | 0.2390989 | 0.3012739 | 0.2482712 | 0.3257824
828.48 | 0.1854468 | 0.1505569 | 0.1853589 | 0.2380294 | 0.2993143 | 0.2474914 | 0.3233615
828.49 | 0.1871062 | 0.1491008 | 0.1848772 | 0.2367965 | 0.2979602 | 0.246518 | 0.321561
828.5 | 0.1868685 | 0.1467383 | 0.1829797 | 0.2351393 | 0.2954631 | 0.2456122 | 0.3185917
828.51 | 0.1873544 | 0.1443555 | 0.1816676 | 0.2333228 | 0.2930755 | 0.2458326 | 0.3165259
828.52 | 0.1876105 | 0.1428637 | 0.1810587 | 0.231552 | 0.2906083 | 0.2459028 | 0.3145121
828.53 | 0.187843 | 0.1414386 | 0.1803449 | 0.229858 | 0.2890508 | 0.2469386 | 0.3134987
828.54 | 0.1873501 | 0.1408274 | 0.1790451 | 0.2295315 | 0.2880877 | 0.2469195 | 0.314404
828.55 | 0.1878597 | 0.1406225 | 0.1789782 | 0.2291139 | 0.2889859 | 0.2482364 | 0.3154661
828.56 | 0.1875858 | 0.1407078 | 0.1770069 | 0.228941 | 0.2882716 | 0.248426 | 0.3163162
828.57 | 0.1887829 | 0.139766 | 0.1744866 | 0.2275175 | 0.2870183 | 0.2486621 | 0.3161601
828.58 | 0.189247 | 0.1410347 | 0.1732787 | 0.2269414 | 0.288194 | 0.2499634 | 0.3163752
828.59 | 0.1914223 | 0.1425724 | 0.1725584 | 0.2279287 | 0.2880438 | 0.250774 | 0.3175291
828.6 | 0.1940973 | 0.1432108 | 0.1724899 | 0.226976 | 0.2874762 | 0.2517499 | 0.3175227
828.61 | 0.1978711 | 0.1442357 | 0.1725843 | 0.2268125 | 0.2871163 | 0.2533311 | 0.3174705
828.62 | 0.1997313 | 0.1440028 | 0.1734619 | 0.2268859 | 0.2861197 | 0.2549033 | 0.3172006
828.63 | 0.2021961 | 0.1440705 | 0.1730896 | 0.2254859 | 0.2853918 | 0.2554337 | 0.3175203
828.64 | 0.2053328 | 0.145298 | 0.1745625 | 0.2250086 | 0.2850668 | 0.2572628 | 0.318044
828.65 | 0.2082871 | 0.1459611 | 0.1752316 | 0.2248726 | 0.2840017 | 0.258484 | 0.3189434
828.66 | 0.2109485 | 0.1464427 | 0.1751591 | 0.2254255 | 0.2831259 | 0.2594027 | 0.3196758
828.67 | 0.213046 | 0.1465833 | 0.1755758 | 0.2246663 | 0.2825123 | 0.261271 | 0.3209904
828.68 | 0.2159628 | 0.1486857 | 0.1757178 | 0.2253198 | 0.2824466 | 0.2633911 | 0.3231099
828.69 | 0.2182694 | 0.1509121 | 0.1767856 | 0.2270094 | 0.2840559 | 0.2645071 | 0.3255692
828.7 | 0.2205037 | 0.1520949 | 0.1768738 | 0.2271394 | 0.2842013 | 0.2649681 | 0.3274828
828.71 | 0.2221684 | 0.1549364 | 0.1777654 | 0.2286598 | 0.285297 | 0.2652575 | 0.3297858
828.72 | 0.2256324 | 0.1579419 | 0.1781459 | 0.2296068 | 0.2860682 | 0.2659245 | 0.3315625
828.73 | 0.2275088 | 0.1591087 | 0.1778266 | 0.2300889 | 0.2861652 | 0.2666201 | 0.3324205
828.74 | 0.2312745 | 0.1609846 | 0.1792271 | 0.2297916 | 0.2865449 | 0.2674162 | 0.3344083
828.75 | 0.2327374 | 0.1611516 | 0.1789167 | 0.2296876 | 0.2859293 | 0.2674963 | 0.3342811
828.76 | 0.2358938 | 0.1623603 | 0.180735 | 0.2287845 | 0.2844405 | 0.2680741 | 0.3350602
828.77 | 0.2389888 | 0.1633698 | 0.1819543 | 0.2281686 | 0.2848381 | 0.268384 | 0.3356422
828.78 | 0.242716 | 0.1648609 | 0.1842044 | 0.229373 | 0.2849528 | 0.269884 | 0.3362499
828.79 | 0.2471222 | 0.166675 | 0.1873047 | 0.2298654 | 0.2844953 | 0.2723025 | 0.338294
828.8 | 0.2495312 | 0.1683526 | 0.1890392 | 0.2293489 | 0.2844474 | 0.2743976 | 0.3402584
828.81 | 0.2519932 | 0.1694635 | 0.1919417 | 0.2304923 | 0.2845512 | 0.2756622 | 0.3424318
828.82 | 0.2542776 | 0.1715211 | 0.1943905 | 0.2314168 | 0.2849649 | 0.2776084 | 0.3453398
828.83 | 0.2565416 | 0.1726725 | 0.1959355 | 0.2318645 | 0.2860345 | 0.2775695 | 0.3473889
828.84 | 0.2573692 | 0.1741957 | 0.1974624 | 0.2328136 | 0.2872152 | 0.279083 | 0.3496604
828.85 | 0.2581084 | 0.1770712 | 0.1974948 | 0.2342485 | 0.2872114 | 0.2789034 | 0.3511222
828.86 | 0.2601483 | 0.1798425 | 0.1983004 | 0.2366421 | 0.2886538 | 0.2792497 | 0.3527752
828.87 | 0.261591 | 0.1818022 | 0.1984291 | 0.2362508 | 0.2883803 | 0.2803044 | 0.354427
828.88 | 0.2631922 | 0.1828547 | 0.1991684 | 0.236577 | 0.2880035 | 0.2798591 | 0.353549
828.89 | 0.2653171 | 0.1838761 | 0.2001746 | 0.236466 | 0.2871865 | 0.2809982 | 0.3542873
828.9 | 0.2676328 | 0.1844689 | 0.2024512 | 0.2364083 | 0.2859446 | 0.2803835 | 0.3555185
828.91 | 0.270205 | 0.1854924 | 0.2052174 | 0.2363914 | 0.2853779 | 0.2810203 | 0.3556816
828.92 | 0.2713891 | 0.184875 | 0.2072694 | 0.2353487 | 0.2827381 | 0.2811656 | 0.3542973
828.93 | 0.2720953 | 0.1848491 | 0.2077347 | 0.2351367 | 0.2809186 | 0.2810159 | 0.3544471
828.94 | 0.2719722 | 0.1829741 | 0.2090061 | 0.2341781 | 0.2781523 | 0.2814912 | 0.3538007
828.95 | 0.2721651 | 0.1836484 | 0.211009 | 0.2336327 | 0.2777787 | 0.2813951 | 0.3530607
828.96 | 0.2718741 | 0.183289 | 0.2122682 | 0.2330323 | 0.2754387 | 0.282874 | 0.3538064
828.97 | 0.2705594 | 0.1836779 | 0.2123108 | 0.2329698 | 0.2742238 | 0.2829423 | 0.353324
828.98 | 0.2692109 | 0.1846124 | 0.2122656 | 0.2338701 | 0.2743072 | 0.2826764 | 0.3533683
828.99 | 0.2678129 | 0.1840985 | 0.2110753 | 0.2327382 | 0.2732804 | 0.2824737 | 0.3532651
829 | 0.2670996 | 0.1847539 | 0.2096821 | 0.23287 | 0.2732418 | 0.2812193 | 0.3531092
829.01 | 0.26604 | 0.1851028 | 0.2091739 | 0.2327679 | 0.2723991 | 0.2796188 | 0.3523122
829.02 | 0.2650344 | 0.1854199 | 0.2086943 | 0.2326743 | 0.2703073 | 0.2791584 | 0.3509744
829.03 | 0.2640754 | 0.1848355 | 0.2066764 | 0.2310742 | 0.2682545 | 0.2765362 | 0.3485452
829.04 | 0.2629286 | 0.1843276 | 0.2051283 | 0.2305023 | 0.2662904 | 0.2746782 | 0.3462752
829.05 | 0.2635398 | 0.1839048 | 0.2052934 | 0.2295143 | 0.2642903 | 0.274304 | 0.3446953
829.06 | 0.2624253 | 0.182385 | 0.2050303 | 0.2267335 | 0.2616349 | 0.2738327 | 0.3421426
829.07 | 0.2611583 | 0.1800251 | 0.2041771 | 0.225091 | 0.2595861 | 0.2738398 | 0.3385813
829.08 | 0.2586258 | 0.1782696 | 0.2043094 | 0.2235728 | 0.2569655 | 0.2730962 | 0.3365851
829.09 | 0.2571296 | 0.1761912 | 0.2052041 | 0.2225891 | 0.2553824 | 0.2734707 | 0.3351781
829.1 | 0.2548412 | 0.1748421 | 0.2049529 | 0.2227695 | 0.2534677 | 0.2725806 | 0.3332527
829.11 | 0.2529679 | 0.1739361 | 0.2042156 | 0.2221925 | 0.2524571 | 0.2732518 | 0.3311957
829.12 | 0.2509118 | 0.173935 | 0.2022116 | 0.2228819 | 0.2525778 | 0.2721624 | 0.3286216
829.13 | 0.2490158 | 0.173714 | 0.2018078 | 0.223035 | 0.253288 | 0.2713496 | 0.3272013
829.14 | 0.247347 | 0.1729048 | 0.2001156 | 0.2228238 | 0.252105 | 0.2704033 | 0.3243815
829.15 | 0.244885 | 0.1720821 | 0.1976187 | 0.2225009 | 0.2523678 | 0.2686221 | 0.3214823
829.16 | 0.2428729 | 0.1709691 | 0.1969036 | 0.2222049 | 0.2513458 | 0.2683621 | 0.3194222
829.17 | 0.2417 | 0.170124 | 0.195797 | 0.2224532 | 0.2506643 | 0.2672615 | 0.3176966
829.18 | 0.2406346 | 0.1680658 | 0.1940309 | 0.2226724 | 0.2497237 | 0.2671432 | 0.3158814
829.19 | 0.2391036 | 0.166005 | 0.1918583 | 0.2205737 | 0.2473861 | 0.2648414 | 0.3116945
829.2 | 0.2374248 | 0.1625013 | 0.1906654 | 0.2195508 | 0.245142 | 0.2638474 | 0.3077658
829.21 | 0.2352174 | 0.1594008 | 0.189515 | 0.2173417 | 0.2443466 | 0.26294 | 0.3034693
829.22 | 0.2345873 | 0.157135 | 0.1885869 | 0.2164077 | 0.2427981 | 0.2624944 | 0.2992846
829.23 | 0.2329403 | 0.1546761 | 0.1885712 | 0.215642 | 0.2417957 | 0.2622692 | 0.2954841
829.24 | 0.2315272 | 0.1539452 | 0.1878124 | 0.2156339 | 0.2407804 | 0.2621402 | 0.2928519
829.25 | 0.2289755 | 0.1521274 | 0.1860298 | 0.2155377 | 0.2401535 | 0.2616752 | 0.2899314
829.26 | 0.2261255 | 0.1491705 | 0.1831305 | 0.215623 | 0.2394325 | 0.2600109 | 0.287264
829.27 | 0.2227319 | 0.1479031 | 0.1809353 | 0.215411 | 0.2388037 | 0.2583489 | 0.2847258
829.28 | 0.2207748 | 0.1463006 | 0.1785498 | 0.215428 | 0.2396842 | 0.2566085 | 0.2827485
829.29 | 0.218793 | 0.1446571 | 0.1751174 | 0.2160867 | 0.238021 | 0.2541713 | 0.2786294
829.3 | 0.2175187 | 0.1431425 | 0.1733639 | 0.2148548 | 0.2366739 | 0.2523846 | 0.2747088
829.31 | 0.2166086 | 0.1415922 | 0.1706084 | 0.2137013 | 0.2361098 | 0.2510695 | 0.2711097
829.32 | 0.2150012 | 0.139906 | 0.1679658 | 0.2122784 | 0.2350369 | 0.2484685 | 0.2658932
829.33 | 0.2128481 | 0.1375249 | 0.1659952 | 0.2098565 | 0.233668 | 0.2462693 | 0.2620696
829.34 | 0.2131204 | 0.1366832 | 0.1644149 | 0.2093028 | 0.2318492 | 0.2459831 | 0.2580953
829.35 | 0.2115334 | 0.133638 | 0.1614847 | 0.2071847 | 0.2300458 | 0.2442768 | 0.2534269
829.36 | 0.2105608 | 0.130603 | 0.1600716 | 0.2060581 | 0.2287952 | 0.2451297 | 0.2499445
829.37 | 0.2082771 | 0.1278738 | 0.1580129 | 0.2044001 | 0.2269793 | 0.2447167 | 0.2457008
829.38 | 0.2078544 | 0.1270007 | 0.1576294 | 0.2049187 | 0.2259282 | 0.2464847 | 0.2440489
829.39 | 0.2050806 | 0.1248412 | 0.1566021 | 0.2052472 | 0.225762 | 0.2463357 | 0.2409286
829.4 | 0.2036355 | 0.1233701 | 0.1548233 | 0.2057326 | 0.2261711 | 0.2463797 | 0.2393818
829.41 | 0.2006327 | 0.1227393 | 0.1522599 | 0.2052717 | 0.2264646 | 0.2448985 | 0.2367356
829.42 | 0.1973674 | 0.1227731 | 0.1498939 | 0.2066458 | 0.226787 | 0.2432569 | 0.2347766
829.43 | 0.1937033 | 0.1210257 | 0.1465507 | 0.2059023 | 0.2262909 | 0.2405833 | 0.2323502
829.44 | 0.1909035 | 0.120953 | 0.1452399 | 0.2065113 | 0.2272855 | 0.2390653 | 0.2305521
829.45 | 0.1876652 | 0.1199514 | 0.1419703 | 0.2055529 | 0.2251873 | 0.2378888 | 0.2273609
829.46 | 0.1866222 | 0.1183731 | 0.1394691 | 0.2047635 | 0.2237954 | 0.2357046 | 0.2250085
829.47 | 0.1845937 | 0.1176156 | 0.1375847 | 0.2028969 | 0.2224848 | 0.2344124 | 0.2219243
829.48 | 0.1838558 | 0.1168666 | 0.1361635 | 0.20166 | 0.2217542 | 0.2339356 | 0.2199776
829.49 | 0.1819959 | 0.116346 | 0.1346563 | 0.201527 | 0.2218758 | 0.2340163 | 0.2173604
829.5 | 0.1797883 | 0.1153795 | 0.1339148 | 0.2017176 | 0.2207034 | 0.2336665 | 0.2164266
829.51 | 0.1777464 | 0.1139317 | 0.1326528 | 0.2015843 | 0.2199071 | 0.2331114 | 0.2141634
829.52 | 0.1751195 | 0.1142865 | 0.1326554 | 0.201144 | 0.2194238 | 0.2322117 | 0.2130956
829.53 | 0.1735085 | 0.115431 | 0.1323196 | 0.2024593 | 0.2189898 | 0.2327929 | 0.2121753
829.54 | 0.1711334 | 0.1162914 | 0.1307295 | 0.2023947 | 0.2189379 | 0.2325012 | 0.2119706
829.55 | 0.1690683 | 0.1165426 | 0.1296032 | 0.2026631 | 0.2188814 | 0.2315816 | 0.2119491
829.56 | 0.1673149 | 0.1187417 | 0.1281903 | 0.20475 | 0.2199428 | 0.2321112 | 0.2124647
829.57 | 0.1652144 | 0.1184229 | 0.1264593 | 0.204522 | 0.2206735 | 0.2300738 | 0.2115755
829.58 | 0.1634254 | 0.1178187 | 0.1239604 | 0.2050939 | 0.2209698 | 0.2288663 | 0.2111089
829.59 | 0.162434 | 0.1185754 | 0.1225378 | 0.2043529 | 0.2221948 | 0.2285131 | 0.2109457
829.6 | 0.1623199 | 0.1201276 | 0.1227475 | 0.2050879 | 0.2229791 | 0.2292327 | 0.2107264
829.61 | 0.1619608 | 0.120347 | 0.1217541 | 0.2056289 | 0.2223896 | 0.2301648 | 0.2100367
829.62 | 0.1606617 | 0.1196324 | 0.1212674 | 0.2046751 | 0.2219885 | 0.2303024 | 0.2088682
829.63 | 0.1593072 | 0.1197352 | 0.1215045 | 0.2042682 | 0.2223279 | 0.2317151 | 0.2094698
829.64 | 0.1609649 | 0.1220058 | 0.1246478 | 0.205988 | 0.2239103 | 0.2335536 | 0.2106632
829.65 | 0.1602983 | 0.122932 | 0.1261018 | 0.2066799 | 0.2248974 | 0.23491 | 0.2120588
829.66 | 0.159789 | 0.1251327 | 0.126718 | 0.2082234 | 0.226164 | 0.2370435 | 0.2142875
829.67 | 0.1597394 | 0.1270002 | 0.1275199 | 0.2093961 | 0.227362 | 0.2381682 | 0.2160311
829.68 | 0.1588216 | 0.1289278 | 0.1276929 | 0.2102746 | 0.2291979 | 0.2393768 | 0.2180727
829.69 | 0.1560876 | 0.1307896 | 0.1266752 | 0.2111223 | 0.2303835 | 0.2401098 | 0.2197691
829.7 | 0.1554824 | 0.1333683 | 0.1260375 | 0.213535 | 0.2332825 | 0.2416526 | 0.2227966
829.71 | 0.1546876 | 0.1371393 | 0.1243012 | 0.215624 | 0.2371124 | 0.2430358 | 0.2245878
829.72 | 0.1532303 | 0.1389662 | 0.1245722 | 0.2155277 | 0.2398736 | 0.2441446 | 0.22641
829.73 | 0.1545559 | 0.1432268 | 0.1259974 | 0.2165991 | 0.2436207 | 0.2455959 | 0.2296627
829.74 | 0.1548646 | 0.1463065 | 0.1273896 | 0.2167542 | 0.2470494 | 0.2463517 | 0.2312029
829.75 | 0.15384 | 0.1496098 | 0.1290342 | 0.2182307 | 0.2489649 | 0.2474055 | 0.2320752
829.76 | 0.1553599 | 0.1528458 | 0.1314633 | 0.2195917 | 0.2519361 | 0.2500621 | 0.2348451
829.77 | 0.155804 | 0.1570503 | 0.1343835 | 0.2201715 | 0.2535573 | 0.2518121 | 0.2372881
829.78 | 0.1559356 | 0.1600289 | 0.1369001 | 0.2223368 | 0.2555683 | 0.2539204 | 0.2404394
829.79 | 0.1564749 | 0.1627775 | 0.1385646 | 0.2227613 | 0.2578726 | 0.2569762 | 0.2429174
829.8 | 0.155882 | 0.1663096 | 0.1407662 | 0.2233413 | 0.2594933 | 0.2604161 | 0.2461876
829.81 | 0.1557383 | 0.1693852 | 0.1432133 | 0.2232512 | 0.2608306 | 0.2610236 | 0.248429
829.82 | 0.1558244 | 0.1730412 | 0.1452543 | 0.2254466 | 0.2634567 | 0.2621834 | 0.2520601
829.83 | 0.1551206 | 0.1759342 | 0.1457938 | 0.2266398 | 0.2666261 | 0.2631172 | 0.2553712
829.84 | 0.1542104 | 0.1804161 | 0.1474169 | 0.2277885 | 0.2705193 | 0.2647577 | 0.2586921
829.85 | 0.1545765 | 0.1838876 | 0.1478168 | 0.2294221 | 0.2729286 | 0.2658571 | 0.2607032
829.86 | 0.1541759 | 0.1873111 | 0.148745 | 0.2311782 | 0.2759391 | 0.2671987 | 0.2637938
829.87 | 0.1551749 | 0.190259 | 0.150939 | 0.2320279 | 0.2785681 | 0.2685007 | 0.2668458
829.88 | 0.1548698 | 0.1926515 | 0.1516796 | 0.2316665 | 0.2804415 | 0.2698584 | 0.268169
829.89 | 0.1563949 | 0.1959255 | 0.1548993 | 0.2328426 | 0.2829229 | 0.2701605 | 0.2706912
829.9 | 0.1563897 | 0.1963684 | 0.1553956 | 0.23279 | 0.2832007 | 0.2697748 | 0.271818
829.91 | 0.1586329 | 0.197958 | 0.1589049 | 0.2339128 | 0.2848459 | 0.2716863 | 0.2736086
829.92 | 0.1593482 | 0.1983977 | 0.1617889 | 0.2333008 | 0.2861204 | 0.2719623 | 0.2758883
829.93 | 0.1610353 | 0.2007491 | 0.1644224 | 0.233665 | 0.2881952 | 0.274249 | 0.2788636
829.94 | 0.1620593 | 0.2015037 | 0.1667081 | 0.2353111 | 0.2893403 | 0.2771703 | 0.2802085
829.95 | 0.1635911 | 0.2034875 | 0.1688268 | 0.2370299 | 0.290575 | 0.2791558 | 0.2834759
829.96 | 0.1632157 | 0.2043882 | 0.1694357 | 0.2374246 | 0.2915188 | 0.2785728 | 0.2858463
829.97 | 0.1628726 | 0.2053804 | 0.1710557 | 0.2384236 | 0.2927077 | 0.2804389 | 0.2887608
829.98 | 0.1640562 | 0.2083449 | 0.1724154 | 0.2400337 | 0.2953754 | 0.2821311 | 0.2916259
829.99 | 0.1654286 | 0.2093053 | 0.1740633 | 0.2410874 | 0.2974647 | 0.2827994 | 0.2936607
830 | 0.1663239 | 0.2119749 | 0.1774466 | 0.2428618 | 0.301181 | 0.2838195 | 0.2961739
830.01 | 0.1680366 | 0.2145633 | 0.1806848 | 0.2445711 | 0.3027572 | 0.2835882 | 0.2972219
830.02 | 0.1693277 | 0.2157871 | 0.1821384 | 0.2451687 | 0.3041515 | 0.2836307 | 0.2983831
830.03 | 0.1722876 | 0.2159781 | 0.1838938 | 0.2444244 | 0.3057686 | 0.2829168 | 0.2985189
830.04 | 0.1740048 | 0.215139 | 0.1861288 | 0.2437162 | 0.3063279 | 0.2830524 | 0.2986135
830.05 | 0.1758384 | 0.2149401 | 0.1880687 | 0.2437202 | 0.3072618 | 0.2835463 | 0.2984448
830.06 | 0.1775538 | 0.2145432 | 0.1901196 | 0.2439088 | 0.3077393 | 0.2844789 | 0.2993506
830.07 | 0.1788063 | 0.2131942 | 0.1919759 | 0.2432682 | 0.3072339 | 0.2852733 | 0.2991106
830.08 | 0.1807296 | 0.2139249 | 0.1934175 | 0.2428405 | 0.3074605 | 0.2861006 | 0.3011701
830.09 | 0.1832231 | 0.2136151 | 0.1963136 | 0.2442272 | 0.3092043 | 0.2886465 | 0.3023517
830.1 | 0.1843203 | 0.2124647 | 0.1971537 | 0.2443788 | 0.3102499 | 0.2899985 | 0.3017784
830.11 | 0.185408 | 0.211597 | 0.1969231 | 0.2456544 | 0.3097049 | 0.290354 | 0.3022441
830.12 | 0.184662 | 0.2100767 | 0.1969351 | 0.2475548 | 0.3104298 | 0.289763 | 0.3023408
830.13 | 0.1850556 | 0.2104678 | 0.1970639 | 0.2475235 | 0.3114095 | 0.2893095 | 0.3014225
830.14 | 0.1850043 | 0.2094897 | 0.197316 | 0.2483428 | 0.3113688 | 0.2891374 | 0.301775
830.15 | 0.1877348 | 0.2087218 | 0.1978751 | 0.2488831 | 0.3120261 | 0.2884965 | 0.301006
830.16 | 0.1895337 | 0.2077316 | 0.1994609 | 0.2479743 | 0.3127526 | 0.2884908 | 0.300958
830.17 | 0.1930968 | 0.2072918 | 0.2020191 | 0.2482735 | 0.3143959 | 0.2894303 | 0.300824
830.18 | 0.1971098 | 0.2050479 | 0.2041084 | 0.2492838 | 0.3142705 | 0.2894407 | 0.2997238
830.19 | 0.2005393 | 0.2031839 | 0.2064451 | 0.2504393 | 0.3144235 | 0.2904818 | 0.2990494
830.2 | 0.2027421 | 0.2005497 | 0.2080531 | 0.250329 | 0.3136704 | 0.2908633 | 0.2972614
830.21 | 0.2044494 | 0.1976704 | 0.2088675 | 0.2495737 | 0.3118536 | 0.2912244 | 0.295796
830.22 | 0.2059234 | 0.1947997 | 0.2095672 | 0.249227 | 0.3099417 | 0.2929409 | 0.2944207
830.23 | 0.2064468 | 0.1926733 | 0.2107848 | 0.2483028 | 0.3092033 | 0.2936774 | 0.2942622
830.24 | 0.2055657 | 0.1901496 | 0.2108177 | 0.2480477 | 0.3080685 | 0.2939397 | 0.2937144
830.25 | 0.2059834 | 0.1877361 | 0.2110064 | 0.2485631 | 0.3076607 | 0.2931172 | 0.2916987
830.26 | 0.2051767 | 0.186691 | 0.2101362 | 0.2491544 | 0.3066621 | 0.2910628 | 0.2899759
830.27 | 0.2063845 | 0.1859607 | 0.2098134 | 0.2499949 | 0.3067865 | 0.2904435 | 0.2903723
830.28 | 0.2076026 | 0.1837487 | 0.20891 | 0.2506295 | 0.3053873 | 0.2879636 | 0.2895991
830.29 | 0.2089655 | 0.1824768 | 0.2079855 | 0.2505425 | 0.3051532 | 0.2862695 | 0.287725
830.3 | 0.2110171 | 0.1809881 | 0.2078345 | 0.2506099 | 0.3042071 | 0.2846695 | 0.2865156
830.31 | 0.2111565 | 0.1785265 | 0.2072319 | 0.2505227 | 0.3026694 | 0.2826949 | 0.284416
830.32 | 0.2126549 | 0.175718 | 0.2084257 | 0.2503764 | 0.3023031 | 0.2818154 | 0.2825128
830.33 | 0.2136781 | 0.173122 | 0.2088834 | 0.2503631 | 0.3011217 | 0.2811556 | 0.280538
830.34 | 0.2152982 | 0.1696194 | 0.209165 | 0.249816 | 0.2998458 | 0.2818809 | 0.2791326
830.35 | 0.2154914 | 0.1667908 | 0.2086373 | 0.249754 | 0.2972223 | 0.2810718 | 0.2760576
830.36 | 0.2136796 | 0.1637697 | 0.2084918 | 0.2488993 | 0.2946988 | 0.2798308 | 0.2742835
830.37 | 0.2134538 | 0.1614053 | 0.2077328 | 0.2497617 | 0.2927422 | 0.2790262 | 0.2738456
830.38 | 0.2124287 | 0.158149 | 0.2071484 | 0.2502856 | 0.290742 | 0.2790473 | 0.2717833
830.39 | 0.209759 | 0.1560535 | 0.2058504 | 0.2508772 | 0.2891331 | 0.2775802 | 0.2702399
830.4 | 0.2093945 | 0.1551494 | 0.2040197 | 0.2511297 | 0.2892811 | 0.2762753 | 0.2695443
830.41 | 0.208654 | 0.1540302 | 0.2033189 | 0.2511414 | 0.2891693 | 0.2739725 | 0.2682966
830.42 | 0.2087739 | 0.1538877 | 0.2030019 | 0.2529774 | 0.2903923 | 0.272934 | 0.2671186
830.43 | 0.2090502 | 0.1519913 | 0.2009026 | 0.2524081 | 0.2893464 | 0.2716451 | 0.2661477
830.44 | 0.208286 | 0.1499662 | 0.1980947 | 0.2513113 | 0.2885045 | 0.2690741 | 0.2652381
830.45 | 0.2091807 | 0.1479675 | 0.196832 | 0.2493926 | 0.2889071 | 0.2680903 | 0.2646521
830.46 | 0.2098623 | 0.1467542 | 0.1968838 | 0.2475102 | 0.2868088 | 0.2680954 | 0.2635918
830.47 | 0.2128256 | 0.1450728 | 0.1964634 | 0.2468684 | 0.2859489 | 0.2676578 | 0.2623726
830.48 | 0.2140607 | 0.1426891 | 0.1967142 | 0.2460125 | 0.2840126 | 0.2686126 | 0.2614142
830.49 | 0.2147711 | 0.1405736 | 0.1958654 | 0.2452749 | 0.2827313 | 0.2691143 | 0.260336
830.5 | 0.2146471 | 0.1381851 | 0.1954793 | 0.2440188 | 0.2813413 | 0.2700564 | 0.2594922
830.51 | 0.2128635 | 0.1374322 | 0.1952348 | 0.2436767 | 0.2796795 | 0.2706421 | 0.2586578
830.52 | 0.2119273 | 0.1368288 | 0.1961397 | 0.2434455 | 0.2788983 | 0.2713844 | 0.2593172
830.53 | 0.2114254 | 0.1352591 | 0.1959332 | 0.2432107 | 0.2775632 | 0.2713367 | 0.2585563
830.54 | 0.2094199 | 0.1344066 | 0.1933132 | 0.2429395 | 0.276714 | 0.269929 | 0.2572848
830.55 | 0.2071006 | 0.1343668 | 0.191616 | 0.2439586 | 0.2763349 | 0.2689536 | 0.2572564
830.56 | 0.2053284 | 0.1339777 | 0.1889963 | 0.2443 | 0.2770842 | 0.2674405 | 0.2570725
830.57 | 0.2043368 | 0.1336957 | 0.185757 | 0.2445779 | 0.2778134 | 0.2657867 | 0.2561627
830.58 | 0.2033977 | 0.1333465 | 0.1858017 | 0.2441114 | 0.2770077 | 0.2633528 | 0.2553449
830.59 | 0.2025407 | 0.134094 | 0.1864148 | 0.2436821 | 0.2766588 | 0.2625446 | 0.2541132
830.6 | 0.2021343 | 0.1322258 | 0.1856438 | 0.2424328 | 0.2744199 | 0.2609385 | 0.2527313
830.61 | 0.20222 | 0.1315211 | 0.1863103 | 0.2416389 | 0.2729081 | 0.2615907 | 0.2521136
830.62 | 0.2007632 | 0.1297767 | 0.1863764 | 0.2402006 | 0.2712652 | 0.2610343 | 0.2511921
830.63 | 0.1987372 | 0.128457 | 0.1877588 | 0.2384361 | 0.2691314 | 0.2606141 | 0.2513727
830.64 | 0.1960844 | 0.1281157 | 0.1863775 | 0.2376471 | 0.2676595 | 0.2594262 | 0.2508171
830.65 | 0.1945247 | 0.1279802 | 0.1876201 | 0.2375613 | 0.2656793 | 0.2611795 | 0.2516426
830.66 | 0.1916671 | 0.1271787 | 0.1879094 | 0.2359248 | 0.2647654 | 0.2617348 | 0.2515549
830.67 | 0.1898522 | 0.1279674 | 0.188055 | 0.2362221 | 0.2663015 | 0.2615542 | 0.2530701
830.68 | 0.1882381 | 0.1290047 | 0.18718 | 0.2365574 | 0.2658317 | 0.2625474 | 0.255283
830.69 | 0.1853747 | 0.1306609 | 0.1863341 | 0.238335 | 0.2665396 | 0.2620667 | 0.2573558
830.7 | 0.1829617 | 0.131974 | 0.1860466 | 0.2391755 | 0.2661746 | 0.2612343 | 0.2586583
830.71 | 0.1807111 | 0.1331741 | 0.1851332 | 0.2401689 | 0.2669679 | 0.2615365 | 0.2598569
830.72 | 0.1792788 | 0.1338028 | 0.1851107 | 0.2393414 | 0.267176 | 0.2605305 | 0.2597928
830.73 | 0.1778237 | 0.1328572 | 0.1835515 | 0.2383039 | 0.2667966 | 0.2608259 | 0.2608598
830.74 | 0.1764631 | 0.1320007 | 0.1826283 | 0.2372561 | 0.2648832 | 0.259945 | 0.2605429
830.75 | 0.1742904 | 0.1307386 | 0.1830363 | 0.2358675 | 0.2630182 | 0.258975 | 0.2611693
830.76 | 0.1727865 | 0.1312731 | 0.1834447 | 0.2341868 | 0.2617236 | 0.2589507 | 0.2614849
830.77 | 0.1694701 | 0.129179 | 0.1829854 | 0.231393 | 0.259203 | 0.2576186 | 0.2616845
830.78 | 0.1664029 | 0.1290436 | 0.1830358 | 0.2302269 | 0.2573738 | 0.2581251 | 0.262062
830.79 | 0.1641654 | 0.1293512 | 0.1813688 | 0.2276692 | 0.2566882 | 0.2594126 | 0.2618247
830.8 | 0.1606178 | 0.129386 | 0.181141 | 0.2265787 | 0.2557703 | 0.2600246 | 0.2624516
830.81 | 0.1570417 | 0.1311997 | 0.1813547 | 0.2257239 | 0.2554609 | 0.2614194 | 0.2635425
830.82 | 0.1540866 | 0.1313421 | 0.1811865 | 0.2249658 | 0.2550536 | 0.2616152 | 0.2646641
830.83 | 0.1522608 | 0.1320813 | 0.1808527 | 0.2249787 | 0.2548524 | 0.2615535 | 0.2663873
830.84 | 0.1504674 | 0.1344439 | 0.1807652 | 0.2253963 | 0.2552799 | 0.2613857 | 0.267768
830.85 | 0.1483641 | 0.135965 | 0.1811844 | 0.2246821 | 0.2552667 | 0.2609384 | 0.2692442
830.86 | 0.1479057 | 0.1380252 | 0.181213 | 0.2236197 | 0.2570426 | 0.2614573 | 0.2706624
830.87 | 0.146819 | 0.1378864 | 0.1813498 | 0.2222219 | 0.2553876 | 0.2611635 | 0.2706974
830.88 | 0.1471133 | 0.1398885 | 0.1824863 | 0.2215321 | 0.2562506 | 0.2617255 | 0.2724258
830.89 | 0.1471916 | 0.141925 | 0.1841403 | 0.2199306 | 0.2559943 | 0.2627058 | 0.2738475
830.9 | 0.1473311 | 0.1415616 | 0.1849603 | 0.2185041 | 0.2534139 | 0.262134 | 0.275345
830.91 | 0.148565 | 0.141335 | 0.1865608 | 0.2173184 | 0.2521806 | 0.2620731 | 0.276711
830.92 | 0.1486519 | 0.1421627 | 0.1896508 | 0.2149376 | 0.2529506 | 0.2632511 | 0.2775853
830.93 | 0.1487475 | 0.1414305 | 0.1917109 | 0.2153804 | 0.2527785 | 0.2658277 | 0.279107
830.94 | 0.1467835 | 0.1407651 | 0.1922074 | 0.2145618 | 0.2528486 | 0.2655229 | 0.2810666
830.95 | 0.1455666 | 0.1403973 | 0.1932767 | 0.2136299 | 0.2536315 | 0.2660979 | 0.2850369
830.96 | 0.1445817 | 0.1430177 | 0.1934859 | 0.2128032 | 0.2543782 | 0.2658071 | 0.2868718
830.97 | 0.1431209 | 0.1436621 | 0.1925909 | 0.2128041 | 0.2549966 | 0.2646944 | 0.2891526
830.98 | 0.1434118 | 0.1466502 | 0.1931878 | 0.2132496 | 0.2563872 | 0.2645912 | 0.2922849
830.99 | 0.1423659 | 0.1466602 | 0.1910878 | 0.2116831 | 0.256333 | 0.2624332 | 0.2940911
831 | 0.1424316 | 0.1466273 | 0.191184 | 0.2105241 | 0.2559991 | 0.2606618 | 0.2963476
831.01 | 0.1425691 | 0.146507 | 0.1908161 | 0.2086192 | 0.2544616 | 0.2596529 | 0.2961476
831.02 | 0.1420569 | 0.1453256 | 0.1904943 | 0.2067656 | 0.2533641 | 0.2590234 | 0.2958095
831.03 | 0.1421382 | 0.143728 | 0.1902026 | 0.2029268 | 0.2507984 | 0.2577529 | 0.2947202
831.04 | 0.142142 | 0.143239 | 0.189258 | 0.2001933 | 0.2494304 | 0.2553531 | 0.2932866
831.05 | 0.1426906 | 0.1418435 | 0.1891155 | 0.1967418 | 0.2472935 | 0.2545926 | 0.2930955
831.06 | 0.1433746 | 0.1410591 | 0.1892861 | 0.1950745 | 0.2463686 | 0.2533552 | 0.2929283
831.07 | 0.1447502 | 0.1413857 | 0.1891527 | 0.193883 | 0.2453967 | 0.2534413 | 0.2930255
831.08 | 0.1437834 | 0.1410741 | 0.1891106 | 0.1929064 | 0.2457694 | 0.2528511 | 0.2928315
831.09 | 0.1445443 | 0.1412784 | 0.188648 | 0.1918248 | 0.2447405 | 0.251406 | 0.2951939
831.1 | 0.1448247 | 0.1410942 | 0.1885365 | 0.1918921 | 0.2447245 | 0.2511547 | 0.2972821
831.11 | 0.14428 | 0.1420236 | 0.1869123 | 0.1909804 | 0.2431131 | 0.2497196 | 0.2983486
831.12 | 0.143838 | 0.141985 | 0.1849194 | 0.1901555 | 0.2431101 | 0.2475683 | 0.3011463
831.13 | 0.144055 | 0.1420512 | 0.182723 | 0.1911142 | 0.2435414 | 0.2460276 | 0.3019098
831.14 | 0.1443852 | 0.1432967 | 0.1818231 | 0.1910653 | 0.2435785 | 0.2437758 | 0.3010865
831.15 | 0.1459132 | 0.1422341 | 0.1814688 | 0.1897306 | 0.2432866 | 0.2411826 | 0.299999
831.16 | 0.1481961 | 0.1419366 | 0.1804416 | 0.1892286 | 0.2438396 | 0.2396304 | 0.2979067
831.17 | 0.1505207 | 0.1390131 | 0.1796026 | 0.1878123 | 0.242176 | 0.2393174 | 0.2966271
831.18 | 0.1524743 | 0.1353639 | 0.1780846 | 0.1859627 | 0.2413631 | 0.2375382 | 0.2958516
831.19 | 0.1544114 | 0.1335057 | 0.1768613 | 0.1825125 | 0.2386009 | 0.2372149 | 0.294959
831.2 | 0.15616 | 0.1311866 | 0.1755508 | 0.1818974 | 0.2372533 | 0.2373198 | 0.2932969
831.21 | 0.1582435 | 0.1297321 | 0.1742751 | 0.1805483 | 0.2368774 | 0.2380887 | 0.2934788
831.22 | 0.1584541 | 0.124963 | 0.1721123 | 0.1801199 | 0.2355548 | 0.2379955 | 0.2926623
831.23 | 0.1601565 | 0.1236825 | 0.1711143 | 0.1792867 | 0.2346984 | 0.2382026 | 0.2920322
831.24 | 0.160665 | 0.1210764 | 0.1689768 | 0.1787755 | 0.2330305 | 0.2360411 | 0.2918082
831.25 | 0.1605746 | 0.1207872 | 0.1664808 | 0.1793051 | 0.2318396 | 0.2350822 | 0.2898913
831.26 | 0.160294 | 0.1190328 | 0.1638976 | 0.1792411 | 0.2326721 | 0.2333487 | 0.2879103
831.27 | 0.1608356 | 0.1172326 | 0.1607424 | 0.1771958 | 0.231938 | 0.2316255 | 0.2858118
831.28 | 0.1632271 | 0.116312 | 0.1585822 | 0.177711 | 0.2320327 | 0.2302632 | 0.2841907
831.29 | 0.164663 | 0.1139911 | 0.1558654 | 0.1769989 | 0.2320958 | 0.2277256 | 0.2828333
831.3 | 0.1656813 | 0.1102226 | 0.1538912 | 0.1758372 | 0.2309975 | 0.2247581 | 0.2792022
831.31 | 0.1671766 | 0.1075661 | 0.1522428 | 0.1741409 | 0.2304385 | 0.2224327 | 0.2767769
831.32 | 0.1692067 | 0.1024588 | 0.1497379 | 0.1728783 | 0.2287103 | 0.2210993 | 0.274004
831.33 | 0.1725444 | 0.0983545 | 0.1489449 | 0.1721068 | 0.2266607 | 0.2191211 | 0.2717117
831.34 | 0.1742485 | 0.09567856 | 0.1475096 | 0.170987 | 0.2264875 | 0.2187072 | 0.2693201
831.35 | 0.1744558 | 0.09170832 | 0.1451041 | 0.1689587 | 0.2241598 | 0.2161713 | 0.2662013
831.36 | 0.1745709 | 0.08752543 | 0.1430401 | 0.1671797 | 0.2225381 | 0.215486 | 0.2633377
831.37 | 0.1725994 | 0.08221763 | 0.1397972 | 0.1662091 | 0.2216952 | 0.215331 | 0.2615458
831.38 | 0.1713419 | 0.08017302 | 0.1365518 | 0.1664144 | 0.2216637 | 0.2135438 | 0.2605745
831.39 | 0.1693675 | 0.07758164 | 0.1332891 | 0.1660356 | 0.2211857 | 0.2130179 | 0.2585901
831.4 | 0.1704556 | 0.07621999 | 0.1302701 | 0.1668692 | 0.2223545 | 0.2141232 | 0.2576712
831.41 | 0.1692446 | 0.0749756 | 0.1271817 | 0.1670924 | 0.2226888 | 0.2124919 | 0.2570316
831.42 | 0.1698774 | 0.07289572 | 0.1257074 | 0.1674795 | 0.222573 | 0.2117238 | 0.2554954
831.43 | 0.1711575 | 0.07124348 | 0.1240251 | 0.1676142 | 0.2232195 | 0.2100636 | 0.2541966
831.44 | 0.1724201 | 0.07006672 | 0.1244123 | 0.1681881 | 0.2223403 | 0.2094642 | 0.2534178
831.45 | 0.1713163 | 0.06818651 | 0.122224 | 0.1669404 | 0.2210489 | 0.2092577 | 0.2503836
831.46 | 0.1721861 | 0.06680592 | 0.1213102 | 0.1653792 | 0.2210477 | 0.2087969 | 0.247498
831.47 | 0.174142 | 0.06325608 | 0.1203224 | 0.1649908 | 0.220163 | 0.2084899 | 0.2442306
831.48 | 0.1750591 | 0.06089702 | 0.1211099 | 0.164985 | 0.2208956 | 0.2078645 | 0.2420446
831.49 | 0.1765699 | 0.05828357 | 0.1213541 | 0.1654087 | 0.2224118 | 0.2087479 | 0.2409085
831.5 | 0.1771217 | 0.0576397 | 0.12209 | 0.167376 | 0.2237937 | 0.2102109 | 0.2412698
831.51 | 0.1753835 | 0.05516576 | 0.1206366 | 0.1682654 | 0.2238157 | 0.2106478 | 0.2397902
831.52 | 0.1743236 | 0.05395816 | 0.1203408 | 0.1696979 | 0.226037 | 0.2120082 | 0.2394463
831.53 | 0.1749263 | 0.05346121 | 0.1188479 | 0.1718449 | 0.2286412 | 0.2120276 | 0.2385239
831.54 | 0.1728588 | 0.05299902 | 0.1168333 | 0.1713358 | 0.2299008 | 0.2114391 | 0.239387
831.55 | 0.1712847 | 0.05310105 | 0.1151119 | 0.1732874 | 0.2306692 | 0.2103899 | 0.2378627
831.56 | 0.1700357 | 0.05255507 | 0.1142273 | 0.1736297 | 0.2322826 | 0.2089479 | 0.2358026
831.57 | 0.1678918 | 0.05301242 | 0.1117309 | 0.1739985 | 0.2330324 | 0.2084033 | 0.2350503
831.58 | 0.1685116 | 0.05231899 | 0.1113978 | 0.1741364 | 0.2335914 | 0.2083203 | 0.2342385
831.59 | 0.1692335 | 0.05192113 | 0.1114707 | 0.1730961 | 0.2348175 | 0.2077764 | 0.2327419
831.6 | 0.1699683 | 0.05096176 | 0.1117918 | 0.1728929 | 0.2346634 | 0.2076393 | 0.2309385
831.61 | 0.1695828 | 0.05201686 | 0.1125209 | 0.1732726 | 0.234425 | 0.2095083 | 0.2313763
831.62 | 0.1709789 | 0.05244064 | 0.112844 | 0.1740118 | 0.2351332 | 0.210747 | 0.2303605
831.63 | 0.1705873 | 0.05118136 | 0.1145166 | 0.1740991 | 0.2359966 | 0.2120854 | 0.2308635
831.64 | 0.1710515 | 0.05167077 | 0.1167237 | 0.1747166 | 0.2359021 | 0.2139441 | 0.2316342
831.65 | 0.1716499 | 0.05151963 | 0.1170141 | 0.1743144 | 0.2355447 | 0.2141435 | 0.2301393
831.66 | 0.1697595 | 0.05163917 | 0.1166636 | 0.1746923 | 0.2347399 | 0.2152148 | 0.2292503
831.67 | 0.1687995 | 0.05289231 | 0.1171355 | 0.175453 | 0.236398 | 0.2164022 | 0.229395
831.68 | 0.1670618 | 0.05383076 | 0.117017 | 0.1775632 | 0.2384789 | 0.2156209 | 0.2297285
831.69 | 0.1662366 | 0.05532833 | 0.1165488 | 0.1779295 | 0.2401318 | 0.2150452 | 0.2304289
831.7 | 0.1658174 | 0.05578369 | 0.1154708 | 0.1780006 | 0.240121 | 0.214517 | 0.230467
831.71 | 0.1654588 | 0.05737344 | 0.1137807 | 0.1784994 | 0.2386362 | 0.2130728 | 0.2295906
831.72 | 0.1625464 | 0.05808103 | 0.1126056 | 0.1792314 | 0.2384024 | 0.2116936 | 0.2290112
831.73 | 0.1607491 | 0.05767339 | 0.1136569 | 0.1777066 | 0.2370526 | 0.2096949 | 0.2263791
831.74 | 0.160566 | 0.05729818 | 0.1124194 | 0.1778751 | 0.2372911 | 0.2096903 | 0.2255142
831.75 | 0.1599839 | 0.05810988 | 0.1140222 | 0.1767222 | 0.2365246 | 0.2100153 | 0.225005
831.76 | 0.1600576 | 0.05834479 | 0.1140072 | 0.174094 | 0.2346581 | 0.2101606 | 0.223829
831.77 | 0.1600519 | 0.05877704 | 0.1146704 | 0.1733166 | 0.2337947 | 0.2100179 | 0.2236763
831.78 | 0.1579302 | 0.058282 | 0.1147226 | 0.1710922 | 0.2332324 | 0.2096604 | 0.2225805
831.79 | 0.1565169 | 0.0579314 | 0.1154108 | 0.169422 | 0.2327852 | 0.2102846 | 0.2227198
831.8 | 0.1539812 | 0.0579836 | 0.1158236 | 0.1699965 | 0.2324148 | 0.2097103 | 0.2231631
831.81 | 0.1508247 | 0.05734428 | 0.1146919 | 0.1700818 | 0.2316139 | 0.2071663 | 0.2232677
831.82 | 0.1482022 | 0.05759018 | 0.1134054 | 0.1716549 | 0.2307993 | 0.2047532 | 0.2228024
831.83 | 0.14416 | 0.05782014 | 0.1112692 | 0.170594 | 0.2284359 | 0.2027798 | 0.2213544
831.84 | 0.1424272 | 0.05870111 | 0.111276 | 0.171439 | 0.2270061 | 0.2026453 | 0.2225168
831.85 | 0.1389502 | 0.05981286 | 0.1094317 | 0.1706925 | 0.2268048 | 0.1996567 | 0.2225295
831.86 | 0.1373884 | 0.05971434 | 0.1092997 | 0.1699307 | 0.2259872 | 0.1990686 | 0.222569
831.87 | 0.1364448 | 0.06094358 | 0.1092727 | 0.1693114 | 0.2244356 | 0.1981914 | 0.2236803
831.88 | 0.1352843 | 0.06142389 | 0.1090423 | 0.1676612 | 0.221334 | 0.1972228 | 0.2228535
831.89 | 0.1332001 | 0.06060794 | 0.1098933 | 0.167434 | 0.2195005 | 0.1971746 | 0.2208329
831.9 | 0.1316432 | 0.0586297 | 0.1100243 | 0.1649227 | 0.2170754 | 0.1968592 | 0.2199533
831.91 | 0.129447 | 0.05683373 | 0.1101398 | 0.1623682 | 0.2144596 | 0.1957868 | 0.2189568
831.92 | 0.1283585 | 0.05726398 | 0.1111191 | 0.1631176 | 0.2132402 | 0.1960535 | 0.2189318
831.93 | 0.128093 | 0.05857569 | 0.1126111 | 0.1638929 | 0.2133594 | 0.1964141 | 0.2213955
831.94 | 0.1252183 | 0.05872484 | 0.1122106 | 0.1639774 | 0.2124724 | 0.1960884 | 0.2211741
831.95 | 0.1224291 | 0.05868045 | 0.1106785 | 0.1619661 | 0.2103286 | 0.1944321 | 0.2210474
831.96 | 0.1183455 | 0.05772876 | 0.1083425 | 0.1608127 | 0.209891 | 0.1920033 | 0.2200453
831.97 | 0.1152105 | 0.0572183 | 0.1053447 | 0.1589641 | 0.2084675 | 0.1894488 | 0.2193571
831.98 | 0.1125331 | 0.05622534 | 0.104187 | 0.1574495 | 0.2070007 | 0.1871372 | 0.2187031
831.99 | 0.1087462 | 0.0565783 | 0.1015041 | 0.1551845 | 0.2045749 | 0.1853737 | 0.2167975
832 | 0.107031 | 0.05590645 | 0.09990884 | 0.1537147 | 0.2021634 | 0.1832769 | 0.2148131
832.01 | 0.1052754 | 0.0554622 | 0.0965657 | 0.1503215 | 0.1989637 | 0.1814898 | 0.212485
832.02 | 0.103407 | 0.05362478 | 0.09455404 | 0.147543 | 0.1971825 | 0.1788985 | 0.2096041
832.03 | 0.1014053 | 0.0520499 | 0.09350145 | 0.1447914 | 0.1933855 | 0.1751477 | 0.2063626
832.04 | 0.1003523 | 0.05026187 | 0.09184241 | 0.1413213 | 0.1902658 | 0.1726784 | 0.2031339
832.05 | 0.09717789 | 0.04755965 | 0.09036444 | 0.1379784 | 0.18719 | 0.1707301 | 0.2012586
832.06 | 0.09522767 | 0.04465498 | 0.08830941 | 0.1372593 | 0.1846668 | 0.1706784 | 0.2000905
832.07 | 0.09297335 | 0.04305956 | 0.08770248 | 0.1351944 | 0.1821228 | 0.1683992 | 0.1976292
832.08 | 0.08966751 | 0.04069049 | 0.08478124 | 0.132 | 0.1780971 | 0.16546 | 0.196627
832.09 | 0.08864067 | 0.04039675 | 0.08396556 | 0.1315767 | 0.1764706 | 0.1643182 | 0.1966845
832.1 | 0.08472761 | 0.03904958 | 0.08246731 | 0.1305354 | 0.1732111 | 0.1614072 | 0.1961592
832.11 | 0.08100662 | 0.03604601 | 0.07891795 | 0.1270896 | 0.1692529 | 0.1580602 | 0.1933368
832.12 | 0.07865716 | 0.0359478 | 0.07599373 | 0.1256817 | 0.1690057 | 0.1550647 | 0.193204
832.13 | 0.07651262 | 0.03325735 | 0.07361398 | 0.1236028 | 0.1666763 | 0.1510804 | 0.191467
832.14 | 0.07474984 | 0.03358311 | 0.07161453 | 0.1215915 | 0.1659835 | 0.1476285 | 0.1898501
832.15 | 0.0735096 | 0.03086306 | 0.06999419 | 0.1198807 | 0.1642139 | 0.1446335 | 0.1878679
832.16 | 0.07359601 | 0.03097475 | 0.06878996 | 0.1202841 | 0.1628055 | 0.1436824 | 0.187291
832.17 | 0.07349074 | 0.03011048 | 0.06712233 | 0.1166996 | 0.1606281 | 0.1410772 | 0.1844336
832.18 | 0.07323685 | 0.02797712 | 0.06601247 | 0.1134031 | 0.1594776 | 0.1387077 | 0.1835725
832.19 | 0.07139142 | 0.02504039 | 0.06303899 | 0.1107402 | 0.1573521 | 0.1364498 | 0.1820044
832.2 | 0.0699672 | 0.02230325 | 0.06491841 | 0.1093416 | 0.1558024 | 0.1354303 | 0.181393
832.21 | 0.06930222 | 0.01956587 | 0.06362628 | 0.1085056 | 0.155362 | 0.1350533 | 0.1803126
832.22 | 0.06858117 | 0.0180342 | 0.06364767 | 0.1081921 | 0.1546945 | 0.1352368 | 0.1811928
832.23 | 0.06768942 | 0.01596272 | 0.06356159 | 0.1097506 | 0.155127 | 0.1358035 | 0.1821916
832.24 | 0.06650422 | 0.01773473 | 0.06272247 | 0.1104948 | 0.1564753 | 0.1366194 | 0.1820283
832.25 | 0.0654243 | 0.01766774 | 0.061364 | 0.1119598 | 0.1568393 | 0.1352531 | 0.1830182
832.26 | 0.06416601 | 0.01725589 | 0.06035065 | 0.1138902 | 0.1576646 | 0.1343429 | 0.1835631
832.27 | 0.06355245 | 0.01863904 | 0.05876914 | 0.1151895 | 0.1599383 | 0.1332485 | 0.1842685
832.28 | 0.06373171 | 0.01950372 | 0.05684795 | 0.1155283 | 0.1623602 | 0.1342031 | 0.1848671
832.29 | 0.06230818 | 0.01881418 | 0.05675269 | 0.1158071 | 0.1620795 | 0.1337194 | 0.1843633
832.3 | 0.06275119 | 0.01964307 | 0.05736529 | 0.1164544 | 0.1644433 | 0.1345626 | 0.1866068
832.31 | 0.06217798 | 0.0201408 | 0.05667731 | 0.1162632 | 0.165613 | 0.1348851 | 0.187835
832.32 | 0.0636816 | 0.02168746 | 0.05878751 | 0.1178864 | 0.1687601 | 0.1375969 | 0.1898141
832.33 | 0.06563272 | 0.02248732 | 0.06064411 | 0.1203357 | 0.170661 | 0.1401194 | 0.1916973
832.34 | 0.068077 | 0.02297825 | 0.06213823 | 0.1214506 | 0.1740426 | 0.1416651 | 0.19304
832.35 | 0.0684625 | 0.02353226 | 0.06390998 | 0.1219426 | 0.1744608 | 0.1440844 | 0.1942031
832.36 | 0.07032697 | 0.02578311 | 0.06649055 | 0.1246549 | 0.1762206 | 0.1462195 | 0.1951094
832.37 | 0.07033853 | 0.02705406 | 0.06845129 | 0.1257632 | 0.1778145 | 0.1481963 | 0.1981872
832.38 | 0.06964202 | 0.02948865 | 0.06934384 | 0.1278287 | 0.1797401 | 0.1488256 | 0.201081
832.39 | 0.07099944 | 0.03214439 | 0.0707402 | 0.1308278 | 0.1825883 | 0.150315 | 0.2029359
832.4 | 0.07222109 | 0.0338608 | 0.07232522 | 0.1346013 | 0.1859967 | 0.1515679 | 0.2043614
832.41 | 0.07208608 | 0.03579814 | 0.07212244 | 0.1365651 | 0.18789 | 0.1512739 | 0.2051723
832.42 | 0.07235257 | 0.03713318 | 0.07368688 | 0.1384378 | 0.1912194 | 0.1513434 | 0.2071976
832.43 | 0.07385785 | 0.03852484 | 0.07435062 | 0.1400047 | 0.1940317 | 0.1530167 | 0.2074294
832.44 | 0.07398424 | 0.0414995 | 0.07739458 | 0.140567 | 0.1961215 | 0.1535689 | 0.2092587
832.45 | 0.0744043 | 0.04252438 | 0.07800497 | 0.1408662 | 0.1963702 | 0.1550033 | 0.2090588
832.46 | 0.0767932 | 0.04470197 | 0.07950824 | 0.1419111 | 0.197219 | 0.156199 | 0.2090686
832.47 | 0.07788775 | 0.04604853 | 0.08357371 | 0.1409008 | 0.1979065 | 0.1577279 | 0.208789
832.48 | 0.07927991 | 0.04709964 | 0.08465248 | 0.1420752 | 0.1989691 | 0.1575776 | 0.2092637
832.49 | 0.07981361 | 0.04914141 | 0.08774153 | 0.1432875 | 0.2004338 | 0.1589948 | 0.2100225
832.5 | 0.0802952 | 0.05025727 | 0.08982511 | 0.1448969 | 0.2019312 | 0.1587786 | 0.2127456
832.51 | 0.08027591 | 0.05255991 | 0.0915299 | 0.1463966 | 0.2048891 | 0.1603461 | 0.2140086
832.52 | 0.07882624 | 0.0537961 | 0.09385612 | 0.1477021 | 0.2068828 | 0.1628701 | 0.2150706
832.53 | 0.07800014 | 0.05633507 | 0.09358947 | 0.148371 | 0.2079209 | 0.1627192 | 0.2166599
832.54 | 0.07816585 | 0.05858488 | 0.09429342 | 0.1500902 | 0.2113791 | 0.1639963 | 0.2182074
832.55 | 0.08025941 | 0.06243291 | 0.09610635 | 0.1523814 | 0.2158337 | 0.1659703 | 0.2196304
832.56 | 0.08149997 | 0.06670571 | 0.0972489 | 0.1545198 | 0.2198164 | 0.1669066 | 0.2237997
832.57 | 0.08286929 | 0.06919849 | 0.09877963 | 0.1555403 | 0.2218987 | 0.1662809 | 0.2257512
832.58 | 0.0837183 | 0.0707807 | 0.09888726 | 0.1554277 | 0.2227254 | 0.1658332 | 0.2245518
832.59 | 0.08498541 | 0.07348282 | 0.1002913 | 0.1541108 | 0.2247487 | 0.1671107 | 0.2255423
832.6 | 0.08488864 | 0.07644909 | 0.1031741 | 0.1544727 | 0.2256289 | 0.1690859 | 0.2262094
832.61 | 0.08534528 | 0.07830672 | 0.1070674 | 0.1537399 | 0.2266106 | 0.1706026 | 0.225364
832.62 | 0.08796235 | 0.07787448 | 0.1092468 | 0.1542726 | 0.2252139 | 0.1724589 | 0.2271388
832.63 | 0.08997869 | 0.08055867 | 0.113303 | 0.1558615 | 0.2259018 | 0.1760811 | 0.2285131
832.64 | 0.09029777 | 0.08178793 | 0.1146141 | 0.1573622 | 0.2260325 | 0.1775783 | 0.2288271
832.65 | 0.09084373 | 0.08433182 | 0.1171205 | 0.1587055 | 0.2271001 | 0.1796918 | 0.2300729
832.66 | 0.09010239 | 0.0860376 | 0.1182303 | 0.1598361 | 0.2275949 | 0.1796671 | 0.2304011
832.67 | 0.09006098 | 0.08909508 | 0.1195653 | 0.1616027 | 0.2297937 | 0.1807758 | 0.2307733
832.68 | 0.08847716 | 0.0908352 | 0.1200738 | 0.1614772 | 0.232062 | 0.1799608 | 0.2304579
832.69 | 0.08721036 | 0.0938861 | 0.121367 | 0.1627471 | 0.2332621 | 0.180111 | 0.2325839
832.7 | 0.0867634 | 0.09514536 | 0.1239934 | 0.1646568 | 0.2341085 | 0.1798418 | 0.2341718
832.71 | 0.08688264 | 0.09785295 | 0.1257024 | 0.1660086 | 0.2358841 | 0.1803323 | 0.235997
832.72 | 0.08780893 | 0.1009861 | 0.1271685 | 0.1680401 | 0.2364986 | 0.1814057 | 0.2383201
832.73 | 0.08722718 | 0.1029727 | 0.1266648 | 0.1674674 | 0.2351279 | 0.1814825 | 0.2364941
832.74 | 0.08785176 | 0.1041651 | 0.1274295 | 0.1672501 | 0.2340376 | 0.1822585 | 0.2370134
832.75 | 0.08844529 | 0.1054826 | 0.128879 | 0.1667618 | 0.2332242 | 0.1826915 | 0.2378676
832.76 | 0.08804392 | 0.1049609 | 0.1294608 | 0.1652545 | 0.2319862 | 0.1835597 | 0.2366014
832.77 | 0.08819304 | 0.1062228 | 0.1307262 | 0.1641266 | 0.2296325 | 0.184669 | 0.2368257
832.78 | 0.08787745 | 0.106372 | 0.1311938 | 0.162883 | 0.229025 | 0.1853755 | 0.2363736
832.79 | 0.08694509 | 0.1065784 | 0.1319286 | 0.1619829 | 0.2265984 | 0.1864319 | 0.2377102
832.8 | 0.08537689 | 0.1079312 | 0.1329535 | 0.1627082 | 0.2248308 | 0.1877741 | 0.2400461
832.81 | 0.08452043 | 0.1108004 | 0.1340057 | 0.1645349 | 0.2246345 | 0.1892726 | 0.2426075
832.82 | 0.08457823 | 0.1133167 | 0.134194 | 0.1659227 | 0.2247023 | 0.191251 | 0.2444183
832.83 | 0.083822 | 0.1157091 | 0.1340539 | 0.1675664 | 0.2255286 | 0.1923717 | 0.2443659
832.84 | 0.08305768 | 0.1170334 | 0.134506 | 0.1667017 | 0.2256273 | 0.1927822 | 0.2468289
832.85 | 0.08298867 | 0.1198112 | 0.1326978 | 0.1653836 | 0.2239585 | 0.190598 | 0.2463785
832.86 | 0.08264642 | 0.1208745 | 0.1327405 | 0.1652241 | 0.2227559 | 0.1909219 | 0.2478264
832.87 | 0.08413959 | 0.121904 | 0.1337072 | 0.1634227 | 0.2223725 | 0.1906523 | 0.2471662
832.88 | 0.08504628 | 0.1227385 | 0.1345345 | 0.1637339 | 0.2213402 | 0.1911026 | 0.2469385
832.89 | 0.08467976 | 0.1218927 | 0.1343159 | 0.1618759 | 0.2200749 | 0.1912645 | 0.2476627
832.9 | 0.08820639 | 0.124046 | 0.1355265 | 0.1633088 | 0.2204301 | 0.1921023 | 0.2495903
832.91 | 0.08909084 | 0.124491 | 0.1347636 | 0.1637519 | 0.2180283 | 0.1931326 | 0.2509749
832.92 | 0.08995619 | 0.1247323 | 0.1352453 | 0.1629561 | 0.215642 | 0.1950617 | 0.251427
832.93 | 0.08894938 | 0.1255714 | 0.1334834 | 0.1611712 | 0.2129869 | 0.193347 | 0.2515478
832.94 | 0.08804656 | 0.1252963 | 0.1332765 | 0.1606782 | 0.2116051 | 0.1934392 | 0.2541583
832.95 | 0.08898559 | 0.1266803 | 0.1320113 | 0.1609527 | 0.2103028 | 0.1934909 | 0.2567056
832.96 | 0.08924043 | 0.1266567 | 0.1313174 | 0.162285 | 0.2095217 | 0.19423 | 0.2572304
832.97 | 0.08762529 | 0.1277292 | 0.129622 | 0.1631855 | 0.2070325 | 0.1934267 | 0.2566764
832.98 | 0.08623381 | 0.1287564 | 0.1274856 | 0.1640007 | 0.2035204 | 0.1919756 | 0.2563629
832.99 | 0.08631243 | 0.1294382 | 0.1262382 | 0.1636897 | 0.2013552 | 0.1912302 | 0.2569655
833 | 0.08691824 | 0.1304164 | 0.1253649 | 0.1641684 | 0.2015473 | 0.1916542 | 0.2576609
833.01 | 0.0878572 | 0.1311748 | 0.1267413 | 0.1648867 | 0.2021778 | 0.1927085 | 0.258957
833.02 | 0.08908945 | 0.1324394 | 0.125285 | 0.1652394 | 0.1997037 | 0.1915822 | 0.2593327
833.03 | 0.08931513 | 0.1312783 | 0.1234552 | 0.1636929 | 0.1964265 | 0.1906156 | 0.2593168
833.04 | 0.08867985 | 0.129731 | 0.1219774 | 0.1627731 | 0.192903 | 0.1899945 | 0.2594068
833.05 | 0.08887946 | 0.1291487 | 0.1210359 | 0.1630056 | 0.1903151 | 0.1900136 | 0.2598721
833.06 | 0.09110375 | 0.1286419 | 0.1218542 | 0.1655062 | 0.1879032 | 0.1899785 | 0.260942
833.07 | 0.09192794 | 0.1278496 | 0.1208125 | 0.1655311 | 0.1865142 | 0.1883639 | 0.2614709
833.08 | 0.09120659 | 0.1282342 | 0.1194407 | 0.1667963 | 0.183478 | 0.1877601 | 0.26144
833.09 | 0.09060621 | 0.1279124 | 0.1189332 | 0.1674095 | 0.1815855 | 0.1860618 | 0.2626994
833.1 | 0.09099598 | 0.1297502 | 0.1170882 | 0.1711925 | 0.1810392 | 0.18524 | 0.2638447
833.11 | 0.09211302 | 0.1316265 | 0.1168774 | 0.1750128 | 0.1806336 | 0.1849702 | 0.2663185
833.12 | 0.09343475 | 0.1335153 | 0.1151802 | 0.1771587 | 0.1794406 | 0.1839667 | 0.2671174
833.13 | 0.09229217 | 0.133202 | 0.1142181 | 0.1789136 | 0.1790043 | 0.1824619 | 0.2682733
833.14 | 0.0943827 | 0.133914 | 0.1125165 | 0.1813411 | 0.1771893 | 0.180259 | 0.2689207
833.15 | 0.09515536 | 0.1341436 | 0.1107087 | 0.1828047 | 0.1760694 | 0.1788339 | 0.2692657
833.16 | 0.09568973 | 0.1343267 | 0.1119627 | 0.1848842 | 0.17433 | 0.1776139 | 0.270352
833.17 | 0.09836338 | 0.1347266 | 0.11257 | 0.1866319 | 0.1738318 | 0.1773683 | 0.2707505
833.18 | 0.09987669 | 0.1329729 | 0.1125242 | 0.1846676 | 0.1729069 | 0.1768058 | 0.2700234
833.19 | 0.1003024 | 0.1313091 | 0.1101599 | 0.1823353 | 0.1700438 | 0.1745135 | 0.2681897
833.2 | 0.1016381 | 0.1310876 | 0.1112375 | 0.1831213 | 0.1691061 | 0.1745232 | 0.2693361
833.21 | 0.1008955 | 0.1303125 | 0.1112421 | 0.1836463 | 0.1674353 | 0.1756995 | 0.2696315
833.22 | 0.1007602 | 0.1310229 | 0.1112284 | 0.1839955 | 0.1653546 | 0.1753918 | 0.2701843
833.23 | 0.1013579 | 0.1306123 | 0.1125245 | 0.185957 | 0.1655333 | 0.1743405 | 0.2723607
833.24 | 0.1020934 | 0.1304618 | 0.1125337 | 0.1887817 | 0.1676275 | 0.1758746 | 0.2746656
833.25 | 0.1011452 | 0.1300505 | 0.1125175 | 0.1914452 | 0.1686306 | 0.1758852 | 0.2769983
833.26 | 0.101742 | 0.131232 | 0.1142604 | 0.1951118 | 0.1713053 | 0.1774888 | 0.2813802
833.27 | 0.1005412 | 0.1303059 | 0.1141149 | 0.1972535 | 0.1743194 | 0.1777071 | 0.2810005
833.28 | 0.1011284 | 0.1295262 | 0.112422 | 0.1976434 | 0.1734579 | 0.1773237 | 0.281767
833.29 | 0.10108 | 0.1307227 | 0.110196 | 0.198555 | 0.1749782 | 0.1788932 | 0.2824989
833.3 | 0.10201 | 0.1290732 | 0.1103383 | 0.1998923 | 0.1743297 | 0.1782686 | 0.2816726
833.31 | 0.1033486 | 0.1287408 | 0.1094554 | 0.2009937 | 0.1743428 | 0.1784345 | 0.2818298
833.32 | 0.1047396 | 0.1286481 | 0.1088435 | 0.2016932 | 0.1737139 | 0.1771215 | 0.2818146
833.33 | 0.1049413 | 0.1286654 | 0.1093248 | 0.2025714 | 0.1744384 | 0.1797938 | 0.2820035
833.34 | 0.1058278 | 0.1277726 | 0.1093534 | 0.2032312 | 0.1738381 | 0.1815618 | 0.2808208
833.35 | 0.1062348 | 0.1271014 | 0.1088881 | 0.2043224 | 0.1754204 | 0.1832358 | 0.2810326
833.36 | 0.106747 | 0.1288311 | 0.1090012 | 0.2078234 | 0.1775664 | 0.1868792 | 0.2822351
833.37 | 0.1066645 | 0.1289023 | 0.1082995 | 0.2080403 | 0.1787018 | 0.1872823 | 0.2829725
833.38 | 0.107138 | 0.1314442 | 0.1101701 | 0.2113043 | 0.1806969 | 0.1896301 | 0.2846229
833.39 | 0.1083317 | 0.1344717 | 0.110153 | 0.2133776 | 0.1832616 | 0.1919058 | 0.2867637
833.4 | 0.108074 | 0.1356808 | 0.1108904 | 0.2147313 | 0.1849061 | 0.1943031 | 0.2890729
833.41 | 0.1090434 | 0.1383481 | 0.1109354 | 0.2170644 | 0.1866928 | 0.1961154 | 0.2910439
833.42 | 0.1108807 | 0.1399589 | 0.1108101 | 0.2192942 | 0.18889 | 0.1961927 | 0.2930048
833.43 | 0.1101982 | 0.1414251 | 0.1090794 | 0.2190944 | 0.1889294 | 0.1955667 | 0.2931147
833.44 | 0.1107623 | 0.1438251 | 0.1086493 | 0.2196164 | 0.1903938 | 0.1964848 | 0.2934078
833.45 | 0.1111783 | 0.1454221 | 0.1096127 | 0.2183564 | 0.1903565 | 0.1966903 | 0.2939443
833.46 | 0.1116295 | 0.145168 | 0.1096726 | 0.2190126 | 0.192087 | 0.1979807 | 0.292791
833.47 | 0.1122308 | 0.1462559 | 0.1092763 | 0.2196963 | 0.191672 | 0.1990545 | 0.2919971
833.48 | 0.1128479 | 0.1466226 | 0.1122184 | 0.220357 | 0.192321 | 0.201093 | 0.2904566
833.49 | 0.113093 | 0.14757 | 0.1119093 | 0.220942 | 0.1924531 | 0.2044486 | 0.2924127
833.5 | 0.1120969 | 0.1460063 | 0.1127709 | 0.220283 | 0.1932864 | 0.2073616 | 0.2913596
833.51 | 0.1105486 | 0.1464315 | 0.1128194 | 0.2221624 | 0.1944901 | 0.208655 | 0.2910583
833.52 | 0.1092139 | 0.1450218 | 0.1114902 | 0.2219655 | 0.1938478 | 0.2094323 | 0.291043
833.53 | 0.1098865 | 0.1449934 | 0.1105295 | 0.2233066 | 0.1971132 | 0.2111019 | 0.2912988
833.54 | 0.1091828 | 0.1456344 | 0.1086951 | 0.2233598 | 0.198316 | 0.2114792 | 0.2899313
833.55 | 0.1094033 | 0.1465917 | 0.1093518 | 0.2248605 | 0.200058 | 0.2142648 | 0.290458
833.56 | 0.1084331 | 0.1472524 | 0.1060931 | 0.2250884 | 0.2007333 | 0.2145931 | 0.2881737
833.57 | 0.109748 | 0.1466901 | 0.1051774 | 0.2252881 | 0.2029351 | 0.2155274 | 0.2886093
833.58 | 0.1107299 | 0.1453893 | 0.1055939 | 0.2249617 | 0.2044717 | 0.2164983 | 0.2879386
833.59 | 0.1134852 | 0.14685 | 0.1066477 | 0.2251638 | 0.2063285 | 0.2181573 | 0.2867651
833.6 | 0.1129483 | 0.1454525 | 0.1062579 | 0.2251228 | 0.2075238 | 0.2200456 | 0.2838599
833.61 | 0.1139855 | 0.144625 | 0.1062211 | 0.2232558 | 0.2092837 | 0.2212195 | 0.2816523
833.62 | 0.1147576 | 0.1428848 | 0.1065546 | 0.2214386 | 0.2095004 | 0.2214897 | 0.2795839
833.63 | 0.1159872 | 0.1415583 | 0.1059198 | 0.218993 | 0.2094346 | 0.2231355 | 0.2768051
833.64 | 0.1171106 | 0.1402563 | 0.1071944 | 0.2190386 | 0.2110851 | 0.2250007 | 0.2740942
833.65 | 0.1167727 | 0.1383655 | 0.107606 | 0.2169215 | 0.2120488 | 0.2248367 | 0.2726271
833.66 | 0.1150348 | 0.1376076 | 0.1059958 | 0.2165512 | 0.2125067 | 0.2271113 | 0.2711242
833.67 | 0.1145146 | 0.1352901 | 0.1067886 | 0.2161733 | 0.2141301 | 0.2278862 | 0.2704944
833.68 | 0.1120541 | 0.1333142 | 0.1053706 | 0.2137785 | 0.2153517 | 0.2279885 | 0.2697585
833.69 | 0.1109064 | 0.13175 | 0.1028419 | 0.2142427 | 0.2165895 | 0.2286025 | 0.2691962
833.7 | 0.1107846 | 0.1303801 | 0.09996911 | 0.212544 | 0.2179051 | 0.2274908 | 0.2679394
833.71 | 0.1102863 | 0.1305608 | 0.09904171 | 0.211568 | 0.2185057 | 0.2280471 | 0.2659005
833.72 | 0.1108272 | 0.1287378 | 0.09803276 | 0.2109539 | 0.2205651 | 0.2273296 | 0.2649811
833.73 | 0.1128016 | 0.1274603 | 0.09830482 | 0.2102232 | 0.2229405 | 0.2290285 | 0.2612173
833.74 | 0.1148778 | 0.1256052 | 0.09882489 | 0.2105859 | 0.2252282 | 0.2293437 | 0.2596981
833.75 | 0.1165051 | 0.1243988 | 0.09844895 | 0.209027 | 0.2259868 | 0.2290245 | 0.2574861
833.76 | 0.1186064 | 0.1240751 | 0.09926601 | 0.2086411 | 0.2279224 | 0.230872 | 0.2580086
833.77 | 0.119533 | 0.1218853 | 0.09927255 | 0.2069973 | 0.2295396 | 0.2321638 | 0.2566247
833.78 | 0.1220306 | 0.1218559 | 0.1007595 | 0.2069503 | 0.2292716 | 0.2350303 | 0.2554294
833.79 | 0.1229208 | 0.1207986 | 0.1033042 | 0.2064402 | 0.2292678 | 0.2373347 | 0.2546844
833.8 | 0.1234704 | 0.1201442 | 0.1037838 | 0.207743 | 0.2292345 | 0.2399264 | 0.2553782
833.81 | 0.1234885 | 0.1185704 | 0.1025977 | 0.2065706 | 0.2306431 | 0.2409716 | 0.2544122
833.82 | 0.1234286 | 0.1167024 | 0.100701 | 0.2057759 | 0.2314686 | 0.239734 | 0.2523113
833.83 | 0.1225001 | 0.1145051 | 0.09932332 | 0.205074 | 0.2323516 | 0.2396439 | 0.2522942
833.84 | 0.1240067 | 0.1143152 | 0.09870474 | 0.2068231 | 0.2342165 | 0.240084 | 0.2519243
833.85 | 0.1247152 | 0.1124483 | 0.09804602 | 0.2059328 | 0.2350963 | 0.2398587 | 0.2511156
833.86 | 0.1249057 | 0.1113723 | 0.09812185 | 0.2055102 | 0.2343246 | 0.2378099 | 0.2488346
833.87 | 0.1268148 | 0.1098329 | 0.1004244 | 0.206031 | 0.2368614 | 0.2375382 | 0.2496212
833.88 | 0.1268933 | 0.1082523 | 0.09920523 | 0.2048062 | 0.2392618 | 0.2374945 | 0.2478922
833.89 | 0.1270692 | 0.1060678 | 0.09958624 | 0.2039554 | 0.2392321 | 0.2385821 | 0.2472668
833.9 | 0.129348 | 0.1053254 | 0.09922282 | 0.203073 | 0.2382334 | 0.2369708 | 0.2446993
833.91 | 0.1311694 | 0.1061685 | 0.1006383 | 0.2020745 | 0.2386043 | 0.2391052 | 0.2456654
833.92 | 0.132992 | 0.1046041 | 0.102075 | 0.2021393 | 0.2385737 | 0.2393774 | 0.2458237
833.93 | 0.1334123 | 0.1040329 | 0.1013912 | 0.2032129 | 0.238311 | 0.2384097 | 0.2445456
833.94 | 0.1373903 | 0.1027416 | 0.1034155 | 0.2023653 | 0.2395517 | 0.2407501 | 0.2451313
833.95 | 0.1406409 | 0.1011703 | 0.1044029 | 0.2028071 | 0.2410533 | 0.2420869 | 0.2454176
833.96 | 0.1425697 | 0.1016395 | 0.1063517 | 0.2032932 | 0.2437776 | 0.2446536 | 0.2474819
833.97 | 0.1443729 | 0.1004035 | 0.1070894 | 0.2048595 | 0.2452259 | 0.245091 | 0.2478006
833.98 | 0.1489479 | 0.1010173 | 0.107925 | 0.2061088 | 0.2488626 | 0.2466244 | 0.2501971
833.99 | 0.1503714 | 0.1004966 | 0.1087766 | 0.2065604 | 0.252096 | 0.2464988 | 0.2515512
834 | 0.1515091 | 0.1007057 | 0.1096637 | 0.2075305 | 0.2529713 | 0.246321 | 0.2509995
834.01 | 0.154244 | 0.1022718 | 0.1116559 | 0.21 | 0.2555454 | 0.246376 | 0.2526932
834.02 | 0.1568072 | 0.1033401 | 0.1137756 | 0.2117626 | 0.2580298 | 0.2466305 | 0.2544201
834.03 | 0.1600933 | 0.1049771 | 0.1162856 | 0.2123132 | 0.260863 | 0.2483568 | 0.2543423
834.04 | 0.1652141 | 0.1047139 | 0.120632 | 0.2135073 | 0.264022 | 0.2512685 | 0.2566082
834.05 | 0.1683617 | 0.1058072 | 0.123574 | 0.2147562 | 0.2658151 | 0.2543834 | 0.2603916
834.06 | 0.1720676 | 0.1073374 | 0.126949 | 0.2164283 | 0.2685702 | 0.2554687 | 0.2635373
834.07 | 0.176182 | 0.1076556 | 0.1304918 | 0.219637 | 0.272192 | 0.2578909 | 0.2669089
834.08 | 0.1782638 | 0.1084598 | 0.132752 | 0.2212839 | 0.2738825 | 0.2603674 | 0.2708536
834.09 | 0.1812836 | 0.1099665 | 0.137711 | 0.2256174 | 0.2773556 | 0.2635787 | 0.2758416
834.1 | 0.1820283 | 0.1098912 | 0.1392753 | 0.2275222 | 0.2815518 | 0.2666704 | 0.278907
834.11 | 0.1845088 | 0.1123312 | 0.1418583 | 0.2311656 | 0.2851345 | 0.2680184 | 0.2826379
834.12 | 0.1858198 | 0.114894 | 0.1436024 | 0.2352585 | 0.2881417 | 0.269302 | 0.2872274
834.13 | 0.1894738 | 0.1175968 | 0.1462691 | 0.2369923 | 0.2909944 | 0.2704949 | 0.2910517
834.14 | 0.1934809 | 0.1210269 | 0.1507683 | 0.2406216 | 0.2949878 | 0.2732881 | 0.2954994
834.15 | 0.1962777 | 0.1258001 | 0.1530111 | 0.244058 | 0.29915 | 0.2752749 | 0.2992486
834.16 | 0.1999203 | 0.1293612 | 0.1558449 | 0.2455943 | 0.3034905 | 0.2773783 | 0.3038423
834.17 | 0.2015941 | 0.1303654 | 0.1578836 | 0.2494874 | 0.3060069 | 0.2789135 | 0.3072013
834.18 | 0.2062113 | 0.1323087 | 0.1610072 | 0.2519301 | 0.3091816 | 0.2808132 | 0.3110346
834.19 | 0.2082476 | 0.1359631 | 0.1658263 | 0.2556172 | 0.3115824 | 0.2838724 | 0.3174672
834.2 | 0.211817 | 0.1398956 | 0.1697053 | 0.2593341 | 0.3149897 | 0.2874105 | 0.3220143
834.21 | 0.2132194 | 0.142756 | 0.1748612 | 0.2621239 | 0.3178856 | 0.2908363 | 0.3278938
834.22 | 0.2172568 | 0.1464355 | 0.1792851 | 0.2661577 | 0.3210203 | 0.2949021 | 0.3334752
834.23 | 0.2191884 | 0.15015 | 0.1833774 | 0.2702483 | 0.3239663 | 0.2973926 | 0.3377225
834.24 | 0.2198814 | 0.1531006 | 0.1868656 | 0.2744241 | 0.3264937 | 0.2996387 | 0.3413798
834.25 | 0.2212094 | 0.156804 | 0.1902725 | 0.2779993 | 0.3292686 | 0.3037174 | 0.3452082
834.26 | 0.2233432 | 0.1612752 | 0.1934455 | 0.2819141 | 0.3345772 | 0.3066827 | 0.350391
834.27 | 0.2260858 | 0.1667632 | 0.1953975 | 0.2869663 | 0.3389116 | 0.3119065 | 0.3547113
834.28 | 0.2296042 | 0.1699319 | 0.198791 | 0.2912807 | 0.344297 | 0.3131957 | 0.358655
834.29 | 0.2333958 | 0.1745283 | 0.2026601 | 0.2970702 | 0.3484507 | 0.3173302 | 0.3658569
834.3 | 0.2363587 | 0.1782 | 0.2054533 | 0.299367 | 0.3520681 | 0.3185135 | 0.3693951
834.31 | 0.2395139 | 0.1822557 | 0.2094294 | 0.3036524 | 0.3558 | 0.3221055 | 0.3764164
834.32 | 0.2424076 | 0.186222 | 0.2113159 | 0.3067659 | 0.3584259 | 0.3253188 | 0.378862
834.33 | 0.2455745 | 0.1892682 | 0.2139678 | 0.3086139 | 0.3610924 | 0.3280242 | 0.3804732
834.34 | 0.248204 | 0.1935092 | 0.2195957 | 0.3117957 | 0.3654126 | 0.3313206 | 0.3848573
834.35 | 0.251167 | 0.1986744 | 0.2224883 | 0.3152431 | 0.3684253 | 0.3370444 | 0.388328
834.36 | 0.2546199 | 0.2012019 | 0.227754 | 0.3188672 | 0.3693816 | 0.342629 | 0.3929744
834.37 | 0.2585483 | 0.2066355 | 0.2327332 | 0.3241036 | 0.3730502 | 0.3480289 | 0.3992096
834.38 | 0.2609992 | 0.2115128 | 0.2372351 | 0.3271897 | 0.3761923 | 0.3526004 | 0.4025257
834.39 | 0.2655185 | 0.2184538 | 0.2416942 | 0.3329696 | 0.381333 | 0.3577855 | 0.4081535
834.4 | 0.2656023 | 0.2221049 | 0.244191 | 0.3365117 | 0.3845613 | 0.3632498 | 0.412743
834.41 | 0.2688703 | 0.2281512 | 0.24766 | 0.3395104 | 0.3895862 | 0.3699045 | 0.4177026
834.42 | 0.2725419 | 0.2350109 | 0.2515667 | 0.3442831 | 0.394532 | 0.37522 | 0.4234984
834.43 | 0.2761581 | 0.2387859 | 0.2559036 | 0.3486221 | 0.3990546 | 0.3802088 | 0.4269666
834.44 | 0.2788767 | 0.243764 | 0.2598134 | 0.351953 | 0.4011983 | 0.3863286 | 0.432811
834.45 | 0.2818739 | 0.2477022 | 0.2628193 | 0.3568355 | 0.4037859 | 0.3914627 | 0.4362303
834.46 | 0.2846126 | 0.2516172 | 0.2659945 | 0.3602596 | 0.4070338 | 0.3959442 | 0.4397784
834.47 | 0.2867881 | 0.2541168 | 0.2687596 | 0.3621295 | 0.4079602 | 0.3992949 | 0.4428843
834.48 | 0.2904646 | 0.2573423 | 0.2728268 | 0.3625959 | 0.4105589 | 0.4044036 | 0.4484037
834.49 | 0.2926638 | 0.2615702 | 0.2767295 | 0.3655567 | 0.4117571 | 0.4086797 | 0.4522501
834.5 | 0.2957048 | 0.2646763 | 0.280245 | 0.3673762 | 0.4143201 | 0.4123958 | 0.4561517
834.51 | 0.2935234 | 0.2677605 | 0.2829831 | 0.3702631 | 0.4163494 | 0.4170997 | 0.4596314
834.52 | 0.2958201 | 0.2727686 | 0.2857419 | 0.3716014 | 0.4188137 | 0.4200473 | 0.4641945
834.53 | 0.2955117 | 0.2759623 | 0.2880531 | 0.3740638 | 0.4204567 | 0.4231787 | 0.4658238
834.54 | 0.2952365 | 0.2797987 | 0.2898507 | 0.3751985 | 0.4198465 | 0.4256678 | 0.4682899
834.55 | 0.2976882 | 0.2834262 | 0.2945658 | 0.3787497 | 0.4220516 | 0.4298853 | 0.4747458
834.56 | 0.2976877 | 0.2856787 | 0.2955813 | 0.3802504 | 0.4232032 | 0.434179 | 0.4778542
834.57 | 0.2982611 | 0.2895756 | 0.2964719 | 0.382935 | 0.4241568 | 0.4365162 | 0.479461
834.58 | 0.3022676 | 0.2949528 | 0.3001947 | 0.3871305 | 0.4301632 | 0.4409527 | 0.4842866
834.59 | 0.3046166 | 0.2978342 | 0.3042015 | 0.3894833 | 0.4324479 | 0.4440516 | 0.4876213
834.6 | 0.3076736 | 0.2995737 | 0.305847 | 0.3919679 | 0.4336807 | 0.4478207 | 0.4886757
834.61 | 0.3090778 | 0.3008789 | 0.3069418 | 0.3929304 | 0.4361813 | 0.4511921 | 0.4907758
834.62 | 0.3095664 | 0.3029834 | 0.3093169 | 0.395156 | 0.4357881 | 0.4540935 | 0.491519
834.63 | 0.3113987 | 0.3043364 | 0.3121522 | 0.3945626 | 0.4370284 | 0.4563628 | 0.4930586
834.64 | 0.3140556 | 0.3076065 | 0.3162041 | 0.396961 | 0.4367308 | 0.4612514 | 0.493839
834.65 | 0.3185436 | 0.3113545 | 0.3199259 | 0.4001143 | 0.4406172 | 0.4657386 | 0.4968843
834.66 | 0.3208735 | 0.3129832 | 0.3208402 | 0.4010992 | 0.4402256 | 0.4686267 | 0.4988428
834.67 | 0.3228351 | 0.3153713 | 0.3243053 | 0.4043947 | 0.4404735 | 0.4712285 | 0.5001046
834.68 | 0.326092 | 0.3183982 | 0.3273112 | 0.4064516 | 0.4432856 | 0.4733346 | 0.5007807
834.69 | 0.3286711 | 0.3204762 | 0.329378 | 0.4101593 | 0.4443812 | 0.4751633 | 0.503122
834.7 | 0.3280598 | 0.3211011 | 0.3274591 | 0.4087669 | 0.4450843 | 0.4741156 | 0.5021793
834.71 | 0.3287196 | 0.3206297 | 0.3256543 | 0.4084498 | 0.4453993 | 0.4745542 | 0.5018052
834.72 | 0.3283443 | 0.3223096 | 0.3256367 | 0.4085414 | 0.4461788 | 0.4743355 | 0.501958
834.73 | 0.3311895 | 0.324996 | 0.3278314 | 0.4096167 | 0.4480981 | 0.4763722 | 0.5017768
834.74 | 0.3338746 | 0.3266291 | 0.3276595 | 0.4095038 | 0.4467391 | 0.4755469 | 0.4983741
834.75 | 0.3367159 | 0.3262717 | 0.329008 | 0.4085905 | 0.4473672 | 0.4752931 | 0.4975684
834.76 | 0.3389106 | 0.327826 | 0.3298502 | 0.4091849 | 0.4483522 | 0.4761516 | 0.4965237
834.77 | 0.341894 | 0.3261871 | 0.3307794 | 0.407378 | 0.4480815 | 0.4761538 | 0.4940637
834.78 | 0.3450822 | 0.3266516 | 0.3308324 | 0.4079906 | 0.4461397 | 0.4795987 | 0.4936151
834.79 | 0.3481778 | 0.3261085 | 0.3306181 | 0.4091848 | 0.447302 | 0.4797796 | 0.4924096
834.8 | 0.3512719 | 0.3264283 | 0.3341907 | 0.4101763 | 0.4491259 | 0.4810019 | 0.4914976
834.81 | 0.3535048 | 0.3259579 | 0.3340394 | 0.4106082 | 0.4490311 | 0.4805241 | 0.4906166
834.82 | 0.3560885 | 0.3266809 | 0.3348623 | 0.412053 | 0.4502966 | 0.482521 | 0.4891229
834.83 | 0.3575016 | 0.3270822 | 0.3366078 | 0.4122423 | 0.4518384 | 0.4824083 | 0.486837
834.84 | 0.3589287 | 0.3270504 | 0.3364039 | 0.4137762 | 0.4533001 | 0.4822675 | 0.4837663
834.85 | 0.3610807 | 0.3275954 | 0.3375507 | 0.4145656 | 0.4536343 | 0.4814432 | 0.484127
834.86 | 0.3626202 | 0.3278316 | 0.3363371 | 0.4142615 | 0.4542174 | 0.4811741 | 0.4816989
834.87 | 0.366535 | 0.3282106 | 0.338711 | 0.4151647 | 0.455855 | 0.4828197 | 0.4812456
834.88 | 0.3704205 | 0.3272865 | 0.3393672 | 0.4150158 | 0.4555144 | 0.4828110524 | 0.4782409
834.89 | 0.371383 | 0.3268292 | 0.3410279 | 0.4143945 | 0.4564397 | 0.4830883 | 0.4768929
834.9 | 0.3745307 | 0.324869 | 0.3427368 | 0.4141943 | 0.4559421 | 0.4819554 | 0.4741227
834.91 | 0.3763274 | 0.3240825 | 0.3446498 | 0.414379 | 0.4549214 | 0.4802193 | 0.4711075
834.92 | 0.3780356 | 0.3230774 | 0.3460955 | 0.413593 | 0.4543993 | 0.4792015 | 0.4680846
834.93 | 0.3806285 | 0.3205918 | 0.3481305 | 0.4122767 | 0.4546408 | 0.4779657 | 0.4668513
834.94 | 0.3810977 | 0.3181708 | 0.3485283 | 0.4111877 | 0.4533318 | 0.4764694 | 0.4648
834.95 | 0.381388 | 0.3172279 | 0.3504184 | 0.4124649 | 0.4539807 | 0.4761254 | 0.4628696
834.96 | 0.3844573 | 0.3200604 | 0.350935 | 0.4144945 | 0.4543078 | 0.4750311 | 0.4615712
834.97 | 0.385351 | 0.3203115 | 0.3516526 | 0.4147461 | 0.4541484 | 0.4748892 | 0.4599163
834.98 | 0.3852605 | 0.3204001 | 0.3531293 | 0.414647 | 0.4557976 | 0.4723775 | 0.459691
834.99 | 0.3901259 | 0.3221394 | 0.355467 | 0.4172792 | 0.4586315 | 0.4724376 | 0.4604007
835 | 0.3904626 | 0.3217264 | 0.3563441 | 0.4163457 | 0.4588927 | 0.4712241 | 0.4585266
835.01 | 0.3921775 | 0.3225729 | 0.3570057 | 0.4179207 | 0.4603727 | 0.4696106 | 0.4581314
835.02 | 0.3954577 | 0.3231289 | 0.3586531 | 0.4176621 | 0.4629167 | 0.4686958 | 0.4590342
835.03 | 0.3989318 | 0.3238728 | 0.3598599 | 0.420494 | 0.4625056 | 0.4680983 | 0.4578735
835.04 | 0.4010277 | 0.3240798 | 0.3625498 | 0.4221692 | 0.4640293 | 0.4660635 | 0.4584049
835.05 | 0.4040817 | 0.3254888 | 0.3651223 | 0.4241917 | 0.4649556 | 0.4650241 | 0.4592331
835.06 | 0.4059251 | 0.3244626 | 0.3665962 | 0.4251417 | 0.4667738 | 0.4650646 | 0.458424
835.07 | 0.4083171 | 0.3251084 | 0.3697422 | 0.4264058 | 0.4681268 | 0.466847 | 0.459985
835.08 | 0.4116179 | 0.3261641 | 0.3729424 | 0.4295327 | 0.4701815 | 0.4649965 | 0.4620522
835.09 | 0.4152708 | 0.3287739 | 0.3777738 | 0.4327531 | 0.4724518 | 0.4677335 | 0.4637545
835.1 | 0.418219 | 0.3304822 | 0.3822321 | 0.4367523 | 0.4751716 | 0.4684198 | 0.4651281
835.11 | 0.4204778 | 0.3331781 | 0.3862867 | 0.44124 | 0.4785523 | 0.4681015 | 0.4669628
835.12 | 0.4239763 | 0.3361583 | 0.3903275 | 0.4458461 | 0.4810858 | 0.4695501 | 0.4703698
835.13 | 0.4256098 | 0.3385074 | 0.3926187 | 0.4487541 | 0.4832815 | 0.4692402 | 0.4716151
835.14 | 0.4283244 | 0.3419208 | 0.3959648 | 0.452557 | 0.486351 | 0.4695375 | 0.474641
835.15 | 0.4307648 | 0.344405 | 0.3982892 | 0.4555668 | 0.4897361 | 0.4687163 | 0.4777433
835.16 | 0.4323318 | 0.346398 | 0.4010732 | 0.4579637 | 0.4921989 | 0.4681723 | 0.4791771
835.17 | 0.435995 | 0.3501932 | 0.4052978 | 0.4611516 | 0.4950795 | 0.469855 | 0.4824713
835.18 | 0.439203 | 0.3521915 | 0.4096155 | 0.4637281 | 0.4986459 | 0.4706028 | 0.4847089
835.19 | 0.44353 | 0.3554385 | 0.414594 | 0.4666302 | 0.5025924 | 0.4730371 | 0.4873343
835.2 | 0.4487133 | 0.3596779 | 0.4200761 | 0.4700151 | 0.5063853 | 0.4760437 | 0.4923783
835.21 | 0.4514072 | 0.3627216 | 0.4257649 | 0.4731561 | 0.507922 | 0.4780285 | 0.4957603
835.22 | 0.4543166 | 0.3675283 | 0.4300523 | 0.4768727 | 0.5103238 | 0.4805752 | 0.5001617
835.23 | 0.4583151 | 0.3740049 | 0.4356606 | 0.4827901 | 0.5156524 | 0.4853279 | 0.5056404
835.24 | 0.4598245 | 0.3776882 | 0.4395619 | 0.4861323 | 0.5178278 | 0.4875563 | 0.5094031
835.25 | 0.4621091 | 0.382863 | 0.4445518 | 0.4913194 | 0.5216485 | 0.4899758 | 0.5139224
835.26 | 0.4650637 | 0.387804 | 0.4496671 | 0.4961612 | 0.5256405 | 0.4917815 | 0.5189266
835.27 | 0.4664427 | 0.3915745 | 0.4518665 | 0.4989947 | 0.527768 | 0.4930241 | 0.523131
835.28 | 0.4691953 | 0.3968284 | 0.4560771 | 0.5034978 | 0.5315808 | 0.4953589 | 0.52874
835.29 | 0.4726428 | 0.40375 | 0.4614335 | 0.5089062 | 0.5361942 | 0.4988714 | 0.5342646
835.3 | 0.4750239 | 0.4085899 | 0.4654645 | 0.513339 | 0.5394204 | 0.5008504 | 0.5394596
835.31 | 0.4778203 | 0.412327 | 0.4707875 | 0.5175387 | 0.5428838 | 0.5040232 | 0.5431465
835.32 | 0.4822284 | 0.4187304 | 0.4761596 | 0.5227946 | 0.5467632 | 0.5079691 | 0.5490637
835.33 | 0.484703 | 0.4229107 | 0.4809027 | 0.5273284 | 0.5498723 | 0.5115273 | 0.5541693
835.34 | 0.4873703 | 0.4278551 | 0.4860951 | 0.5306597 | 0.5535391 | 0.5152538 | 0.5591339
835.35 | 0.4916711 | 0.4348531 | 0.4916097 | 0.5359351 | 0.5578698 | 0.5204888 | 0.5657454
835.36 | 0.4961491 | 0.4406017 | 0.4974302 | 0.5411831 | 0.5615968 | 0.5256344 | 0.5712302
835.37 | 0.4999177 | 0.4466436 | 0.5016895 | 0.5469034 | 0.5655683 | 0.5309501 | 0.5774541
835.38 | 0.5038212 | 0.4532018 | 0.5081101 | 0.5538452 | 0.5689562 | 0.5361509 | 0.584422
835.39 | 0.5064717 | 0.4587649 | 0.5134265 | 0.5582152 | 0.5724795 | 0.5402514 | 0.589919
835.4 | 0.5094662 | 0.4660933 | 0.5178622 | 0.5629235 | 0.5753913 | 0.5458341 | 0.596388
835.41 | 0.5136748 | 0.4738324 | 0.5241498 | 0.5688197 | 0.5811932 | 0.5517788 | 0.6037644
835.42 | 0.5177551 | 0.481439 | 0.5301824 | 0.57625 | 0.5859641 | 0.5573447 | 0.611053
835.43 | 0.5206328 | 0.488271 | 0.5354581 | 0.5817875 | 0.5907394 | 0.5623855 | 0.6176818
835.44 | 0.5226591 | 0.4941426 | 0.5393337 | 0.5858637 | 0.5944472 | 0.5670536 | 0.6227864
835.45 | 0.5253752 | 0.5002892 | 0.5446262 | 0.5913223 | 0.5980988 | 0.5707402 | 0.6288427
835.46 | 0.5291422 | 0.5065597 | 0.5493125 | 0.5977347 | 0.6015068 | 0.5752479 | 0.6351589
835.47 | 0.5316133 | 0.5116077 | 0.5527541 | 0.6017616 | 0.6046999 | 0.5790598 | 0.6404499
835.48 | 0.5349307 | 0.5170642 | 0.5571206 | 0.6065214 | 0.6068957 | 0.5837835 | 0.6464957
835.49 | 0.5374612 | 0.5228475 | 0.5615293 | 0.6115595 | 0.610753 | 0.5889973 | 0.6520179
835.5 | 0.5401625 | 0.5293694 | 0.5665596 | 0.6176281 | 0.6143014 | 0.5934053 | 0.6577559
835.51 | 0.5435054 | 0.5359376 | 0.5721921 | 0.6242279 | 0.6184375 | 0.5983306 | 0.6645825
835.52 | 0.5448615 | 0.5409522 | 0.5772638 | 0.6280278 | 0.6218553 | 0.6029124 | 0.6695956
835.53 | 0.5465713 | 0.5468307 | 0.5809262 | 0.6336903 | 0.6263151 | 0.607822 | 0.6748365
835.54 | 0.5474551 | 0.5517952 | 0.5842551 | 0.638319 | 0.6279026 | 0.6115177 | 0.6796749
835.55 | 0.548484 | 0.5563353 | 0.5879577 | 0.6414777 | 0.6297994 | 0.6138966 | 0.6832096
835.56 | 0.5479269 | 0.5610862 | 0.5890618 | 0.6451483 | 0.6310553 | 0.6156816 | 0.6855812
835.57 | 0.5479622 | 0.5655742 | 0.5900722 | 0.6469826 | 0.6324018 | 0.617335 | 0.6886545
835.58 | 0.5485202 | 0.5701913 | 0.5926661 | 0.6505041 | 0.6332868 | 0.6192931 | 0.6911231
835.59 | 0.5491139 | 0.5747428 | 0.5957284 | 0.6534898 | 0.6340535 | 0.6217959 | 0.6933769
835.6 | 0.5478392 | 0.5778854 | 0.5984611 | 0.6554848 | 0.6336062 | 0.6235017 | 0.6953621
835.61 | 0.5463657 | 0.5810188 | 0.5992423 | 0.6572179 | 0.6331195 | 0.6252219 | 0.6973134
835.62 | 0.5476383 | 0.5843086 | 0.6017291 | 0.6600655 | 0.6337029 | 0.6266081 | 0.6998429
835.63 | 0.5475466 | 0.5882679 | 0.605449 | 0.6625439 | 0.6335912 | 0.6282883 | 0.7019663
835.64 | 0.5472298 | 0.590728 | 0.606544 | 0.664754 | 0.6340831 | 0.6286848 | 0.7021376
835.65 | 0.5468241 | 0.592307 | 0.6082917 | 0.6643424 | 0.6341389 | 0.6288583 | 0.704095
835.66 | 0.5470395 | 0.5962252 | 0.6102852 | 0.6663892 | 0.635274 | 0.6294714 | 0.7061977
835.67 | 0.5451682 | 0.5958617 | 0.6095161 | 0.66607 | 0.6322362 | 0.6279128 | 0.705968
835.68 | 0.5431191 | 0.5971459 | 0.6101571 | 0.6675478 | 0.6313582 | 0.6273426 | 0.7069812
835.69 | 0.5436911 | 0.5990771 | 0.6114016 | 0.6689405 | 0.6335158 | 0.6284652 | 0.7086013
835.7 | 0.5435928 | 0.602107 | 0.6130098 | 0.671183 | 0.6354748 | 0.6297126 | 0.709571
835.71 | 0.5430257 | 0.603086 | 0.6130712 | 0.6721853 | 0.6361638 | 0.6303981 | 0.7103968
835.72 | 0.5421476 | 0.6045508 | 0.6146943 | 0.6726531 | 0.6362599 | 0.6317999 | 0.7101604
835.73 | 0.5401369 | 0.6063311 | 0.614031 | 0.6727695 | 0.6351563 | 0.6319516 | 0.7098314
835.74 | 0.5402231 | 0.6076193 | 0.6157301 | 0.6746847 | 0.6359805 | 0.6327322 | 0.709116
835.75 | 0.5374741 | 0.6065869 | 0.6133284 | 0.6719587 | 0.6337546 | 0.6303522 | 0.7063207
835.76 | 0.5379953 | 0.606933 | 0.6140265 | 0.6732102 | 0.6336255 | 0.6305814 | 0.7068069
835.77 | 0.5354357 | 0.6057263 | 0.6137926 | 0.6725951 | 0.632328 | 0.6282703 | 0.7050869
835.78 | 0.5355239 | 0.6053942 | 0.6130291 | 0.6720397 | 0.6316953 | 0.6279002 | 0.7046713
835.79 | 0.532373 | 0.6024267 | 0.6110508 | 0.6704411 | 0.6295655 | 0.625399 | 0.7023371
835.8 | 0.5298164 | 0.6008208 | 0.609604 | 0.6698819 | 0.6280044 | 0.622678 | 0.7001962
835.81 | 0.5291148 | 0.600198 | 0.6094026 | 0.6704259 | 0.6279061 | 0.6226928 | 0.7003276
835.82 | 0.5267745 | 0.5987318 | 0.6065597 | 0.6693919 | 0.6272218 | 0.6209614 | 0.6980305
835.83 | 0.5233529 | 0.5966113 | 0.6046638 | 0.6689059 | 0.6262144 | 0.6186772 | 0.6954954
835.84 | 0.5220218 | 0.5962963 | 0.6032385 | 0.6684465 | 0.6274799 | 0.6179025 | 0.6949474
835.85 | 0.521402 | 0.5948755 | 0.6017963 | 0.6677112 | 0.6273667 | 0.6161388 | 0.6940279
835.86 | 0.5179128 | 0.5913791 | 0.5988275 | 0.6657199 | 0.6263885 | 0.613948 | 0.690786
835.87 | 0.5150087 | 0.5887579 | 0.5958135 | 0.662549 | 0.6242865 | 0.6112801 | 0.6871849
835.88 | 0.5114701 | 0.5846021 | 0.5914468 | 0.6586931 | 0.6214408 | 0.6080912 | 0.6847796
835.89 | 0.5096616 | 0.5818469 | 0.5893776 | 0.6568886 | 0.6196429 | 0.6052961 | 0.6830112
835.9 | 0.5060735 | 0.5785205 | 0.5857975 | 0.6539717 | 0.6175057 | 0.6014956 | 0.6795981
835.91 | 0.5034382 | 0.5755321 | 0.582736 | 0.650931 | 0.6157657 | 0.5973647 | 0.6780737
835.92 | 0.500692 | 0.5724257 | 0.5800863 | 0.6475823 | 0.6146435 | 0.5938168 | 0.6763385
835.93 | 0.4971261 | 0.5694574 | 0.5759899 | 0.6435909 | 0.6121715 | 0.5901265 | 0.6724808
835.94 | 0.4955781 | 0.567207 | 0.5734378 | 0.6404386 | 0.6116213 | 0.5875112 | 0.6701451
835.95 | 0.4924808 | 0.5633617 | 0.570019 | 0.6372469 | 0.6094932 | 0.5847949 | 0.6679743
835.96 | 0.4894182 | 0.5591494 | 0.5676935 | 0.632521 | 0.6079999 | 0.5820269 | 0.6642122
835.97 | 0.4863546 | 0.5552012 | 0.5650935 | 0.6291235 | 0.6062345 | 0.5787441 | 0.6621686
835.98 | 0.4845001 | 0.5517785 | 0.5636532 | 0.6274194 | 0.6049342 | 0.575972 | 0.6602641
835.99 | 0.4809393 | 0.5489177 | 0.5609342 | 0.6233346 | 0.6027875 | 0.5734622 | 0.6588081
836 | 0.4766893 | 0.5447542 | 0.5587487 | 0.6200451 | 0.6010343 | 0.5715068 | 0.6569196
836.01 | 0.4724467 | 0.5397019 | 0.5558019 | 0.6172028 | 0.5983452 | 0.5679882 | 0.6525489
836.02 | 0.4692783 | 0.536826 | 0.5551255 | 0.6152621 | 0.5976611 | 0.5673012 | 0.6527542
836.03 | 0.4664911 | 0.5340305 | 0.5535598 | 0.6128383 | 0.5965995 | 0.5658602 | 0.6514725
836.04 | 0.4634733 | 0.5309232 | 0.5511854 | 0.6093538 | 0.5946871 | 0.5629173 | 0.6495367
836.05 | 0.4610956 | 0.5273737 | 0.5487555 | 0.6058916 | 0.5940083 | 0.5606126 | 0.6475771
836.06 | 0.4584951 | 0.5239537 | 0.5469287 | 0.6039914 | 0.5926292 | 0.5587373 | 0.6457564
836.07 | 0.454172 | 0.5185838 | 0.5430933 | 0.5995915 | 0.5890009 | 0.5545381 | 0.6425665
836.08 | 0.4518612 | 0.5161638 | 0.5398964 | 0.596916 | 0.5865713 | 0.553357 | 0.6409923
836.09 | 0.4493959 | 0.5113348 | 0.5368696 | 0.5941611 | 0.5851019 | 0.5490642 | 0.6391331
836.1 | 0.445884 | 0.5090992 | 0.5336627 | 0.5915857 | 0.5839335 | 0.5481915 | 0.6381579
836.11 | 0.4438611 | 0.5071 | 0.5305759 | 0.5910902 | 0.5833237 | 0.5465475 | 0.6370789
836.12 | 0.4391683 | 0.5024377 | 0.5266366 | 0.5889885 | 0.5805997 | 0.543972 | 0.6342215
836.13 | 0.4372073 | 0.5019223 | 0.5253876 | 0.5885186 | 0.5790895 | 0.5441728 | 0.6340066
836.14 | 0.4333449 | 0.4975843 | 0.5222208 | 0.5847881 | 0.5755643 | 0.5405186 | 0.6333264
836.15 | 0.4323757 | 0.495408 | 0.5222045 | 0.5850044 | 0.5760339 | 0.541929 | 0.6336132
836.16 | 0.429663 | 0.4914837 | 0.5190542 | 0.5817005 | 0.5737292 | 0.5398077 | 0.6329939
836.17 | 0.4271688 | 0.4888671 | 0.517008 | 0.5790611 | 0.5721866 | 0.5392426 | 0.6320462
836.18 | 0.4236188 | 0.4845745 | 0.5133723 | 0.576089 | 0.5696928 | 0.5369757 | 0.6310077
836.19 | 0.4195501 | 0.4809652 | 0.5103386 | 0.5725917 | 0.5666754 | 0.5339855 | 0.6283512
836.2 | 0.4183017 | 0.4800114 | 0.5097764 | 0.5710164 | 0.5664407 | 0.5349836 | 0.6306881
836.21 | 0.4150539 | 0.4765853 | 0.5080051 | 0.5687915 | 0.5644372 | 0.5334107 | 0.6307842
836.22 | 0.4103901 | 0.4738847 | 0.5036787 | 0.5663424 | 0.5623975 | 0.5314393 | 0.6290022
836.23 | 0.4073222 | 0.4707412 | 0.4996904 | 0.5630117 | 0.5601201 | 0.5304052 | 0.6277971
836.24 | 0.4032834 | 0.4659818 | 0.4952263 | 0.5612056 | 0.5575346 | 0.5283917 | 0.6261443
836.25 | 0.4002753 | 0.4637198 | 0.4939349 | 0.5604755 | 0.5566558 | 0.5272739 | 0.6260685
836.26 | 0.3980242 | 0.4624971 | 0.4923202 | 0.5590135 | 0.5555774 | 0.5253817 | 0.6248217
836.27 | 0.3962547 | 0.4612524 | 0.4929543 | 0.5581031 | 0.5545231 | 0.5262162 | 0.6260986
836.28 | 0.3944485 | 0.4581211 | 0.4923889 | 0.5571823 | 0.5542314 | 0.5264302 | 0.6266228
836.29 | 0.3914537 | 0.4565206 | 0.491865 | 0.5558788 | 0.5530984 | 0.5262256 | 0.6269321
836.3 | 0.3908934 | 0.4565239 | 0.4927175 | 0.5564931 | 0.5543152 | 0.5271637 | 0.6284534
836.31 | 0.3886433 | 0.454532 | 0.4918508 | 0.554967 | 0.552862 | 0.5269197 | 0.6289439
836.32 | 0.3884521 | 0.4540628 | 0.4929595 | 0.5545582 | 0.5527619 | 0.5293475 | 0.6302784
836.33 | 0.3872757 | 0.4513493 | 0.4918046 | 0.5535442 | 0.551837 | 0.5286099 | 0.6312204
836.34 | 0.385559 | 0.4505393 | 0.4896341 | 0.5526223 | 0.5529118 | 0.5300743 | 0.6323291
836.35 | 0.3848539 | 0.4483772 | 0.4879679 | 0.5517013 | 0.5518625 | 0.5304794 | 0.6327444
836.36 | 0.3849102 | 0.4475525 | 0.4869446 | 0.5510152 | 0.5517597 | 0.5311739 | 0.6340584
836.37 | 0.3829076 | 0.4459275 | 0.4858234 | 0.5497846 | 0.5509346 | 0.5312531 | 0.6340298
836.38 | 0.3814408 | 0.4440751 | 0.484605 | 0.5490884 | 0.550203 | 0.5310768 | 0.6343863
836.39 | 0.3789756 | 0.4418834 | 0.4832212 | 0.5484371 | 0.5499003 | 0.5309911 | 0.635569
836.4 | 0.3784433 | 0.4407259 | 0.4825832 | 0.548549 | 0.5491992 | 0.5296833 | 0.6357601
836.41 | 0.3759169 | 0.4371225 | 0.4795717 | 0.5466064 | 0.5470064 | 0.5270847 | 0.6341135
836.42 | 0.3753821 | 0.4350514 | 0.4788774 | 0.5453879 | 0.5465799 | 0.5270813 | 0.6346484
836.43 | 0.3747175 | 0.4335541 | 0.478022 | 0.5434343 | 0.5465794 | 0.5265877 | 0.6354425
836.44 | 0.3729784 | 0.4321133 | 0.4786655 | 0.5426709 | 0.545116 | 0.5264879 | 0.6363586
836.45 | 0.373793 | 0.4310442 | 0.4793992 | 0.5433272 | 0.5446837 | 0.5267722 | 0.6373564
836.46 | 0.3732271 | 0.4301588 | 0.4793597 | 0.5424998 | 0.5444531 | 0.5266102 | 0.6384414
836.47 | 0.3719976 | 0.4280993 | 0.4787978 | 0.540826 | 0.5438614 | 0.5257791 | 0.6388691
836.48 | 0.3709165 | 0.4243618 | 0.4775969 | 0.5401348 | 0.543141 | 0.5250053 | 0.6387315
836.49 | 0.371071 | 0.4229506 | 0.4777921 | 0.5408981 | 0.5434445 | 0.5254714 | 0.639187
836.5 | 0.3699576 | 0.420861 | 0.477204 | 0.5401466 | 0.5412329 | 0.5239117 | 0.6375985
836.51 | 0.3701532 | 0.4192807 | 0.4764806 | 0.5394281 | 0.5414875 | 0.5233811 | 0.6375315
836.52 | 0.3697716 | 0.4176197 | 0.4758472 | 0.5391972 | 0.541886 | 0.5239322 | 0.6373239
836.53 | 0.3676149 | 0.4162649 | 0.4754891 | 0.5385105 | 0.5419916 | 0.5231743 | 0.6370599
836.54 | 0.3664229 | 0.4156034 | 0.4752904 | 0.5385217 | 0.5403261 | 0.5231986 | 0.6356471
836.55 | 0.3675486 | 0.4155419 | 0.4750325 | 0.5393808 | 0.5412316 | 0.5245363 | 0.6359381
836.56 | 0.3650999 | 0.4132602 | 0.4747632 | 0.5381051 | 0.5396493 | 0.5237082 | 0.6343301
836.57 | 0.3655886 | 0.4109453 | 0.4740505 | 0.5389078 | 0.5388154 | 0.5234832 | 0.633383
836.58 | 0.3650683 | 0.4100433 | 0.4735478 | 0.5385583 | 0.5386897 | 0.5227671 | 0.6331074
836.59 | 0.3649659 | 0.4077192 | 0.4725244 | 0.5377548 | 0.5382808 | 0.5223106 | 0.6319782
836.6 | 0.3649903 | 0.4058927 | 0.4716647 | 0.5376385 | 0.5375159 | 0.5214071 | 0.6295486
836.61 | 0.3632436 | 0.4026988 | 0.4698954 | 0.5374488 | 0.5361474 | 0.52069 | 0.6285807
836.62 | 0.3634602 | 0.4009217 | 0.4700128 | 0.5367947 | 0.5358041 | 0.5206783 | 0.6281723
836.63 | 0.3632879 | 0.3990795 | 0.469985 | 0.5367055 | 0.5341407 | 0.5196559 | 0.6267694
836.64 | 0.3631835 | 0.3971426 | 0.4703021 | 0.5367049 | 0.5350919 | 0.5190859 | 0.6257747
836.65 | 0.363745 | 0.3962913 | 0.4709085 | 0.5362926 | 0.5352416 | 0.5182621 | 0.6243542
836.66 | 0.3610197 | 0.3933725 | 0.4689747 | 0.5339231 | 0.5337983 | 0.5148137 | 0.6206127
836.67 | 0.359144 | 0.3911504 | 0.4667276 | 0.5325821 | 0.5322234 | 0.5121943 | 0.6155005
836.68 | 0.3591481 | 0.3897213 | 0.4647796 | 0.5308932 | 0.5304377 | 0.5108826 | 0.61207
836.69 | 0.3601893 | 0.3895587 | 0.4648936 | 0.5309648 | 0.5311237 | 0.5097888 | 0.6102894
836.7 | 0.3598712 | 0.3881902 | 0.4623626 | 0.5306997 | 0.5305805 | 0.5090025 | 0.6073083
836.71 | 0.3590321 | 0.3861494 | 0.4602829 | 0.5295214 | 0.5288646 | 0.5067959 | 0.6035295
836.72 | 0.3588793 | 0.3846152 | 0.4572163 | 0.5279682 | 0.5279252 | 0.5046284 | 0.6007012
836.73 | 0.3593703 | 0.3838654 | 0.4565581 | 0.5268156 | 0.5268633 | 0.5053455 | 0.5981302
836.74 | 0.35897 | 0.3827126 | 0.4551166 | 0.526053 | 0.525807 | 0.5039511 | 0.5945199
836.75 | 0.3590696 | 0.379617 | 0.4534474 | 0.5253601 | 0.52444 | 0.5011235 | 0.5909452
836.76 | 0.3569553 | 0.3760724 | 0.4495481 | 0.5227884 | 0.5212411 | 0.4975733 | 0.5864692
836.77 | 0.3544671 | 0.3745502 | 0.448015 | 0.5207775 | 0.5193491 | 0.4939054 | 0.5812615
836.78 | 0.3529461 | 0.3740655 | 0.4474509 | 0.5207536 | 0.5176759 | 0.4906962 | 0.5784249
836.79 | 0.3510532 | 0.3728541 | 0.4443025 | 0.5180844 | 0.5149476 | 0.488268 | 0.573858
836.8 | 0.3487034 | 0.3722017 | 0.4428794 | 0.5169958 | 0.5131793 | 0.4851356 | 0.5708391
836.81 | 0.3453641 | 0.3700752 | 0.4393585 | 0.5134838 | 0.5100081 | 0.4812788 | 0.5662053
836.82 | 0.3447304 | 0.3708648 | 0.4384877 | 0.5127851 | 0.5085866 | 0.4802072 | 0.5637643
836.83 | 0.3428823 | 0.3702323 | 0.4370091 | 0.511909 | 0.5059213 | 0.4775985 | 0.5601614
836.84 | 0.3404343 | 0.3681828 | 0.4345539 | 0.5091234 | 0.5032936 | 0.4742258 | 0.5550407
836.85 | 0.3375597 | 0.3682046 | 0.4316387 | 0.5074741 | 0.4994925 | 0.471582 | 0.5511462
836.86 | 0.3373413 | 0.3675601 | 0.4296667 | 0.5059766 | 0.4964119 | 0.4692647 | 0.5478127
836.87 | 0.3351584 | 0.3654068 | 0.4257937 | 0.5034655 | 0.4915611 | 0.4665293 | 0.5439339
836.88 | 0.334343 | 0.3653057 | 0.4240827 | 0.5009023 | 0.4878162 | 0.4641097 | 0.5404278
836.89 | 0.3334408 | 0.3660328 | 0.4211774 | 0.4986222 | 0.4845281 | 0.4621455 | 0.5374218
836.9 | 0.3327025 | 0.3659598 | 0.4191628 | 0.4966852 | 0.4822668 | 0.4598682 | 0.5346426
836.91 | 0.3317247 | 0.3657695 | 0.4172341 | 0.4960846 | 0.4808876 | 0.4579356 | 0.5335991
836.92 | 0.3292547 | 0.3648901 | 0.4136821 | 0.4938209 | 0.4765054 | 0.4545951 | 0.5298839
836.93 | 0.3261129 | 0.3644134 | 0.4108451 | 0.4902756 | 0.4723632 | 0.4507484 | 0.5271728
836.94 | 0.3231904 | 0.3644043 | 0.4085584 | 0.4893139 | 0.4703043 | 0.4474257 | 0.5248413
836.95 | 0.320683 | 0.3632484 | 0.4047995 | 0.4863472 | 0.4675159 | 0.4427765 | 0.5211106
836.96 | 0.3172381 | 0.3610961 | 0.4003781 | 0.4815698 | 0.4634007 | 0.4379013 | 0.5171649
836.97 | 0.3141923 | 0.362002 | 0.3977054 | 0.4785672 | 0.4609044 | 0.4346976 | 0.5145593
836.98 | 0.3110054 | 0.3608876 | 0.3941702 | 0.4747897 | 0.4564788 | 0.4312823 | 0.5125071
836.99 | 0.3093898 | 0.3614242 | 0.3934042 | 0.4728096 | 0.4547058 | 0.4300149 | 0.5111366
837 | 0.3066811 | 0.3611238 | 0.3904036 | 0.4696235 | 0.4511097 | 0.4268038 | 0.5077533
837.01 | 0.3035143 | 0.3611607 | 0.3874829 | 0.4662337 | 0.4488729 | 0.4237366 | 0.5048734
837.02 | 0.3006028 | 0.3609683 | 0.3855922 | 0.4639195 | 0.4459407 | 0.4217581 | 0.5022394
837.03 | 0.2977173 | 0.3593833 | 0.3821671 | 0.4598752 | 0.4427475 | 0.4186845 | 0.4990987
837.04 | 0.2943574 | 0.3582067 | 0.378558 | 0.4558685 | 0.4388973 | 0.4158922 | 0.4956921
837.05 | 0.2925156 | 0.3574483 | 0.376128 | 0.4536765 | 0.4344064 | 0.4129588 | 0.4931208
837.06 | 0.2894331 | 0.3569694 | 0.3741419 | 0.4504167 | 0.4318394 | 0.4108558 | 0.4902491
837.07 | 0.2836776 | 0.356529 | 0.3701293 | 0.4465029 | 0.426816 | 0.4069802 | 0.487422
837.08 | 0.2809959 | 0.355755 | 0.3675364 | 0.4431047 | 0.4239865 | 0.404291 | 0.4864099
837.09 | 0.2778404 | 0.3555692 | 0.3651719 | 0.440159 | 0.419692 | 0.4020893 | 0.4826039
837.1 | 0.2745947 | 0.3534744 | 0.3604707 | 0.4336745 | 0.4134292 | 0.3973751 | 0.4782102
837.11 | 0.2723934 | 0.3535251 | 0.3588315 | 0.4309679 | 0.4112117 | 0.3952168 | 0.4765847
837.12 | 0.2695041 | 0.3528265 | 0.3573033 | 0.4272463 | 0.4075412 | 0.3943391 | 0.4742877
837.13 | 0.2665945 | 0.3524771 | 0.3548129 | 0.4240615 | 0.4049109 | 0.3930411 | 0.4723724
837.14 | 0.2644474 | 0.3510019 | 0.3514104 | 0.4204262 | 0.4016573 | 0.3924193 | 0.4703267
837.15 | 0.2615281 | 0.3482617 | 0.3476138 | 0.4169712 | 0.3979422 | 0.3890584 | 0.4676371
837.16 | 0.2584678 | 0.3469074 | 0.3435541 | 0.4116805 | 0.3944285 | 0.3865844 | 0.4657154
837.17 | 0.2544512 | 0.344832 | 0.3397472 | 0.4073797 | 0.3908259 | 0.3831688 | 0.4625556
837.18 | 0.251053 | 0.3408358 | 0.3352515 | 0.4020554 | 0.3857915 | 0.3790809 | 0.4598498
837.19 | 0.2473812 | 0.338848 | 0.3322925 | 0.3967646 | 0.3807305 | 0.3759742 | 0.456363
837.2 | 0.24545 | 0.3379334 | 0.3286068 | 0.3940009 | 0.3783324 | 0.3753489 | 0.455875
837.21 | 0.241577 | 0.3346922 | 0.3242077 | 0.3887154 | 0.374296 | 0.3720979 | 0.4524823
837.22 | 0.2398946 | 0.3314519 | 0.3222634 | 0.3841103 | 0.3705749 | 0.3696803 | 0.4511625
837.23 | 0.237647 | 0.329301 | 0.3191713 | 0.3797781 | 0.3687285 | 0.3679682 | 0.4499405
837.24 | 0.2363573 | 0.3279886 | 0.3176936 | 0.3774957 | 0.3669361 | 0.3666855 | 0.4486611
837.25 | 0.2328737 | 0.3260304 | 0.3155619 | 0.3745441 | 0.3630627 | 0.3651328 | 0.4460633
837.26 | 0.231662 | 0.3248806 | 0.3138729 | 0.3708055 | 0.3611175 | 0.3633778 | 0.4441594
837.27 | 0.2291769 | 0.3226352 | 0.3113853 | 0.3653138 | 0.3581901 | 0.3609361 | 0.4413297
837.28 | 0.2273286 | 0.321552 | 0.3093212 | 0.3622197 | 0.3555146 | 0.3597065 | 0.4394519
837.29 | 0.2244107 | 0.3184435 | 0.305252 | 0.3563926 | 0.3522522 | 0.3581876 | 0.4360372
837.3 | 0.2223241 | 0.3177795 | 0.3034588 | 0.3537037 | 0.3518225 | 0.3587342 | 0.4353212
837.31 | 0.221316 | 0.3161426 | 0.3025109 | 0.3508202 | 0.34969 | 0.3583421 | 0.4352394
837.32 | 0.2166376 | 0.3105008 | 0.299019 | 0.3448132 | 0.3452181 | 0.3542447 | 0.431803
837.33 | 0.2151981 | 0.3093854 | 0.297765 | 0.3414932 | 0.3435642 | 0.3527407 | 0.4306744
837.34 | 0.2110894 | 0.3047106 | 0.2931304 | 0.3356676 | 0.3398871 | 0.3486259 | 0.4260364
837.35 | 0.2085236 | 0.3009368 | 0.2893277 | 0.3294413 | 0.3370876 | 0.3465298 | 0.4251213
837.36 | 0.2067333 | 0.2989619 | 0.2858002 | 0.3250661 | 0.335894 | 0.3450667 | 0.4231755
837.37 | 0.2048996 | 0.2975254 | 0.2853624 | 0.3230747 | 0.3348638 | 0.3458543 | 0.4232514
837.38 | 0.2023078 | 0.2920358 | 0.2818964 | 0.3180142 | 0.3322109 | 0.3457554 | 0.4213376
837.39 | 0.1994504 | 0.288675 | 0.278174 | 0.3133802 | 0.3300274 | 0.3429818 | 0.4174366
837.4 | 0.1967048 | 0.2838678 | 0.2756379 | 0.3100819 | 0.326968 | 0.342359 | 0.415306
837.41 | 0.1957053 | 0.280251 | 0.2721859 | 0.306921 | 0.3258822 | 0.3416015 | 0.4133632
837.42 | 0.193443 | 0.2760247 | 0.2692884 | 0.3025323 | 0.3240581 | 0.3404282 | 0.4103126
837.43 | 0.190786 | 0.2713308 | 0.2643047 | 0.2973044 | 0.3200926 | 0.3380464 | 0.4068789
837.44 | 0.1879727 | 0.266376 | 0.2596667 | 0.2933041 | 0.3174991 | 0.3360039 | 0.4033687
837.45 | 0.1832299 | 0.2605844 | 0.2540625 | 0.2880463 | 0.3146663 | 0.3349362 | 0.4002286
837.46 | 0.1799915 | 0.2558888 | 0.2501886 | 0.2832854 | 0.3112743 | 0.3332443 | 0.3959428
837.47 | 0.1791796 | 0.2514931 | 0.249445 | 0.2825646 | 0.3128022 | 0.3350349 | 0.3952915
837.48 | 0.1791511 | 0.2490024 | 0.2468259 | 0.2805415 | 0.3130876 | 0.3356092 | 0.3944508
837.49 | 0.1781029 | 0.2443538 | 0.2436175 | 0.2788738 | 0.3119573 | 0.3347419 | 0.393093
837.5 | 0.1777629 | 0.2424554 | 0.2407079 | 0.2779452 | 0.3120253 | 0.3360715 | 0.3916855
837.51 | 0.176878 | 0.2383247 | 0.2368685 | 0.2757935 | 0.3114019 | 0.3359903 | 0.388896
837.52 | 0.1741263 | 0.2333377 | 0.2341506 | 0.2732492 | 0.3101638 | 0.3359506 | 0.388514
837.53 | 0.1728053 | 0.2294364 | 0.2316763 | 0.2714139 | 0.3091976 | 0.3346193 | 0.3865479
837.54 | 0.1706134 | 0.2238031 | 0.228835 | 0.2672431 | 0.3071051 | 0.3317035 | 0.3831292
837.55 | 0.1681337 | 0.2215025 | 0.2259133 | 0.2671722 | 0.3082089 | 0.3322128 | 0.3813924
837.56 | 0.1672882 | 0.2171185 | 0.221009 | 0.2637462 | 0.306517 | 0.329546 | 0.3768738
837.57 | 0.1677856 | 0.2138539 | 0.2190951 | 0.2643524 | 0.308296 | 0.3290681 | 0.3750853
837.58 | 0.165308 | 0.2098855 | 0.2149499 | 0.2633777 | 0.3072063 | 0.3276484 | 0.3705135
837.59 | 0.1643352 | 0.205968 | 0.2133354 | 0.2631353 | 0.3062494 | 0.3278592 | 0.3681485
837.6 | 0.1645321 | 0.2026097 | 0.2101412 | 0.2627778 | 0.3059132 | 0.3278495 | 0.3644898
837.61 | 0.1631452 | 0.1995229 | 0.2079652 | 0.2626049 | 0.3053675 | 0.3262209 | 0.362728
837.62 | 0.160891 | 0.1964699 | 0.2052063 | 0.2625161 | 0.3050019 | 0.3268606 | 0.3613223
837.63 | 0.1606422 | 0.1942793 | 0.2027937 | 0.2630293 | 0.3058252 | 0.3270567 | 0.3596625
837.64 | 0.1609182 | 0.1928896 | 0.2014632 | 0.264337 | 0.3069463 | 0.3277332 | 0.3595437
837.65 | 0.1588705 | 0.1894258 | 0.1987148 | 0.2626743 | 0.3065206 | 0.3254608 | 0.3559987
837.66 | 0.158286 | 0.1846772 | 0.1942765 | 0.2603332 | 0.3057915 | 0.3227138 | 0.3517385
837.67 | 0.1572492 | 0.1819978 | 0.1925409 | 0.2605986 | 0.3050502 | 0.320828 | 0.3490767
837.68 | 0.155632 | 0.1790403 | 0.1902059 | 0.2597411 | 0.3047784 | 0.3183829 | 0.3447753
837.69 | 0.1538488 | 0.1761763 | 0.1888454 | 0.2588914 | 0.3049218 | 0.3170094 | 0.342188
837.7 | 0.1535462 | 0.1746282 | 0.1874852 | 0.2599757 | 0.3062984 | 0.3157868 | 0.3393118
837.71 | 0.1525976 | 0.1720288 | 0.1855827 | 0.2597995 | 0.3046617 | 0.3140798 | 0.3364518
837.72 | 0.1512219 | 0.1687602 | 0.1823364 | 0.2576601 | 0.3029473 | 0.3110673 | 0.333665
837.73 | 0.1521335 | 0.1686911 | 0.1821012 | 0.2584794 | 0.3038381 | 0.3115025 | 0.3321848
837.74 | 0.1514614 | 0.1686226 | 0.1801665 | 0.2586986 | 0.3043993 | 0.3111135 | 0.3303454
837.75 | 0.1522982 | 0.1689861 | 0.1780791 | 0.260356 | 0.3053288 | 0.3112312 | 0.3297387
837.76 | 0.1500198 | 0.165544 | 0.1751108 | 0.2590309 | 0.3052247 | 0.3089516 | 0.3265867
837.77 | 0.1497999 | 0.1641632 | 0.1744069 | 0.2613121 | 0.3056085 | 0.3083932 | 0.3248763
837.78 | 0.1471211 | 0.163392 | 0.1720826 | 0.2605784 | 0.3065532 | 0.3045781 | 0.3223244
837.79 | 0.1463184 | 0.1634975 | 0.169894 | 0.2611078 | 0.3068975 | 0.3037851 | 0.321213
837.8 | 0.1472846 | 0.1633436 | 0.1680256 | 0.2626288 | 0.3081188 | 0.3011887 | 0.3198302
837.81 | 0.1459639 | 0.1628916 | 0.1659183 | 0.2617908 | 0.3093001 | 0.3005653 | 0.3184481
837.82 | 0.1430387 | 0.16231 | 0.1614673 | 0.2592019 | 0.3080987 | 0.2963451 | 0.3138838
837.83 | 0.1414613 | 0.1607999 | 0.1575409 | 0.2588307 | 0.3086232 | 0.2925677 | 0.3101301
837.84 | 0.1380036 | 0.159082 | 0.1524195 | 0.2559132 | 0.3061643 | 0.2893363 | 0.3049565
837.85 | 0.1372232 | 0.1583921 | 0.1510317 | 0.2549322 | 0.3066642 | 0.2862972 | 0.3029243
837.86 | 0.1345197 | 0.1585916 | 0.1499225 | 0.2531539 | 0.307195 | 0.2830572 | 0.3005348
837.87 | 0.1316683 | 0.1581696 | 0.146696 | 0.2511444 | 0.3046249 | 0.2798408 | 0.2972989
837.88 | 0.1314304 | 0.1597321 | 0.144278 | 0.2505669 | 0.3031553 | 0.2775455 | 0.2961394
837.89 | 0.1293753 | 0.158569 | 0.1406288 | 0.2489706 | 0.3008941 | 0.2732944 | 0.2931061
837.9 | 0.1265678 | 0.156764 | 0.1375184 | 0.2464871 | 0.29924 | 0.2693396 | 0.2903396
837.91 | 0.1252157 | 0.1567179 | 0.135948 | 0.2450316 | 0.2980633 | 0.2646455 | 0.289228
837.92 | 0.12255 | 0.1558414 | 0.1327882 | 0.2430743 | 0.2961012 | 0.2614343 | 0.2878212
837.93 | 0.121725 | 0.1567982 | 0.1315997 | 0.2425353 | 0.2956476 | 0.2581628 | 0.2849696
837.94 | 0.1191016 | 0.1550091 | 0.1292177 | 0.2413808 | 0.2951015 | 0.2535138 | 0.2817671
837.95 | 0.1165116 | 0.1558841 | 0.1281654 | 0.2417319 | 0.2949076 | 0.2495692 | 0.2795025
837.96 | 0.1140508 | 0.1546485 | 0.1263009 | 0.2398457 | 0.2938917 | 0.2467638 | 0.2779135
837.97 | 0.1115229 | 0.1543509 | 0.1246574 | 0.2388979 | 0.2936035 | 0.2441114 | 0.2763169
837.98 | 0.1077369 | 0.151667 | 0.1218959 | 0.2362948 | 0.2907328 | 0.2397001 | 0.2735306
837.99 | 0.1054269 | 0.1527778 | 0.1203172 | 0.2350462 | 0.2897501 | 0.2368878 | 0.2709565
838 | 0.1031057 | 0.1523705 | 0.1175691 | 0.2327415 | 0.2882716 | 0.2326314 | 0.2678875
838.01 | 0.1013582 | 0.1536355 | 0.1167467 | 0.2315791 | 0.2878523 | 0.2287227 | 0.2668704
838.02 | 0.09946063 | 0.1529051 | 0.1140364 | 0.2296226 | 0.2870381 | 0.2241435 | 0.264498
838.03 | 0.09797315 | 0.1548566 | 0.1153819 | 0.2297313 | 0.286841 | 0.2208592 | 0.2628635
838.04 | 0.09554233 | 0.1530514 | 0.1121222 | 0.2266523 | 0.284772 | 0.2170857 | 0.2583451
838.05 | 0.09355208 | 0.1535862 | 0.1119519 | 0.2250521 | 0.2852885 | 0.2129713 | 0.2563734
838.06 | 0.09219995 | 0.1545318 | 0.1124895 | 0.2232793 | 0.2839686 | 0.2087058 | 0.2552306
838.07 | 0.09291646 | 0.156694 | 0.113137 | 0.2243347 | 0.2841864 | 0.2072269 | 0.2550876
838.08 | 0.09114342 | 0.1562436 | 0.112466 | 0.2204066 | 0.2821158 | 0.2034341 | 0.2518144
838.09 | 0.08895256 | 0.1583216 | 0.1140161 | 0.219776 | 0.281884 | 0.2011531 | 0.2500486
838.1 | 0.08799362 | 0.1600666 | 0.1136233 | 0.2188124 | 0.2816013 | 0.1998748 | 0.2502754
838.11 | 0.08630239 | 0.1600398 | 0.1133669 | 0.2174775 | 0.2808651 | 0.196926 | 0.2485969
838.12 | 0.084948 | 0.1626147 | 0.1129115 | 0.2159775 | 0.2798913 | 0.1942624 | 0.2464253
838.13 | 0.08414065 | 0.1636566 | 0.1130668 | 0.2147146 | 0.2799691 | 0.1925976 | 0.2454161
838.14 | 0.08293971 | 0.1646139 | 0.111945 | 0.2137518 | 0.2793612 | 0.1902653 | 0.243556
838.15 | 0.07989219 | 0.1614799 | 0.1100081 | 0.2095745 | 0.2751576 | 0.187106 | 0.238897
838.16 | 0.07831481 | 0.1626067 | 0.1107362 | 0.2073865 | 0.2721781 | 0.184252 | 0.2371982
838.17 | 0.07844368 | 0.1668047 | 0.1116267 | 0.2048262 | 0.2722207 | 0.1823226 | 0.2365606
838.18 | 0.07653393 | 0.1673039 | 0.110717 | 0.2036102 | 0.2713297 | 0.1808058 | 0.235856
838.19 | 0.07381882 | 0.1655117 | 0.1089043 | 0.2001806 | 0.2684243 | 0.1779616 | 0.2337756
838.2 | 0.07127093 | 0.1624963 | 0.1062985 | 0.1979563 | 0.2654559 | 0.1739032 | 0.2299877
838.21 | 0.06801256 | 0.160807 | 0.1037336 | 0.193709 | 0.2619667 | 0.1705846 | 0.2264412
838.22 | 0.06895036 | 0.1648228 | 0.107147 | 0.1954575 | 0.2623175 | 0.1705127 | 0.2269091
838.23 | 0.06753852 | 0.1641214 | 0.1062134 | 0.192336 | 0.260829 | 0.168625 | 0.2246823
838.24 | 0.06762405 | 0.1662799 | 0.1076445 | 0.1934282 | 0.2616957 | 0.1689447 | 0.2248672
838.25 | 0.06511157 | 0.1682101 | 0.10684 | 0.1917993 | 0.2597353 | 0.1678225 | 0.222643
838.26 | 0.06302231 | 0.1686118 | 0.1053702 | 0.1897949 | 0.2576294 | 0.1660844 | 0.221606
838.27 | 0.06366217 | 0.1694437 | 0.1059898 | 0.1903214 | 0.2568249 | 0.1663435 | 0.2205787
838.28 | 0.0635909 | 0.169548 | 0.1061301 | 0.1868425 | 0.2565394 | 0.1657016 | 0.2197591
838.29 | 0.06407387 | 0.1720014 | 0.1064668 | 0.1856566 | 0.255941 | 0.1652488 | 0.2189198
838.3 | 0.06264879 | 0.1730681 | 0.106677 | 0.1832514 | 0.2534224 | 0.1634226 | 0.2177316
838.31 | 0.06245401 | 0.1748579 | 0.1065794 | 0.1823614 | 0.2526212 | 0.1640107 | 0.218409
838.32 | 0.06149414 | 0.1758256 | 0.1082633 | 0.1802548 | 0.2511229 | 0.1630959 | 0.2187429
838.33 | 0.06297336 | 0.1791956 | 0.1101079 | 0.1810897 | 0.2522005 | 0.1647233 | 0.2212551
838.34 | 0.06453089 | 0.1786468 | 0.1115252 | 0.1787312 | 0.2511219 | 0.1651555 | 0.2213061
838.35 | 0.06471734 | 0.1796984 | 0.1115564 | 0.1783392 | 0.250149 | 0.1645263 | 0.2203083
838.36 | 0.06395631 | 0.1786042 | 0.1101477 | 0.1758705 | 0.2486621 | 0.1643915 | 0.2192898
838.37 | 0.0640548 | 0.178333 | 0.1098252 | 0.1733798 | 0.2471717 | 0.1627578 | 0.2167128
838.38 | 0.06634796 | 0.180351 | 0.1129569 | 0.1746656 | 0.2476196 | 0.1655618 | 0.2183784
838.39 | 0.06756724 | 0.1816531 | 0.1131746 | 0.1746575 | 0.2469282 | 0.1670101 | 0.2181928
838.4 | 0.06792796 | 0.1813072 | 0.1132787 | 0.17379 | 0.2454133 | 0.1662676 | 0.2159099
838.41 | 0.0683787 | 0.1811644 | 0.1139266 | 0.1739138 | 0.2439941 | 0.1653695 | 0.2155112
838.42 | 0.06886038 | 0.1829079 | 0.1138181 | 0.1739589 | 0.2425813 | 0.1657863 | 0.2149634
838.43 | 0.06999942 | 0.1829184 | 0.1152138 | 0.1747584 | 0.2416148 | 0.1671818 | 0.2159116
838.44 | 0.07094703 | 0.182059 | 0.114956 | 0.1751615 | 0.2408522 | 0.1670912 | 0.2158581
838.45 | 0.07350229 | 0.1826008 | 0.1167581 | 0.1763123 | 0.2418521 | 0.1698759 | 0.2183632
838.46 | 0.07513879 | 0.182849 | 0.1182641 | 0.1762895 | 0.2412475 | 0.171903 | 0.2197124
838.47 | 0.07677235 | 0.1820296 | 0.1195339 | 0.1757105 | 0.2404017 | 0.1725918 | 0.2207262
838.48 | 0.07816476 | 0.181886 | 0.1196516 | 0.1760721 | 0.2399487 | 0.1737589 | 0.2219251
838.49 | 0.07995875 | 0.1796784 | 0.1190297 | 0.1746586 | 0.2370078 | 0.1745286 | 0.2209771
838.5 | 0.08082435 | 0.1774232 | 0.1185214 | 0.1746178 | 0.2352368 | 0.1758134 | 0.2186754
838.51 | 0.08398936 | 0.1750116 | 0.1189969 | 0.1736516 | 0.2321501 | 0.1780528 | 0.2186621
838.52 | 0.08307868 | 0.1723061 | 0.1162841 | 0.1727182 | 0.2274854 | 0.176692 | 0.2167662
838.53 | 0.08384011 | 0.1702594 | 0.1163179 | 0.1729746 | 0.225604 | 0.1765312 | 0.2156691
838.54 | 0.08323512 | 0.1672126 | 0.1141419 | 0.1720948 | 0.2222894 | 0.1749718 | 0.2138061
838.55 | 0.08162233 | 0.1620443 | 0.1120734 | 0.1707187 | 0.218509 | 0.1740414 | 0.2113963
838.56 | 0.08187367 | 0.1607586 | 0.1117565 | 0.1701543 | 0.2166407 | 0.1756464 | 0.210296
838.57 | 0.08235154 | 0.1590113 | 0.1100771 | 0.1704934 | 0.2131255 | 0.1754224 | 0.2092768
838.58 | 0.08103173 | 0.1565347 | 0.1079774 | 0.1680835 | 0.2086575 | 0.1743952 | 0.2065623
838.59 | 0.08332654 | 0.1545977 | 0.1064329 | 0.1686009 | 0.2065284 | 0.1764808 | 0.2060877
838.6 | 0.08244087 | 0.1507053 | 0.1053192 | 0.1679092 | 0.2041765 | 0.1759554 | 0.2041913
838.61 | 0.08261447 | 0.1458591 | 0.1031408 | 0.1661064 | 0.2015675 | 0.1759677 | 0.2024828
838.62 | 0.0828067 | 0.1436922 | 0.1009949 | 0.1658651 | 0.1991932 | 0.1763217 | 0.2010488
838.63 | 0.08292314 | 0.139217 | 0.09779727 | 0.1645922 | 0.1946639 | 0.1754201 | 0.197146
838.64 | 0.08222541 | 0.1335182 | 0.09616124 | 0.1635753 | 0.1905779 | 0.1749089 | 0.1948237
838.65 | 0.08078725 | 0.129487 | 0.09449608 | 0.1607522 | 0.1862758 | 0.175319 | 0.1932258
838.66 | 0.08142993 | 0.1263625 | 0.09039351 | 0.159995 | 0.1820344 | 0.1753857 | 0.1904774
838.67 | 0.08047979 | 0.1218676 | 0.08776849 | 0.1610538 | 0.1782558 | 0.1749663 | 0.1880587
838.68 | 0.07724351 | 0.1167014 | 0.08477847 | 0.1589355 | 0.1730464 | 0.1739208 | 0.1858006
838.69 | 0.07615127 | 0.1141707 | 0.08410257 | 0.1600358 | 0.1697654 | 0.1731052 | 0.1844537
838.7 | 0.07494543 | 0.1114082 | 0.08099963 | 0.1596186 | 0.1662645 | 0.1715914 | 0.1822737
838.71 | 0.07446669 | 0.108094 | 0.07766004 | 0.1591722 | 0.1620486 | 0.1713437 | 0.1809346
838.72 | 0.07284008 | 0.1035841 | 0.07659211 | 0.1585514 | 0.156974 | 0.1700894 | 0.1803424
838.73 | 0.06812659 | 0.09704945 | 0.0720973 | 0.1564512 | 0.1528772 | 0.1672723 | 0.1760971
838.74 | 0.06695275 | 0.0925151 | 0.07045156 | 0.1540275 | 0.148386 | 0.1660047 | 0.173671
838.75 | 0.06416521 | 0.08704423 | 0.06725116 | 0.1517736 | 0.1448155 | 0.1641084 | 0.1711149
838.76 | 0.06189184 | 0.08178445 | 0.06468591 | 0.1511038 | 0.1403874 | 0.1624918 | 0.1685435
838.77 | 0.05969457 | 0.07584228 | 0.06134177 | 0.1472551 | 0.1361264 | 0.1615513 | 0.1653044
838.78 | 0.05618025 | 0.07097203 | 0.0569611 | 0.1435124 | 0.1311916 | 0.160515 | 0.1620475
838.79 | 0.05448975 | 0.06654575 | 0.05383693 | 0.1420625 | 0.1270705 | 0.1595948 | 0.1592451
838.8 | 0.05286264 | 0.0615976 | 0.05264457 | 0.1387862 | 0.1227689 | 0.1598032 | 0.1574907
838.81 | 0.05161371 | 0.05644372 | 0.04992246 | 0.1360575 | 0.1184753 | 0.1573235 | 0.1549444
838.82 | 0.04938767 | 0.05139923 | 0.04900987 | 0.1333681 | 0.113647 | 0.1558803 | 0.1517578
838.83 | 0.04695135 | 0.04734381 | 0.04693843 | 0.1319359 | 0.1092185 | 0.1537384 | 0.149537
838.84 | 0.0459458 | 0.04354884 | 0.04578648 | 0.1311531 | 0.1071328 | 0.1535251 | 0.1470673
838.85 | 0.0437163 | 0.03975682 | 0.04363341 | 0.1287976 | 0.1038333 | 0.1529152 | 0.1455587
838.86 | 0.04156981 | 0.03466363 | 0.04109786 | 0.1260195 | 0.10081 | 0.1513204 | 0.1409934
838.87 | 0.04071717 | 0.03252453 | 0.03949945 | 0.1245001 | 0.09814532 | 0.1521388 | 0.1410479
838.88 | 0.04086375 | 0.02955186 | 0.03809136 | 0.1229926 | 0.09635879 | 0.1510119 | 0.1408333
838.89 | 0.03961856 | 0.02690855 | 0.03627415 | 0.1213447 | 0.09523413 | 0.1506203 | 0.1389192
838.9 | 0.0391178 | 0.0231697 | 0.03438546 | 0.1184603 | 0.09287577 | 0.1503762 | 0.1359376
838.91 | 0.03859869 | 0.02092349 | 0.03148787 | 0.1168428 | 0.09141676 | 0.1491 | 0.1357243
838.92 | 0.03813477 | 0.01718714 | 0.03146208 | 0.1140925 | 0.08941863 | 0.1476429 | 0.1336695
838.93 | 0.03833225 | 0.01562247 | 0.0311968 | 0.1123602 | 0.08913364 | 0.1455933 | 0.1327022
838.94 | 0.0382122 | 0.0133981 | 0.03141709 | 0.110019 | 0.08527389 | 0.1451661 | 0.1320159
838.95 | 0.03718832 | 0.01160202 | 0.03001749 | 0.1077231 | 0.08337422 | 0.1441831 | 0.1296938
838.96 | 0.03559203 | 0.009618996 | 0.02911384 | 0.1073111 | 0.0827469 | 0.1436144 | 0.1276684
838.97 | 0.03420726 | 0.006513346 | 0.02716751 | 0.1053509 | 0.08130146 | 0.1421051 | 0.1265512
838.98 | 0.03345621 | 0.005362478 | 0.02606004 | 0.1039953 | 0.08155846 | 0.1402663 | 0.1252247
838.99 | 0.03173945 | 0.004408924 | 0.02670421 | 0.1024314 | 0.08121115 | 0.1394805 | 0.1252395
839 | 0.02941293 | 0.003678686 | 0.02681236 | 0.1010982 | 0.07988959 | 0.1378051 | 0.1240288
839.01 | 0.0275639 | 0.00217972 | 0.02596107 | 0.0990785 | 0.07875687 | 0.1337922 | 0.1225769
839.02 | 0.0259123 | 0.001731372 | 0.02583995 | 0.09971987 | 0.0783823 | 0.1320045 | 0.1215257
839.03 | 0.02632344 | 0.00236993 | 0.02522052 | 0.09931459 | 0.07816983 | 0.1306774 | 0.1202762
839.04 | 0.02687722 | 0.003194226 | 0.02666871 | 0.09771706 | 0.07840804 | 0.1289284 | 0.1194584
839.05 | 0.02883018 | 0.00345955 | 0.02686067 | 0.09669394 | 0.07896857 | 0.1287615 | 0.1173839
839.06 | 0.02798336 | 0.002926849 | 0.02723972 | 0.09493516 | 0.0784201 | 0.1263167 | 0.1160972
839.07 | 0.02986475 | 0.0008592838 | 0.02912493 | 0.0929772 | 0.07779282 | 0.1253429 | 0.1163247
839.08 | 0.02987326 | 0.0007552742 | 0.03001671 | 0.0931294 | 0.07674025 | 0.1227565 | 0.1143901
839.09 | 0.03098779 | -0.0002488458 | 0.02955393 | 0.09131124 | 0.07602187 | 0.1232937 | 0.1133183
839.1 | 0.03045785 | -0.0005030775 | 0.0284352 | 0.09130033 | 0.07599785 | 0.119878 | 0.1122421
839.11 | 0.03020951 | 0.0009504122 | 0.02998133 | 0.08975062 | 0.07738457 | 0.118846 | 0.110952
839.12 | 0.03002249 | 0.0005385134 | 0.03000991 | 0.08933838 | 0.07789694 | 0.1182408 | 0.1086387
839.13 | 0.03034654 | -8.519518e-05 | 0.0296798 | 0.08766113 | 0.07988762 | 0.1161241 | 0.1052634
839.14 | 0.03057864 | 0.0002487376 | 0.03069154 | 0.08782165 | 0.08058987 | 0.115566 | 0.1043782
839.15 | 0.03194775 | 0.003448447 | 0.03250925 | 0.08915657 | 0.08243707 | 0.1166398 | 0.1046527
839.16 | 0.03196942 | 0.002848294 | 0.03274291 | 0.0907477 | 0.08331658 | 0.1160945 | 0.1042928
839.17 | 0.0327898 | 0.001780941 | 0.03305762 | 0.09090641 | 0.08329704 | 0.1153478 | 0.103676
839.18 | 0.03351968 | 0.0001641414 | 0.03279839 | 0.0899385 | 0.08291839 | 0.1130809 | 0.1034226
839.19 | 0.03203259 | 8.352737e-05 | 0.03182037 | 0.0881487 | 0.08370037 | 0.1116271 | 0.101972
839.2 | 0.03399514 | 0.0002161669 | 0.03363592 | 0.08884756 | 0.0841585 | 0.1105193 | 0.100702
839.21 | 0.03416445 | -0.0001022209 | 0.0355785 | 0.08749814 | 0.08482049 | 0.1088193 | 0.09852101
839.22 | 0.03507505 | 0.002428045 | 0.03682126 | 0.08747423 | 0.0867405 | 0.1087358 | 0.09884009
839.23 | 0.03570741 | 0.002629532 | 0.03575313 | 0.08635444 | 0.08829257 | 0.1079603 | 0.09759266
839.24 | 0.03322843 | 0.002504521 | 0.03445251 | 0.08599936 | 0.08797071 | 0.1050039 | 0.09558397
839.25 | 0.0324938 | 0.003573392 | 0.03493856 | 0.08555158 | 0.08988955 | 0.1038363 | 0.09527364
839.26 | 0.03200128 | 0.004247781 | 0.0345408 | 0.08677747 | 0.09336016 | 0.1022607 | 0.09477613
839.27 | 0.03096066 | 0.005313895 | 0.03284636 | 0.08802794 | 0.09248743 | 0.1002585 | 0.09155263
839.28 | 0.0312994 | 0.007109757 | 0.0336765 | 0.08781701 | 0.09386203 | 0.09950065 | 0.09178639
839.29 | 0.03097375 | 0.009002641 | 0.03329763 | 0.08822578 | 0.09608546 | 0.100056 | 0.09188423
839.3 | 0.03189374 | 0.009664252 | 0.03274508 | 0.08891464 | 0.09810721 | 0.09764117 | 0.08930136
839.31 | 0.03171049 | 0.01019144 | 0.03384576 | 0.08760365 | 0.09925283 | 0.09530373 | 0.08892629
839.32 | 0.03285681 | 0.01335758 | 0.0355373 | 0.08805326 | 0.100639 | 0.09338004 | 0.08919717
839.33 | 0.03192398 | 0.01249659 | 0.0344702 | 0.08662726 | 0.1009911 | 0.08941857 | 0.08638704
839.34 | 0.03231782 | 0.01319477 | 0.03462284 | 0.08554077 | 0.1008444 | 0.08733141 | 0.0841879
839.35 | 0.03088822 | 0.01325914 | 0.03244389 | 0.08386879 | 0.1009265 | 0.08534229 | 0.08143627
839.36 | 0.03116579 | 0.01410868 | 0.03314609 | 0.08301975 | 0.1001593 | 0.08345521 | 0.08114853
839.37 | 0.03147454 | 0.0130016 | 0.03235683 | 0.080793 | 0.09995345 | 0.0810856 | 0.07865451
839.38 | 0.03316783 | 0.01338704 | 0.0312872 | 0.07878831 | 0.1012082 | 0.08023631 | 0.07914394
839.39 | 0.03130472 | 0.01308359 | 0.02988789 | 0.07604692 | 0.1014659 | 0.07788896 | 0.07779984
839.4 | 0.03134986 | 0.01465629 | 0.02860309 | 0.07770661 | 0.1023691 | 0.07608441 | 0.0765412
839.41 | 0.02976027 | 0.01389312 | 0.02629068 | 0.07601826 | 0.1030845 | 0.07311264 | 0.07539312
839.42 | 0.02796077 | 0.01423657 | 0.02555887 | 0.07580094 | 0.1023932 | 0.07018219 | 0.07361445
839.43 | 0.02621172 | 0.01403801 | 0.0227855 | 0.07477127 | 0.1000046 | 0.0668813 | 0.0715213
839.44 | 0.02416905 | 0.01424972 | 0.02095772 | 0.07460335 | 0.09954799 | 0.06358064 | 0.07070468
839.45 | 0.02405944 | 0.01447074 | 0.01927119 | 0.07299481 | 0.09883776 | 0.05941086 | 0.06814473
839.46 | 0.02391834 | 0.01430532 | 0.01841513 | 0.07144878 | 0.09846267 | 0.05747903 | 0.06721211
839.47 | 0.02428875 | 0.01519993 | 0.01704716 | 0.07105473 | 0.09909092 | 0.05522886 | 0.06441421
839.48 | 0.0221768 | 0.01400164 | 0.01566313 | 0.06861008 | 0.09689376 | 0.05220506 | 0.06279131
839.49 | 0.02125375 | 0.01079814 | 0.01385344 | 0.06671817 | 0.09619157 | 0.048848 | 0.05923729
839.5 | 0.02208751 | 0.01051744 | 0.01436046 | 0.0644568 | 0.09639034 | 0.04665521 | 0.05826919
839.51 | 0.02140983 | 0.00807633 | 0.0132431 | 0.06496269 | 0.09627298 | 0.04569042 | 0.05661552
839.52 | 0.02007285 | 0.005867738 | 0.01002273 | 0.06207566 | 0.0960851 | 0.04307473 | 0.05446139
839.53 | 0.01813107 | 0.00401704 | 0.007481647 | 0.06045799 | 0.09412337 | 0.03939731 | 0.05203844
839.54 | 0.01622071 | 0.00263401 | 0.006526895 | 0.0596488 | 0.09225787 | 0.03857828 | 0.0506799
839.55 | 0.01291875 | -0.0007735082 | 0.005056299 | 0.05814308 | 0.09088534 | 0.03343803 | 0.04918123
839.56 | 0.01043792 | -0.002090159 | 0.001897985 | 0.05816948 | 0.08913245 | 0.02947379 | 0.04921572
839.57 | 0.006712053 | -0.003321241 | -0.0009042591 | 0.055975 | 0.08829422 | 0.02517734 | 0.04707437
839.58 | 0.00586293 | -0.004168777 | -0.00351608 | 0.05622217 | 0.08670109 | 0.021845 | 0.04543737
839.59 | 0.004591719 | -0.005880187 | -0.007993196 | 0.05687189 | 0.085241 | 0.01979597 | 0.04431912
839.6 | 0.002050834 | -0.008745203 | -0.01078956 | 0.05313513 | 0.08273198 | 0.01509951 | 0.04059024
839.61 | -0.001236945 | -0.01194641 | -0.01645793 | 0.04819504 | 0.07903823 | 0.01173486 | 0.03745571
839.62 | -7.449245e-05 | -0.01282548 | -0.01808264 | 0.0466971 | 0.07733629 | 0.009067387 | 0.03427944
839.63 | -0.002111953 | -0.01621236 | -0.02070396 | 0.04337392 | 0.07436495 | 0.006046031 | 0.03277048
839.64 | -0.003606566 | -0.01721975 | -0.02306464 | 0.04172583 | 0.07251504 | 0.004521496 | 0.03135219
839.65 | -0.004533652 | -0.02018294 | -0.02507722 | 0.03919742 | 0.06866594 | 0.001030595 | 0.02896799
839.66 | -0.006803916 | -0.02394627 | -0.02624737 | 0.03624749 | 0.06561653 | -0.00146319 | 0.02768652
839.67 | -0.009810703 | -0.02513431 | -0.02811514 | 0.03532506 | 0.06280113 | -0.002887794 | 0.02745567
839.68 | -0.01105294 | -0.02799992 | -0.03109134 | 0.03637224 | 0.06119215 | -0.003723724 | 0.0275483
839.69 | -0.01459447 | -0.03020555 | -0.03571999 | 0.03534558 | 0.05702448 | -0.006578574 | 0.02558388
839.7 | -0.01759948 | -0.03259926 | -0.03835894 | 0.0347784 | 0.05371911 | -0.009140622 | 0.0260049
839.71 | -0.01843101 | -0.03270447 | -0.04064735 | 0.03584312 | 0.05445335 | -0.01037445 | 0.02667288
839.72 | -0.02117747 | -0.03723232 | -0.04476124 | 0.03282932 | 0.05053909 | -0.01523797 | 0.02379707
839.73 | -0.02649764 | -0.04006774 | -0.04829499 | 0.03061701 | 0.04820471 | -0.0180981 | 0.02264131
839.74 | -0.02614614 | -0.04258478 | -0.050717 | 0.02929584 | 0.04397423 | -0.02047241 | 0.02287562
839.75 | -0.02886926 | -0.04505478 | -0.0538853 | 0.02670395 | 0.03940235 | -0.02304073 | 0.02159084
839.76 | -0.02997673 | -0.04805795 | -0.05564644 | 0.02602899 | 0.03604877 | -0.02553076 | 0.02117154
839.77 | -0.03062441 | -0.04995914 | -0.05659445 | 0.02564559 | 0.03342843 | -0.02550072 | 0.02017095
839.78 | -0.03330376 | -0.05276139 | -0.05747159 | 0.02343529 | 0.02991171 | -0.02530847 | 0.01979536
839.79 | -0.03226277 | -0.05478831 | -0.05642549 | 0.02196902 | 0.02619389 | -0.02637852 | 0.01928744
839.8 | -0.03295309 | -0.0573198 | -0.0571211 | 0.0207938 | 0.0231839 | -0.02862167 | 0.01838973
839.81 | -0.03604487 | -0.06169219 | -0.05994412 | 0.01689587 | 0.01921358 | -0.03164298 | 0.01800974
839.82 | -0.03713321 | -0.06205479 | -0.05944003 | 0.01667968 | 0.01835368 | -0.0321816 | 0.01838473
839.83 | -0.03844997 | -0.06426848 | -0.06225286 | 0.0163082 | 0.01530315 | -0.03463085 | 0.01741035
839.84 | -0.04106476 | -0.06535025 | -0.06577241 | 0.01600742 | 0.01473432 | -0.03572262 | 0.01821592
839.85 | -0.0427401 | -0.06847735 | -0.06907477 | 0.01439686 | 0.01327309 | -0.03650381 | 0.01899742
839.86 | -0.04512501 | -0.07011866 | -0.07153157 | 0.01373662 | 0.01194411 | -0.03717921 | 0.0191512
839.87 | -0.04611987 | -0.0703668 | -0.07261096 | 0.0149381 | 0.01032901 | -0.03756454 | 0.02078263
839.88 | -0.04955484 | -0.07346886 | -0.07714277 | 0.01341684 | 0.007215822 | -0.03952214 | 0.01932173
839.89 | -0.04918021 | -0.07394242 | -0.07780824 | 0.01390531 | 0.005938928 | -0.03895223 | 0.02027652
839.9 | -0.05117952 | -0.0778584 | -0.07811706 | 0.01185126 | 0.004725905 | -0.04021786 | 0.01949309
839.91 | -0.0518127 | -0.07703248 | -0.07681827 | 0.01067756 | 0.003319369 | -0.03894137 | 0.01946378
839.92 | -0.05330131 | -0.08030557 | -0.07690571 | 0.009937024 | 0.0001442281 | -0.03831924 | 0.017302
839.93 | -0.05218105 | -0.0810463 | -0.07602441 | 0.009683291 | -0.0009406063 | -0.03889885 | 0.01879745
839.94 | -0.05139058 | -0.08205541 | -0.07454374 | 0.009089753 | -0.002085782 | -0.03871147 | 0.02027744
839.95 | -0.05263385 | -0.08469216 | -0.07355329 | 0.009810268 | -0.003612973 | -0.03705063 | 0.02078558
839.96 | -0.05164369 | -0.08395603 | -0.07357857 | 0.01058997 | -0.003787958 | -0.03576936 | 0.02275552
839.97 | -0.05241092 | -0.08650794 | -0.07379598 | 0.009185028 | -0.004763784 | -0.03471553 | 0.02334978
839.98 | -0.05408919 | -0.08606446 | -0.07215611 | 0.009969306 | -0.003824095 | -0.03240939 | 0.02545163
839.99 | -0.05414457 | -0.08603209 | -0.07138593 | 0.01000441 | -0.004503533 | -0.03222082 | 0.02594123
840 | -0.05466655 | -0.08508693 | -0.07107026 | 0.01066046 | -0.003391514 | -0.03027063 | 0.0275932