## Sheet1
T [K] | Wetu 806nm 0.5at% [10e-16cm^3/s] | Delta [10e-16 cm^3/s] | Wetu 808nm 0.5at% [10e-16 cm^3/s] | Delta [10e-16 cm^3/s] | Wetu 808nm 1at% [10e-16 cm^3/s] | Delta [10e-16 cm^3/s] | Wetu 806nm 1at% [10e-16 cm^3/s] | Delta [10e-16 cm^3/s]
292 | 3.23 | 0.75 | 3.46 | 0.9 | 5.05 | 0.37 | 4.97 | 0.54
313 | 2.2 | 0.5 | 2.96 | 0.65 | 4.72 | 0.2 | 4.75 | 0.65
333 | 2.65 | 0.75 | 2.825 | 0.475 | 4.36 | 0.75 | 4.31 | 0.3
363 | 1.775 | 0.725 | 2.1 | 0.4 | 4.13 | 0.2 | 3.89 | 0.2
393 | 1.05 | 0.7 | 1.9 | 0.5 | 3.45 | 0.24 | 3.51 | 0.29
423 | 1.05 | 0.55 | 1.825 | 0.475 | 3.22 | 0.15 | 3.33 | 0.26
453 | 1.55 | 0.75 | 1.85 | 0.45 | 3.38 | 0.23 | 3.35 | 0.23