## Sheet1
NdYVO4 sigma-pol Absorption cross section data [pm^2]
lambda [nm] | T=292K | T=305K | T=333K | T=363K | T=389K | T=426K | T=450K
780 | 0.04443983 | 0.02164781 | 0.06518799 | 0.0742945 | 0.02066714 | 0.03441688 | 0.03378088
780.01 | 0.0424194 | 0.02036165 | 0.06225267 | 0.07245783 | 0.01966306 | 0.03347347 | 0.03137575
780.02 | 0.0403949 | 0.019457 | 0.06032197 | 0.07075446 | 0.01889816 | 0.03261153 | 0.03003334
780.03 | 0.03864516 | 0.01814165 | 0.05798477 | 0.06911373 | 0.01800959 | 0.03177762 | 0.02868646
780.04 | 0.03738385 | 0.01664094 | 0.0557768 | 0.06707586 | 0.01694288 | 0.03140912 | 0.02764525
780.05 | 0.03551105 | 0.01591934 | 0.05405709 | 0.0656076 | 0.01669504 | 0.0307634 | 0.02640402
780.06 | 0.03388451 | 0.01520746 | 0.05170681 | 0.06413763 | 0.0158076 | 0.0302664 | 0.02471228
780.07 | 0.03224426 | 0.01431191 | 0.04941235 | 0.06267948 | 0.01489158 | 0.02994598 | 0.02322995
780.08 | 0.03138398 | 0.01370903 | 0.04811747 | 0.06175908 | 0.01432704 | 0.03018914 | 0.02286432
780.09 | 0.03033247 | 0.01242636 | 0.04619791 | 0.06101462 | 0.01387114 | 0.02951175 | 0.02124904
780.1 | 0.02939488 | 0.01167068 | 0.04408205 | 0.05975787 | 0.01285959 | 0.0284466 | 0.01983032
780.11 | 0.02893258 | 0.01110724 | 0.04231065 | 0.05833015 | 0.01243066 | 0.02794547 | 0.01894332
780.12 | 0.02794743 | 0.01028446 | 0.04128021 | 0.05691718 | 0.01209772 | 0.02780322 | 0.01769176
780.13 | 0.02694833 | 0.009291989 | 0.03974673 | 0.0556228 | 0.01145586 | 0.02674493 | 0.0163318
780.14 | 0.02563899 | 0.008051846 | 0.03770317 | 0.05419303 | 0.01112532 | 0.02614365 | 0.01536088
780.15 | 0.02488737 | 0.007381072 | 0.03664565 | 0.05362179 | 0.0108389 | 0.02591391 | 0.01542257
780.16 | 0.02469756 | 0.007495573 | 0.03599722 | 0.05320359 | 0.01076382 | 0.0267402 | 0.01586321
780.17 | 0.02370592 | 0.007081529 | 0.03425262 | 0.05232986 | 0.0103699 | 0.02553075 | 0.01515606
780.18 | 0.02325995 | 0.007294996 | 0.0332229 | 0.05181568 | 0.01045485 | 0.02565485 | 0.01550111
780.19 | 0.0224818 | 0.00701233 | 0.03152419 | 0.05033259 | 0.009695095 | 0.02522834 | 0.01472023
780.2 | 0.02183588 | 0.007173814 | 0.03001643 | 0.04916252 | 0.009200155 | 0.02475557 | 0.0143427
780.21 | 0.0206536 | 0.006379464 | 0.028376 | 0.04721536 | 0.007581057 | 0.02342482 | 0.01369032
780.22 | 0.02011766 | 0.006326543 | 0.02709288 | 0.04550092 | 0.006866899 | 0.02277609 | 0.01336588
780.23 | 0.02008853 | 0.006436355 | 0.02644987 | 0.04450375 | 0.005974068 | 0.02296395 | 0.01392917
780.24 | 0.02031013 | 0.007196668 | 0.02610432 | 0.04340869 | 0.005489281 | 0.02266137 | 0.01425165
780.25 | 0.01988204 | 0.00676415 | 0.02477028 | 0.04140028 | 0.004765443 | 0.02176984 | 0.01424836
780.26 | 0.01860372 | 0.006651815 | 0.02326438 | 0.03964961 | 0.003295433 | 0.02017425 | 0.01361284
780.27 | 0.01888434 | 0.00732477 | 0.02311878 | 0.03901334 | 0.003060678 | 0.02023543 | 0.01377524
780.28 | 0.01856661 | 0.007005528 | 0.02189894 | 0.03677901 | 0.001963253 | 0.01905911 | 0.01359734
780.29 | 0.01822693 | 0.007042746 | 0.02131398 | 0.03595691 | 0.001701667 | 0.01864079 | 0.01387989
780.3 | 0.01753392 | 0.007120068 | 0.0206422 | 0.03545035 | 0.001087923 | 0.01785841 | 0.01436507
780.31 | 0.01718941 | 0.006974807 | 0.01985649 | 0.03487539 | 0.0009639064 | 0.01712583 | 0.01466871
780.32 | 0.01707924 | 0.006774488 | 0.01918087 | 0.03355889 | 0.0004072757 | 0.0163867 | 0.01520588
780.33 | 0.01720908 | 0.006869011 | 0.01872742 | 0.03249843 | 0.0002597586 | 0.01598058 | 0.01499873
780.34 | 0.0168918 | 0.006401165 | 0.01737097 | 0.03171418 | -0.001032696 | 0.01530523 | 0.01461977
780.35 | 0.01686135 | 0.006258976 | 0.01623939 | 0.03056751 | -0.001620412 | 0.01465042 | 0.01391513
780.36 | 0.01668471 | 0.006308648 | 0.01580314 | 0.03020187 | -0.002086199 | 0.01360239 | 0.01379284
780.37 | 0.01703685 | 0.006947235 | 0.01606656 | 0.03018929 | -0.001542123 | 0.01370472 | 0.01439019
780.38 | 0.01723129 | 0.006894792 | 0.01649609 | 0.02966532 | -0.001804094 | 0.0132582 | 0.0144091
780.39 | 0.0177751 | 0.007950809 | 0.01733783 | 0.0298534 | -0.0007633396 | 0.01378509 | 0.01503975
780.4 | 0.0179588 | 0.007903698 | 0.01750949 | 0.02965582 | -0.0006436702 | 0.01366989 | 0.01534465
780.41 | 0.01885067 | 0.008649506 | 0.01836539 | 0.02940877 | -7.416815e-05 | 0.01396514 | 0.0157872
780.42 | 0.01910836 | 0.008647987 | 0.01898076 | 0.02926492 | 0.0002752634 | 0.01377175 | 0.0157788
780.43 | 0.01939603 | 0.009102043 | 0.01986511 | 0.02905207 | 6.956278e-05 | 0.01366512 | 0.01591792
780.44 | 0.02081329 | 0.009667649 | 0.02095702 | 0.0293824 | 8.973191e-05 | 0.01387495 | 0.01634718
780.45 | 0.02162224 | 0.01035761 | 0.02184498 | 0.02991834 | 0.0002124116 | 0.01428175 | 0.01667349
780.46 | 0.0223389 | 0.01075253 | 0.02259106 | 0.03004627 | 0.0008697159 | 0.01394163 | 0.01658595
780.47 | 0.02231978 | 0.01041149 | 0.02276302 | 0.02990931 | 0.0004227599 | 0.01324084 | 0.01583244
780.48 | 0.02316403 | 0.01113856 | 0.02389138 | 0.03009421 | 0.00132904 | 0.01319583 | 0.01635722
780.49 | 0.02286707 | 0.01127184 | 0.02301453 | 0.02954476 | 0.000752786 | 0.01114844 | 0.01624994
780.5 | 0.02342347 | 0.01189013 | 0.02471717 | 0.03056432 | 0.001478571 | 0.01046261 | 0.0168628
780.51 | 0.02420275 | 0.01272592 | 0.02589561 | 0.03127907 | 0.001967805 | 0.00976867 | 0.01764683
780.52 | 0.0250729 | 0.01340048 | 0.02788705 | 0.03217258 | 0.002768292 | 0.009576825 | 0.01821504
780.53 | 0.02535422 | 0.01344214 | 0.02981216 | 0.03291449 | 0.003423822 | 0.009381617 | 0.0187089
780.54 | 0.02656727 | 0.01375906 | 0.03296044 | 0.03427579 | 0.004659236 | 0.009325006 | 0.01978995
780.55 | 0.02747146 | 0.01492645 | 0.0341862 | 0.0355075 | 0.005647335 | 0.009358994 | 0.02070926
780.56 | 0.02912039 | 0.01436123 | 0.03550633 | 0.03666699 | 0.006314267 | 0.008926084 | 0.02115425
780.57 | 0.02987647 | 0.01450532 | 0.03656123 | 0.03752517 | 0.006868981 | 0.00866975 | 0.02162445
780.58 | 0.03179335 | 0.01578481 | 0.03984568 | 0.03938432 | 0.007994921 | 0.009323722 | 0.02300716
780.59 | 0.03202213 | 0.01582389 | 0.04114714 | 0.03979491 | 0.008268623 | 0.00880269 | 0.02390471
780.6 | 0.0319722 | 0.01584511 | 0.04252863 | 0.03894236 | 0.008195976 | 0.00800589 | 0.02540024
780.61 | 0.0327182 | 0.0149425 | 0.04417669 | 0.03979088 | 0.008046736 | 0.007158337 | 0.02670688
780.62 | 0.03326922 | 0.01454984 | 0.04575763 | 0.03992742 | 0.008925848 | 0.006442401 | 0.0264767
780.63 | 0.03474332 | 0.01505489 | 0.04802073 | 0.04056394 | 0.01051685 | 0.005537427 | 0.02696701
780.64 | 0.03569825 | 0.01522341 | 0.04981652 | 0.04159673 | 0.009818505 | 0.004335746 | 0.02755662
780.65 | 0.03655516 | 0.01473889 | 0.05254361 | 0.042562 | 0.009983709 | 0.003127647 | 0.02735981
780.66 | 0.03738907 | 0.01410271 | 0.05584415 | 0.04393334 | 0.01153055 | 0.002588537 | 0.02820895
780.67 | 0.03881116 | 0.01446507 | 0.05747593 | 0.04473266 | 0.01325064 | 0.001807612 | 0.0283265
780.68 | 0.03940766 | 0.0133427 | 0.05916451 | 0.04468878 | 0.01292499 | 0.001162568 | 0.02778268
780.69 | 0.03983301 | 0.01227995 | 0.05933416 | 0.04513488 | 0.01199864 | -0.0004665284 | 0.02656524
780.7 | 0.03997044 | 0.01122747 | 0.06074619 | 0.04493021 | 0.01259918 | -0.001349459 | 0.0274903
780.71 | 0.04030785 | 0.009207391 | 0.06148128 | 0.04524367 | 0.012704 | -0.002849001 | 0.02605655
780.72 | 0.04139836 | 0.007831681 | 0.06422279 | 0.04570931 | 0.01230796 | -0.003178771 | 0.02610897
780.73 | 0.04204057 | 0.007337918 | 0.0668162 | 0.04627371 | 0.01250643 | -0.0041642 | 0.02661675
780.74 | 0.042496 | 0.005865067 | 0.06807681 | 0.04681918 | 0.01241234 | -0.00575183 | 0.02569076
780.75 | 0.0426532 | 0.005255907 | 0.07077982 | 0.0477551 | 0.01363985 | -0.00702975 | 0.02699636
780.76 | 0.04309309 | 0.004471795 | 0.07340568 | 0.04903517 | 0.01537119 | -0.008900515 | 0.02618758
780.77 | 0.0441595 | 0.002740607 | 0.07519926 | 0.0497006 | 0.01632947 | -0.01040285 | 0.02709382
780.78 | 0.04585825 | 0.002611041 | 0.07784456 | 0.05128945 | 0.01754571 | -0.01110992 | 0.0269678
780.79 | 0.04700849 | 0.002658308 | 0.08054697 | 0.05247223 | 0.01926293 | -0.01062368 | 0.02781939
780.8 | 0.04735268 | 0.001646027 | 0.08294189 | 0.05334026 | 0.01997734 | -0.01150684 | 0.02819515
780.81 | 0.04778548 | 0.0002880646 | 0.0847562 | 0.05451201 | 0.02020259 | -0.01232429 | 0.02803491
780.82 | 0.04889734 | -0.0001710978 | 0.08734209 | 0.05575753 | 0.02087425 | -0.01189373 | 0.02853868
780.83 | 0.05013706 | -0.001373584 | 0.08893159 | 0.05671207 | 0.02106482 | -0.01341059 | 0.02814652
780.84 | 0.0518141 | -0.002008885 | 0.09056783 | 0.05741333 | 0.02179865 | -0.01417931 | 0.02829686
780.85 | 0.0525705 | -0.003338789 | 0.09262773 | 0.05776162 | 0.0222126 | -0.01496395 | 0.02866655
780.86 | 0.05343361 | -0.003640969 | 0.09424871 | 0.05878529 | 0.0226005 | -0.01531567 | 0.02838281
780.87 | 0.05360824 | -0.003559806 | 0.09524269 | 0.05851743 | 0.02287965 | -0.01546766 | 0.0289972
780.88 | 0.05414013 | -0.006047916 | 0.09822572 | 0.05895452 | 0.02228009 | -0.01662102 | 0.02824064
780.89 | 0.05501061 | -0.006884849 | 0.09975028 | 0.05879988 | 0.02152972 | -0.01776697 | 0.02733774
780.9 | 0.0550886 | -0.007818719 | 0.1017584 | 0.05927734 | 0.02250781 | -0.01815781 | 0.02688155
780.91 | 0.05635095 | -0.007816838 | 0.1031947 | 0.06025356 | 0.02302586 | -0.01857248 | 0.02670753
780.92 | 0.05666096 | -0.007894982 | 0.1046935 | 0.06058544 | 0.0230625 | -0.01881733 | 0.02727514
780.93 | 0.05737184 | -0.007684853 | 0.107238 | 0.06175256 | 0.02369735 | -0.01897802 | 0.02695385
780.94 | 0.05907899 | -0.006646229 | 0.1095794 | 0.06428966 | 0.02469167 | -0.01907916 | 0.02785027
780.95 | 0.05825236 | -0.007354966 | 0.1096244 | 0.06433908 | 0.02362392 | -0.02116479 | 0.02617382
780.96 | 0.0574662 | -0.009063048 | 0.1096559 | 0.06357623 | 0.0217994 | -0.02287225 | 0.02469433
780.97 | 0.05716417 | -0.01036502 | 0.1102938 | 0.06245933 | 0.02045962 | -0.02424994 | 0.02346052
780.98 | 0.05749391 | -0.01068061 | 0.1103636 | 0.06304954 | 0.02003236 | -0.02532175 | 0.02286416
780.99 | 0.05741871 | -0.01074744 | 0.1115714 | 0.06357401 | 0.01898662 | -0.02604761 | 0.02237909
781 | 0.05775785 | -0.01076648 | 0.1128573 | 0.06364277 | 0.01897714 | -0.02601422 | 0.0223398
781.01 | 0.05881356 | -0.01055119 | 0.1147145 | 0.06439248 | 0.01948235 | -0.02572972 | 0.02284384
781.02 | 0.05824326 | -0.01018394 | 0.1153581 | 0.0644314 | 0.01927859 | -0.02526507 | 0.02330221
781.03 | 0.05797709 | -0.01041591 | 0.1155349 | 0.06362475 | 0.01818794 | -0.02505905 | 0.02259996
781.04 | 0.05705459 | -0.01111292 | 0.1156191 | 0.06283794 | 0.01638349 | -0.02545663 | 0.02124768
781.05 | 0.05658105 | -0.01089444 | 0.1164689 | 0.06228648 | 0.01552 | -0.0249121 | 0.02163771
781.06 | 0.05587994 | -0.01121686 | 0.1163777 | 0.06182234 | 0.01362584 | -0.02425729 | 0.02071602
781.07 | 0.05588606 | -0.01062768 | 0.1170594 | 0.06169453 | 0.01379802 | -0.02382126 | 0.02042392
781.08 | 0.05548086 | -0.01177102 | 0.1162505 | 0.06107826 | 0.01268463 | -0.02404472 | 0.02018625
781.09 | 0.0551101 | -0.01176645 | 0.1159429 | 0.06207137 | 0.01304292 | -0.02368305 | 0.0196556
781.1 | 0.05353763 | -0.01290576 | 0.1150866 | 0.06117631 | 0.01079185 | -0.02424093 | 0.01822132
781.11 | 0.05291715 | -0.01274943 | 0.1146042 | 0.06111836 | 0.009933104 | -0.02418897 | 0.01856742
781.12 | 0.05218664 | -0.01272624 | 0.1143982 | 0.06002035 | 0.008704245 | -0.02413858 | 0.01759925
781.13 | 0.05191922 | -0.01252948 | 0.1128941 | 0.06043536 | 0.007967475 | -0.02361085 | 0.01718156
781.14 | 0.05046157 | -0.01233682 | 0.1114852 | 0.05987695 | 0.007059289 | -0.02311507 | 0.01678648
781.15 | 0.05041539 | -0.01210035 | 0.1106583 | 0.06018657 | 0.006692459 | -0.02220729 | 0.01620657
781.16 | 0.05076935 | -0.01090622 | 0.1104549 | 0.06044275 | 0.00696167 | -0.02167361 | 0.01650704
781.17 | 0.04895193 | -0.01131831 | 0.1099058 | 0.05920589 | 0.005240775 | -0.02205269 | 0.0158161
781.18 | 0.04902231 | -0.01068329 | 0.1094317 | 0.05944082 | 0.005664004 | -0.02156503 | 0.01522995
781.19 | 0.04717151 | -0.01051476 | 0.1081557 | 0.05862505 | 0.004614753 | -0.02168304 | 0.01402896
781.2 | 0.04571765 | -0.01077936 | 0.106607 | 0.05773999 | 0.004089879 | -0.02090217 | 0.01282262
781.21 | 0.04447027 | -0.009788042 | 0.1051567 | 0.05703852 | 0.004418797 | -0.02007439 | 0.01189155
781.22 | 0.04217632 | -0.01036392 | 0.1028224 | 0.05691418 | 0.00369759 | -0.01980816 | 0.01059477
781.23 | 0.04113962 | -0.01053842 | 0.101327 | 0.05703495 | 0.002393624 | -0.01873695 | 0.009499668
781.24 | 0.03959183 | -0.01091848 | 0.09916804 | 0.05560453 | 0.0015129 | -0.01824859 | 0.009499799
781.25 | 0.03767342 | -0.01223697 | 0.0970689 | 0.05523192 | 0.0008201662 | -0.0171631 | 0.008518815
781.26 | 0.03678638 | -0.01200289 | 0.09529296 | 0.05423501 | 0.0005377835 | -0.01618881 | 0.008710117
781.27 | 0.03521515 | -0.01181819 | 0.09349509 | 0.05359135 | -0.0005936599 | -0.01552142 | 0.008508515
781.28 | 0.03347729 | -0.01149039 | 0.0916304 | 0.05283628 | -0.001130848 | -0.01461529 | 0.007864325
781.29 | 0.03165074 | -0.01203478 | 0.08899167 | 0.05128924 | -0.001775433 | -0.01471672 | 0.007319134
781.3 | 0.03072887 | -0.01232508 | 0.086606 | 0.05136732 | -0.001638949 | -0.01372817 | 0.00652569
781.31 | 0.02914051 | -0.01217169 | 0.08546292 | 0.05034745 | -0.002113836 | -0.01340553 | 0.006720348
781.32 | 0.02723552 | -0.01347152 | 0.0822977 | 0.0485665 | -0.004057862 | -0.01303227 | 0.005993947
781.33 | 0.02570641 | -0.01399042 | 0.07880799 | 0.04698051 | -0.005268965 | -0.01291329 | 0.005052501
781.34 | 0.02384929 | -0.01364216 | 0.0764151 | 0.0452976 | -0.005901714 | -0.01284508 | 0.004824835
781.35 | 0.02271554 | -0.01347066 | 0.07382983 | 0.0441052 | -0.006704795 | -0.0121508 | 0.004247248
781.36 | 0.02105355 | -0.01311509 | 0.07100371 | 0.04252443 | -0.007948662 | -0.01264145 | 0.003907689
781.37 | 0.02056104 | -0.01300503 | 0.06917953 | 0.04110626 | -0.008539456 | -0.01219441 | 0.003653393
781.38 | 0.01913771 | -0.01293865 | 0.06667841 | 0.03996604 | -0.008815204 | -0.01193438 | 0.003480786
781.39 | 0.01628971 | -0.01257312 | 0.06416847 | 0.03848836 | -0.01029094 | -0.01151277 | 0.00397612
781.4 | 0.01423113 | -0.01287011 | 0.06058247 | 0.03718586 | -0.01116622 | -0.01189105 | 0.003775237
781.41 | 0.01234775 | -0.01233884 | 0.05805055 | 0.03567669 | -0.01192716 | -0.01076672 | 0.00341769
781.42 | 0.01044812 | -0.01212738 | 0.05533054 | 0.03362851 | -0.01243194 | -0.01049388 | 0.00322004
781.43 | 0.008179387 | -0.01284268 | 0.05188912 | 0.03184151 | -0.01419722 | -0.01050669 | 0.003187283
781.44 | 0.007924631 | -0.01076609 | 0.05105046 | 0.03254641 | -0.01348211 | -0.008091845 | 0.005282503
781.45 | 0.005713298 | -0.01054216 | 0.04854674 | 0.03022227 | -0.01461434 | -0.007079221 | 0.005314178
781.46 | 0.00496558 | -0.009050448 | 0.04691092 | 0.0287783 | -0.01447917 | -0.006004016 | 0.00661427
781.47 | 0.003426258 | -0.008555652 | 0.04379764 | 0.02702253 | -0.01432391 | -0.005533321 | 0.007845338
781.48 | 0.002802002 | -0.008633839 | 0.04140358 | 0.02636373 | -0.01460737 | -0.004550775 | 0.008945789
781.49 | 0.001931563 | -0.007746094 | 0.03983258 | 0.02558464 | -0.01445232 | -0.003733339 | 0.009945849
781.5 | 0.0009317672 | -0.007800991 | 0.0375684 | 0.02424008 | -0.01458043 | -0.003447907 | 0.00964489
781.51 | -0.0005916427 | -0.00828475 | 0.03531327 | 0.02215425 | -0.01487711 | -0.00160999 | 0.00954742
781.52 | -0.001746439 | -0.00807898 | 0.03389222 | 0.02155877 | -0.01463832 | -2.583271e-05 | 0.009776687
781.53 | -0.00305625 | -0.007188871 | 0.03236285 | 0.02091085 | -0.01511417 | 0.0005994603 | 0.01058067
781.54 | -0.004276129 | -0.006570706 | 0.03026263 | 0.02027117 | -0.01534673 | 0.001813669 | 0.01090106
781.55 | -0.00458448 | -0.005605992 | 0.02951375 | 0.01969276 | -0.0144073 | 0.00289541 | 0.01110992
781.56 | -0.004851699 | -0.004192778 | 0.02868352 | 0.01932236 | -0.01343252 | 0.004660721 | 0.012499
781.57 | -0.005370409 | -0.003952419 | 0.02623367 | 0.01801315 | -0.01352755 | 0.005831598 | 0.01306491
781.58 | -0.005873649 | -0.002913656 | 0.02463015 | 0.01715209 | -0.01310008 | 0.006383911 | 0.01315961
781.59 | -0.006487327 | -0.002564035 | 0.02338219 | 0.01594374 | -0.01243173 | 0.007961123 | 0.01373888
781.6 | -0.006549291 | -0.002160637 | 0.02111658 | 0.01516497 | -0.01168849 | 0.009331799 | 0.01367127
781.61 | -0.008271695 | -0.001873212 | 0.02012258 | 0.01425852 | -0.01129847 | 0.01043535 | 0.01457674
781.62 | -0.007875083 | -0.001386791 | 0.01878165 | 0.01326122 | -0.009680924 | 0.01137232 | 0.01500454
781.63 | -0.008297036 | -0.001608046 | 0.01671296 | 0.01131474 | -0.009681142 | 0.01109948 | 0.01540468
781.64 | -0.008248698 | -0.001207384 | 0.01477065 | 0.01032007 | -0.008743618 | 0.01107833 | 0.01617023
781.65 | -0.008491806 | 0.0003236371 | 0.01432467 | 0.009659437 | -0.007998142 | 0.01197503 | 0.01712344
781.66 | -0.008389596 | 0.00123018 | 0.01278682 | 0.008615145 | -0.007699783 | 0.01155601 | 0.01777516
781.67 | -0.007726567 | 0.001959751 | 0.01096547 | 0.007858787 | -0.006785894 | 0.01243426 | 0.01777303
781.68 | -0.007713426 | 0.002556087 | 0.0099768 | 0.006925317 | -0.00562337 | 0.01315943 | 0.01871733
781.69 | -0.007540438 | 0.002736672 | 0.008883563 | 0.006530644 | -0.004857471 | 0.01351143 | 0.01858094
781.7 | -0.007941061 | 0.004290495 | 0.008326938 | 0.006170149 | -0.003814757 | 0.01497327 | 0.01968487
781.71 | -0.007760296 | 0.006754446 | 0.008510636 | 0.005078496 | -0.002420475 | 0.01603686 | 0.02094867
781.72 | -0.007384388 | 0.00795256 | 0.007606715 | 0.00475567 | -0.001564888 | 0.01688588 | 0.02123556
781.73 | -0.006964656 | 0.00963458 | 0.006110816 | 0.004001444 | 0.0003423589 | 0.01763972 | 0.02164257
781.74 | -0.005886281 | 0.01159181 | 0.005438987 | 0.003607244 | 0.001721024 | 0.01875734 | 0.02272533
781.75 | -0.00514575 | 0.01247601 | 0.004345159 | 0.003431756 | 0.002049196 | 0.01916105 | 0.02276392
781.76 | -0.004780294 | 0.013555 | 0.003660839 | 0.00247982 | 0.003081601 | 0.01965399 | 0.02321581
781.77 | -0.003477469 | 0.01513608 | 0.003266811 | 0.002062993 | 0.004246095 | 0.02097479 | 0.02444192
781.78 | -0.003144757 | 0.01672633 | 0.002861294 | 0.001892109 | 0.005916711 | 0.0220911 | 0.02471253
781.79 | -0.002910581 | 0.01806011 | 0.002028572 | 0.001762022 | 0.006367629 | 0.02247326 | 0.02466393
781.8 | -0.002288968 | 0.01999462 | 0.001325436 | 0.0008073816 | 0.008039803 | 0.02301227 | 0.02488629
781.81 | -0.001745846 | 0.0210525 | 0.0003593932 | -9.263561e-05 | 0.008857114 | 0.02357484 | 0.02541099
781.82 | -0.001078405 | 0.02202223 | 0.0001191336 | -0.0003901627 | 0.01052738 | 0.02410691 | 0.02560573
781.83 | -0.0001267715 | 0.02318059 | -0.0002868179 | -0.00101122 | 0.0114378 | 0.02468221 | 0.02530824
781.84 | 0.0003829504 | 0.02354954 | -0.001446186 | -0.001997294 | 0.01185353 | 0.02447906 | 0.02529575
781.85 | 0.001397608 | 0.02400355 | -0.002164467 | -0.00305521 | 0.01274131 | 0.02504216 | 0.02416705
781.86 | 0.002199543 | 0.02494981 | -0.002333296 | -0.003754264 | 0.01317604 | 0.02521937 | 0.02404007
781.87 | 0.003190294 | 0.02560173 | -0.00305009 | -0.00395311 | 0.01426766 | 0.02574418 | 0.02413848
781.88 | 0.004619508 | 0.02628075 | -0.004492216 | -0.004502014 | 0.01482924 | 0.02539754 | 0.02453608
781.89 | 0.006102314 | 0.02727006 | -0.004995715 | -0.004306854 | 0.01582732 | 0.02541532 | 0.02413441
781.9 | 0.006331683 | 0.02732959 | -0.006354414 | -0.005475514 | 0.01678099 | 0.02573347 | 0.0239464
781.91 | 0.007629957 | 0.02893492 | -0.006620833 | -0.005181121 | 0.01862449 | 0.02683203 | 0.02369476
781.92 | 0.008311213 | 0.02978681 | -0.008091781 | -0.004612824 | 0.02001465 | 0.02788862 | 0.02410059
781.93 | 0.008156914 | 0.03067483 | -0.0089404 | -0.005358294 | 0.0212928 | 0.02869139 | 0.02331918
781.94 | 0.009422937 | 0.03181062 | -0.01045378 | -0.005255475 | 0.02266177 | 0.02882917 | 0.02408643
781.95 | 0.01155356 | 0.03327183 | -0.01042505 | -0.003324358 | 0.02573614 | 0.0309269 | 0.02525892
781.96 | 0.01249389 | 0.03368571 | -0.0105818 | -0.003130778 | 0.02718018 | 0.03192373 | 0.02526579
781.97 | 0.01349133 | 0.0345544 | -0.01194095 | -0.002991538 | 0.0282831 | 0.03271644 | 0.02566497
781.98 | 0.01384265 | 0.03556505 | -0.01225517 | -0.002896645 | 0.03020488 | 0.03370938 | 0.02552562
781.99 | 0.01507737 | 0.03555282 | -0.0139641 | -0.002030123 | 0.03148593 | 0.03466823 | 0.02502186
782 | 0.01558281 | 0.03620904 | -0.01530542 | -0.002317106 | 0.03196356 | 0.03404866 | 0.02473988
782.01 | 0.01536454 | 0.03534869 | -0.01724248 | -0.002262529 | 0.03261144 | 0.03361909 | 0.02375947
782.02 | 0.01676635 | 0.03591409 | -0.01791891 | -0.002126795 | 0.03375183 | 0.03362697 | 0.02403011
782.03 | 0.01771304 | 0.03587743 | -0.01938253 | -0.002315929 | 0.03424833 | 0.03362457 | 0.02475542
782.04 | 0.01930408 | 0.0359199 | -0.02034187 | -0.002572895 | 0.03525751 | 0.03325326 | 0.02455415
782.05 | 0.02068601 | 0.0359217 | -0.02202238 | -0.002582827 | 0.03603992 | 0.03389341 | 0.02419456
782.06 | 0.02143777 | 0.03511439 | -0.02400921 | -0.003181722 | 0.03648146 | 0.03392657 | 0.0233998
782.07 | 0.02193381 | 0.03422736 | -0.02581961 | -0.003050931 | 0.03622316 | 0.03351983 | 0.0228511
782.08 | 0.02285787 | 0.03380988 | -0.02751616 | -0.003644404 | 0.03719881 | 0.03423476 | 0.0225603
782.09 | 0.02375827 | 0.0335455 | -0.02879392 | -0.003796626 | 0.03803616 | 0.0341782 | 0.02090571
782.1 | 0.02476085 | 0.0327835 | -0.03019242 | -0.004031784 | 0.03876971 | 0.03382656 | 0.0205321
782.11 | 0.0256969 | 0.03228962 | -0.03153669 | -0.004134894 | 0.03962286 | 0.03407749 | 0.01995083
782.12 | 0.02704632 | 0.03229985 | -0.03255091 | -0.002133625 | 0.04091243 | 0.03503416 | 0.01974014
782.13 | 0.02826174 | 0.03145302 | -0.03420798 | -0.001965323 | 0.04131853 | 0.03519508 | 0.0193254
782.14 | 0.02853927 | 0.03085939 | -0.03589967 | -0.001491533 | 0.0423105 | 0.0354955 | 0.01939014
782.15 | 0.02869391 | 0.03080545 | -0.03730127 | -0.0012158 | 0.04331847 | 0.03532774 | 0.01911679
782.16 | 0.02986996 | 0.03024524 | -0.03817761 | -0.0002252432 | 0.04458109 | 0.03534343 | 0.01941269
782.17 | 0.03169672 | 0.03077957 | -0.03885766 | 0.0008775927 | 0.04589766 | 0.03587225 | 0.02033813
782.18 | 0.03138686 | 0.02980662 | -0.04018503 | 0.0007363807 | 0.04652854 | 0.0354369 | 0.02016661
782.19 | 0.03165994 | 0.02931118 | -0.04138972 | 0.00171308 | 0.04545976 | 0.03503201 | 0.02016313
782.2 | 0.03174762 | 0.02831252 | -0.0431658 | 0.001344975 | 0.04507532 | 0.03419162 | 0.0194234
782.21 | 0.03126796 | 0.02728126 | -0.04484057 | 0.00142488 | 0.04445345 | 0.03399499 | 0.01893379
782.22 | 0.03188192 | 0.02670774 | -0.04544167 | 0.001243187 | 0.04415141 | 0.03390888 | 0.0180096
782.23 | 0.03146983 | 0.02584502 | -0.04685617 | 0.001530981 | 0.04332768 | 0.03400204 | 0.01762235
782.24 | 0.03081308 | 0.02544335 | -0.0486382 | 0.002241669 | 0.04251803 | 0.03359342 | 0.0166576
782.25 | 0.03052947 | 0.02431866 | -0.05040631 | 0.001434002 | 0.0422491 | 0.03372554 | 0.01577405
782.26 | 0.03016494 | 0.02306815 | -0.05149623 | 0.001807333 | 0.04132198 | 0.03378675 | 0.01541905
782.27 | 0.02997839 | 0.02285309 | -0.05234181 | 0.001607633 | 0.04118871 | 0.03467841 | 0.01517771
782.28 | 0.03038429 | 0.0217215 | -0.05329826 | 0.002220277 | 0.04129453 | 0.03485226 | 0.01480587
782.29 | 0.0303544 | 0.02124215 | -0.05441238 | 0.002441304 | 0.04063425 | 0.03412265 | 0.01458614
782.3 | 0.03029602 | 0.01977021 | -0.05611721 | 0.002339557 | 0.04059993 | 0.03407701 | 0.01376406
782.31 | 0.03020796 | 0.01913358 | -0.05683452 | 0.002712174 | 0.04092733 | 0.03466053 | 0.01334164
782.32 | 0.02991086 | 0.01827878 | -0.05876547 | 0.001858617 | 0.0393202 | 0.03324794 | 0.01268528
782.33 | 0.02893701 | 0.01628664 | -0.06070513 | 0.002131587 | 0.03898268 | 0.03189558 | 0.01179371
782.34 | 0.02801416 | 0.01523887 | -0.0632314 | 0.001866519 | 0.03823268 | 0.03058814 | 0.01045563
782.35 | 0.02722581 | 0.01356371 | -0.0647397 | 0.000707093 | 0.03698401 | 0.02943424 | 0.00873868
782.36 | 0.0265463 | 0.01216234 | -0.06569554 | 0.0001485963 | 0.03548486 | 0.02772969 | 0.007387856
782.37 | 0.02615339 | 0.01049807 | -0.06629145 | 0.0002783897 | 0.0348198 | 0.02723017 | 0.006364216
782.38 | 0.02561883 | 0.008668562 | -0.06634964 | 0.0007546798 | 0.03336097 | 0.02644827 | 0.005486133
782.39 | 0.02518975 | 0.006975502 | -0.06728429 | 0.0002102011 | 0.03203874 | 0.02453375 | 0.002933188
782.4 | 0.02375258 | 0.005660134 | -0.06756083 | -0.0002556295 | 0.03108993 | 0.02326378 | 0.001979125
782.41 | 0.02186083 | 0.003581628 | -0.06883141 | -0.0008105938 | 0.02937862 | 0.02107191 | 0.0008673685
782.42 | 0.02039738 | 0.001085368 | -0.06955901 | -0.002420017 | 0.02825798 | 0.01930701 | -0.00048113
782.43 | 0.01881247 | -0.0007781606 | -0.07073474 | -0.003564029 | 0.0264086 | 0.01697413 | -0.002744378
782.44 | 0.01744463 | -0.00247565 | -0.07152044 | -0.004308642 | 0.02472725 | 0.01534293 | -0.004369085
782.45 | 0.01618724 | -0.005130221 | -0.07230696 | -0.005866532 | 0.02277352 | 0.01309589 | -0.005915552
782.46 | 0.014552 | -0.007625012 | -0.07364796 | -0.007730617 | 0.02043002 | 0.0104778 | -0.007036337
782.47 | 0.01385312 | -0.009438137 | -0.0735742 | -0.007562637 | 0.01920611 | 0.009334658 | -0.008007906
782.48 | 0.01272058 | -0.01203074 | -0.07437441 | -0.007360467 | 0.01783303 | 0.007950612 | -0.009454619
782.49 | 0.01090572 | -0.01393563 | -0.07556859 | -0.008339006 | 0.01656827 | 0.005922881 | -0.01053353
782.5 | 0.01003097 | -0.01558769 | -0.07599534 | -0.008278026 | 0.01475934 | 0.004826005 | -0.01209916
782.51 | 0.008688253 | -0.01667982 | -0.07623656 | -0.008565361 | 0.0137687 | 0.003527498 | -0.01272119
782.52 | 0.007651046 | -0.01863303 | -0.07714685 | -0.009193502 | 0.01207267 | 0.002281322 | -0.01368163
782.53 | 0.007335448 | -0.02009659 | -0.07722447 | -0.009589076 | 0.01127895 | 0.001164902 | -0.01528513
782.54 | 0.006239387 | -0.021975 | -0.07746342 | -0.01052882 | 0.009997908 | -0.001031937 | -0.01720027
782.55 | 0.005553663 | -0.02372481 | -0.0781753 | -0.01157923 | 0.008463143 | -0.00214554 | -0.01880049
782.56 | 0.003205449 | -0.02605856 | -0.07890257 | -0.01268713 | 0.006010152 | -0.003839993 | -0.02030897
782.57 | 0.002119774 | -0.02736344 | -0.07873122 | -0.01285987 | 0.005138008 | -0.005464405 | -0.02194078
782.58 | 0.0009229321 | -0.02836005 | -0.07875149 | -0.01337864 | 0.00337407 | -0.007476274 | -0.02351216
782.59 | 0.0002525813 | -0.03009724 | -0.07896386 | -0.01410461 | 0.00210527 | -0.008635699 | -0.02479149
782.6 | -0.001051858 | -0.03236566 | -0.07880216 | -0.01422712 | 0.00116759 | -0.009881789 | -0.02647738
782.61 | -0.00215256 | -0.03441504 | -0.07861804 | -0.01500523 | -9.057922e-05 | -0.01203594 | -0.02764953
782.62 | -0.003828054 | -0.03621612 | -0.07860809 | -0.01621909 | -0.002142338 | -0.01431099 | -0.03031117
782.63 | -0.005147421 | -0.03848819 | -0.07867848 | -0.016672 | -0.003828246 | -0.01658609 | -0.03169398
782.64 | -0.006996218 | -0.04037848 | -0.0781139 | -0.01761353 | -0.005466322 | -0.01862865 | -0.03364519
782.65 | -0.007428112 | -0.04166879 | -0.07713033 | -0.01869183 | -0.007848183 | -0.02094371 | -0.03583759
782.66 | -0.008188809 | -0.04294586 | -0.07553511 | -0.01947452 | -0.008823248 | -0.02327361 | -0.0371904
782.67 | -0.008893531 | -0.04440141 | -0.07557616 | -0.02118493 | -0.01078037 | -0.02555468 | -0.03900087
782.68 | -0.009654696 | -0.04574926 | -0.07385517 | -0.02191039 | -0.01183228 | -0.02763564 | -0.04055982
782.69 | -0.01085281 | -0.04671013 | -0.07224947 | -0.02184112 | -0.01265509 | -0.02939508 | -0.04203222
782.7 | -0.0121975 | -0.04848491 | -0.07187328 | -0.02269507 | -0.01463757 | -0.03264577 | -0.04387446
782.71 | -0.01263266 | -0.04967261 | -0.07088709 | -0.02385529 | -0.0155733 | -0.03443198 | -0.04519288
782.72 | -0.01388016 | -0.0511761 | -0.06956434 | -0.02518824 | -0.01670632 | -0.03631513 | -0.04688208
782.73 | -0.01555567 | -0.05218747 | -0.06807554 | -0.0251239 | -0.01867329 | -0.03826384 | -0.04793047
782.74 | -0.01593265 | -0.05335788 | -0.06702947 | -0.02622488 | -0.02048923 | -0.04085505 | -0.04943098
782.75 | -0.01641108 | -0.05486861 | -0.06624909 | -0.02646334 | -0.02161647 | -0.0429122 | -0.0506659
782.76 | -0.01694497 | -0.05468974 | -0.06425178 | -0.02669442 | -0.02213068 | -0.04441762 | -0.05137981
782.77 | -0.01855075 | -0.05603615 | -0.06268135 | -0.0272985 | -0.02358938 | -0.04670031 | -0.05358422
782.78 | -0.01868165 | -0.05642829 | -0.06133931 | -0.02783169 | -0.02433321 | -0.04783203 | -0.05483756
782.79 | -0.01962576 | -0.05717384 | -0.05956831 | -0.02765249 | -0.02474399 | -0.04932554 | -0.05600185
782.8 | -0.02095644 | -0.05820349 | -0.05876166 | -0.02791776 | -0.02642342 | -0.05114625 | -0.05807538
782.81 | -0.02246756 | -0.0594999 | -0.05758552 | -0.02792633 | -0.02803602 | -0.05249993 | -0.05927665
782.82 | -0.02304704 | -0.05990054 | -0.05588802 | -0.02767329 | -0.02869238 | -0.05367689 | -0.06069817
782.83 | -0.02380213 | -0.05934554 | -0.05434008 | -0.02725701 | -0.0293377 | -0.05419139 | -0.06164342
782.84 | -0.02361343 | -0.05965302 | -0.05223935 | -0.02724421 | -0.02970504 | -0.05491159 | -0.0622617
782.85 | -0.02425471 | -0.06014776 | -0.05017879 | -0.02706998 | -0.03115017 | -0.05604366 | -0.06302538
782.86 | -0.02513047 | -0.06073042 | -0.04840639 | -0.02689464 | -0.03189562 | -0.05712224 | -0.06459743
782.87 | -0.02511149 | -0.0611347 | -0.04684006 | -0.02759038 | -0.033475 | -0.0581699 | -0.06553425
782.88 | -0.02540794 | -0.06078459 | -0.04452194 | -0.02723589 | -0.0343009 | -0.05902395 | -0.06553308
782.89 | -0.02570667 | -0.06069363 | -0.04259282 | -0.02644785 | -0.03467934 | -0.05975094 | -0.06601322
782.9 | -0.02492187 | -0.06011456 | -0.04081737 | -0.02629098 | -0.03500592 | -0.0609037 | -0.06654869
782.91 | -0.02562058 | -0.06004341 | -0.03906079 | -0.0262279 | -0.03530742 | -0.06210247 | -0.06714671
782.92 | -0.02595562 | -0.05966835 | -0.03792267 | -0.02650881 | -0.03588707 | -0.0634125 | -0.0678112
782.93 | -0.02612812 | -0.05921126 | -0.03646379 | -0.02663034 | -0.03631577 | -0.06434252 | -0.06774207
782.94 | -0.02584243 | -0.05864913 | -0.03459366 | -0.02587631 | -0.03614507 | -0.06491806 | -0.06754396
782.95 | -0.02565755 | -0.05832853 | -0.03346037 | -0.02560031 | -0.03706563 | -0.06499773 | -0.06760621
782.96 | -0.02531298 | -0.05842646 | -0.03161527 | -0.02523781 | -0.03759994 | -0.06568634 | -0.06690781
782.97 | -0.02544535 | -0.05740173 | -0.02965821 | -0.02421247 | -0.03845892 | -0.06628753 | -0.0669867
782.98 | -0.02523346 | -0.0571419 | -0.02766191 | -0.02374395 | -0.03831826 | -0.06699406 | -0.06604977
782.99 | -0.02437917 | -0.05620181 | -0.02490227 | -0.02270396 | -0.03834334 | -0.06661224 | -0.06489341
783 | -0.02382859 | -0.05435826 | -0.02200511 | -0.02109888 | -0.03777672 | -0.06560084 | -0.06299645
783.01 | -0.02422219 | -0.05392003 | -0.02024836 | -0.02094599 | -0.03925015 | -0.06586449 | -0.06303411
783.02 | -0.02399667 | -0.05339277 | -0.01843499 | -0.02029848 | -0.03995688 | -0.06603437 | -0.06320397
783.03 | -0.02375268 | -0.05241122 | -0.01594489 | -0.02009206 | -0.03961906 | -0.065729 | -0.06243743
783.04 | -0.02318777 | -0.05134936 | -0.0137377 | -0.01924276 | -0.03917627 | -0.06587638 | -0.0617834
783.05 | -0.02252668 | -0.05010778 | -0.0112978 | -0.01830886 | -0.03890152 | -0.06542323 | -0.06083107
783.06 | -0.02228107 | -0.04930779 | -0.009318343 | -0.01751422 | -0.0386613 | -0.06438568 | -0.05984168
783.07 | -0.02207021 | -0.04906142 | -0.00831639 | -0.01739452 | -0.03933487 | -0.064271 | -0.05975412
783.08 | -0.02196871 | -0.04694747 | -0.006547647 | -0.01634107 | -0.03914119 | -0.06273671 | -0.05835904
783.09 | -0.02167482 | -0.04597258 | -0.005705106 | -0.01528152 | -0.03975306 | -0.06242818 | -0.05721242
783.1 | -0.02197287 | -0.04473005 | -0.004863758 | -0.0144057 | -0.04006614 | -0.06210457 | -0.05662035
783.11 | -0.02186832 | -0.04380262 | -0.003292731 | -0.0141571 | -0.04017428 | -0.06197581 | -0.05586906
783.12 | -0.02233057 | -0.04329351 | -0.002673148 | -0.01403462 | -0.03988384 | -0.06185924 | -0.05541806
783.13 | -0.02090129 | -0.04154862 | -0.0006418146 | -0.01259176 | -0.03939995 | -0.06084902 | -0.05330474
783.14 | -0.02060778 | -0.04009486 | 0.00115766 | -0.01172672 | -0.03976641 | -0.06021458 | -0.05211849
783.15 | -0.02035375 | -0.03828602 | 0.00267424 | -0.01018227 | -0.03926752 | -0.05924736 | -0.05050249
783.16 | -0.01974606 | -0.03666914 | 0.004203989 | -0.00968537 | -0.03912847 | -0.05856065 | -0.04893278
783.17 | -0.01802765 | -0.03459831 | 0.00529716 | -0.008673807 | -0.03830398 | -0.05758057 | -0.04761544
783.18 | -0.01731433 | -0.03291382 | 0.006852108 | -0.008324572 | -0.03767309 | -0.05733046 | -0.04589871
783.19 | -0.01611004 | -0.03026777 | 0.008045564 | -0.006540653 | -0.03661905 | -0.05599145 | -0.04369149
783.2 | -0.01493067 | -0.02849229 | 0.01015709 | -0.00477033 | -0.03583963 | -0.05504568 | -0.04177467
783.21 | -0.01447008 | -0.02717099 | 0.01136069 | -0.003371596 | -0.03443334 | -0.05435301 | -0.0397967
783.22 | -0.01369828 | -0.02597538 | 0.01297909 | -0.001828946 | -0.03360503 | -0.05290425 | -0.03793126
783.23 | -0.01345104 | -0.02468494 | 0.01455915 | -0.001604759 | -0.03351428 | -0.05223138 | -0.03629762
783.24 | -0.01337854 | -0.02364751 | 0.01472684 | -0.001143263 | -0.03311008 | -0.05157132 | -0.03508081
783.25 | -0.01379221 | -0.02226863 | 0.01655597 | -0.0006809663 | -0.0325369 | -0.05132093 | -0.03358762
783.26 | -0.01400456 | -0.02103058 | 0.01714664 | -0.0005130618 | -0.03212715 | -0.05069298 | -0.03232443
783.27 | -0.01390315 | -0.02016322 | 0.01830904 | 0.0006932008 | -0.03190136 | -0.049846 | -0.03080077
783.28 | -0.01422459 | -0.01993773 | 0.01851337 | 0.0001734973 | -0.03179399 | -0.04966754 | -0.03035082
783.29 | -0.0138159 | -0.01906731 | 0.01914869 | 0.0009848453 | -0.03088685 | -0.04852712 | -0.02919388
783.3 | -0.01294597 | -0.01777799 | 0.01973732 | 0.001016103 | -0.02996112 | -0.04753931 | -0.02720606
783.31 | -0.01173499 | -0.01706301 | 0.02040097 | 0.001196466 | -0.02937617 | -0.04592401 | -0.02554463
783.32 | -0.01216544 | -0.01625943 | 0.02029791 | 0.00159856 | -0.0289852 | -0.04476402 | -0.02384675
783.33 | -0.01157384 | -0.01502891 | 0.02156325 | 0.002654579 | -0.02850395 | -0.04321959 | -0.02158389
783.34 | -0.01083853 | -0.01388081 | 0.02239971 | 0.003075191 | -0.02871258 | -0.0420643 | -0.01991056
783.35 | -0.01104107 | -0.01254251 | 0.02308075 | 0.004036035 | -0.02796212 | -0.04014241 | -0.01854084
783.36 | -0.01174502 | -0.01221306 | 0.02221026 | 0.004183088 | -0.02844227 | -0.03886716 | -0.01775961
783.37 | -0.01202218 | -0.01138209 | 0.02257957 | 0.004496372 | -0.02827826 | -0.03786589 | -0.01650548
783.38 | -0.01274355 | -0.01060521 | 0.02272149 | 0.00500208 | -0.02782911 | -0.03681084 | -0.0153316
783.39 | -0.01309263 | -0.01020421 | 0.02243455 | 0.005246633 | -0.02748571 | -0.03565038 | -0.01420001
783.4 | -0.01395297 | -0.01039337 | 0.02195632 | 0.004449507 | -0.02819219 | -0.03516884 | -0.01323225
783.41 | -0.01464264 | -0.009836537 | 0.02104786 | 0.004011374 | -0.02779204 | -0.03420788 | -0.01186322
783.42 | -0.01533384 | -0.008793336 | 0.02108453 | 0.004401698 | -0.02803927 | -0.03254009 | -0.01001144
783.43 | -0.01534856 | -0.008279174 | 0.02057665 | 0.004736863 | -0.02770339 | -0.03096775 | -0.008783603
783.44 | -0.01475869 | -0.006711476 | 0.02145246 | 0.006470623 | -0.02686039 | -0.02916303 | -0.006486187
783.45 | -0.01576937 | -0.006787879 | 0.02118377 | 0.006316443 | -0.02772717 | -0.02805837 | -0.005731454
783.46 | -0.01544901 | -0.004938505 | 0.02113308 | 0.007003948 | -0.02718383 | -0.02617589 | -0.004101067
783.47 | -0.01546484 | -0.003880496 | 0.02001427 | 0.006456697 | -0.02671349 | -0.02533817 | -0.003000752
783.48 | -0.01538069 | -0.002881376 | 0.0203189 | 0.007057515 | -0.02624129 | -0.02404641 | -0.001152766
783.49 | -0.01559612 | -0.002369134 | 0.01938814 | 0.006911862 | -0.02604375 | -0.02349854 | 0.0005835172
783.5 | -0.01589525 | -0.00218166 | 0.01811796 | 0.006871425 | -0.02586872 | -0.02207385 | 0.001913774
783.51 | -0.01590637 | -0.001453368 | 0.01807202 | 0.006958273 | -0.02570495 | -0.02004872 | 0.003748922
783.52 | -0.01594143 | -0.0007808335 | 0.01727504 | 0.007221159 | -0.02566978 | -0.0188168 | 0.004768593
783.53 | -0.01646728 | -0.0006590834 | 0.01664195 | 0.006853457 | -0.02495149 | -0.01713473 | 0.005855054
783.54 | -0.01620821 | -0.0001218407 | 0.01585597 | 0.006554267 | -0.02415596 | -0.01564586 | 0.007058505
783.55 | -0.01639402 | 0.0005968053 | 0.01462707 | 0.006370944 | -0.02415291 | -0.01362074 | 0.008481723
783.56 | -0.01585226 | 0.0008649963 | 0.01354377 | 0.005591041 | -0.02348023 | -0.01234294 | 0.01001571
783.57 | -0.01597571 | 0.0007088475 | 0.01329667 | 0.005791503 | -0.02279419 | -0.01049641 | 0.01133113
783.58 | -0.01650455 | 0.001170071 | 0.01286678 | 0.005216884 | -0.02169672 | -0.009063117 | 0.01231613
783.59 | -0.01619963 | 0.001949876 | 0.01247981 | 0.00489252 | -0.0212384 | -0.006784957 | 0.01372311
783.6 | -0.01678428 | 0.002442162 | 0.01125822 | 0.00420201 | -0.0212959 | -0.005015567 | 0.01448923
783.61 | -0.01732652 | 0.002413728 | 0.009688822 | 0.003360501 | -0.02169325 | -0.00390939 | 0.01539186
783.62 | -0.01746719 | 0.003109582 | 0.008400183 | 0.002879181 | -0.02169009 | -0.003267601 | 0.01643081
783.63 | -0.01790453 | 0.003234378 | 0.006984457 | 0.001940811 | -0.02154592 | -0.002005153 | 0.01704563
783.64 | -0.01792108 | 0.004486042 | 0.006695112 | 0.00214439 | -0.02067221 | -0.0005252339 | 0.01803981
783.65 | -0.01811244 | 0.004853969 | 0.006074162 | 0.002041795 | -0.01948865 | 0.001021504 | 0.01884939
783.66 | -0.01946534 | 0.004183716 | 0.004974073 | 0.0008528697 | -0.01929635 | 0.001990543 | 0.01975135
783.67 | -0.02109868 | 0.003637066 | 0.004544991 | 3.144354e-05 | -0.01844503 | 0.002482602 | 0.02042747
783.68 | -0.02127691 | 0.00426028 | 0.00379902 | -0.0002806117 | -0.01813202 | 0.003797422 | 0.02089789
783.69 | -0.02217123 | 0.004545605 | 0.002899871 | -0.001605815 | -0.01776763 | 0.004376063 | 0.02116668
783.7 | -0.02232448 | 0.005671345 | 0.002319189 | -0.002068233 | -0.01733036 | 0.005575352 | 0.02157169
783.71 | -0.02282544 | 0.005977865 | 0.001225725 | -0.003140703 | -0.01748997 | 0.007191727 | 0.021715
783.72 | -0.02284563 | 0.006457134 | 0.0007069903 | -0.0040225 | -0.01759273 | 0.007748632 | 0.02207269
783.73 | -0.0224938 | 0.007865985 | 0.0001566496 | -0.004251388 | -0.01606492 | 0.009329677 | 0.02298309
783.74 | -0.02197914 | 0.009147104 | -0.000361963 | -0.004901779 | -0.01523614 | 0.01043547 | 0.02397603
783.75 | -0.02127442 | 0.009775877 | -0.001058605 | -0.00532631 | -0.01499787 | 0.01164399 | 0.02404037
783.76 | -0.02071483 | 0.01014047 | -0.001098065 | -0.005745248 | -0.01416768 | 0.01231446 | 0.02411026
783.77 | -0.02074636 | 0.01095094 | -0.00216393 | -0.006441056 | -0.01345344 | 0.0140638 | 0.0242963
783.78 | -0.02101408 | 0.01185678 | -0.002965797 | -0.007700736 | -0.01316411 | 0.01553193 | 0.02476379
783.79 | -0.02130344 | 0.01277898 | -0.003509677 | -0.008486161 | -0.01304886 | 0.0161735 | 0.02489828
783.8 | -0.02168286 | 0.01351917 | -0.004126046 | -0.009334836 | -0.01321859 | 0.01745025 | 0.02533387
783.81 | -0.02183356 | 0.01379568 | -0.005103376 | -0.01081248 | -0.01322059 | 0.01767401 | 0.02481005
783.82 | -0.02242564 | 0.01380614 | -0.005685139 | -0.01188957 | -0.01309773 | 0.01867645 | 0.02443068
783.83 | -0.02268833 | 0.01431873 | -0.005541891 | -0.01285128 | -0.01241699 | 0.0195651 | 0.02427918
783.84 | -0.02384868 | 0.01484073 | -0.005865246 | -0.01467956 | -0.01244425 | 0.0198043 | 0.02420183
783.85 | -0.02405724 | 0.01532755 | -0.006243161 | -0.01527433 | -0.0120795 | 0.02106744 | 0.02456587
783.86 | -0.02398849 | 0.01593706 | -0.005950827 | -0.01553992 | -0.01143142 | 0.02178077 | 0.02498495
783.87 | -0.02369266 | 0.01658126 | -0.005715505 | -0.01576035 | -0.01086613 | 0.02364039 | 0.02508478
783.88 | -0.02304181 | 0.01674772 | -0.005535444 | -0.01629356 | -0.01050781 | 0.02462352 | 0.02515853
783.89 | -0.02326761 | 0.01751876 | -0.005829119 | -0.01726406 | -0.009904198 | 0.02572374 | 0.02562463
783.9 | -0.02234664 | 0.01877348 | -0.005794421 | -0.01684388 | -0.009954515 | 0.02710168 | 0.02650397
783.91 | -0.0222565 | 0.01885325 | -0.006050599 | -0.01677846 | -0.009370531 | 0.02837342 | 0.02637639
783.92 | -0.02209064 | 0.02004524 | -0.006181398 | -0.01685625 | -0.008028479 | 0.02950302 | 0.02642729
783.93 | -0.0219945 | 0.02035558 | -0.006786098 | -0.01739283 | -0.007499314 | 0.02959417 | 0.02625523
783.94 | -0.02202726 | 0.02109009 | -0.007047643 | -0.01818954 | -0.007445841 | 0.02964565 | 0.02552978
783.95 | -0.02180533 | 0.02222186 | -0.007081716 | -0.01870358 | -0.006657819 | 0.03009711 | 0.02469437
783.96 | -0.02161061 | 0.02324079 | -0.006543796 | -0.01848265 | -0.005261966 | 0.03150338 | 0.02485689
783.97 | -0.02176876 | 0.02378157 | -0.006619814 | -0.01944357 | -0.004587464 | 0.032201 | 0.02424758
783.98 | -0.02096336 | 0.02426037 | -0.006112887 | -0.0200475 | -0.004363228 | 0.0324536 | 0.02434532
783.99 | -0.02089496 | 0.02470577 | -0.006068727 | -0.02002242 | -0.002801376 | 0.03321064 | 0.02445491
784 | -0.02004232 | 0.02551164 | -0.005477606 | -0.01978595 | -0.00172472 | 0.03425848 | 0.02466729
784.01 | -0.02006492 | 0.02540405 | -0.005863375 | -0.02019277 | -0.001347505 | 0.03480172 | 0.02414222
784.02 | -0.0196556 | 0.02535262 | -0.006267654 | -0.02103235 | -0.001621935 | 0.03539542 | 0.0240581
784.03 | -0.01994293 | 0.02571528 | -0.0058345 | -0.02129819 | -0.001222558 | 0.03562709 | 0.02392259
784.04 | -0.019443 | 0.02629125 | -0.00516064 | -0.02145625 | 0.0001136673 | 0.03679328 | 0.02422883
784.05 | -0.01887701 | 0.02702928 | -0.005077309 | -0.02143502 | 0.0007895721 | 0.03734426 | 0.02384372
784.06 | -0.01881464 | 0.02764107 | -0.005061273 | -0.02156414 | 0.001227018 | 0.0374263 | 0.02347846
784.07 | -0.01917486 | 0.02809443 | -0.005344519 | -0.02129492 | 0.001948101 | 0.03784144 | 0.02354755
784.08 | -0.01911306 | 0.028899 | -0.004646154 | -0.0212172 | 0.00302064 | 0.03829721 | 0.02377308
784.09 | -0.01875271 | 0.02983255 | -0.003929696 | -0.02070047 | 0.004369422 | 0.03930188 | 0.0246915
784.1 | -0.01857419 | 0.03017347 | -0.003207335 | -0.02051559 | 0.005362507 | 0.03946789 | 0.02499792
784.11 | -0.01862909 | 0.03027114 | -0.003034762 | -0.02074905 | 0.006662336 | 0.04003627 | 0.02466163
784.12 | -0.01901207 | 0.02989282 | -0.003396788 | -0.02110452 | 0.006950234 | 0.0407413 | 0.02404168
784.13 | -0.01888838 | 0.03050444 | -0.003926806 | -0.02073917 | 0.007321635 | 0.04177185 | 0.02408043
784.14 | -0.01889229 | 0.03097594 | -0.003571407 | -0.02029275 | 0.008122264 | 0.04229562 | 0.02420435
784.15 | -0.01848276 | 0.03188622 | -0.003201052 | -0.01925752 | 0.009434334 | 0.04396501 | 0.02491689
784.16 | -0.01870915 | 0.03214307 | -0.00324812 | -0.01980107 | 0.009944686 | 0.0441951 | 0.02479351
784.17 | -0.01877113 | 0.03225379 | -0.00365631 | -0.01996447 | 0.01004758 | 0.04424552 | 0.02513308
784.18 | -0.01821076 | 0.03266097 | -0.003960806 | -0.019572 | 0.01044852 | 0.04490622 | 0.02577372
784.19 | -0.01827589 | 0.03273317 | -0.00447081 | -0.01966251 | 0.0110551 | 0.0444695 | 0.02549151
784.2 | -0.0189071 | 0.03258512 | -0.004938472 | -0.01911985 | 0.01114576 | 0.04401756 | 0.02551989
784.21 | -0.01935914 | 0.03225007 | -0.005754316 | -0.01870432 | 0.01148333 | 0.04383866 | 0.02471701
784.22 | -0.01959109 | 0.03194557 | -0.006049326 | -0.01846562 | 0.01222625 | 0.04400041 | 0.02437238
784.23 | -0.02014161 | 0.03193681 | -0.005779027 | -0.01856049 | 0.01320976 | 0.04382796 | 0.02372114
784.24 | -0.02000359 | 0.03169797 | -0.006479424 | -0.01879542 | 0.01338156 | 0.04366419 | 0.02343721
784.25 | -0.01953098 | 0.03188911 | -0.006552231 | -0.0183667 | 0.01480391 | 0.04413068 | 0.02407866
784.26 | -0.01989708 | 0.03182586 | -0.006876501 | -0.01810412 | 0.01558394 | 0.04338999 | 0.0241333
784.27 | -0.02039286 | 0.03171348 | -0.007047412 | -0.0180899 | 0.01633232 | 0.0432349 | 0.02401554
784.28 | -0.02082011 | 0.03195092 | -0.007653498 | -0.01754131 | 0.01677976 | 0.04349216 | 0.02419416
784.29 | -0.02090584 | 0.03237996 | -0.007661961 | -0.01774375 | 0.01728766 | 0.04364581 | 0.02388227
784.3 | -0.02113887 | 0.03256459 | -0.007494475 | -0.0171026 | 0.0182847 | 0.04399296 | 0.02385784
784.31 | -0.02136671 | 0.03288752 | -0.007189271 | -0.01661581 | 0.01917011 | 0.0441745 | 0.02408302
784.32 | -0.02203188 | 0.03305251 | -0.007571521 | -0.01621761 | 0.0193992 | 0.04376626 | 0.02360745
784.33 | -0.02235177 | 0.03268581 | -0.007727284 | -0.01622615 | 0.0194773 | 0.04332399 | 0.0237834
784.34 | -0.0221851 | 0.03252538 | -0.00764056 | -0.01548025 | 0.0196478 | 0.04365447 | 0.0234042
784.35 | -0.02237523 | 0.03253276 | -0.008052191 | -0.01515122 | 0.01935842 | 0.04296767 | 0.02275144
784.36 | -0.02334352 | 0.03218587 | -0.008388567 | -0.01518177 | 0.01962772 | 0.04210875 | 0.02187901
784.37 | -0.02332636 | 0.03216032 | -0.009121944 | -0.01509411 | 0.01966915 | 0.04155823 | 0.02138814
784.38 | -0.02352581 | 0.03194742 | -0.008990666 | -0.0151943 | 0.01999446 | 0.0413893 | 0.02082615
784.39 | -0.02350861 | 0.03093836 | -0.009984263 | -0.01504957 | 0.01992947 | 0.04128533 | 0.01998855
784.4 | -0.02381152 | 0.03012218 | -0.01112306 | -0.01503925 | 0.01961715 | 0.04036138 | 0.01905551
784.41 | -0.02473025 | 0.02893426 | -0.01202194 | -0.01531469 | 0.01994509 | 0.03942155 | 0.01757941
784.42 | -0.02458767 | 0.02826701 | -0.01256265 | -0.01514747 | 0.02034115 | 0.03874608 | 0.01706908
784.43 | -0.02556936 | 0.02734686 | -0.01304871 | -0.01515773 | 0.02077391 | 0.03792326 | 0.01643814
784.44 | -0.02639317 | 0.02665925 | -0.01420438 | -0.015707 | 0.02042098 | 0.03707017 | 0.01545302
784.45 | -0.02681238 | 0.02595514 | -0.01493587 | -0.0160789 | 0.02066766 | 0.03665582 | 0.01468819
784.46 | -0.02747301 | 0.02447586 | -0.01631834 | -0.01646438 | 0.0199425 | 0.03600452 | 0.01350011
784.47 | -0.02778769 | 0.02362786 | -0.0169207 | -0.01633257 | 0.01984566 | 0.03555991 | 0.01302241
784.48 | -0.02806842 | 0.02234765 | -0.01727008 | -0.0167867 | 0.01943366 | 0.03515877 | 0.0118383
784.49 | -0.02830795 | 0.0217644 | -0.01762012 | -0.01670511 | 0.01934419 | 0.03491829 | 0.01149195
784.5 | -0.02885906 | 0.02095389 | -0.01865743 | -0.01727559 | 0.01850601 | 0.03428504 | 0.01074603
784.51 | -0.0297312 | 0.02035495 | -0.01953172 | -0.01725319 | 0.01767881 | 0.03362409 | 0.009938715
784.52 | -0.02937045 | 0.0198845 | -0.01999059 | -0.0166007 | 0.01768907 | 0.03297687 | 0.00948007
784.53 | -0.02994357 | 0.01925618 | -0.02054175 | -0.01693651 | 0.01766307 | 0.0319391 | 0.008864002
784.54 | -0.02933411 | 0.0184183 | -0.02069479 | -0.0169715 | 0.01670587 | 0.03202061 | 0.008118917
784.55 | -0.02866534 | 0.01801951 | -0.02154826 | -0.0173318 | 0.01649375 | 0.03101917 | 0.007458977
784.56 | -0.02861895 | 0.01732103 | -0.02212693 | -0.01706746 | 0.01626962 | 0.0302651 | 0.007185654
784.57 | -0.02825455 | 0.01667704 | -0.02344081 | -0.017587 | 0.01596284 | 0.02968809 | 0.006511185
784.58 | -0.02792665 | 0.01605619 | -0.02392055 | -0.01797384 | 0.01540964 | 0.0290878 | 0.006351268
784.59 | -0.02764887 | 0.01522978 | -0.02484962 | -0.01859128 | 0.01365564 | 0.0279207 | 0.005288418
784.6 | -0.02807718 | 0.0137316 | -0.02582871 | -0.0196046 | 0.01251291 | 0.02651254 | 0.004138757
784.61 | -0.02786657 | 0.01237734 | -0.02612009 | -0.01958466 | 0.01123656 | 0.02573081 | 0.003672535
784.62 | -0.02787638 | 0.01256291 | -0.02675185 | -0.01971805 | 0.01048081 | 0.02555291 | 0.003272147
784.63 | -0.02695458 | 0.01266197 | -0.02674617 | -0.01987668 | 0.01044567 | 0.02495877 | 0.003242686
784.64 | -0.02626367 | 0.01191519 | -0.02733011 | -0.02032167 | 0.009395012 | 0.0243504 | 0.002547241
784.65 | -0.02602969 | 0.01094735 | -0.02798525 | -0.02130616 | 0.008764378 | 0.0231818 | 0.001961031
784.66 | -0.0254243 | 0.01040689 | -0.02814873 | -0.02137602 | 0.00855794 | 0.02240742 | 0.001157633
784.67 | -0.02418964 | 0.01035727 | -0.02739296 | -0.02130175 | 0.008443847 | 0.02192462 | 0.0011124
784.68 | -0.02343534 | 0.009290462 | -0.02771185 | -0.0210241 | 0.007624176 | 0.02076281 | 0.000705575
784.69 | -0.02188253 | 0.008587281 | -0.02790595 | -0.02065119 | 0.007303907 | 0.01960506 | -0.0005094867
784.7 | -0.02091206 | 0.008074628 | -0.02781641 | -0.02061183 | 0.006457719 | 0.01882228 | -0.00109416
784.71 | -0.0206354 | 0.00695759 | -0.02759555 | -0.02016385 | 0.005856142 | 0.01731192 | -0.001920084
784.72 | -0.01927689 | 0.006621472 | -0.02694295 | -0.01956828 | 0.00564703 | 0.0159813 | -0.00255309
784.73 | -0.01844084 | 0.006207222 | -0.02658963 | -0.01941517 | 0.005263681 | 0.01477581 | -0.002939275
784.74 | -0.0173671 | 0.005456309 | -0.02674235 | -0.01922557 | 0.004915907 | 0.01355254 | -0.003937159
784.75 | -0.01706139 | 0.004555288 | -0.02723588 | -0.01988303 | 0.004054965 | 0.01249491 | -0.004867733
784.76 | -0.01690069 | 0.003781333 | -0.02708224 | -0.02031933 | 0.002685742 | 0.01042165 | -0.006318252
784.77 | -0.01594037 | 0.003982216 | -0.02631575 | -0.01995552 | 0.002701335 | 0.009758968 | -0.006540516
784.78 | -0.01525843 | 0.003203774 | -0.02560026 | -0.02018037 | 0.00169666 | 0.008957533 | -0.006596157
784.79 | -0.01397676 | 0.002645629 | -0.02510257 | -0.01942231 | 0.001202099 | 0.008267469 | -0.007484122
784.8 | -0.0131165 | 0.002078224 | -0.02497141 | -0.01981994 | 0.0004132102 | 0.006969098 | -0.007728652
784.81 | -0.01113497 | 0.002072199 | -0.02472918 | -0.01928988 | -0.0003078004 | 0.006051862 | -0.008264616
784.82 | -0.01032954 | 0.00100698 | -0.02421122 | -0.01952991 | -0.0008523913 | 0.005007373 | -0.00880624
784.83 | -0.009362676 | 4.972997e-06 | -0.02382542 | -0.01948152 | -0.001267549 | 0.004077265 | -0.009747858
784.84 | -0.008282354 | -0.001436395 | -0.02378775 | -0.01970099 | -0.001789351 | 0.00251943 | -0.01043737
784.85 | -0.007162388 | -0.002129746 | -0.02322119 | -0.01927088 | -0.001846911 | 0.001165924 | -0.01102297
784.86 | -0.005847889 | -0.003279586 | -0.0232111 | -0.0193603 | -0.002538832 | 0.0004002131 | -0.01242905
784.87 | -0.004862998 | -0.00349594 | -0.02272792 | -0.01941545 | -0.002851207 | -0.001081378 | -0.01309237
784.88 | -0.002927754 | -0.00370976 | -0.02211059 | -0.01866986 | -0.002898378 | -0.001997292 | -0.01409435
784.89 | -0.00200669 | -0.003734999 | -0.02198936 | -0.01855018 | -0.003736501 | -0.002987044 | -0.0143662
784.9 | -0.00123012 | -0.004349606 | -0.02162997 | -0.01848041 | -0.004294433 | -0.004174957 | -0.01512599
784.91 | -0.0007210273 | -0.005132062 | -0.02159944 | -0.01821553 | -0.005044592 | -0.005377408 | -0.01645409
784.92 | 0.0003939946 | -0.005277682 | -0.02070552 | -0.0176606 | -0.004671605 | -0.005910178 | -0.01663604
784.93 | 0.0016893 | -0.005496992 | -0.01983942 | -0.01686318 | -0.00446979 | -0.006323095 | -0.01697976
784.94 | 0.003754676 | -0.005347327 | -0.01810272 | -0.01569171 | -0.004051768 | -0.006771322 | -0.01698457
784.95 | 0.004594872 | -0.005468121 | -0.01726148 | -0.01533808 | -0.004017257 | -0.006861478 | -0.01742296
784.96 | 0.00583887 | -0.005632491 | -0.01619406 | -0.01420332 | -0.003465756 | -0.006879163 | -0.01746439
784.97 | 0.006885305 | -0.006290897 | -0.01508084 | -0.01367079 | -0.003816345 | -0.00775071 | -0.01839403
784.98 | 0.007906428 | -0.006478478 | -0.01370484 | -0.01220515 | -0.003579191 | -0.008019919 | -0.01860653
784.99 | 0.008996615 | -0.00637677 | -0.01239243 | -0.01095196 | -0.003411518 | -0.008214389 | -0.01906639
785 | 0.01034816 | -0.006549826 | -0.01053055 | -0.009766456 | -0.003318369 | -0.007958691 | -0.0193418
785.01 | 0.01224195 | -0.005834147 | -0.008049895 | -0.00805588 | -0.002447214 | -0.007982673 | -0.01825713
785.02 | 0.01393125 | -0.005658017 | -0.006065832 | -0.006785421 | -0.001692316 | -0.008025296 | -0.01768814
785.03 | 0.01477041 | -0.005502583 | -0.004755491 | -0.005675486 | -0.001594197 | -0.008118233 | -0.01819145
785.04 | 0.01580926 | -0.005597506 | -0.004094634 | -0.00408703 | -0.001652952 | -0.008427529 | -0.01796707
785.05 | 0.01776164 | -0.006087545 | -0.001895187 | -0.002780729 | -0.001307639 | -0.008795467 | -0.01799984
785.06 | 0.01934241 | -0.005669066 | -0.000332887 | -0.001666567 | -0.0009181005 | -0.009093909 | -0.01747325
785.07 | 0.02040663 | -0.005910501 | 0.001603445 | -0.0007344285 | -0.001024175 | -0.009322878 | -0.0170383
785.08 | 0.02167461 | -0.00556793 | 0.003805693 | 0.001155991 | -0.0003978263 | -0.008943388 | -0.0159685
785.09 | 0.02314666 | -0.005464499 | 0.005541605 | 0.00182432 | -0.0002201725 | -0.008713901 | -0.01578569
785.1 | 0.02478437 | -0.004908981 | 0.007307356 | 0.002991969 | 0.0005322181 | -0.008981026 | -0.0160684
785.11 | 0.02577739 | -0.004972604 | 0.008693551 | 0.003820147 | 0.0004337329 | -0.009202395 | -0.01633499
785.12 | 0.02688772 | -0.004198613 | 0.01046697 | 0.004815674 | 0.0007886563 | -0.00934224 | -0.01664638
785.13 | 0.02833912 | -0.003606522 | 0.011612 | 0.005732589 | 0.0002506484 | -0.009706631 | -0.01643335
785.14 | 0.02983251 | -0.00335596 | 0.01298784 | 0.007042648 | 0.0004894387 | -0.009773381 | -0.01639942
785.15 | 0.03221859 | -0.002907623 | 0.01518213 | 0.008051887 | 0.001172245 | -0.009956096 | -0.01617599
785.16 | 0.03439641 | -0.001982198 | 0.01766652 | 0.01021319 | 0.001706424 | -0.009428893 | -0.01527856
785.17 | 0.03592674 | -0.001291464 | 0.01906014 | 0.01164829 | 0.002436721 | -0.009617529 | -0.0153658
785.18 | 0.03879952 | 0.0001050608 | 0.02146245 | 0.01318643 | 0.003447415 | -0.009176471 | -0.01470819
785.19 | 0.04024634 | 0.00101075 | 0.02352432 | 0.01468556 | 0.004042421 | -0.009161361 | -0.01392807
785.2 | 0.042508 | 0.002153578 | 0.02593579 | 0.01624356 | 0.005064672 | -0.008486656 | -0.01308964
785.21 | 0.04440407 | 0.002880501 | 0.02821492 | 0.0179533 | 0.005930254 | -0.008644242 | -0.01222738
785.22 | 0.04550535 | 0.003338388 | 0.02962415 | 0.01867754 | 0.005880697 | -0.008628196 | -0.01204387
785.23 | 0.04746995 | 0.004207621 | 0.03151418 | 0.019613 | 0.006184911 | -0.008511182 | -0.01147894
785.24 | 0.04863086 | 0.00466525 | 0.03240716 | 0.02057044 | 0.006936257 | -0.008067247 | -0.01170258
785.25 | 0.04987416 | 0.0050641 | 0.03333692 | 0.02083196 | 0.006768756 | -0.008158994 | -0.01157234
785.26 | 0.05132883 | 0.00591672 | 0.03451783 | 0.02156312 | 0.007130678 | -0.007904998 | -0.01117981
785.27 | 0.05206153 | 0.00634185 | 0.03591021 | 0.02253 | 0.007580066 | -0.007529031 | -0.01103581
785.28 | 0.05292209 | 0.007054017 | 0.03658726 | 0.02314569 | 0.007809794 | -0.006936227 | -0.01129491
785.29 | 0.0537734 | 0.008271323 | 0.03798449 | 0.02356802 | 0.008608535 | -0.006615344 | -0.01099941
785.3 | 0.05484748 | 0.008801814 | 0.03897995 | 0.02480607 | 0.009103782 | -0.006028356 | -0.01067035
785.31 | 0.05613163 | 0.009658466 | 0.04016777 | 0.02582981 | 0.009443539 | -0.005524692 | -0.009972932
785.32 | 0.05708119 | 0.0107412 | 0.04155672 | 0.02639489 | 0.01007687 | -0.004886758 | -0.009378231
785.33 | 0.05794905 | 0.01178072 | 0.04293528 | 0.02716687 | 0.01022448 | -0.004550078 | -0.008684288
785.34 | 0.0585975 | 0.01261556 | 0.04373883 | 0.02784295 | 0.01048631 | -0.004315521 | -0.008062224
785.35 | 0.05901466 | 0.01298712 | 0.04454613 | 0.0288282 | 0.01083923 | -0.003637261 | -0.007599443
785.36 | 0.0598949 | 0.01388518 | 0.04555267 | 0.02959878 | 0.01100942 | -0.002960971 | -0.006933329
785.37 | 0.06102302 | 0.0140139 | 0.0467835 | 0.03073575 | 0.01151099 | -0.002090664 | -0.006428724
785.38 | 0.06138526 | 0.01462984 | 0.04713601 | 0.03127238 | 0.01150306 | -0.001985124 | -0.006343657
785.39 | 0.06184252 | 0.01458321 | 0.04770893 | 0.0314889 | 0.01157176 | -0.001393494 | -0.006494409
785.4 | 0.06260164 | 0.01539543 | 0.0489698 | 0.03260651 | 0.0120657 | -0.000401703 | -0.005357672
785.41 | 0.06331959 | 0.01557581 | 0.04957914 | 0.0335113 | 0.01193443 | 0.0002385311 | -0.004734637
785.42 | 0.06396369 | 0.01623908 | 0.05072362 | 0.03423179 | 0.0123454 | 0.001572756 | -0.003791003
785.43 | 0.06395506 | 0.01620082 | 0.05184279 | 0.03493282 | 0.01210186 | 0.002080395 | -0.003866005
785.44 | 0.06464971 | 0.01644541 | 0.05255729 | 0.03590502 | 0.01234728 | 0.003079206 | -0.003005243
785.45 | 0.06501329 | 0.01696785 | 0.05322611 | 0.03702179 | 0.01246587 | 0.004202466 | -0.002575266
785.46 | 0.06572936 | 0.01729845 | 0.0535972 | 0.03840975 | 0.01284293 | 0.004805737 | -0.00243643
785.47 | 0.06628022 | 0.01763499 | 0.05392342 | 0.03894167 | 0.01314817 | 0.005303653 | -0.001881598
785.48 | 0.06666712 | 0.01794493 | 0.05423001 | 0.03960695 | 0.01352455 | 0.00533229 | -0.001285256
785.49 | 0.06753544 | 0.01874018 | 0.05495672 | 0.04024338 | 0.0143198 | 0.005938063 | -0.0009327243
785.5 | 0.06814137 | 0.0188591 | 0.05550274 | 0.04076022 | 0.01478438 | 0.006315209 | -0.0007274046
785.51 | 0.0679756 | 0.01923352 | 0.05602453 | 0.04115218 | 0.01533475 | 0.006310756 | -0.0004920555
785.52 | 0.06779483 | 0.01948475 | 0.05569563 | 0.04209866 | 0.01567086 | 0.0068616 | -0.0005599447
785.53 | 0.06749843 | 0.01940961 | 0.05606804 | 0.04229688 | 0.01581064 | 0.006525631 | -0.0001993023
785.54 | 0.06760984 | 0.01977914 | 0.05626986 | 0.04262227 | 0.01578242 | 0.006631031 | 0.0006277754
785.55 | 0.06760597 | 0.02036385 | 0.05672731 | 0.04303347 | 0.01599696 | 0.006756259 | 0.0009243261
785.56 | 0.06745225 | 0.02116037 | 0.05715553 | 0.04319026 | 0.01649069 | 0.006331384 | 0.00106476
785.57 | 0.06764724 | 0.02149565 | 0.0578316 | 0.04395514 | 0.0170882 | 0.006473477 | 0.001543149
785.58 | 0.06820093 | 0.02231177 | 0.05844418 | 0.04480673 | 0.01857669 | 0.006353657 | 0.002501742
785.59 | 0.06719894 | 0.02243683 | 0.05893947 | 0.0448525 | 0.0187058 | 0.005547453 | 0.002827577
785.6 | 0.06693088 | 0.02280662 | 0.05939874 | 0.04478359 | 0.018862 | 0.005338585 | 0.002914501
785.61 | 0.0662166 | 0.02353813 | 0.05978483 | 0.04551597 | 0.0192596 | 0.00526878 | 0.00319129
785.62 | 0.06612107 | 0.02376746 | 0.0596683 | 0.04558898 | 0.01964271 | 0.004709461 | 0.003119229
785.63 | 0.06555491 | 0.02491704 | 0.05933368 | 0.04541833 | 0.01972466 | 0.004516501 | 0.003131451
785.64 | 0.06567672 | 0.02518283 | 0.05960919 | 0.04584506 | 0.01996594 | 0.004051597 | 0.003823719
785.65 | 0.06537887 | 0.02577721 | 0.06015261 | 0.04576565 | 0.02011476 | 0.004151804 | 0.003816755
785.66 | 0.06470482 | 0.02607822 | 0.06053591 | 0.0458654 | 0.02107235 | 0.004074398 | 0.004097275
785.67 | 0.06489467 | 0.02669024 | 0.06107332 | 0.04618645 | 0.02191877 | 0.00479678 | 0.00434748
785.68 | 0.06478057 | 0.02702946 | 0.06164064 | 0.04647928 | 0.0227078 | 0.00475807 | 0.004595283
785.69 | 0.06482236 | 0.02775442 | 0.06249612 | 0.04691918 | 0.02311442 | 0.005205628 | 0.004884546
785.7 | 0.0649343 | 0.02808498 | 0.06320617 | 0.04702677 | 0.02330028 | 0.005263883 | 0.005303196
785.71 | 0.06486485 | 0.02897197 | 0.06411878 | 0.04761534 | 0.02340561 | 0.005643448 | 0.006580602
785.72 | 0.06498841 | 0.02935364 | 0.06495625 | 0.04809723 | 0.02375544 | 0.006172375 | 0.006858154
785.73 | 0.06445575 | 0.02991583 | 0.06532063 | 0.04880706 | 0.02446928 | 0.006842927 | 0.007162756
785.74 | 0.06441959 | 0.03070239 | 0.06617865 | 0.0494917 | 0.0252835 | 0.007857049 | 0.008238132
785.75 | 0.0650199 | 0.03232625 | 0.06708587 | 0.0510142 | 0.02648529 | 0.008470041 | 0.009471076
785.76 | 0.06418228 | 0.03292021 | 0.06731946 | 0.05144293 | 0.02688246 | 0.008597129 | 0.01011553
785.77 | 0.06421898 | 0.03363358 | 0.06808093 | 0.05205579 | 0.02739128 | 0.009425984 | 0.01058697
785.78 | 0.063633 | 0.03461518 | 0.06889005 | 0.05264886 | 0.02790801 | 0.00986285 | 0.0114776
785.79 | 0.06287368 | 0.03574896 | 0.06895173 | 0.05328996 | 0.02899426 | 0.01012254 | 0.01165051
785.8 | 0.06256076 | 0.03748846 | 0.06920319 | 0.05420716 | 0.02996037 | 0.01107775 | 0.01247687
785.81 | 0.06158129 | 0.03875485 | 0.06939544 | 0.05482605 | 0.03016259 | 0.01185615 | 0.01313464
785.82 | 0.06118906 | 0.0399617 | 0.07000463 | 0.05543831 | 0.03093799 | 0.01307384 | 0.01412762
785.83 | 0.06078523 | 0.04141917 | 0.07017122 | 0.05642907 | 0.03202405 | 0.01375266 | 0.0150531
785.84 | 0.06109607 | 0.0428705 | 0.07075922 | 0.05730922 | 0.03305943 | 0.01499949 | 0.01589264
785.85 | 0.06054374 | 0.04456257 | 0.07144456 | 0.05789443 | 0.03397676 | 0.01579423 | 0.01649773
785.86 | 0.06029989 | 0.04591437 | 0.07201056 | 0.05839784 | 0.03458637 | 0.01706534 | 0.01727263
785.87 | 0.06043853 | 0.04733511 | 0.07241519 | 0.05909461 | 0.03521824 | 0.01780598 | 0.01839131
785.88 | 0.06024532 | 0.04845816 | 0.07326714 | 0.06039186 | 0.03643388 | 0.01912254 | 0.01973806
785.89 | 0.05983075 | 0.04984034 | 0.07351403 | 0.06118911 | 0.03691461 | 0.02016961 | 0.02075951
785.9 | 0.05974014 | 0.05102212 | 0.07399371 | 0.061959 | 0.03799087 | 0.02152439 | 0.02230515
785.91 | 0.05948712 | 0.0523547 | 0.07411953 | 0.0626172 | 0.03825422 | 0.02220536 | 0.02374461
785.92 | 0.05943218 | 0.0536081 | 0.07484099 | 0.06338769 | 0.03890672 | 0.02368529 | 0.02462514
785.93 | 0.05882271 | 0.05502756 | 0.07550415 | 0.06388583 | 0.0395449 | 0.02490574 | 0.02576357
785.94 | 0.05931614 | 0.05675194 | 0.07609261 | 0.06493578 | 0.04082289 | 0.02648687 | 0.02745929
785.95 | 0.05930364 | 0.05854101 | 0.07684597 | 0.06537251 | 0.04204458 | 0.0277371 | 0.0294555
785.96 | 0.05915381 | 0.05961367 | 0.07736876 | 0.06529781 | 0.04291825 | 0.02903214 | 0.03037662
785.97 | 0.05942061 | 0.06175128 | 0.07806789 | 0.06629447 | 0.04399547 | 0.03049818 | 0.03221882
785.98 | 0.05929283 | 0.06348272 | 0.07895772 | 0.06702365 | 0.045029 | 0.03244874 | 0.03386644
785.99 | 0.05904427 | 0.06533078 | 0.07926769 | 0.06754931 | 0.04564637 | 0.03349697 | 0.03527701
786 | 0.05875238 | 0.06704805 | 0.07961636 | 0.06756686 | 0.04589341 | 0.03460486 | 0.03645706
786.01 | 0.05903244 | 0.06898544 | 0.08021347 | 0.06865043 | 0.04709674 | 0.03616709 | 0.03845145
786.02 | 0.0592539 | 0.07108655 | 0.08078379 | 0.06934976 | 0.04767761 | 0.03809043 | 0.04063961
786.03 | 0.05885812 | 0.07241136 | 0.08105856 | 0.06916837 | 0.04833972 | 0.03950073 | 0.04143904
786.04 | 0.05897817 | 0.07347433 | 0.08117135 | 0.06950904 | 0.04852558 | 0.04051242 | 0.043027
786.05 | 0.0590877 | 0.07545361 | 0.08141125 | 0.06989135 | 0.04903527 | 0.04165677 | 0.04436103
786.06 | 0.05929609 | 0.07693981 | 0.0813901 | 0.07018494 | 0.04958819 | 0.04336888 | 0.04528467
786.07 | 0.05935394 | 0.07897249 | 0.08178918 | 0.07056544 | 0.05032774 | 0.04469704 | 0.04675254
786.08 | 0.05916358 | 0.08057655 | 0.08185219 | 0.07046673 | 0.05101346 | 0.04605608 | 0.0479699
786.09 | 0.05989797 | 0.08222207 | 0.0828271 | 0.07104464 | 0.05152539 | 0.04783955 | 0.0493234
786.1 | 0.0604075 | 0.08423944 | 0.08364423 | 0.07194874 | 0.05286635 | 0.04937124 | 0.0513751
786.11 | 0.06093966 | 0.08657804 | 0.08410597 | 0.07222107 | 0.0535339 | 0.05060848 | 0.05303285
786.12 | 0.06153549 | 0.08837835 | 0.0844347 | 0.07214882 | 0.05435839 | 0.05205381 | 0.05488816
786.13 | 0.06195387 | 0.09016151 | 0.0847988 | 0.07222877 | 0.05516716 | 0.05335159 | 0.0563619
786.14 | 0.06218497 | 0.09168616 | 0.08488157 | 0.0721181 | 0.0559868 | 0.05468682 | 0.05747973
786.15 | 0.06204249 | 0.09334542 | 0.08518884 | 0.07212176 | 0.05625823 | 0.05610597 | 0.05904481
786.16 | 0.06189567 | 0.09522631 | 0.08556734 | 0.07217132 | 0.05700131 | 0.05708371 | 0.06027882
786.17 | 0.0619449 | 0.09748443 | 0.08585683 | 0.07249362 | 0.05807088 | 0.05869819 | 0.06200684
786.18 | 0.06218079 | 0.09941429 | 0.08621639 | 0.07277739 | 0.05885217 | 0.06019424 | 0.06390379
786.19 | 0.06199842 | 0.1011896 | 0.08598389 | 0.0726004 | 0.05900264 | 0.06150269 | 0.06536274
786.2 | 0.06229043 | 0.1032866 | 0.08619382 | 0.07232413 | 0.05987193 | 0.06287366 | 0.06699352
786.21 | 0.06254986 | 0.1053566 | 0.08655254 | 0.07240287 | 0.06073437 | 0.06468312 | 0.0682126
786.22 | 0.06295149 | 0.107261 | 0.08662466 | 0.07240033 | 0.0619482 | 0.06663349 | 0.07037468
786.23 | 0.06327819 | 0.108162 | 0.08673005 | 0.07201148 | 0.06209727 | 0.06803087 | 0.07200676
786.24 | 0.06314488 | 0.1096328 | 0.08647629 | 0.07209974 | 0.06248055 | 0.06927229 | 0.07294408
786.25 | 0.06358711 | 0.1107396 | 0.08657913 | 0.07225983 | 0.06295185 | 0.07080811 | 0.0743438
786.26 | 0.06414225 | 0.1120449 | 0.08690595 | 0.0728032 | 0.06318622 | 0.07240198 | 0.07579828
786.27 | 0.06424697 | 0.1131102 | 0.08666991 | 0.07300656 | 0.06366669 | 0.0740083 | 0.07719482
786.28 | 0.06421076 | 0.1143527 | 0.08613969 | 0.07265933 | 0.06391298 | 0.07531717 | 0.07822474
786.29 | 0.06473378 | 0.1155928 | 0.08598404 | 0.07311127 | 0.06468421 | 0.0763973 | 0.07963903
786.3 | 0.06502548 | 0.116958 | 0.08580057 | 0.07313741 | 0.06479863 | 0.07764722 | 0.08051029
786.31 | 0.06561239 | 0.1185215 | 0.08484442 | 0.07352826 | 0.06532974 | 0.07853505 | 0.08197737
786.32 | 0.06571854 | 0.1199647 | 0.08472935 | 0.07366334 | 0.06610743 | 0.08026455 | 0.08328976
786.33 | 0.06604341 | 0.1212992 | 0.08453357 | 0.07366774 | 0.06667125 | 0.0813013 | 0.08437357
786.34 | 0.06654866 | 0.1222007 | 0.08395148 | 0.07406734 | 0.06735071 | 0.08252902 | 0.08548215
786.35 | 0.0670193 | 0.1236139 | 0.08424613 | 0.07433678 | 0.06799381 | 0.08452468 | 0.08655447
786.36 | 0.06771672 | 0.1249236 | 0.08376038 | 0.07494251 | 0.06855803 | 0.08563543 | 0.0879093
786.37 | 0.06827639 | 0.1256723 | 0.08349681 | 0.074532 | 0.06890404 | 0.0867868 | 0.08872755
786.38 | 0.06901729 | 0.126451 | 0.08271539 | 0.07454686 | 0.06922947 | 0.08790251 | 0.08930111
786.39 | 0.06947078 | 0.1274794 | 0.08205716 | 0.07486415 | 0.0697202 | 0.08910076 | 0.09005352
786.4 | 0.0698978 | 0.1282396 | 0.08140765 | 0.07452676 | 0.06943433 | 0.08957669 | 0.09054772
786.41 | 0.07085041 | 0.1287975 | 0.08043724 | 0.07425394 | 0.06954453 | 0.09005614 | 0.09083656
786.42 | 0.07149248 | 0.1296492 | 0.07970068 | 0.07373312 | 0.06954764 | 0.09047959 | 0.09131473
786.43 | 0.0726588 | 0.1306194 | 0.079342 | 0.07369802 | 0.06974284 | 0.09163358 | 0.09192392
786.44 | 0.07353618 | 0.1312979 | 0.07879104 | 0.07359583 | 0.06997706 | 0.09182469 | 0.09271982
786.45 | 0.07449771 | 0.131767 | 0.07807659 | 0.07345041 | 0.07003822 | 0.09254138 | 0.09334586
786.46 | 0.07504413 | 0.1322843 | 0.07745433 | 0.07339022 | 0.0702039 | 0.09337829 | 0.09393581
786.47 | 0.07551147 | 0.1328754 | 0.07643301 | 0.07283336 | 0.06969129 | 0.09368133 | 0.09443416
786.48 | 0.07664426 | 0.1325778 | 0.07571445 | 0.07272584 | 0.06941578 | 0.0939739 | 0.09499665
786.49 | 0.07745786 | 0.1326697 | 0.07483631 | 0.07231179 | 0.06987569 | 0.09392644 | 0.0955385
786.5 | 0.07801953 | 0.1324487 | 0.07455786 | 0.07188252 | 0.06981101 | 0.09411015 | 0.09563533
786.51 | 0.07864273 | 0.1323596 | 0.07394575 | 0.07150831 | 0.06972595 | 0.09448781 | 0.09616169
786.52 | 0.07939973 | 0.1321073 | 0.07295879 | 0.0709976 | 0.06966922 | 0.09417497 | 0.09594276
786.53 | 0.08075675 | 0.1317374 | 0.0722193 | 0.07101095 | 0.0698634 | 0.09461085 | 0.09609681
786.54 | 0.08214602 | 0.1320611 | 0.07152475 | 0.07078292 | 0.06977406 | 0.0954137 | 0.09661656
786.55 | 0.08325116 | 0.1318714 | 0.07088636 | 0.07076114 | 0.06953766 | 0.0953159 | 0.09681894
786.56 | 0.08375596 | 0.1317485 | 0.06994764 | 0.07036564 | 0.06945806 | 0.0950601 | 0.09698372
786.57 | 0.0847764 | 0.1309953 | 0.0690742 | 0.06968393 | 0.06915685 | 0.09422828 | 0.09702437
786.58 | 0.08596111 | 0.1308652 | 0.06823579 | 0.06953189 | 0.06925833 | 0.09387493 | 0.09704303
786.59 | 0.08681736 | 0.1303807 | 0.06712301 | 0.06867193 | 0.06951148 | 0.09300398 | 0.09692675
786.6 | 0.08820971 | 0.1296277 | 0.06634166 | 0.06822668 | 0.06969054 | 0.09238939 | 0.09694773
786.61 | 0.08940734 | 0.1293084 | 0.06552731 | 0.06819728 | 0.07024801 | 0.09235255 | 0.09713066
786.62 | 0.09074508 | 0.1290237 | 0.06471349 | 0.06806395 | 0.0709128 | 0.09243505 | 0.09698465
786.63 | 0.09204042 | 0.128435 | 0.06368694 | 0.06805919 | 0.07098201 | 0.09191551 | 0.0965378
786.64 | 0.09359675 | 0.1281467 | 0.06268832 | 0.06744902 | 0.07141882 | 0.0911517 | 0.09674852
786.65 | 0.09503198 | 0.1283335 | 0.06184424 | 0.0674226 | 0.07178397 | 0.09075824 | 0.09671676
786.66 | 0.09659522 | 0.1282746 | 0.06159008 | 0.06766809 | 0.07332529 | 0.09049961 | 0.09717447
786.67 | 0.09839727 | 0.1282236 | 0.06077931 | 0.06787835 | 0.07413177 | 0.09050628 | 0.0971844
786.68 | 0.09992075 | 0.1284883 | 0.06020641 | 0.06798531 | 0.07500024 | 0.09055617 | 0.09718386
786.69 | 0.1016516 | 0.1289958 | 0.05969085 | 0.06825457 | 0.07592449 | 0.09049769 | 0.09738294
786.7 | 0.1029897 | 0.128796 | 0.05909499 | 0.06804648 | 0.07644927 | 0.09000497 | 0.09749296
786.71 | 0.1043291 | 0.1288802 | 0.058858 | 0.0681254 | 0.07696467 | 0.0896896 | 0.09741936
786.72 | 0.1059967 | 0.1287225 | 0.05805189 | 0.06796072 | 0.07770947 | 0.08902162 | 0.09730713
786.73 | 0.1072584 | 0.1289998 | 0.05740728 | 0.0681692 | 0.0782176 | 0.08818772 | 0.09712522
786.74 | 0.108724 | 0.1290657 | 0.05693235 | 0.06835186 | 0.07896123 | 0.08767681 | 0.09666093
786.75 | 0.1103243 | 0.1292975 | 0.05701091 | 0.06847932 | 0.07960891 | 0.08737004 | 0.09627277
786.76 | 0.1123563 | 0.129973 | 0.05738973 | 0.06899033 | 0.08116798 | 0.08726209 | 0.09629944
786.77 | 0.1142085 | 0.1302752 | 0.05750701 | 0.06930238 | 0.08211082 | 0.08727824 | 0.09633076
786.78 | 0.1159975 | 0.1308549 | 0.05753807 | 0.06988282 | 0.0830574 | 0.0871992 | 0.09633755
786.79 | 0.1174991 | 0.1313711 | 0.05783646 | 0.07011009 | 0.08414261 | 0.08741908 | 0.09599408
786.8 | 0.1200086 | 0.1323732 | 0.05848904 | 0.07051187 | 0.0852901 | 0.08773402 | 0.09590287
786.81 | 0.1219752 | 0.1330142 | 0.05918181 | 0.07117004 | 0.0864309 | 0.0880671 | 0.09615297
786.82 | 0.1239564 | 0.1337011 | 0.05903381 | 0.07161345 | 0.08716869 | 0.08768544 | 0.09595133
786.83 | 0.1252781 | 0.1345875 | 0.0589998 | 0.07201087 | 0.08815795 | 0.08792665 | 0.09564137
786.84 | 0.1268881 | 0.1358769 | 0.05914254 | 0.0727377 | 0.08891057 | 0.0883446 | 0.09551711
786.85 | 0.1286004 | 0.1370264 | 0.05909585 | 0.07365658 | 0.0895891 | 0.0883253 | 0.09544518
786.86 | 0.1307214 | 0.1381269 | 0.05960092 | 0.0742058 | 0.09120816 | 0.0890279 | 0.09555685
786.87 | 0.1329941 | 0.139136 | 0.05975941 | 0.07498887 | 0.09227301 | 0.08911166 | 0.0952844
786.88 | 0.134926 | 0.1407398 | 0.06033077 | 0.07589329 | 0.09381613 | 0.08959591 | 0.09490637
786.89 | 0.1364117 | 0.141645 | 0.06021856 | 0.07640991 | 0.09487506 | 0.08992312 | 0.0944505
786.9 | 0.1385363 | 0.1433046 | 0.06049918 | 0.07775857 | 0.09641876 | 0.09071871 | 0.09432595
786.91 | 0.1402005 | 0.1449008 | 0.0605342 | 0.07860853 | 0.09801743 | 0.09137758 | 0.09443115
786.92 | 0.1420519 | 0.146219 | 0.06081417 | 0.07937291 | 0.09987855 | 0.09209792 | 0.09423268
786.93 | 0.1441299 | 0.1475476 | 0.06152012 | 0.0799356 | 0.1015262 | 0.09239912 | 0.09445747
786.94 | 0.1460299 | 0.1495629 | 0.06209061 | 0.08101975 | 0.1034206 | 0.0930738 | 0.09488755
786.95 | 0.1479778 | 0.1509844 | 0.06248016 | 0.08158569 | 0.1053156 | 0.09429701 | 0.09515096
786.96 | 0.149944 | 0.15312 | 0.06334794 | 0.08263599 | 0.1072692 | 0.09538559 | 0.09522153
786.97 | 0.1517775 | 0.1548924 | 0.06419923 | 0.08370878 | 0.1085675 | 0.09608429 | 0.09504703
786.98 | 0.1538636 | 0.1570332 | 0.06467747 | 0.08513511 | 0.1104485 | 0.09728929 | 0.09512455
786.99 | 0.1554235 | 0.1592494 | 0.06561024 | 0.08566006 | 0.1120748 | 0.09864822 | 0.09487317
787 | 0.1570452 | 0.1616471 | 0.06667237 | 0.08690365 | 0.1140506 | 0.09972012 | 0.0952399
787.01 | 0.158543 | 0.1640443 | 0.06757906 | 0.08770445 | 0.1158148 | 0.1009953 | 0.09489479
787.02 | 0.1601793 | 0.1663305 | 0.06840378 | 0.08862808 | 0.1173675 | 0.1019846 | 0.09493864
787.03 | 0.1614838 | 0.1688706 | 0.06987317 | 0.08973743 | 0.1196988 | 0.1038305 | 0.0952396
787.04 | 0.1631835 | 0.1716676 | 0.07142074 | 0.09120728 | 0.1217127 | 0.1056663 | 0.09586423
787.05 | 0.1650528 | 0.1742418 | 0.07280183 | 0.09226531 | 0.1234851 | 0.1071678 | 0.09604667
787.06 | 0.167056 | 0.1768328 | 0.07434171 | 0.09371899 | 0.1256842 | 0.1086542 | 0.09658005
787.07 | 0.1692108 | 0.1796821 | 0.07624554 | 0.09581548 | 0.1275922 | 0.1104097 | 0.09728033
787.08 | 0.1706901 | 0.1821084 | 0.07780051 | 0.09737039 | 0.1296642 | 0.1119198 | 0.09799763
787.09 | 0.1725851 | 0.1847741 | 0.07939362 | 0.09931776 | 0.1321075 | 0.1138245 | 0.09886492
787.1 | 0.1734683 | 0.1867762 | 0.08066226 | 0.100546 | 0.1336847 | 0.1151769 | 0.09932996
787.11 | 0.1748282 | 0.1897095 | 0.08199939 | 0.1022689 | 0.1361752 | 0.1167399 | 0.100321
787.12 | 0.176474 | 0.1927956 | 0.08333835 | 0.104531 | 0.1389683 | 0.1182814 | 0.1013236
787.13 | 0.1776546 | 0.1959018 | 0.08508962 | 0.1065469 | 0.1417644 | 0.119992 | 0.1020283
787.14 | 0.1789223 | 0.1984092 | 0.08631332 | 0.1086136 | 0.1441077 | 0.1217951 | 0.1025232
787.15 | 0.1802065 | 0.2015374 | 0.08776853 | 0.1103364 | 0.1468463 | 0.1236064 | 0.1028773
787.16 | 0.1815751 | 0.2047761 | 0.0894715 | 0.1127581 | 0.1494101 | 0.126234 | 0.1039054
787.17 | 0.1829566 | 0.2077588 | 0.09131813 | 0.114794 | 0.1517267 | 0.1283311 | 0.1049447
787.18 | 0.1842388 | 0.2108387 | 0.09271575 | 0.1167737 | 0.1541227 | 0.1301157 | 0.1055978
787.19 | 0.1852672 | 0.2134602 | 0.09387612 | 0.1185668 | 0.1556681 | 0.1319074 | 0.1062155
787.2 | 0.1862532 | 0.2165369 | 0.09539193 | 0.1204743 | 0.1576551 | 0.1336872 | 0.1069216
787.21 | 0.1877873 | 0.22006 | 0.09701607 | 0.1230636 | 0.1601586 | 0.1357644 | 0.107536
787.22 | 0.1892646 | 0.2229981 | 0.09802822 | 0.1251387 | 0.1624806 | 0.1377499 | 0.1083063
787.23 | 0.1905582 | 0.2262906 | 0.100171 | 0.1272686 | 0.1651324 | 0.1400646 | 0.1089182
787.24 | 0.1917507 | 0.2293158 | 0.1015605 | 0.1293345 | 0.1674398 | 0.1418972 | 0.1095811
787.25 | 0.1930842 | 0.2324901 | 0.103267 | 0.131556 | 0.1700609 | 0.1446816 | 0.1107128
787.26 | 0.1945086 | 0.2356268 | 0.1050106 | 0.1334211 | 0.1725322 | 0.1471865 | 0.1118387
787.27 | 0.1964188 | 0.2390934 | 0.1068008 | 0.1357065 | 0.1752864 | 0.1498749 | 0.113156
787.28 | 0.1985351 | 0.2426947 | 0.1090123 | 0.138646 | 0.1785782 | 0.1526832 | 0.1146432
787.29 | 0.2002902 | 0.2465194 | 0.1110786 | 0.1409606 | 0.1815474 | 0.1552446 | 0.1158806
787.3 | 0.2025802 | 0.2505331 | 0.1137911 | 0.1437199 | 0.1843386 | 0.1581863 | 0.1176203
787.31 | 0.2048498 | 0.2546334 | 0.1162717 | 0.1469589 | 0.1871783 | 0.1607981 | 0.1192783
787.32 | 0.2074201 | 0.258744 | 0.1188277 | 0.1499106 | 0.1903175 | 0.1638349 | 0.120985
787.33 | 0.2095974 | 0.262881 | 0.1213881 | 0.153326 | 0.1936014 | 0.1673132 | 0.1231329
787.34 | 0.2111834 | 0.2663894 | 0.1234727 | 0.1556424 | 0.1961435 | 0.1694171 | 0.1246647
787.35 | 0.2132776 | 0.2705028 | 0.1260619 | 0.1585529 | 0.1989975 | 0.1720637 | 0.1267065
787.36 | 0.215722 | 0.2747212 | 0.128929 | 0.1619016 | 0.2014013 | 0.1746401 | 0.1285136
787.37 | 0.2178141 | 0.2786582 | 0.1314544 | 0.1645641 | 0.2040511 | 0.1764958 | 0.1302383
787.38 | 0.2195631 | 0.281759 | 0.133398 | 0.1667272 | 0.2059307 | 0.1780237 | 0.1315059
787.39 | 0.2219076 | 0.2853827 | 0.1357231 | 0.1695097 | 0.2078546 | 0.1801448 | 0.1328413
787.4 | 0.2241934 | 0.288626 | 0.1380387 | 0.1717607 | 0.2096438 | 0.1819292 | 0.1336828
787.41 | 0.2268938 | 0.2920483 | 0.1403162 | 0.1743134 | 0.2117525 | 0.1838086 | 0.134969
787.42 | 0.2298498 | 0.2956087 | 0.1431363 | 0.1768731 | 0.2137818 | 0.185816 | 0.1364606
787.43 | 0.2324611 | 0.2988614 | 0.1458178 | 0.1792938 | 0.2157217 | 0.1878061 | 0.1377881
787.44 | 0.2351731 | 0.3018176 | 0.1481035 | 0.1818522 | 0.2174268 | 0.1897283 | 0.1390802
787.45 | 0.2376087 | 0.305317 | 0.1508608 | 0.1842108 | 0.2192057 | 0.1915597 | 0.1407115
787.46 | 0.2405313 | 0.3086079 | 0.1532235 | 0.1868136 | 0.2211316 | 0.1929752 | 0.1420136
787.47 | 0.2429585 | 0.3117508 | 0.1559538 | 0.1895723 | 0.222609 | 0.1942207 | 0.1433254
787.48 | 0.2459928 | 0.3149594 | 0.1588866 | 0.1920338 | 0.22414 | 0.1965286 | 0.145167
787.49 | 0.2488643 | 0.3180552 | 0.1612835 | 0.1941591 | 0.2255063 | 0.198108 | 0.146512
787.5 | 0.2516346 | 0.3209356 | 0.163983 | 0.1966105 | 0.2272564 | 0.1993515 | 0.1476643
787.51 | 0.254541 | 0.3238298 | 0.1672039 | 0.1989946 | 0.2288785 | 0.2008063 | 0.1488351
787.52 | 0.2577073 | 0.3266767 | 0.1700764 | 0.2013892 | 0.2301991 | 0.2018395 | 0.1501144
787.53 | 0.2609808 | 0.3296937 | 0.1730108 | 0.2038119 | 0.2314955 | 0.2027612 | 0.1511662
787.54 | 0.2649643 | 0.3333277 | 0.1764117 | 0.2067158 | 0.2335839 | 0.2044132 | 0.1529603
787.55 | 0.2684055 | 0.3359093 | 0.1791754 | 0.2091094 | 0.234669 | 0.2053805 | 0.1541915
787.56 | 0.2723411 | 0.3387026 | 0.1825876 | 0.2117343 | 0.2358118 | 0.2062119 | 0.1552911
787.57 | 0.2759685 | 0.3421235 | 0.1858896 | 0.2144016 | 0.23716 | 0.2073511 | 0.1569413
787.58 | 0.2802851 | 0.3451174 | 0.1895952 | 0.2172838 | 0.2391278 | 0.2088291 | 0.1585549
787.59 | 0.2841324 | 0.3479065 | 0.1927403 | 0.2195207 | 0.2398898 | 0.2097932 | 0.1595136
787.6 | 0.2882221 | 0.3505765 | 0.1963914 | 0.2220146 | 0.2408183 | 0.2102935 | 0.1608189
787.61 | 0.292395 | 0.3532532 | 0.1999783 | 0.2245239 | 0.2416865 | 0.2112035 | 0.1622324
787.62 | 0.2959684 | 0.3557015 | 0.2032284 | 0.226192 | 0.2422253 | 0.2114655 | 0.163191
787.63 | 0.2998605 | 0.3578892 | 0.2064597 | 0.227894 | 0.2423945 | 0.2119336 | 0.1641163
787.64 | 0.3037333 | 0.3604783 | 0.2099468 | 0.2297743 | 0.2429487 | 0.2124722 | 0.1654377
787.65 | 0.3078689 | 0.3624944 | 0.2132527 | 0.2310043 | 0.2431707 | 0.212745 | 0.1663292
787.66 | 0.3117678 | 0.364948 | 0.2167079 | 0.2323491 | 0.2434026 | 0.2131728 | 0.1674192
787.67 | 0.315448 | 0.367206 | 0.2200418 | 0.2337487 | 0.2438937 | 0.2132198 | 0.1681716
787.68 | 0.3198855 | 0.3699419 | 0.2234402 | 0.2353882 | 0.24453 | 0.2138008 | 0.1696707
787.69 | 0.3242462 | 0.372157 | 0.2269699 | 0.2368225 | 0.2450466 | 0.2138401 | 0.1703431
787.7 | 0.3280757 | 0.3741554 | 0.2303936 | 0.2384771 | 0.2454103 | 0.2139835 | 0.1710704
787.71 | 0.3328187 | 0.376768 | 0.2341746 | 0.2402368 | 0.2459566 | 0.2141209 | 0.1722152
787.72 | 0.3374011 | 0.3789727 | 0.2381434 | 0.2418974 | 0.2466191 | 0.2142018 | 0.1728897
787.73 | 0.3419529 | 0.381411 | 0.2419021 | 0.243747 | 0.2468616 | 0.2144953 | 0.1739024
787.74 | 0.3462884 | 0.3834006 | 0.2456336 | 0.2454935 | 0.2469358 | 0.214466 | 0.1747706
787.75 | 0.3508342 | 0.385403 | 0.2494911 | 0.247278 | 0.2471533 | 0.2144982 | 0.1755336
787.76 | 0.3556455 | 0.3873367 | 0.2533728 | 0.2490011 | 0.2476357 | 0.214315 | 0.1765136
787.77 | 0.3601925 | 0.3892464 | 0.2570824 | 0.2508296 | 0.2479648 | 0.2141642 | 0.1776248
787.78 | 0.3648288 | 0.3913227 | 0.2607126 | 0.2526114 | 0.2481825 | 0.2140384 | 0.1780965
787.79 | 0.369758 | 0.3937946 | 0.2648352 | 0.2540202 | 0.2487258 | 0.2142172 | 0.1788585
787.8 | 0.3742756 | 0.3957676 | 0.2685549 | 0.2553765 | 0.2487801 | 0.2143782 | 0.1795068
787.81 | 0.3791045 | 0.3980066 | 0.2724545 | 0.25666 | 0.2488637 | 0.2147066 | 0.1802293
787.82 | 0.3837687 | 0.400035 | 0.2767377 | 0.2583851 | 0.2491568 | 0.2148472 | 0.1808268
787.83 | 0.388381 | 0.4020165 | 0.281127 | 0.2603337 | 0.2495115 | 0.2148416 | 0.1809625
787.84 | 0.3931854 | 0.4044112 | 0.2856425 | 0.2622651 | 0.2499529 | 0.2150157 | 0.1808261
787.85 | 0.3976355 | 0.4064797 | 0.289931 | 0.2639745 | 0.2502227 | 0.2151567 | 0.1809936
787.86 | 0.4021671 | 0.4085921 | 0.2943247 | 0.2659395 | 0.2506556 | 0.2157313 | 0.1812381
787.87 | 0.4061917 | 0.4102473 | 0.2982041 | 0.2673893 | 0.2508342 | 0.2158132 | 0.1809463
787.88 | 0.410709 | 0.4120486 | 0.3026908 | 0.2692247 | 0.2512006 | 0.2165746 | 0.1812202
787.89 | 0.4146572 | 0.413661 | 0.3068427 | 0.2705332 | 0.2510586 | 0.2166755 | 0.1814186
787.9 | 0.4193354 | 0.4158913 | 0.3112312 | 0.2724169 | 0.2516764 | 0.2174915 | 0.1819266
787.91 | 0.4234693 | 0.4178218 | 0.3150214 | 0.2736814 | 0.2517703 | 0.2176374 | 0.1818776
787.92 | 0.4277956 | 0.4195623 | 0.3190807 | 0.2755179 | 0.2518917 | 0.2179522 | 0.1819912
787.93 | 0.4324835 | 0.4215309 | 0.3234825 | 0.2778711 | 0.2528097 | 0.2187285 | 0.1826225
787.94 | 0.4366173 | 0.4233385 | 0.3274548 | 0.2794786 | 0.2528211 | 0.2193616 | 0.183227
787.95 | 0.4412138 | 0.4251653 | 0.3318199 | 0.2814499 | 0.2537617 | 0.2203766 | 0.1841954
787.96 | 0.445307 | 0.4270198 | 0.3362411 | 0.2833629 | 0.2541731 | 0.2213488 | 0.1853247
787.97 | 0.449388 | 0.4286513 | 0.3404712 | 0.28509 | 0.2547724 | 0.2220734 | 0.1864447
787.98 | 0.4537124 | 0.4304127 | 0.3449513 | 0.287168 | 0.2549755 | 0.2224875 | 0.187697
787.99 | 0.4575708 | 0.4320363 | 0.3488103 | 0.289057 | 0.2553277 | 0.222506 | 0.1884123
788 | 0.4619643 | 0.4338014 | 0.3532716 | 0.291316 | 0.2561228 | 0.2232652 | 0.189113
788.01 | 0.4653419 | 0.4350118 | 0.3570264 | 0.2932358 | 0.2567788 | 0.223279 | 0.1894341
788.02 | 0.4689382 | 0.4362128 | 0.3608415 | 0.2945963 | 0.2572873 | 0.2235244 | 0.1900267
788.03 | 0.4719216 | 0.4374762 | 0.3647095 | 0.2961513 | 0.2581208 | 0.2234463 | 0.1903643
788.04 | 0.4749255 | 0.4386629 | 0.3682149 | 0.2977583 | 0.2585035 | 0.2233356 | 0.1907799
788.05 | 0.4779825 | 0.4397411 | 0.3712082 | 0.2990866 | 0.2586158 | 0.2229389 | 0.1906475
788.06 | 0.4802794 | 0.4397748 | 0.3744418 | 0.3002336 | 0.2588192 | 0.2223372 | 0.1905386
788.07 | 0.4830362 | 0.4407333 | 0.3780579 | 0.3013969 | 0.258823 | 0.2221542 | 0.1908346
788.08 | 0.4853928 | 0.4411028 | 0.3809885 | 0.3025825 | 0.2588919 | 0.2217961 | 0.1909423
788.09 | 0.4878129 | 0.4416918 | 0.384062 | 0.3036621 | 0.2584813 | 0.2213586 | 0.1911068
788.1 | 0.4903494 | 0.4423137 | 0.3873422 | 0.3052922 | 0.2586803 | 0.221217 | 0.1913095
788.11 | 0.4924841 | 0.4428875 | 0.3902014 | 0.3063588 | 0.2584806 | 0.2205566 | 0.1911292
788.12 | 0.4944738 | 0.4431936 | 0.393072 | 0.3074389 | 0.2585041 | 0.2202702 | 0.1909422
788.13 | 0.4963811 | 0.4437466 | 0.3958462 | 0.3089933 | 0.2589252 | 0.2199925 | 0.190919
788.14 | 0.4981011 | 0.4440282 | 0.3985288 | 0.3099791 | 0.2592105 | 0.2194913 | 0.1906394
788.15 | 0.4997352 | 0.4442566 | 0.4012744 | 0.3113589 | 0.2595763 | 0.2192614 | 0.1907392
788.16 | 0.500735 | 0.4448569 | 0.4041297 | 0.3128328 | 0.2600296 | 0.2191212 | 0.1907648
788.17 | 0.5024845 | 0.4451374 | 0.407028 | 0.3144289 | 0.2604353 | 0.2189032 | 0.1908818
788.18 | 0.5035844 | 0.4450476 | 0.4094175 | 0.3157032 | 0.2606971 | 0.2187504 | 0.1905941
788.19 | 0.5048315 | 0.4452057 | 0.411654 | 0.3175399 | 0.2612142 | 0.2184714 | 0.1907124
788.2 | 0.505964 | 0.4454933 | 0.4139747 | 0.3189577 | 0.2617059 | 0.218575 | 0.1907806
788.21 | 0.5064429 | 0.4457081 | 0.4159185 | 0.3203692 | 0.261906 | 0.218591 | 0.190699
788.22 | 0.5068982 | 0.4459887 | 0.4180531 | 0.3221512 | 0.2624653 | 0.2190404 | 0.190883
788.23 | 0.5069666 | 0.4462595 | 0.4197932 | 0.3232242 | 0.2630491 | 0.2188764 | 0.190697
788.24 | 0.5070998 | 0.4464978 | 0.4216773 | 0.3242603 | 0.2635986 | 0.2182733 | 0.1909093
788.25 | 0.5070694 | 0.4463875 | 0.4227999 | 0.3257916 | 0.2643639 | 0.218223 | 0.1911629
788.26 | 0.506795 | 0.4466557 | 0.4243723 | 0.3268545 | 0.2649172 | 0.2180835 | 0.1911809
788.27 | 0.5063256 | 0.4466227 | 0.4253923 | 0.3283563 | 0.2654499 | 0.2179598 | 0.1907334
788.28 | 0.5055135 | 0.4462625 | 0.4264443 | 0.3293922 | 0.2657865 | 0.2177164 | 0.1903961
788.29 | 0.5048725 | 0.4458462 | 0.4274688 | 0.3300947 | 0.2663501 | 0.2174323 | 0.1904998
788.3 | 0.5044177 | 0.4452599 | 0.4283312 | 0.3311827 | 0.266974 | 0.2171901 | 0.1900802
788.31 | 0.5034339 | 0.4444706 | 0.4289803 | 0.331776 | 0.2669577 | 0.2167386 | 0.1895195
788.32 | 0.5024369 | 0.443444 | 0.4296519 | 0.3325648 | 0.2672965 | 0.2162913 | 0.1889182
788.33 | 0.5014053 | 0.4426119 | 0.430007 | 0.3332592 | 0.2680027 | 0.2162773 | 0.1885316
788.34 | 0.5004198 | 0.441758 | 0.43067 | 0.3336931 | 0.2688063 | 0.2160962 | 0.1880377
788.35 | 0.4987719 | 0.4405778 | 0.4305637 | 0.334126 | 0.2685706 | 0.2155916 | 0.1873989
788.36 | 0.4970202 | 0.4395706 | 0.4309085 | 0.3345968 | 0.2690515 | 0.2154747 | 0.1868308
788.37 | 0.4955294 | 0.4386833 | 0.4312154 | 0.3352137 | 0.2693835 | 0.2151575 | 0.1862869
788.38 | 0.4934507 | 0.4374228 | 0.4311035 | 0.335244 | 0.2695741 | 0.2148923 | 0.1856047
788.39 | 0.4911488 | 0.4359035 | 0.4306105 | 0.3351815 | 0.2695755 | 0.2137638 | 0.1850206
788.4 | 0.4889571 | 0.4342629 | 0.4301533 | 0.3353502 | 0.269852 | 0.213371 | 0.1844426
788.41 | 0.4862645 | 0.4323331 | 0.4295683 | 0.335213 | 0.2695768 | 0.2126914 | 0.1837322
788.42 | 0.483736 | 0.4303205 | 0.4288481 | 0.3352634 | 0.2697489 | 0.2121002 | 0.1831558
788.43 | 0.4815505 | 0.4284316 | 0.4281286 | 0.3350753 | 0.2699198 | 0.2115599 | 0.1825941
788.44 | 0.4787561 | 0.4266489 | 0.4273704 | 0.3351509 | 0.2699539 | 0.2111419 | 0.1818967
788.45 | 0.4759286 | 0.4247649 | 0.4261653 | 0.3350632 | 0.2698576 | 0.2105271 | 0.1814386
788.46 | 0.4726413 | 0.4225001 | 0.4247641 | 0.3349359 | 0.2694787 | 0.2095565 | 0.1802523
788.47 | 0.469701 | 0.4203972 | 0.4233159 | 0.3348877 | 0.2689272 | 0.2087447 | 0.1794896
788.48 | 0.4666136 | 0.4189817 | 0.4220622 | 0.3349668 | 0.2688484 | 0.2082217 | 0.1788126
788.49 | 0.463622 | 0.4171058 | 0.420317 | 0.3342961 | 0.2686141 | 0.2075265 | 0.1775514
788.5 | 0.4605609 | 0.4150867 | 0.4185752 | 0.3337267 | 0.2682969 | 0.2067619 | 0.176276
788.51 | 0.4578292 | 0.4135215 | 0.4169862 | 0.3333111 | 0.2682925 | 0.2067647 | 0.1758522
788.52 | 0.4551511 | 0.4121389 | 0.41494 | 0.333024 | 0.2682558 | 0.206737 | 0.1752923
788.53 | 0.4518446 | 0.4097669 | 0.4123148 | 0.3320712 | 0.2676262 | 0.206262 | 0.1743619
788.54 | 0.4484857 | 0.4075861 | 0.4099328 | 0.3310138 | 0.2669177 | 0.2055872 | 0.1733619
788.55 | 0.4449417 | 0.4055725 | 0.4074584 | 0.3301192 | 0.2663229 | 0.2050867 | 0.1726153
788.56 | 0.441764 | 0.4037444 | 0.405006 | 0.3292513 | 0.2657754 | 0.2047816 | 0.1722787
788.57 | 0.4384459 | 0.4014805 | 0.4025196 | 0.3283165 | 0.2647019 | 0.2040853 | 0.171289
788.58 | 0.4347339 | 0.3989272 | 0.3998482 | 0.326921 | 0.2636391 | 0.2035216 | 0.1703179
788.59 | 0.4313818 | 0.3962788 | 0.396865 | 0.3256597 | 0.26265 | 0.2027014 | 0.1697292
788.6 | 0.4276098 | 0.3933549 | 0.3936949 | 0.324444 | 0.2613657 | 0.2015017 | 0.1688233
788.61 | 0.423943 | 0.3904617 | 0.390955 | 0.3229478 | 0.2601956 | 0.2003796 | 0.1679883
788.62 | 0.4204539 | 0.3874063 | 0.3878011 | 0.3215669 | 0.2590276 | 0.1998443 | 0.1670518
788.63 | 0.4162897 | 0.3839827 | 0.3843348 | 0.3196868 | 0.2572238 | 0.1988773 | 0.1658914
788.64 | 0.4127321 | 0.3807475 | 0.3814914 | 0.3181079 | 0.2557544 | 0.1984261 | 0.1649206
788.65 | 0.4087695 | 0.3772482 | 0.3778627 | 0.3159303 | 0.2541042 | 0.1973479 | 0.1637482
788.66 | 0.4049715 | 0.373456 | 0.3743358 | 0.314148 | 0.252537 | 0.19666 | 0.1624418
788.67 | 0.4015591 | 0.3700925 | 0.3709538 | 0.3124863 | 0.2508907 | 0.1962904 | 0.1616325
788.68 | 0.3982818 | 0.3671807 | 0.3678408 | 0.3109356 | 0.2494915 | 0.1960085 | 0.1608944
788.69 | 0.3948502 | 0.363725 | 0.3643944 | 0.3089451 | 0.2477056 | 0.1953628 | 0.1599167
788.7 | 0.3914951 | 0.3605651 | 0.3612492 | 0.3072447 | 0.246478 | 0.1949066 | 0.1593944
788.71 | 0.3880621 | 0.3570243 | 0.3577665 | 0.3051137 | 0.2450442 | 0.1944115 | 0.1590992
788.72 | 0.3851563 | 0.3540275 | 0.3550903 | 0.303114 | 0.2442882 | 0.194434 | 0.1591651
788.73 | 0.3822665 | 0.3511048 | 0.3519325 | 0.3015469 | 0.2432565 | 0.1947421 | 0.1594024
788.74 | 0.3787257 | 0.3479387 | 0.3487207 | 0.2996147 | 0.2416225 | 0.1950178 | 0.1594387
788.75 | 0.3752217 | 0.3445053 | 0.3450883 | 0.2972917 | 0.2399952 | 0.1947378 | 0.1591756
788.76 | 0.3725479 | 0.3414177 | 0.3417937 | 0.2957159 | 0.2387767 | 0.195019 | 0.1593604
788.77 | 0.3695746 | 0.338373 | 0.3382327 | 0.293862 | 0.2373199 | 0.1949333 | 0.1592938
788.78 | 0.366635 | 0.335326 | 0.3349147 | 0.2917148 | 0.2356479 | 0.1945304 | 0.158986
788.79 | 0.3639118 | 0.3323131 | 0.3316571 | 0.2893551 | 0.2339258 | 0.1941437 | 0.1586305
788.8 | 0.360962 | 0.3294467 | 0.3284928 | 0.2868839 | 0.2324919 | 0.1944162 | 0.1586744
788.81 | 0.358598 | 0.3261519 | 0.3254324 | 0.2847777 | 0.2308423 | 0.1944205 | 0.1585581
788.82 | 0.3558725 | 0.3231216 | 0.3223213 | 0.2827446 | 0.2295302 | 0.1944109 | 0.1586404
788.83 | 0.3525971 | 0.3198982 | 0.3188586 | 0.2803178 | 0.2280778 | 0.1943918 | 0.1582526
788.84 | 0.3494782 | 0.3167158 | 0.3155423 | 0.2777208 | 0.2264229 | 0.1939672 | 0.1580878
788.85 | 0.3464588 | 0.3133153 | 0.3120085 | 0.27528 | 0.2249245 | 0.1938294 | 0.1577276
788.86 | 0.34364 | 0.3099064 | 0.3081012 | 0.2727122 | 0.2228818 | 0.1937026 | 0.1573807
788.87 | 0.3406006 | 0.3069058 | 0.3045163 | 0.2699417 | 0.2208206 | 0.1938015 | 0.1571699
788.88 | 0.3378491 | 0.3040289 | 0.300763 | 0.2673175 | 0.2194216 | 0.1937037 | 0.157354
788.89 | 0.3352959 | 0.3012269 | 0.2972381 | 0.2645574 | 0.2176549 | 0.1940972 | 0.1571854
788.9 | 0.3328565 | 0.2982967 | 0.2939634 | 0.2617379 | 0.2158328 | 0.194144 | 0.1570955
788.91 | 0.3305081 | 0.2955973 | 0.2909461 | 0.2593649 | 0.214479 | 0.1945913 | 0.1573666
788.92 | 0.3279334 | 0.2927099 | 0.287881 | 0.2568454 | 0.2127869 | 0.1947775 | 0.1575485
788.93 | 0.3261875 | 0.2902197 | 0.2851489 | 0.2550577 | 0.2118821 | 0.1954385 | 0.1582398
788.94 | 0.3243854 | 0.2875608 | 0.2824322 | 0.2524981 | 0.2108227 | 0.1961566 | 0.1586839
788.95 | 0.3224133 | 0.2853025 | 0.2797392 | 0.2501295 | 0.2097646 | 0.196794 | 0.1589161
788.96 | 0.3202661 | 0.2828108 | 0.2768628 | 0.248078 | 0.208815 | 0.197531 | 0.1597812
788.97 | 0.3179165 | 0.2804813 | 0.2740318 | 0.245541 | 0.2075716 | 0.1978859 | 0.1598188
788.98 | 0.3162121 | 0.2781083 | 0.2712256 | 0.2432839 | 0.2064754 | 0.1981794 | 0.159636
788.99 | 0.3144205 | 0.2761293 | 0.2683779 | 0.2409759 | 0.2056024 | 0.1986977 | 0.1601487
789 | 0.3125037 | 0.2741249 | 0.2657997 | 0.2386096 | 0.2042631 | 0.1995927 | 0.1601207
789.01 | 0.3110383 | 0.2723514 | 0.2633468 | 0.2364643 | 0.2031125 | 0.2001797 | 0.1605789
789.02 | 0.3096328 | 0.270444 | 0.2607248 | 0.2342581 | 0.202196 | 0.2008649 | 0.1610141
789.03 | 0.3082678 | 0.2686794 | 0.2587787 | 0.2320814 | 0.2015438 | 0.2018523 | 0.1618526
789.04 | 0.30658 | 0.2672506 | 0.2570402 | 0.2294881 | 0.2008429 | 0.2026435 | 0.162333
789.05 | 0.3050241 | 0.2659968 | 0.2550619 | 0.2272412 | 0.2005084 | 0.2036896 | 0.1633821
789.06 | 0.3035387 | 0.2648917 | 0.2532595 | 0.2251429 | 0.199856 | 0.2048171 | 0.1642595
789.07 | 0.3022209 | 0.263755 | 0.2514594 | 0.2233244 | 0.199268 | 0.2060656 | 0.164768
789.08 | 0.3006107 | 0.2623874 | 0.2495539 | 0.2212786 | 0.198621 | 0.2068279 | 0.1653698
789.09 | 0.2987057 | 0.2611481 | 0.2476843 | 0.2190063 | 0.197797 | 0.2076104 | 0.1659549
789.1 | 0.2973699 | 0.2600124 | 0.2458891 | 0.2174236 | 0.1968852 | 0.208537 | 0.1665309
789.11 | 0.2959026 | 0.2586727 | 0.2439245 | 0.2156275 | 0.1961793 | 0.2094721 | 0.1668559
789.12 | 0.2942712 | 0.2573996 | 0.2420646 | 0.2136814 | 0.1952767 | 0.2101967 | 0.1669256
789.13 | 0.292916 | 0.2564716 | 0.2406601 | 0.2118642 | 0.1950095 | 0.2114648 | 0.1674239
789.14 | 0.2912621 | 0.2555267 | 0.2388949 | 0.2097867 | 0.1945408 | 0.2123328 | 0.1675257
789.15 | 0.2900112 | 0.2546853 | 0.2373968 | 0.2082485 | 0.1942494 | 0.2136021 | 0.1681792
789.16 | 0.2892308 | 0.2541235 | 0.2361164 | 0.2072195 | 0.1939794 | 0.2151519 | 0.169305
789.17 | 0.2878079 | 0.2533928 | 0.2346888 | 0.2054511 | 0.1936418 | 0.2163833 | 0.1699952
789.18 | 0.286514 | 0.2526436 | 0.23344 | 0.2038866 | 0.1932727 | 0.2174637 | 0.1704773
789.19 | 0.2851235 | 0.2517941 | 0.2321094 | 0.2024756 | 0.1929866 | 0.2185752 | 0.1709545
789.2 | 0.2837517 | 0.250941 | 0.2307341 | 0.2009043 | 0.1927259 | 0.2195147 | 0.1714291
789.21 | 0.2823559 | 0.2502321 | 0.2291551 | 0.1994478 | 0.1922859 | 0.2206322 | 0.1721075
789.22 | 0.2808696 | 0.2497009 | 0.2280423 | 0.1985363 | 0.1921098 | 0.2212164 | 0.1726523
789.23 | 0.279253 | 0.24887 | 0.2269092 | 0.1973112 | 0.191729 | 0.221879 | 0.1729926
789.24 | 0.2774813 | 0.2481196 | 0.2256073 | 0.1957832 | 0.1915585 | 0.2223127 | 0.1727902
789.25 | 0.2754829 | 0.2468903 | 0.2239893 | 0.1944243 | 0.1910817 | 0.2224893 | 0.1722244
789.26 | 0.2736443 | 0.245994 | 0.2226084 | 0.1933597 | 0.1910156 | 0.2226038 | 0.1722122
789.27 | 0.2715638 | 0.2448221 | 0.2212047 | 0.1920247 | 0.1906942 | 0.2226458 | 0.1718733
789.28 | 0.2694698 | 0.2435316 | 0.2198808 | 0.19082 | 0.1898769 | 0.2226315 | 0.1716646
789.29 | 0.2671162 | 0.2425404 | 0.218501 | 0.1897237 | 0.1897248 | 0.2226721 | 0.1714597
789.3 | 0.264843 | 0.2414334 | 0.2172228 | 0.1884439 | 0.1889475 | 0.2222528 | 0.1710616
789.31 | 0.2623356 | 0.2402793 | 0.2158093 | 0.1874023 | 0.1884475 | 0.2219894 | 0.170837
789.32 | 0.2599793 | 0.2391887 | 0.2144926 | 0.1860293 | 0.1875389 | 0.2215345 | 0.170183
789.33 | 0.2579616 | 0.2382695 | 0.2134073 | 0.1850493 | 0.1867085 | 0.2210531 | 0.1695003
789.34 | 0.2554542 | 0.2374245 | 0.2120261 | 0.1841146 | 0.1861943 | 0.2204358 | 0.1689752
789.35 | 0.2535417 | 0.2368209 | 0.2106648 | 0.1831536 | 0.1855878 | 0.2198895 | 0.168622
789.36 | 0.2512923 | 0.2361682 | 0.2092968 | 0.1824477 | 0.1846994 | 0.2192203 | 0.1682641
789.37 | 0.2491591 | 0.2359108 | 0.2081388 | 0.1817868 | 0.1841474 | 0.2186389 | 0.1675257
789.38 | 0.2469146 | 0.2348645 | 0.2067756 | 0.1808349 | 0.183423 | 0.2175937 | 0.1667324
789.39 | 0.2447495 | 0.2339463 | 0.205772 | 0.180323 | 0.1830496 | 0.2168262 | 0.1660281
789.4 | 0.2424755 | 0.2334035 | 0.2045277 | 0.1795543 | 0.1825238 | 0.2160006 | 0.1654303
789.41 | 0.2399692 | 0.2322348 | 0.2030203 | 0.1786036 | 0.181816 | 0.2149815 | 0.164723
789.42 | 0.2374759 | 0.231155 | 0.2015589 | 0.1778334 | 0.1809979 | 0.2136638 | 0.1638467
789.43 | 0.2350578 | 0.230347 | 0.2002193 | 0.1772905 | 0.1802191 | 0.2124439 | 0.1628941
789.44 | 0.2326516 | 0.2293693 | 0.1988404 | 0.1766988 | 0.1791767 | 0.2111757 | 0.1616758
789.45 | 0.2304251 | 0.2285349 | 0.1974704 | 0.1762434 | 0.1782344 | 0.2099901 | 0.1610658
789.46 | 0.2282083 | 0.2275698 | 0.1961619 | 0.1757663 | 0.177943 | 0.2087359 | 0.1603273
789.47 | 0.225802 | 0.2266134 | 0.194542 | 0.175405 | 0.1772079 | 0.207032 | 0.159365
789.48 | 0.223314 | 0.2255326 | 0.1927632 | 0.1746997 | 0.1762666 | 0.2052445 | 0.1584208
789.49 | 0.2211101 | 0.2243605 | 0.19147 | 0.1741037 | 0.1755966 | 0.2038309 | 0.1575786
789.5 | 0.2187194 | 0.2234472 | 0.1901203 | 0.1735392 | 0.1744604 | 0.2021904 | 0.1564092
789.51 | 0.2163978 | 0.2222727 | 0.1888628 | 0.173026 | 0.1734326 | 0.2005686 | 0.1553082
789.52 | 0.2136902 | 0.2209512 | 0.1873705 | 0.1726172 | 0.1724238 | 0.1984965 | 0.153942
789.53 | 0.2111199 | 0.2194197 | 0.1856354 | 0.1719734 | 0.1714759 | 0.1966695 | 0.1523922
789.54 | 0.2087634 | 0.2178177 | 0.1840672 | 0.1711092 | 0.1702377 | 0.1945257 | 0.1510795
789.55 | 0.2063196 | 0.2160894 | 0.1822542 | 0.1706742 | 0.1689528 | 0.1925049 | 0.1496226
789.56 | 0.2036241 | 0.2143862 | 0.1804234 | 0.1698163 | 0.1678626 | 0.1901112 | 0.1483302
789.57 | 0.20059 | 0.2126267 | 0.1787016 | 0.1690066 | 0.1663773 | 0.1880353 | 0.1469103
789.58 | 0.1980795 | 0.2109004 | 0.177327 | 0.168689 | 0.1651772 | 0.1859722 | 0.1454505
789.59 | 0.195447 | 0.2089372 | 0.175884 | 0.1680523 | 0.1637989 | 0.1837921 | 0.1437468
789.6 | 0.1929197 | 0.2071522 | 0.1744006 | 0.1680784 | 0.1623676 | 0.1819957 | 0.1424982
789.61 | 0.190478 | 0.2052791 | 0.1727415 | 0.1680328 | 0.161511 | 0.1796316 | 0.1412603
789.62 | 0.1882782 | 0.2033036 | 0.1710595 | 0.1676077 | 0.1599678 | 0.1776609 | 0.139861
789.63 | 0.1856926 | 0.2013118 | 0.1693622 | 0.1669668 | 0.1584454 | 0.1750115 | 0.1384384
789.64 | 0.1828701 | 0.1994266 | 0.1674471 | 0.1663354 | 0.1566579 | 0.1722267 | 0.1369655
789.65 | 0.180891 | 0.1978069 | 0.1659567 | 0.1658017 | 0.1552343 | 0.1697099 | 0.1359428
789.66 | 0.1786561 | 0.1959694 | 0.1645662 | 0.1650688 | 0.1538618 | 0.1666992 | 0.134864
789.67 | 0.1766558 | 0.1939838 | 0.1627699 | 0.1646492 | 0.1520865 | 0.1636399 | 0.133668
789.68 | 0.1746551 | 0.1920014 | 0.160821 | 0.164012 | 0.1504222 | 0.160771 | 0.132239
789.69 | 0.1726887 | 0.1899048 | 0.1592095 | 0.1633543 | 0.1489404 | 0.1583779 | 0.1309989
789.7 | 0.1703617 | 0.1874329 | 0.1570714 | 0.1622802 | 0.1468095 | 0.1550652 | 0.1293129
789.71 | 0.1680499 | 0.1852134 | 0.1551976 | 0.1611206 | 0.1450056 | 0.1521186 | 0.1275255
789.72 | 0.1660944 | 0.1829005 | 0.1532922 | 0.1607001 | 0.1431854 | 0.1491204 | 0.1262742
789.73 | 0.1636627 | 0.1801487 | 0.1511157 | 0.1594889 | 0.1410268 | 0.1459734 | 0.1243023
789.74 | 0.1616299 | 0.1776653 | 0.1491454 | 0.1585092 | 0.1390273 | 0.1427811 | 0.1227995
789.75 | 0.1595871 | 0.1753876 | 0.1476188 | 0.1578785 | 0.1371804 | 0.1397092 | 0.1215145
789.76 | 0.1576115 | 0.1732002 | 0.1463559 | 0.1571577 | 0.1353332 | 0.136857 | 0.1202177
789.77 | 0.1554073 | 0.1705746 | 0.1445368 | 0.1558406 | 0.1331391 | 0.1336771 | 0.1188397
789.78 | 0.1529134 | 0.168164 | 0.1429039 | 0.1546158 | 0.1310089 | 0.1306211 | 0.1172656
789.79 | 0.1504872 | 0.1654966 | 0.1412525 | 0.153404 | 0.1286959 | 0.1275213 | 0.1154106
789.8 | 0.1481948 | 0.1629006 | 0.13943 | 0.1519059 | 0.1266679 | 0.1244643 | 0.1134327
789.81 | 0.1458141 | 0.1600222 | 0.1377619 | 0.1508223 | 0.1250379 | 0.1216137 | 0.111603
789.82 | 0.1438499 | 0.1573342 | 0.1366672 | 0.1499574 | 0.1231446 | 0.1188053 | 0.1099652
789.83 | 0.1419893 | 0.1544554 | 0.135105 | 0.148595 | 0.1214426 | 0.1159124 | 0.1086218
789.84 | 0.1399912 | 0.1515232 | 0.1337718 | 0.1472566 | 0.1194086 | 0.1135954 | 0.1072697
789.85 | 0.1379139 | 0.1484586 | 0.1319711 | 0.1457897 | 0.1174871 | 0.1105579 | 0.105835
789.86 | 0.1362276 | 0.1458263 | 0.1308484 | 0.1447548 | 0.1158866 | 0.1080082 | 0.1049259
789.87 | 0.1342686 | 0.1429496 | 0.1295223 | 0.1436096 | 0.1142982 | 0.1055643 | 0.1037379
789.88 | 0.1322903 | 0.1400204 | 0.1282645 | 0.1424008 | 0.1127832 | 0.1030593 | 0.102801
789.89 | 0.1302082 | 0.1371059 | 0.1268229 | 0.1411987 | 0.1110493 | 0.1006057 | 0.1019141
789.9 | 0.1280318 | 0.1344699 | 0.125756 | 0.1399331 | 0.1097029 | 0.09822864 | 0.1010526
789.91 | 0.1262965 | 0.132204 | 0.1246333 | 0.1387625 | 0.1085593 | 0.09631832 | 0.1005666
789.92 | 0.1243761 | 0.1298187 | 0.1234923 | 0.1374845 | 0.1068137 | 0.09427936 | 0.09983295
789.93 | 0.1225969 | 0.1280153 | 0.1223501 | 0.1363059 | 0.1056493 | 0.09249001 | 0.09932606
789.94 | 0.1213265 | 0.1262434 | 0.1214954 | 0.1354948 | 0.1047035 | 0.09083047 | 0.09881024
789.95 | 0.1199753 | 0.1241999 | 0.1207517 | 0.1343018 | 0.1037279 | 0.08928684 | 0.09859727
789.96 | 0.1188151 | 0.1221713 | 0.119846 | 0.1331136 | 0.1024931 | 0.08803546 | 0.09814092
789.97 | 0.1178206 | 0.1204097 | 0.1190056 | 0.1321946 | 0.1013346 | 0.0867872 | 0.09794209
789.98 | 0.1166876 | 0.1187027 | 0.1181014 | 0.1311031 | 0.1005469 | 0.08534856 | 0.09751738
789.99 | 0.1159089 | 0.1170942 | 0.1172829 | 0.1299671 | 0.09976319 | 0.08432892 | 0.09734241
790 | 0.1148095 | 0.115383 | 0.1165668 | 0.1289707 | 0.09895533 | 0.08318201 | 0.09744086
790.01 | 0.1139559 | 0.1135917 | 0.1157096 | 0.1282372 | 0.09831773 | 0.08216432 | 0.09754591
790.02 | 0.1135576 | 0.1122461 | 0.1151015 | 0.1275755 | 0.09809513 | 0.08148193 | 0.09792081
790.03 | 0.1126413 | 0.1106691 | 0.1143834 | 0.1267041 | 0.09771301 | 0.08065676 | 0.09814271
790.04 | 0.1119041 | 0.1094902 | 0.1133475 | 0.1265395 | 0.09770079 | 0.08008571 | 0.09864352
790.05 | 0.1109135 | 0.10809 | 0.1125314 | 0.1259301 | 0.09773046 | 0.07971092 | 0.09883581
790.06 | 0.1104647 | 0.1069744 | 0.1119164 | 0.1256007 | 0.09788631 | 0.07948109 | 0.09934913
790.07 | 0.1099025 | 0.1057708 | 0.1113476 | 0.1252135 | 0.09778497 | 0.07917947 | 0.09967639
790.08 | 0.1090644 | 0.104585 | 0.1102615 | 0.124593 | 0.09752009 | 0.07849482 | 0.09973936
790.09 | 0.1083933 | 0.1034206 | 0.1094823 | 0.12368 | 0.09740321 | 0.07815966 | 0.1000552
790.1 | 0.1077363 | 0.102032 | 0.108842 | 0.1226295 | 0.09732153 | 0.07786783 | 0.09996762
790.11 | 0.1070585 | 0.1009136 | 0.108098 | 0.1219091 | 0.09747416 | 0.07777148 | 0.1001737
790.12 | 0.1066704 | 0.1000417 | 0.1076145 | 0.1213931 | 0.0978517 | 0.07809241 | 0.1008347
790.13 | 0.1061174 | 0.09882528 | 0.1068853 | 0.1205288 | 0.09783613 | 0.07810082 | 0.1011323
790.14 | 0.1057499 | 0.0977758 | 0.1062291 | 0.1198318 | 0.09772972 | 0.07832379 | 0.1014975
790.15 | 0.1051497 | 0.09723795 | 0.105581 | 0.1191146 | 0.09798935 | 0.07859148 | 0.1018229
790.16 | 0.104885 | 0.09687363 | 0.1050641 | 0.1184404 | 0.09836176 | 0.07920179 | 0.1024636
790.17 | 0.1046602 | 0.09660946 | 0.1046765 | 0.1177445 | 0.09855979 | 0.07992774 | 0.1029541
790.18 | 0.104357 | 0.09637374 | 0.1040609 | 0.1171005 | 0.09882685 | 0.08064595 | 0.1033166
790.19 | 0.104105 | 0.09610971 | 0.1035553 | 0.1166204 | 0.09899772 | 0.08145897 | 0.1039163
790.2 | 0.1038361 | 0.0958082 | 0.1030524 | 0.1161129 | 0.09944073 | 0.08226806 | 0.1046043
790.21 | 0.1037139 | 0.0957246 | 0.1027435 | 0.1156364 | 0.09965023 | 0.08329505 | 0.10559
790.22 | 0.1032572 | 0.09588338 | 0.1022884 | 0.11511 | 0.1002438 | 0.08434314 | 0.1063508
790.23 | 0.102975 | 0.09582313 | 0.1015338 | 0.1147731 | 0.1006434 | 0.08523342 | 0.1068089
790.24 | 0.1027171 | 0.09631288 | 0.1012731 | 0.1143509 | 0.1008866 | 0.08643499 | 0.1074504
790.25 | 0.1023468 | 0.09665283 | 0.100764 | 0.1138115 | 0.101177 | 0.08749416 | 0.1079983
790.26 | 0.1019042 | 0.09709084 | 0.1002543 | 0.1129778 | 0.101449 | 0.08856904 | 0.1087657
790.27 | 0.1017159 | 0.09749744 | 0.100105 | 0.1127403 | 0.1022299 | 0.09024566 | 0.1096584
790.28 | 0.1014313 | 0.09793004 | 0.09975305 | 0.1123807 | 0.102514 | 0.09121443 | 0.1105897
790.29 | 0.1014545 | 0.09842343 | 0.0996502 | 0.1117916 | 0.1029436 | 0.09239916 | 0.1114862
790.3 | 0.1014167 | 0.09905741 | 0.09972249 | 0.111189 | 0.103287 | 0.09338006 | 0.1123955
790.31 | 0.1012973 | 0.09983146 | 0.09962188 | 0.11049 | 0.1037287 | 0.09455337 | 0.1133502
790.32 | 0.1012827 | 0.1007433 | 0.09923499 | 0.1099635 | 0.1040025 | 0.09561164 | 0.114063
790.33 | 0.1011696 | 0.101462 | 0.09871381 | 0.1092549 | 0.1041121 | 0.09660065 | 0.1145243
790.34 | 0.1013395 | 0.1025241 | 0.09821288 | 0.1087162 | 0.1041476 | 0.09749418 | 0.1150075
790.35 | 0.1014613 | 0.1035455 | 0.09775721 | 0.1085157 | 0.1046607 | 0.09866845 | 0.1156885
790.36 | 0.1018012 | 0.1047921 | 0.09758906 | 0.1082798 | 0.1050647 | 0.09991983 | 0.1164385
790.37 | 0.1020938 | 0.1063207 | 0.09773437 | 0.1080879 | 0.1057609 | 0.1014256 | 0.1171055
790.38 | 0.1023531 | 0.1076492 | 0.09763457 | 0.1078805 | 0.1063572 | 0.1026908 | 0.1179736
790.39 | 0.1024525 | 0.1089442 | 0.09754849 | 0.1075317 | 0.106902 | 0.1037619 | 0.1185299
790.4 | 0.1028747 | 0.1103265 | 0.09770089 | 0.1071944 | 0.1075725 | 0.1049324 | 0.1192583
790.41 | 0.1032662 | 0.1114409 | 0.09808589 | 0.1070008 | 0.1078746 | 0.1058979 | 0.1200904
790.42 | 0.1036867 | 0.1124451 | 0.09830037 | 0.1068486 | 0.1082473 | 0.1072122 | 0.1207839
790.43 | 0.1039838 | 0.1134567 | 0.09828092 | 0.1066081 | 0.108554 | 0.1084288 | 0.121561
790.44 | 0.1041984 | 0.1143299 | 0.09820882 | 0.1060653 | 0.108809 | 0.1094029 | 0.1220345
790.45 | 0.1044057 | 0.1151964 | 0.09823402 | 0.1058864 | 0.1090824 | 0.1106916 | 0.1227177
790.46 | 0.1045755 | 0.1162909 | 0.09821283 | 0.1055699 | 0.1093807 | 0.1118144 | 0.1234145
790.47 | 0.1046606 | 0.1172645 | 0.0982373 | 0.1051781 | 0.1096788 | 0.1123686 | 0.1242059
790.48 | 0.105007 | 0.1180279 | 0.09813792 | 0.1051621 | 0.1099652 | 0.1132859 | 0.1249045
790.49 | 0.10549 | 0.1189993 | 0.09835429 | 0.1047309 | 0.1102189 | 0.114026 | 0.12562
790.5 | 0.1056966 | 0.1198405 | 0.09845112 | 0.1042602 | 0.1102824 | 0.11466 | 0.1261233
790.51 | 0.1061576 | 0.1207082 | 0.0984973 | 0.1039559 | 0.110503 | 0.1151599 | 0.1267779
790.52 | 0.1064334 | 0.1218462 | 0.09888259 | 0.1039736 | 0.1107106 | 0.1156632 | 0.1274947
790.53 | 0.1068032 | 0.1230067 | 0.0990774 | 0.1040034 | 0.1109038 | 0.1162976 | 0.128231
790.54 | 0.1070096 | 0.1237951 | 0.09894225 | 0.1035929 | 0.1106651 | 0.1160966 | 0.1284818
790.55 | 0.1070099 | 0.1245748 | 0.09902793 | 0.10311 | 0.1100548 | 0.1163198 | 0.128699
790.56 | 0.1077217 | 0.1254279 | 0.09950191 | 0.1030311 | 0.1096207 | 0.1167483 | 0.1292282
790.57 | 0.1080843 | 0.1262742 | 0.0998585 | 0.1029427 | 0.1091218 | 0.1170592 | 0.1294691
790.58 | 0.1086253 | 0.1268049 | 0.1001139 | 0.1029132 | 0.1087448 | 0.1172615 | 0.1293944
790.59 | 0.1090156 | 0.1276068 | 0.100451 | 0.1028948 | 0.1081215 | 0.1171912 | 0.1293269
790.6 | 0.1092914 | 0.1280221 | 0.1004233 | 0.1026701 | 0.1077041 | 0.1168091 | 0.1291843
790.61 | 0.1098274 | 0.1282552 | 0.1004613 | 0.1025403 | 0.1073822 | 0.1164893 | 0.1289795
790.62 | 0.1097771 | 0.1289357 | 0.1004458 | 0.1025918 | 0.1069141 | 0.1159591 | 0.1283823
790.63 | 0.1100042 | 0.1295978 | 0.1006374 | 0.1024293 | 0.1064685 | 0.1153528 | 0.1277916
790.64 | 0.1102851 | 0.1302644 | 0.1007746 | 0.1025436 | 0.1063315 | 0.1147324 | 0.1274342
790.65 | 0.1103215 | 0.1307575 | 0.1009227 | 0.1026698 | 0.1059411 | 0.1140903 | 0.1268054
790.66 | 0.1102682 | 0.1311147 | 0.1006134 | 0.1026421 | 0.1051189 | 0.1132652 | 0.1261532
790.67 | 0.1102937 | 0.1314125 | 0.1002532 | 0.1025024 | 0.1042238 | 0.1121294 | 0.1252795
790.68 | 0.1099378 | 0.1313425 | 0.09974453 | 0.1020977 | 0.1033292 | 0.1107402 | 0.1242266
790.69 | 0.1098023 | 0.1314118 | 0.09974741 | 0.1016729 | 0.1026375 | 0.1096429 | 0.1232272
790.7 | 0.1094615 | 0.1311585 | 0.09942382 | 0.1013422 | 0.1015214 | 0.1085285 | 0.1219175
790.71 | 0.1091263 | 0.1309767 | 0.09906467 | 0.1006166 | 0.1001897 | 0.1072219 | 0.1207283
790.72 | 0.1086542 | 0.1307389 | 0.09846053 | 0.09970855 | 0.09881219 | 0.1060458 | 0.119357
790.73 | 0.1081658 | 0.1306002 | 0.09813895 | 0.09923129 | 0.09770624 | 0.1049696 | 0.1183759
790.74 | 0.1077004 | 0.1304403 | 0.09801852 | 0.09890857 | 0.09670214 | 0.1036838 | 0.1171639
790.75 | 0.1071217 | 0.1299276 | 0.0976645 | 0.0983256 | 0.09552444 | 0.1024614 | 0.1160129
790.76 | 0.1064891 | 0.1297327 | 0.09763321 | 0.09772797 | 0.09425816 | 0.1013181 | 0.1152363
790.77 | 0.1058602 | 0.1295035 | 0.09761678 | 0.09694708 | 0.09287954 | 0.1000316 | 0.1145228
790.78 | 0.1052944 | 0.1289924 | 0.09746154 | 0.09651954 | 0.09173708 | 0.09883745 | 0.1134285
790.79 | 0.1045344 | 0.1286456 | 0.09735235 | 0.09600681 | 0.09059007 | 0.09732377 | 0.1125045
790.8 | 0.1038369 | 0.1278789 | 0.09719072 | 0.09538426 | 0.08904445 | 0.09572299 | 0.1115489
790.81 | 0.1030609 | 0.1272328 | 0.09699109 | 0.09483405 | 0.08819664 | 0.09434884 | 0.1106648
790.82 | 0.1026817 | 0.1264498 | 0.09677402 | 0.09432608 | 0.0872077 | 0.09281415 | 0.1100613
790.83 | 0.1019788 | 0.1258448 | 0.09669567 | 0.09381244 | 0.08603184 | 0.09108582 | 0.1089966
790.84 | 0.1012759 | 0.1252054 | 0.09623979 | 0.09325119 | 0.08463933 | 0.08966686 | 0.1078041
790.85 | 0.1005037 | 0.1247317 | 0.0956851 | 0.09287354 | 0.08315462 | 0.08804777 | 0.1064393
790.86 | 0.100134 | 0.1240243 | 0.0952153 | 0.09269132 | 0.08194429 | 0.08661316 | 0.1052099
790.87 | 0.09957075 | 0.1232907 | 0.09450576 | 0.09234554 | 0.08057943 | 0.08487677 | 0.104062
790.88 | 0.09912267 | 0.1223547 | 0.09407116 | 0.09235253 | 0.07963687 | 0.08321425 | 0.1030531
790.89 | 0.0986139 | 0.1216646 | 0.09329479 | 0.09187043 | 0.07829819 | 0.08167501 | 0.1018342
790.9 | 0.09813914 | 0.1211175 | 0.09264542 | 0.09176025 | 0.07722537 | 0.08018739 | 0.1006886
790.91 | 0.0978241 | 0.1204091 | 0.09231094 | 0.09162045 | 0.07647974 | 0.07891815 | 0.09992341
790.92 | 0.0975493 | 0.1195224 | 0.09181432 | 0.09162234 | 0.07580063 | 0.077672 | 0.09911904
790.93 | 0.09749183 | 0.1185453 | 0.09134431 | 0.09153769 | 0.07491378 | 0.07661119 | 0.09837191
790.94 | 0.09719974 | 0.1170665 | 0.09052075 | 0.09115133 | 0.07408038 | 0.07546532 | 0.09744794
790.95 | 0.0974381 | 0.1160422 | 0.09015452 | 0.09107873 | 0.0736594 | 0.07457236 | 0.09663086
790.96 | 0.09748803 | 0.114992 | 0.08959901 | 0.09097296 | 0.07294008 | 0.07370158 | 0.095777
790.97 | 0.09784228 | 0.1139493 | 0.08930935 | 0.09105577 | 0.07248738 | 0.0729207 | 0.09495624
790.98 | 0.09834391 | 0.1131673 | 0.08918082 | 0.09104806 | 0.0720637 | 0.07199232 | 0.09463923
790.99 | 0.0990898 | 0.1125228 | 0.08911033 | 0.0913488 | 0.07195803 | 0.07132597 | 0.09414661
791 | 0.09969942 | 0.1114691 | 0.08853291 | 0.09127592 | 0.07122602 | 0.07049269 | 0.09355602
791.01 | 0.100429 | 0.1109245 | 0.08809303 | 0.09102507 | 0.07096413 | 0.06966138 | 0.09295914
791.02 | 0.1010579 | 0.1102721 | 0.0875456 | 0.09089747 | 0.07068955 | 0.06871534 | 0.0921203
791.03 | 0.1014922 | 0.1095196 | 0.08690702 | 0.09069267 | 0.07010997 | 0.06756825 | 0.09148154
791.04 | 0.1020911 | 0.1089355 | 0.08624576 | 0.09062459 | 0.06953403 | 0.06641595 | 0.09091766
791.05 | 0.1026244 | 0.1082792 | 0.08552303 | 0.09015764 | 0.06911682 | 0.06516035 | 0.0901284
791.06 | 0.1030515 | 0.1071882 | 0.08518769 | 0.08990814 | 0.06852468 | 0.06375866 | 0.08917685
791.07 | 0.1039075 | 0.1064688 | 0.08499187 | 0.08996878 | 0.06827635 | 0.06247671 | 0.08839267
791.08 | 0.10465 | 0.1056714 | 0.0845965 | 0.08957673 | 0.06771994 | 0.0613169 | 0.08755441
791.09 | 0.1054304 | 0.1049051 | 0.08429134 | 0.08949948 | 0.06729399 | 0.06029206 | 0.08691332
791.1 | 0.1062939 | 0.1041928 | 0.08397466 | 0.08953445 | 0.0671213 | 0.05915111 | 0.08619545
791.11 | 0.1068292 | 0.1036122 | 0.08316464 | 0.08951885 | 0.06678509 | 0.05810245 | 0.0851793
791.12 | 0.1076526 | 0.1027433 | 0.08274703 | 0.08913859 | 0.06657058 | 0.05730096 | 0.08426687
791.13 | 0.1085953 | 0.1018687 | 0.08229615 | 0.08898796 | 0.06616389 | 0.05644902 | 0.08327446
791.14 | 0.109551 | 0.10108 | 0.08176985 | 0.08889068 | 0.06622468 | 0.05556344 | 0.08253703
791.15 | 0.1104121 | 0.1002004 | 0.08122279 | 0.08840359 | 0.06578845 | 0.05456533 | 0.08119568
791.16 | 0.1115381 | 0.09959856 | 0.0807241 | 0.08839919 | 0.06562199 | 0.05382995 | 0.08027276
791.17 | 0.1125658 | 0.09873285 | 0.08019379 | 0.08803293 | 0.06538318 | 0.05313776 | 0.07894033
791.18 | 0.1135071 | 0.09786875 | 0.07976212 | 0.08748756 | 0.06505378 | 0.05245861 | 0.07769877
791.19 | 0.1146677 | 0.0971672 | 0.07911059 | 0.08724581 | 0.0649289 | 0.05195959 | 0.07640752
791.2 | 0.1156386 | 0.09628425 | 0.07865187 | 0.08700499 | 0.06452705 | 0.05114465 | 0.07504991
791.21 | 0.1165277 | 0.09572008 | 0.078254 | 0.08707467 | 0.06426742 | 0.05040814 | 0.07400395
791.22 | 0.1174724 | 0.09511834 | 0.0776715 | 0.08680926 | 0.06388926 | 0.04981414 | 0.07301545
791.23 | 0.1184309 | 0.09440233 | 0.07703543 | 0.08639399 | 0.06366616 | 0.04905342 | 0.07205852
791.24 | 0.1198013 | 0.09382947 | 0.07656836 | 0.08611028 | 0.06364911 | 0.04851195 | 0.07120182
791.25 | 0.1209474 | 0.09354569 | 0.07589449 | 0.08570408 | 0.06353213 | 0.04789191 | 0.07034336
791.26 | 0.1219381 | 0.09347055 | 0.07531535 | 0.08533778 | 0.06329176 | 0.04729027 | 0.0692991
791.27 | 0.1229981 | 0.09314745 | 0.07485083 | 0.08489734 | 0.0629074 | 0.04691122 | 0.06829774
791.28 | 0.1240869 | 0.09305286 | 0.07438487 | 0.08450951 | 0.06291353 | 0.04647507 | 0.06745454
791.29 | 0.1253906 | 0.09307658 | 0.07423459 | 0.08437694 | 0.06292416 | 0.04623104 | 0.0670459
791.3 | 0.1264861 | 0.09288651 | 0.07386753 | 0.08409462 | 0.06254796 | 0.0459193 | 0.06629303
791.31 | 0.127322 | 0.09273028 | 0.07377519 | 0.08384782 | 0.06211162 | 0.04552664 | 0.06565496
791.32 | 0.128139 | 0.09245553 | 0.0735965 | 0.08382923 | 0.0618163 | 0.04481645 | 0.06516235
791.33 | 0.128848 | 0.09227781 | 0.07325516 | 0.08363963 | 0.06166827 | 0.04414455 | 0.06443579
791.34 | 0.12983 | 0.09221003 | 0.07289434 | 0.08363621 | 0.0617651 | 0.04363976 | 0.06384148
791.35 | 0.1308011 | 0.09200552 | 0.07260599 | 0.08346601 | 0.06168471 | 0.04279697 | 0.0627862
791.36 | 0.1317734 | 0.09173938 | 0.07212638 | 0.0834992 | 0.0616024 | 0.0419752 | 0.06193551
791.37 | 0.1327292 | 0.09159538 | 0.07161691 | 0.08330739 | 0.06148447 | 0.0409445 | 0.06109656
791.38 | 0.133422 | 0.09148077 | 0.07141179 | 0.0832288 | 0.06127738 | 0.04014316 | 0.06034982
791.39 | 0.1344871 | 0.09125776 | 0.07126469 | 0.08291643 | 0.06114005 | 0.03929846 | 0.05936909
791.4 | 0.1349846 | 0.09087223 | 0.0707244 | 0.08247103 | 0.06081066 | 0.03825555 | 0.05827325
791.41 | 0.1354142 | 0.09008015 | 0.06998595 | 0.08206751 | 0.0602592 | 0.03716501 | 0.05712921
791.42 | 0.1362063 | 0.08982024 | 0.06960837 | 0.08197888 | 0.06019193 | 0.03656465 | 0.0561896
791.43 | 0.1367764 | 0.08963083 | 0.06918859 | 0.08146873 | 0.05982555 | 0.0357555 | 0.05483676
791.44 | 0.1374597 | 0.08956803 | 0.06875055 | 0.08121116 | 0.0598353 | 0.0350013 | 0.05377286
791.45 | 0.1376089 | 0.08910616 | 0.06823928 | 0.08069719 | 0.05940672 | 0.03407606 | 0.05267146
791.46 | 0.1379538 | 0.08880542 | 0.0675291 | 0.08060005 | 0.05927719 | 0.03335625 | 0.05141383
791.47 | 0.1382832 | 0.08882296 | 0.0671167 | 0.08072676 | 0.05913283 | 0.03279038 | 0.05020255
791.48 | 0.1385758 | 0.08868001 | 0.06661088 | 0.08055245 | 0.05908262 | 0.03216472 | 0.04911849
791.49 | 0.1387351 | 0.08832687 | 0.06582146 | 0.08040639 | 0.0590158 | 0.03142727 | 0.04792705
791.5 | 0.1386779 | 0.08779634 | 0.06509594 | 0.08017627 | 0.05879561 | 0.03054521 | 0.04670808
791.51 | 0.1387975 | 0.08764873 | 0.06447754 | 0.0802681 | 0.0586542 | 0.02989214 | 0.04588627
791.52 | 0.1387555 | 0.08713095 | 0.06384803 | 0.07993664 | 0.05863316 | 0.02917663 | 0.04494718
791.53 | 0.1389 | 0.08663618 | 0.06336037 | 0.0799526 | 0.05851044 | 0.0286498 | 0.04381003
791.54 | 0.1389447 | 0.08640799 | 0.06300072 | 0.08002612 | 0.05840121 | 0.02823149 | 0.04305734
791.55 | 0.1388047 | 0.08598108 | 0.06225681 | 0.07990724 | 0.05833371 | 0.02732254 | 0.04208378
791.56 | 0.1386894 | 0.08563162 | 0.06148472 | 0.07968469 | 0.05802507 | 0.02638645 | 0.04114117
791.57 | 0.1382619 | 0.08504842 | 0.06072027 | 0.07913048 | 0.05759303 | 0.02565111 | 0.039998
791.58 | 0.1375856 | 0.08455007 | 0.05975298 | 0.07869244 | 0.05701013 | 0.02497037 | 0.03842472
791.59 | 0.1367993 | 0.08411615 | 0.05890942 | 0.07839417 | 0.05657387 | 0.02440776 | 0.03697831
791.6 | 0.1362783 | 0.08395095 | 0.05812321 | 0.07847734 | 0.05649491 | 0.0242794 | 0.0357587
791.61 | 0.1356246 | 0.08378831 | 0.05707607 | 0.07838331 | 0.05633392 | 0.02371814 | 0.03436114
791.62 | 0.1347291 | 0.08358529 | 0.05621536 | 0.07846628 | 0.05614766 | 0.02308722 | 0.03312797
791.63 | 0.1336166 | 0.08328936 | 0.05538589 | 0.07833615 | 0.0559248 | 0.02248032 | 0.03190209
791.64 | 0.1325463 | 0.08309561 | 0.05454022 | 0.07835594 | 0.05545176 | 0.02180489 | 0.03050976
791.65 | 0.1312379 | 0.08290082 | 0.05365262 | 0.07840157 | 0.05535004 | 0.02130896 | 0.02917316
791.66 | 0.1303449 | 0.08306151 | 0.05267995 | 0.07887203 | 0.05539971 | 0.0211348 | 0.02809255
791.67 | 0.1290432 | 0.0830439 | 0.05164158 | 0.07878677 | 0.05534706 | 0.02047476 | 0.02674512
791.68 | 0.128151 | 0.08294127 | 0.05037601 | 0.07901952 | 0.05525417 | 0.01995258 | 0.02548544
791.69 | 0.1267948 | 0.08272858 | 0.04927759 | 0.07874746 | 0.05499674 | 0.01908451 | 0.02407861
791.7 | 0.1254828 | 0.08250703 | 0.04815088 | 0.07827455 | 0.05480157 | 0.01831493 | 0.02267957
791.71 | 0.1242832 | 0.0822997 | 0.04684757 | 0.07779055 | 0.05465969 | 0.01745656 | 0.02115639
791.72 | 0.1229198 | 0.08172497 | 0.04532915 | 0.07697194 | 0.05411868 | 0.01632753 | 0.01948401
791.73 | 0.1217962 | 0.08131155 | 0.04405207 | 0.07646536 | 0.05388219 | 0.01528199 | 0.0177733
791.74 | 0.1204366 | 0.08073152 | 0.04279188 | 0.07557261 | 0.05342186 | 0.01400752 | 0.01589077
791.75 | 0.1191131 | 0.07999034 | 0.04127624 | 0.07451064 | 0.05265147 | 0.01274068 | 0.01379052
791.76 | 0.1180562 | 0.07963886 | 0.04014471 | 0.07365542 | 0.05210603 | 0.01168557 | 0.01177624
791.77 | 0.1167164 | 0.07910849 | 0.03859185 | 0.07274126 | 0.05128119 | 0.01056492 | 0.009783131
791.78 | 0.1153789 | 0.07874357 | 0.03727293 | 0.07176012 | 0.0506808 | 0.009737212 | 0.007922668
791.79 | 0.1138423 | 0.07828261 | 0.03594032 | 0.07076918 | 0.04999855 | 0.008848452 | 0.006043373
791.8 | 0.1122501 | 0.07773187 | 0.03439962 | 0.0698835 | 0.04923564 | 0.00783466 | 0.003931721
791.81 | 0.1109174 | 0.07714934 | 0.0327077 | 0.06915417 | 0.04860199 | 0.007153144 | 0.001947661
791.82 | 0.1095241 | 0.07645375 | 0.03124566 | 0.06849401 | 0.04807926 | 0.006457886 | 8.908153e-05
791.83 | 0.1080661 | 0.07574004 | 0.02983562 | 0.06792756 | 0.04804628 | 0.005896354 | -0.001983913
791.84 | 0.1064882 | 0.0750946 | 0.02861871 | 0.06742442 | 0.04785372 | 0.005192322 | -0.003626681
791.85 | 0.1050558 | 0.07434511 | 0.02730792 | 0.06699376 | 0.04776952 | 0.004717327 | -0.005479243
791.86 | 0.103485 | 0.07345579 | 0.02592001 | 0.06642039 | 0.04737963 | 0.003972298 | -0.007129767
791.87 | 0.1018484 | 0.07274785 | 0.02484217 | 0.06599108 | 0.04706175 | 0.003145403 | -0.008849817
791.88 | 0.1003279 | 0.07169173 | 0.0236408 | 0.06537891 | 0.04662342 | 0.002702838 | -0.01051943
791.89 | 0.09885058 | 0.07079174 | 0.02253858 | 0.0646423 | 0.04618863 | 0.001963225 | -0.01232689
791.9 | 0.09730538 | 0.06988333 | 0.0213973 | 0.06388341 | 0.04574018 | 0.001574424 | -0.01407998
791.91 | 0.09602697 | 0.06887654 | 0.02024982 | 0.06302104 | 0.04494557 | 0.0008183063 | -0.0158679
791.92 | 0.09453104 | 0.06784858 | 0.01915471 | 0.06209735 | 0.04439437 | 0.0001505499 | -0.01737013
791.93 | 0.09342533 | 0.06677911 | 0.01846929 | 0.06162799 | 0.04386741 | -0.0002506066 | -0.01878931
791.94 | 0.09185987 | 0.06525719 | 0.0171316 | 0.06077613 | 0.04306013 | -0.0007197655 | -0.02044309
791.95 | 0.09041996 | 0.06385443 | 0.01607399 | 0.05980121 | 0.04230373 | -0.001141488 | -0.02210221
791.96 | 0.08918891 | 0.0626909 | 0.01543745 | 0.05886173 | 0.04187506 | -0.001244422 | -0.0235324
791.97 | 0.08779552 | 0.06137599 | 0.01464044 | 0.05777148 | 0.04132711 | -0.001576597 | -0.02511023
791.98 | 0.08612246 | 0.05985013 | 0.01345258 | 0.05651146 | 0.04034588 | -0.002028201 | -0.02667535
791.99 | 0.08452568 | 0.05847514 | 0.01243377 | 0.05527239 | 0.03952934 | -0.002353213 | -0.02824533
792 | 0.08319434 | 0.05721883 | 0.01155444 | 0.05396717 | 0.03857457 | -0.00260686 | -0.02960991
792.01 | 0.08194424 | 0.05587563 | 0.01057995 | 0.05269943 | 0.03749244 | -0.003007775 | -0.03081405
792.02 | 0.08068301 | 0.05471578 | 0.009822459 | 0.05141701 | 0.03661759 | -0.00333314 | -0.03205512
792.03 | 0.07967558 | 0.0537069 | 0.009287059 | 0.05045693 | 0.03580346 | -0.00329134 | -0.03275762
792.04 | 0.07864327 | 0.05269212 | 0.008764255 | 0.04907513 | 0.03510158 | -0.003349388 | -0.03334935
792.05 | 0.07751488 | 0.05157481 | 0.008239421 | 0.04808288 | 0.03421543 | -0.003417439 | -0.03406449
792.06 | 0.07662269 | 0.05070357 | 0.00796567 | 0.04712805 | 0.03379811 | -0.003335729 | -0.0348295
792.07 | 0.07579785 | 0.0495738 | 0.007521195 | 0.04620345 | 0.03336952 | -0.003199061 | -0.03561402
792.08 | 0.07485141 | 0.04850093 | 0.007177062 | 0.04537212 | 0.03306378 | -0.002994105 | -0.03633668
792.09 | 0.0740056 | 0.04733798 | 0.007013503 | 0.04452045 | 0.03241525 | -0.00300495 | -0.03708417
792.1 | 0.07301284 | 0.04612825 | 0.006859446 | 0.04405335 | 0.03178981 | -0.002731402 | -0.03762999
792.11 | 0.07197194 | 0.04483948 | 0.006635482 | 0.04314705 | 0.03111642 | -0.002591815 | -0.03815045
792.12 | 0.07096105 | 0.04378884 | 0.006704335 | 0.04259317 | 0.03073148 | -0.002286789 | -0.03837051
792.13 | 0.06971883 | 0.04257667 | 0.006377524 | 0.04195683 | 0.03021093 | -0.002250375 | -0.03880436
792.14 | 0.06914643 | 0.04191861 | 0.006511418 | 0.04190059 | 0.03020507 | -0.00183492 | -0.03848893
792.15 | 0.06861059 | 0.04104061 | 0.006406328 | 0.04185155 | 0.03024064 | -0.001493328 | -0.03822627
792.16 | 0.06796241 | 0.04032511 | 0.006654005 | 0.04176049 | 0.03016177 | -0.0009602138 | -0.03797542
792.17 | 0.06758534 | 0.03971075 | 0.006757141 | 0.04193715 | 0.03030604 | -0.0003650343 | -0.03754366
792.18 | 0.06710806 | 0.03918937 | 0.006962856 | 0.04197471 | 0.03036179 | 0.0002314999 | -0.03726556
792.19 | 0.06642162 | 0.0384488 | 0.00708616 | 0.04208294 | 0.03040078 | 0.0007944182 | -0.03705956
792.2 | 0.06594494 | 0.03781213 | 0.007439073 | 0.04237089 | 0.03043987 | 0.00111352 | -0.03656096
792.21 | 0.06531536 | 0.03706065 | 0.007411002 | 0.04246786 | 0.03049865 | 0.001277055 | -0.03633232
792.22 | 0.06457141 | 0.0363611 | 0.007460264 | 0.04256021 | 0.03048182 | 0.001407333 | -0.0362551
792.23 | 0.06376594 | 0.03562832 | 0.007580341 | 0.04241579 | 0.03052965 | 0.001591937 | -0.03627658
792.24 | 0.06292409 | 0.03469692 | 0.007679248 | 0.04257918 | 0.03036856 | 0.001564999 | -0.0364175
792.25 | 0.062264 | 0.03383652 | 0.007727715 | 0.04255415 | 0.03043398 | 0.001724733 | -0.03648417
792.26 | 0.06134819 | 0.03291118 | 0.007891203 | 0.0425875 | 0.03025807 | 0.00168821 | -0.03649886
792.27 | 0.06050729 | 0.03199855 | 0.008093106 | 0.04267132 | 0.02979991 | 0.001636673 | -0.03644476
792.28 | 0.05954555 | 0.03087775 | 0.008160308 | 0.04244791 | 0.02971976 | 0.00145974 | -0.03653684
792.29 | 0.05882994 | 0.02977531 | 0.008572595 | 0.04246227 | 0.02986143 | 0.001668974 | -0.03624737
792.3 | 0.05834824 | 0.02904381 | 0.008774331 | 0.04241492 | 0.02961995 | 0.001584677 | -0.03598604
792.31 | 0.05741607 | 0.02831442 | 0.00910249 | 0.04235595 | 0.02961682 | 0.001531185 | -0.03580301
792.32 | 0.05678956 | 0.0275705 | 0.009450322 | 0.04206778 | 0.02955385 | 0.00123193 | -0.03578851
792.33 | 0.05624247 | 0.02681856 | 0.009914018 | 0.04182819 | 0.02939404 | 0.0009499052 | -0.03561464
792.34 | 0.05574475 | 0.02623526 | 0.0105748 | 0.04189704 | 0.02951337 | 0.0007708699 | -0.03542855
792.35 | 0.05542759 | 0.02556534 | 0.01147327 | 0.04188588 | 0.02953765 | 0.0004623588 | -0.03514043
792.36 | 0.05504478 | 0.02505633 | 0.01242813 | 0.04179801 | 0.0295071 | -0.0002074108 | -0.0349144
792.37 | 0.05467334 | 0.02452755 | 0.01299003 | 0.04164592 | 0.0294058 | -0.000830702 | -0.03498265
792.38 | 0.05406463 | 0.02395368 | 0.01336461 | 0.04131797 | 0.02923651 | -0.001654714 | -0.03487086
792.39 | 0.05366635 | 0.02345806 | 0.01384122 | 0.04120847 | 0.02886365 | -0.002499494 | -0.03471363
792.4 | 0.05351052 | 0.02308699 | 0.01458956 | 0.04111335 | 0.02869565 | -0.003129527 | -0.03450905
792.41 | 0.05297665 | 0.0225355 | 0.01497268 | 0.0409527 | 0.02834471 | -0.004035026 | -0.03452669
792.42 | 0.05271928 | 0.02191138 | 0.01549697 | 0.04101234 | 0.02792174 | -0.00466367 | -0.03467889
792.43 | 0.05239523 | 0.02151502 | 0.01611371 | 0.04103052 | 0.02767099 | -0.005231178 | -0.03473545
792.44 | 0.05220663 | 0.02100084 | 0.0165707 | 0.04102722 | 0.02743435 | -0.005881466 | -0.03481015
792.45 | 0.05194426 | 0.02059143 | 0.01719317 | 0.04111152 | 0.02733534 | -0.006147771 | -0.03466938
792.46 | 0.05156805 | 0.02001036 | 0.01759215 | 0.04106241 | 0.02692368 | -0.006541032 | -0.0349093
792.47 | 0.05116064 | 0.0195485 | 0.01813685 | 0.041026 | 0.02658745 | -0.006769223 | -0.03498439
792.48 | 0.05122455 | 0.0192568 | 0.01885256 | 0.04120254 | 0.02644891 | -0.007049314 | -0.03502512
792.49 | 0.05145604 | 0.01940163 | 0.01969749 | 0.04162979 | 0.02667526 | -0.007192011 | -0.03481345
792.5 | 0.05163698 | 0.01940421 | 0.02043116 | 0.04187872 | 0.0263957 | -0.00761397 | -0.0345812
792.51 | 0.05169327 | 0.01967176 | 0.02121406 | 0.04225582 | 0.02641828 | -0.008180404 | -0.0342838
792.52 | 0.05195738 | 0.0199539 | 0.02208498 | 0.04260307 | 0.02633203 | -0.008819843 | -0.03396896
792.53 | 0.05215943 | 0.02022352 | 0.02315134 | 0.04286682 | 0.02618743 | -0.009307887 | -0.03346948
792.54 | 0.05247066 | 0.02036654 | 0.02437156 | 0.04318559 | 0.02631779 | -0.009630718 | -0.03287297
792.55 | 0.05287176 | 0.02060671 | 0.02540994 | 0.04348265 | 0.02621452 | -0.01006408 | -0.03245726
792.56 | 0.05338985 | 0.02118124 | 0.02633669 | 0.0438784 | 0.02604803 | -0.01060963 | -0.03186657
792.57 | 0.05400711 | 0.02164649 | 0.02715162 | 0.04424127 | 0.02593736 | -0.01111772 | -0.03135611
792.58 | 0.05445633 | 0.02207962 | 0.0280635 | 0.04455644 | 0.02561402 | -0.01167933 | -0.0308789
792.59 | 0.05507524 | 0.02268586 | 0.02877278 | 0.04470567 | 0.02529795 | -0.01236099 | -0.03051932
792.6 | 0.05552687 | 0.02323294 | 0.02929228 | 0.04491965 | 0.02487893 | -0.01299865 | -0.02995272
792.61 | 0.05607672 | 0.02365822 | 0.02979606 | 0.04516573 | 0.02455009 | -0.01345979 | -0.02933034
792.62 | 0.0565554 | 0.02420139 | 0.03032759 | 0.04535654 | 0.02421368 | -0.01385406 | -0.02898342
792.63 | 0.05698322 | 0.02492129 | 0.03078544 | 0.04551094 | 0.02406833 | -0.01445004 | -0.02867601
792.64 | 0.05739456 | 0.02528964 | 0.03111771 | 0.04533682 | 0.02370383 | -0.01521757 | -0.02851225
792.65 | 0.05761491 | 0.0257833 | 0.0314697 | 0.04517545 | 0.02336641 | -0.01613085 | -0.02820416
792.66 | 0.0577811 | 0.02616566 | 0.03181579 | 0.0449421 | 0.02303612 | -0.01710523 | -0.02814747
792.67 | 0.05794049 | 0.0265748 | 0.03210994 | 0.04456962 | 0.02251755 | -0.01793204 | -0.02794909
792.68 | 0.05798099 | 0.0270665 | 0.03237377 | 0.04404432 | 0.02198249 | -0.01885555 | -0.02768109
792.69 | 0.05812849 | 0.02780706 | 0.03269262 | 0.04365329 | 0.02159527 | -0.01955225 | -0.02741591
792.7 | 0.0583358 | 0.02851732 | 0.03317647 | 0.04329989 | 0.02127651 | -0.01995277 | -0.02692754
792.71 | 0.05832454 | 0.02930064 | 0.03350124 | 0.04273592 | 0.02053619 | -0.02058213 | -0.02652636
792.72 | 0.05837693 | 0.02999491 | 0.03402367 | 0.042125 | 0.0199639 | -0.02126444 | -0.02618872
792.73 | 0.05843896 | 0.03077022 | 0.03420725 | 0.04149659 | 0.01903418 | -0.02188114 | -0.02562736
792.74 | 0.05874076 | 0.03162615 | 0.03455673 | 0.04087201 | 0.01819247 | -0.02238948 | -0.02504714
792.75 | 0.05876436 | 0.03223646 | 0.03485193 | 0.03981443 | 0.01719568 | -0.0232819 | -0.02477309
792.76 | 0.05892439 | 0.03316298 | 0.03506353 | 0.03886672 | 0.01626886 | -0.02392996 | -0.02425579
792.77 | 0.05910719 | 0.03408079 | 0.03532676 | 0.03801989 | 0.01548295 | -0.0247242 | -0.02376329
792.78 | 0.05913145 | 0.03499585 | 0.03553462 | 0.03713807 | 0.01477759 | -0.02536102 | -0.02337111
792.79 | 0.05901316 | 0.03584478 | 0.03551486 | 0.03620674 | 0.01405322 | -0.02618439 | -0.0231252
792.8 | 0.05874082 | 0.03679107 | 0.03540297 | 0.03514898 | 0.01340616 | -0.02691316 | -0.02283483
792.81 | 0.05880699 | 0.03775405 | 0.03541803 | 0.03422461 | 0.01290875 | -0.02763196 | -0.02246813
792.82 | 0.05873624 | 0.03848078 | 0.03542746 | 0.03327345 | 0.01230603 | -0.028138 | -0.02224008
792.83 | 0.05851023 | 0.03904186 | 0.03530868 | 0.032239 | 0.01158543 | -0.02899069 | -0.02211909
792.84 | 0.05824951 | 0.03959864 | 0.03516062 | 0.0312825 | 0.01087347 | -0.02979524 | -0.02206304
792.85 | 0.05800401 | 0.04035518 | 0.03495524 | 0.03016884 | 0.01011469 | -0.03041662 | -0.02195259
792.86 | 0.05752647 | 0.04088785 | 0.03462455 | 0.02903872 | 0.009481384 | -0.03112736 | -0.02213405
792.87 | 0.05709806 | 0.04139319 | 0.03434933 | 0.02780228 | 0.008652798 | -0.03199164 | -0.02219165
792.88 | 0.05671964 | 0.04184321 | 0.03393692 | 0.0265596 | 0.00779415 | -0.03286056 | -0.02243703
792.89 | 0.05615807 | 0.04237613 | 0.03379504 | 0.02515406 | 0.006646202 | -0.03356899 | -0.02244619
792.9 | 0.0555605 | 0.04273407 | 0.03333876 | 0.02336867 | 0.005637527 | -0.03443567 | -0.02280321
792.91 | 0.05487011 | 0.04324011 | 0.03279144 | 0.02164971 | 0.004494018 | -0.03515895 | -0.02288359
792.92 | 0.05434354 | 0.0435111 | 0.03243439 | 0.01994839 | 0.00352456 | -0.03604751 | -0.02324703
792.93 | 0.05345766 | 0.04364279 | 0.03175882 | 0.0180497 | 0.002308356 | -0.03690825 | -0.02371185
792.94 | 0.05271583 | 0.0439472 | 0.03113051 | 0.0162048 | 0.001414344 | -0.03766636 | -0.02395795
792.95 | 0.05176009 | 0.0442151 | 0.03070372 | 0.01436719 | 0.0005459277 | -0.03807915 | -0.0240582
792.96 | 0.05079122 | 0.04419784 | 0.0299637 | 0.01251728 | -0.0003542353 | -0.03852864 | -0.02435581
792.97 | 0.04965244 | 0.04424911 | 0.02932591 | 0.01057817 | -0.001134567 | -0.03890898 | -0.02478767
792.98 | 0.04858004 | 0.04456993 | 0.02876063 | 0.00889009 | -0.001786012 | -0.03904728 | -0.02494441
792.99 | 0.04734179 | 0.04475756 | 0.0280924 | 0.00699631 | -0.002672111 | -0.03928281 | -0.02521562
793 | 0.04633837 | 0.04498739 | 0.02744723 | 0.005299677 | -0.003318706 | -0.03931913 | -0.02540084
793.01 | 0.04548881 | 0.04532358 | 0.02692466 | 0.003640051 | -0.003790632 | -0.03915158 | -0.02517363
793.02 | 0.04455508 | 0.04570398 | 0.02663305 | 0.001825471 | -0.004299208 | -0.03916047 | -0.02511873
793.03 | 0.04371667 | 0.046106 | 0.02643279 | 0.0001300578 | -0.004761209 | -0.03893265 | -0.0250626
793.04 | 0.042852 | 0.04652461 | 0.02623968 | -0.001628585 | -0.00533133 | -0.0386708 | -0.0249883
793.05 | 0.0419875 | 0.04688508 | 0.02609455 | -0.003305168 | -0.005765133 | -0.03839492 | -0.02475283
793.06 | 0.04123129 | 0.0475026 | 0.02593669 | -0.00465538 | -0.005929943 | -0.03778799 | -0.02426367
793.07 | 0.04052619 | 0.04777829 | 0.02582835 | -0.006175261 | -0.006438322 | -0.03727824 | -0.02388966
793.08 | 0.03975484 | 0.04821166 | 0.02563608 | -0.007580115 | -0.006745491 | -0.03664965 | -0.02350024
793.09 | 0.03905398 | 0.04883802 | 0.02582827 | -0.009043628 | -0.006970593 | -0.03594158 | -0.0231089
793.1 | 0.03840274 | 0.0494093 | 0.02591474 | -0.0104462 | -0.007286724 | -0.0353209 | -0.02270418
793.11 | 0.03788275 | 0.05014412 | 0.02606418 | -0.01176962 | -0.007362497 | -0.03436487 | -0.02220875
793.12 | 0.0373645 | 0.0508328 | 0.02624629 | -0.01305788 | -0.00745983 | -0.03354835 | -0.02172174
793.13 | 0.03691316 | 0.05161278 | 0.02640439 | -0.01417055 | -0.007412271 | -0.03238359 | -0.02123354
793.14 | 0.03635801 | 0.05216421 | 0.02622319 | -0.01541018 | -0.007506053 | -0.03140024 | -0.02060229
793.15 | 0.03610173 | 0.05301592 | 0.02627523 | -0.01648029 | -0.007468165 | -0.0302547 | -0.01999005
793.16 | 0.03572347 | 0.05373789 | 0.02609974 | -0.01772726 | -0.007549373 | -0.02917488 | -0.01950568
793.17 | 0.03534294 | 0.05447375 | 0.02595352 | -0.01889716 | -0.007554473 | -0.02802794 | -0.01888087
793.18 | 0.03508459 | 0.05518646 | 0.02591748 | -0.01981132 | -0.007636341 | -0.02673426 | -0.0180349
793.19 | 0.03473037 | 0.05575 | 0.02582693 | -0.02091605 | -0.007660669 | -0.02543688 | -0.01724609
793.2 | 0.03457334 | 0.05639598 | 0.02584313 | -0.02178986 | -0.007730961 | -0.02402068 | -0.01628704
793.21 | 0.03449235 | 0.0570399 | 0.02594361 | -0.02267979 | -0.007781679 | -0.02239832 | -0.01511837
793.22 | 0.03433962 | 0.05769842 | 0.02583285 | -0.02326373 | -0.007927932 | -0.02101366 | -0.01417025
793.23 | 0.03427685 | 0.05865978 | 0.02600829 | -0.02389408 | -0.007613575 | -0.01929079 | -0.01281681
793.24 | 0.03412127 | 0.05942111 | 0.02604667 | -0.02447465 | -0.007500955 | -0.01792836 | -0.01167929
793.25 | 0.03392315 | 0.06009715 | 0.02597753 | -0.02508919 | -0.007333317 | -0.01655911 | -0.01050727
793.26 | 0.03354961 | 0.06096147 | 0.02586991 | -0.02569948 | -0.007140794 | -0.01518512 | -0.009441528
793.27 | 0.033147 | 0.06152388 | 0.0257227 | -0.02639801 | -0.007018388 | -0.01379925 | -0.008506846
793.28 | 0.03282467 | 0.06207973 | 0.02535404 | -0.02708358 | -0.006734092 | -0.01237697 | -0.007441648
793.29 | 0.03262985 | 0.06261524 | 0.02513757 | -0.02773035 | -0.006365375 | -0.01095606 | -0.00656376
793.3 | 0.03257271 | 0.06343543 | 0.02500168 | -0.02804364 | -0.005744493 | -0.009285809 | -0.005469027
793.31 | 0.03255969 | 0.06407217 | 0.02492903 | -0.02838894 | -0.005358804 | -0.007479558 | -0.004193501
793.32 | 0.03265703 | 0.0650084 | 0.02489738 | -0.02835847 | -0.00486056 | -0.005671433 | -0.002998931
793.33 | 0.03291624 | 0.06597152 | 0.02496062 | -0.02804188 | -0.004238996 | -0.003807171 | -0.001640269
793.34 | 0.03335016 | 0.06710151 | 0.02507096 | -0.02762792 | -0.003452833 | -0.001871249 | -0.0003506182
793.35 | 0.03363605 | 0.06807169 | 0.02513835 | -0.02712829 | -0.002551413 | -2.508768e-05 | 0.0009673147
793.36 | 0.03413251 | 0.06914536 | 0.02539842 | -0.02651283 | -0.001792222 | 0.00188263 | 0.00208599
793.37 | 0.03470296 | 0.07025243 | 0.02558987 | -0.02572084 | -0.0009159424 | 0.003718582 | 0.003346016
793.38 | 0.03530839 | 0.07129821 | 0.02587944 | -0.02495918 | 5.956132e-05 | 0.005578764 | 0.004663682
793.39 | 0.03587371 | 0.07245964 | 0.02591253 | -0.02434176 | 0.001111714 | 0.007547423 | 0.005977654
793.4 | 0.03690129 | 0.0736573 | 0.02602487 | -0.02335598 | 0.002188825 | 0.00967599 | 0.007414417
793.41 | 0.03764668 | 0.07446315 | 0.02583798 | -0.02247086 | 0.003180212 | 0.01147213 | 0.008569603
793.42 | 0.03826504 | 0.07542495 | 0.02583918 | -0.02155445 | 0.004181713 | 0.01337375 | 0.009746123
793.43 | 0.03900081 | 0.07633566 | 0.02573833 | -0.02083121 | 0.005049403 | 0.0151711 | 0.0108767
793.44 | 0.03976343 | 0.07717042 | 0.02560027 | -0.02016752 | 0.005937204 | 0.01681438 | 0.01188736
793.45 | 0.04077392 | 0.07804604 | 0.0254986 | -0.01955416 | 0.006753196 | 0.01848281 | 0.01300258
793.46 | 0.04164049 | 0.07893901 | 0.0254782 | -0.0187871 | 0.007533893 | 0.02034177 | 0.01418992
793.47 | 0.04270862 | 0.07967822 | 0.02568922 | -0.01798924 | 0.008295164 | 0.02190695 | 0.01531702
793.48 | 0.04375125 | 0.08046992 | 0.02574816 | -0.01755913 | 0.008807951 | 0.02356329 | 0.0161392
793.49 | 0.04483089 | 0.08129135 | 0.02603832 | -0.01696527 | 0.009431366 | 0.02528406 | 0.01715658
793.5 | 0.04603359 | 0.08224258 | 0.02623608 | -0.01609526 | 0.01005676 | 0.02688632 | 0.01808446
793.51 | 0.04719803 | 0.08314514 | 0.02644971 | -0.01537798 | 0.01071497 | 0.02849121 | 0.01892507
793.52 | 0.04862317 | 0.08411308 | 0.0268286 | -0.01445773 | 0.01164929 | 0.02992678 | 0.01977961
793.53 | 0.05005525 | 0.08520015 | 0.02735495 | -0.01316128 | 0.01258287 | 0.03159268 | 0.02088829
793.54 | 0.05155689 | 0.08627124 | 0.02781736 | -0.01173802 | 0.01377082 | 0.03311967 | 0.02200476
793.55 | 0.05281515 | 0.08723111 | 0.02822683 | -0.0103299 | 0.01484034 | 0.03454445 | 0.02285579
793.56 | 0.05406209 | 0.08843562 | 0.02881256 | -0.008923299 | 0.01618679 | 0.03581156 | 0.02383763
793.57 | 0.05536007 | 0.08947612 | 0.02920998 | -0.007298834 | 0.01726939 | 0.0371771 | 0.02469876
793.58 | 0.0566328 | 0.0902027 | 0.02950277 | -0.0057685 | 0.01832238 | 0.03841032 | 0.02532039
793.59 | 0.05784141 | 0.09112123 | 0.02981705 | -0.004287846 | 0.0194364 | 0.03959261 | 0.02614439
793.6 | 0.05934679 | 0.09198292 | 0.03020189 | -0.002775321 | 0.02062866 | 0.04080584 | 0.02697535
793.61 | 0.06089023 | 0.09310955 | 0.03061054 | -0.001088369 | 0.02170643 | 0.04204287 | 0.02782961
793.62 | 0.06261524 | 0.09446137 | 0.03091334 | 0.0007505233 | 0.02281517 | 0.04326495 | 0.02879849
793.63 | 0.06418148 | 0.09571736 | 0.03157767 | 0.002544458 | 0.02383565 | 0.0445078 | 0.02962849
793.64 | 0.06581479 | 0.096878 | 0.03206125 | 0.004004851 | 0.02493778 | 0.04579409 | 0.03044652
793.65 | 0.06728659 | 0.09797927 | 0.03243131 | 0.005443017 | 0.02562496 | 0.04665 | 0.03096682
793.66 | 0.06861359 | 0.09898846 | 0.03285609 | 0.006779872 | 0.0262881 | 0.04731595 | 0.03154436
793.67 | 0.06994195 | 0.0999722 | 0.03326378 | 0.008114795 | 0.0269887 | 0.04801935 | 0.03188897
793.68 | 0.0714615 | 0.1010222 | 0.03378536 | 0.009624214 | 0.02763607 | 0.04871719 | 0.03239569
793.69 | 0.07263725 | 0.1019503 | 0.03411981 | 0.01097132 | 0.02839421 | 0.0493676 | 0.03278948
793.7 | 0.07402397 | 0.1031166 | 0.03477459 | 0.01232775 | 0.02917469 | 0.05003461 | 0.03311447
793.71 | 0.07525041 | 0.1041385 | 0.03539551 | 0.01369265 | 0.02991839 | 0.050676 | 0.03345883
793.72 | 0.07666468 | 0.1053519 | 0.03615793 | 0.01524043 | 0.03086376 | 0.05126433 | 0.03386207
793.73 | 0.07792184 | 0.1063296 | 0.03684248 | 0.01670162 | 0.03175893 | 0.0517719 | 0.03427243
793.74 | 0.07923735 | 0.1071317 | 0.03756297 | 0.01809409 | 0.03272911 | 0.0523115 | 0.03467334
793.75 | 0.08064555 | 0.1081533 | 0.03845255 | 0.0195949 | 0.03385707 | 0.05305616 | 0.03514502
793.76 | 0.08182105 | 0.1090326 | 0.03935851 | 0.02110489 | 0.03480183 | 0.05369214 | 0.03554091
793.77 | 0.08324142 | 0.1099666 | 0.04018016 | 0.02242925 | 0.03582929 | 0.05429784 | 0.03610606
793.78 | 0.08456023 | 0.1108903 | 0.04086272 | 0.0237893 | 0.03660643 | 0.0549244 | 0.03647736
793.79 | 0.08578572 | 0.1116297 | 0.04145445 | 0.02509521 | 0.03743257 | 0.05544707 | 0.03666116
793.8 | 0.08703991 | 0.1123044 | 0.04195384 | 0.02612911 | 0.03808257 | 0.05597887 | 0.03670201
793.81 | 0.08825148 | 0.1131361 | 0.04252629 | 0.02712522 | 0.03866499 | 0.05653425 | 0.03667575
793.82 | 0.08932855 | 0.1135634 | 0.04286877 | 0.02808684 | 0.03894374 | 0.05702021 | 0.03658641
793.83 | 0.09029192 | 0.113989 | 0.04332761 | 0.02904926 | 0.03929069 | 0.05724847 | 0.03642065
793.84 | 0.09115512 | 0.1142591 | 0.0437782 | 0.02995611 | 0.0397183 | 0.0574076 | 0.03611475
793.85 | 0.09200809 | 0.1143813 | 0.04413232 | 0.03071739 | 0.03998974 | 0.05769469 | 0.03569948
793.86 | 0.09269359 | 0.1143229 | 0.04424687 | 0.03145522 | 0.04022353 | 0.05765819 | 0.03516646
793.87 | 0.09335737 | 0.1142028 | 0.04430212 | 0.03218292 | 0.04043279 | 0.05755781 | 0.03485282
793.88 | 0.09377763 | 0.1139053 | 0.0441659 | 0.03267006 | 0.04022251 | 0.05737864 | 0.03441591
793.89 | 0.09420345 | 0.1135227 | 0.04396501 | 0.03318185 | 0.04016183 | 0.0571226 | 0.03375929
793.9 | 0.09453067 | 0.1131771 | 0.04389224 | 0.03340827 | 0.03990422 | 0.05712706 | 0.03327479
793.91 | 0.09466566 | 0.1126901 | 0.04370823 | 0.03356526 | 0.03951977 | 0.05665361 | 0.0325909
793.92 | 0.0947222 | 0.1121056 | 0.04328284 | 0.03368523 | 0.03894102 | 0.056307 | 0.03168416
793.93 | 0.09456799 | 0.1112469 | 0.04279361 | 0.03346326 | 0.03813711 | 0.05558236 | 0.03056474
793.94 | 0.09446981 | 0.1106989 | 0.04241011 | 0.03352013 | 0.03743961 | 0.05505022 | 0.0294159
793.95 | 0.09399944 | 0.1095952 | 0.04197922 | 0.03315105 | 0.03664107 | 0.05431993 | 0.02822084
793.96 | 0.09369739 | 0.1089063 | 0.04157056 | 0.0329578 | 0.03597326 | 0.05365575 | 0.02711268
793.97 | 0.09347414 | 0.1081257 | 0.04112526 | 0.03276867 | 0.03533134 | 0.05305924 | 0.02605401
793.98 | 0.09291793 | 0.1071178 | 0.04059737 | 0.03243569 | 0.03430616 | 0.05221328 | 0.02472895
793.99 | 0.09232922 | 0.1060067 | 0.04004256 | 0.03196429 | 0.03335207 | 0.05133527 | 0.02330692
794 | 0.09166372 | 0.1044422 | 0.03950432 | 0.031362 | 0.03210807 | 0.0501612 | 0.02176743
794.01 | 0.09097841 | 0.1031054 | 0.03918121 | 0.03104349 | 0.03113581 | 0.04901473 | 0.02044464
794.02 | 0.09046486 | 0.1017311 | 0.0385842 | 0.03053416 | 0.03010232 | 0.04790824 | 0.0191559
794.03 | 0.08959957 | 0.1002742 | 0.03783878 | 0.02977029 | 0.02886387 | 0.0465006 | 0.01757994
794.04 | 0.08877037 | 0.09864819 | 0.03718085 | 0.02913047 | 0.02771541 | 0.04514799 | 0.01607136
794.05 | 0.08786197 | 0.09710752 | 0.03622983 | 0.02844338 | 0.02655855 | 0.04382843 | 0.01460368
794.06 | 0.08687206 | 0.09554079 | 0.03525212 | 0.02760469 | 0.02537287 | 0.04244591 | 0.01288588
794.07 | 0.08613129 | 0.09400362 | 0.03429542 | 0.02677758 | 0.02432575 | 0.04107239 | 0.01136155
794.08 | 0.08511788 | 0.09226865 | 0.03310385 | 0.02581277 | 0.02312808 | 0.03930683 | 0.00960922
794.09 | 0.0842724 | 0.09068765 | 0.032097 | 0.02496787 | 0.02197166 | 0.03793001 | 0.008015157
794.1 | 0.08327651 | 0.08907526 | 0.03079848 | 0.02397212 | 0.02086886 | 0.03646025 | 0.006239402
794.11 | 0.08227229 | 0.08745458 | 0.02961724 | 0.02302984 | 0.01982719 | 0.03498257 | 0.004700447
794.12 | 0.08136657 | 0.08602962 | 0.02859754 | 0.02214201 | 0.01889687 | 0.03364222 | 0.003249266
794.13 | 0.08044415 | 0.08459533 | 0.02762248 | 0.02112752 | 0.0179362 | 0.03235195 | 0.001766205
794.14 | 0.07941683 | 0.08328169 | 0.02656293 | 0.0200952 | 0.01707901 | 0.03102872 | 0.0001862287
794.15 | 0.07837842 | 0.08179473 | 0.02542931 | 0.01912161 | 0.01620391 | 0.02975261 | -0.001387228
794.16 | 0.07735789 | 0.0803505 | 0.02422427 | 0.01822896 | 0.01551985 | 0.02841417 | -0.002894573
794.17 | 0.07618817 | 0.07894719 | 0.0231966 | 0.01720302 | 0.0147593 | 0.02704461 | -0.004391307
794.18 | 0.07474095 | 0.07750309 | 0.02187411 | 0.01616676 | 0.01395657 | 0.0255909 | -0.005732022
794.19 | 0.07345231 | 0.07601603 | 0.02044983 | 0.01508731 | 0.01312794 | 0.02428383 | -0.00717717
794.2 | 0.07222425 | 0.07465854 | 0.01909526 | 0.01386213 | 0.01239294 | 0.02290775 | -0.008557351
794.21 | 0.07075501 | 0.07314293 | 0.01749968 | 0.01269194 | 0.01160608 | 0.02144699 | -0.01012378
794.22 | 0.06965249 | 0.07184927 | 0.01601805 | 0.01160813 | 0.01101372 | 0.02026854 | -0.01156714
794.23 | 0.06859195 | 0.07047693 | 0.01461026 | 0.01064126 | 0.01058801 | 0.01893483 | -0.01302123
794.24 | 0.0678637 | 0.06918085 | 0.0130971 | 0.009667463 | 0.01019519 | 0.01764983 | -0.01442104
794.25 | 0.06682579 | 0.0678164 | 0.0115312 | 0.00874813 | 0.009620672 | 0.01614714 | -0.01591213
794.26 | 0.06588772 | 0.06640234 | 0.009877817 | 0.00770051 | 0.00911473 | 0.01475204 | -0.01728407
794.27 | 0.06483834 | 0.06517265 | 0.008546259 | 0.00667605 | 0.008469043 | 0.01334724 | -0.01870623
794.28 | 0.06358267 | 0.06374264 | 0.007058911 | 0.005475279 | 0.007912299 | 0.01187779 | -0.02024362
794.29 | 0.06267333 | 0.06251278 | 0.005684859 | 0.004420494 | 0.007670927 | 0.01065643 | -0.02131068
794.3 | 0.06163189 | 0.06110028 | 0.004363092 | 0.003231369 | 0.007209306 | 0.009469487 | -0.02246437
794.31 | 0.06050867 | 0.05958791 | 0.00310689 | 0.002159578 | 0.006903728 | 0.008462872 | -0.02351623
794.32 | 0.059428 | 0.05812433 | 0.001711428 | 0.00117378 | 0.006603208 | 0.007442824 | -0.02454847
794.33 | 0.05832408 | 0.05679466 | 0.0003835015 | 0.0004356659 | 0.006575781 | 0.006716503 | -0.02521692
794.34 | 0.05709258 | 0.05539515 | -0.0007386022 | -0.000162725 | 0.006475413 | 0.005921935 | -0.02606468
794.35 | 0.05605624 | 0.05408321 | -0.001946631 | -0.0004927563 | 0.006525517 | 0.005320566 | -0.02689778
794.36 | 0.05484975 | 0.05286097 | -0.002888779 | -0.0005982474 | 0.006663641 | 0.004878541 | -0.02763131
794.37 | 0.05372299 | 0.05161939 | -0.00397108 | -0.0005961021 | 0.006789494 | 0.004398824 | -0.02817518
794.38 | 0.05262325 | 0.05047609 | -0.005042445 | -0.0006337344 | 0.006865075 | 0.003779419 | -0.02880855
794.39 | 0.05160032 | 0.04925777 | -0.006062585 | -0.0007189933 | 0.006969626 | 0.003371917 | -0.02938607
794.4 | 0.05060064 | 0.0480938 | -0.006858953 | -0.0004881763 | 0.007063116 | 0.00276326 | -0.02997158
794.41 | 0.04965421 | 0.04681445 | -0.007941749 | -0.0005758009 | 0.007026105 | 0.002066628 | -0.03047222
794.42 | 0.04866976 | 0.04550121 | -0.008925744 | -0.0005846873 | 0.006997168 | 0.001268838 | -0.03104524
794.43 | 0.0477081 | 0.04446154 | -0.009884652 | -0.0005766303 | 0.007001309 | 0.00063476 | -0.03146607
794.44 | 0.04670661 | 0.0433191 | -0.01085309 | -0.0005289747 | 0.006921172 | -8.560587e-05 | -0.03210809
794.45 | 0.04586206 | 0.04223829 | -0.01183338 | -0.0004655543 | 0.00694344 | -0.0007272301 | -0.03273641
794.46 | 0.04501535 | 0.04103684 | -0.01294023 | -0.0003663836 | 0.006917351 | -0.001391386 | -0.03346192
794.47 | 0.04413273 | 0.03976147 | -0.01386058 | -8.260263e-05 | 0.006916686 | -0.002030551 | -0.03406849
794.48 | 0.0433647 | 0.03856809 | -0.01480877 | 0.0002940245 | 0.00706769 | -0.002554247 | -0.03473492
794.49 | 0.04244505 | 0.03723271 | -0.01571026 | 0.0005020947 | 0.007046025 | -0.003209976 | -0.03531766
794.5 | 0.04153311 | 0.03591886 | -0.0166246 | 0.0007712963 | 0.007271636 | -0.003713588 | -0.0358078
794.51 | 0.04076576 | 0.0345666 | -0.01754548 | 0.001059052 | 0.007295647 | -0.004218071 | -0.03617976
794.52 | 0.03992561 | 0.03319733 | -0.01836836 | 0.001298019 | 0.007392472 | -0.004673857 | -0.03656869
794.53 | 0.03904185 | 0.03199863 | -0.01917155 | 0.001632268 | 0.007621571 | -0.005050954 | -0.03682407
794.54 | 0.03842509 | 0.03077947 | -0.01956269 | 0.002043209 | 0.008137778 | -0.005343962 | -0.03669469
794.55 | 0.03780961 | 0.02962298 | -0.02008036 | 0.002397298 | 0.008597278 | -0.00582574 | -0.03667364
794.56 | 0.0374829 | 0.02829837 | -0.02066348 | 0.002752691 | 0.009046706 | -0.006246088 | -0.03672679
794.57 | 0.03713134 | 0.02704803 | -0.02119247 | 0.003152467 | 0.00944479 | -0.00662365 | -0.03663471
794.58 | 0.03694098 | 0.02589931 | -0.02170767 | 0.003547049 | 0.009837896 | -0.007004221 | -0.03644615
794.59 | 0.03670391 | 0.0248677 | -0.02212598 | 0.004023549 | 0.01035197 | -0.007115537 | -0.0360879
794.6 | 0.036507 | 0.02385055 | -0.02252777 | 0.004277212 | 0.01098989 | -0.007407777 | -0.03581113
794.61 | 0.03666031 | 0.02317982 | -0.02277825 | 0.004843098 | 0.01178701 | -0.007356911 | -0.03533119
794.62 | 0.03684643 | 0.02255539 | -0.02275194 | 0.005521913 | 0.01265318 | -0.007317206 | -0.03481537
794.63 | 0.03721605 | 0.02216968 | -0.02273469 | 0.006073364 | 0.01355919 | -0.007176313 | -0.03429501
794.64 | 0.03762123 | 0.02175433 | -0.02253686 | 0.006739792 | 0.0143952 | -0.007082011 | -0.03362477
794.65 | 0.03810912 | 0.02147853 | -0.02215107 | 0.007490027 | 0.01546503 | -0.006804733 | -0.03269314
794.66 | 0.0385674 | 0.02120458 | -0.0218282 | 0.008376191 | 0.01648329 | -0.006489641 | -0.0316786
794.67 | 0.03903112 | 0.02109393 | -0.02146303 | 0.009172663 | 0.01739082 | -0.006220996 | -0.03086065
794.68 | 0.03952014 | 0.02105896 | -0.02093638 | 0.01001972 | 0.01812767 | -0.00612473 | -0.02977024
794.69 | 0.03996358 | 0.02092934 | -0.02041676 | 0.0107293 | 0.01906185 | -0.006035885 | -0.02855733
794.7 | 0.04042711 | 0.02093413 | -0.01972961 | 0.01165006 | 0.01998999 | -0.005800265 | -0.02741271
794.71 | 0.04090779 | 0.02079927 | -0.01908278 | 0.01245124 | 0.0210062 | -0.005705766 | -0.02620508
794.72 | 0.04146846 | 0.02065037 | -0.01840634 | 0.0134464 | 0.02212425 | -0.005565159 | -0.02503614
794.73 | 0.04200769 | 0.02052193 | -0.01772027 | 0.0142914 | 0.02306839 | -0.005432716 | -0.02404073
794.74 | 0.04261361 | 0.02048492 | -0.01716436 | 0.01519452 | 0.02389409 | -0.005270071 | -0.02288312
794.75 | 0.04314393 | 0.02045615 | -0.01660066 | 0.0159811 | 0.02473539 | -0.004852424 | -0.02169413
794.76 | 0.04378373 | 0.02063852 | -0.01609566 | 0.01683563 | 0.02556849 | -0.004299519 | -0.02048065
794.77 | 0.04431462 | 0.02091221 | -0.01562565 | 0.0175829 | 0.02626926 | -0.003872857 | -0.01950909
794.78 | 0.04463801 | 0.02100715 | -0.01516778 | 0.01815106 | 0.02685581 | -0.003321142 | -0.01849321
794.79 | 0.0450879 | 0.02144027 | -0.01464919 | 0.0189569 | 0.02745618 | -0.002776882 | -0.0175593
794.8 | 0.04560309 | 0.02190099 | -0.01408026 | 0.01987096 | 0.02811342 | -0.002221325 | -0.01660055
794.81 | 0.04607918 | 0.02233506 | -0.01320911 | 0.0208297 | 0.02877146 | -0.001522434 | -0.01558394
794.82 | 0.0466129 | 0.0229757 | -0.01242875 | 0.02185974 | 0.02952523 | -0.0008321685 | -0.0144698
794.83 | 0.04736679 | 0.02366638 | -0.01141806 | 0.02298177 | 0.03024468 | -3.620639e-05 | -0.01335315
794.84 | 0.04804573 | 0.02419237 | -0.01054875 | 0.02396307 | 0.030862 | 0.0007770817 | -0.01227904
794.85 | 0.0487329 | 0.02476616 | -0.009573348 | 0.02484954 | 0.03166866 | 0.001352802 | -0.01115738
794.86 | 0.0497437 | 0.02536852 | -0.008482606 | 0.02580305 | 0.03248211 | 0.002220151 | -0.00988589
794.87 | 0.05067253 | 0.02602308 | -0.007483258 | 0.02684439 | 0.03329561 | 0.003052797 | -0.008697997
794.88 | 0.05177908 | 0.02663696 | -0.006173161 | 0.02781252 | 0.03388603 | 0.003948125 | -0.007255023
794.89 | 0.05275904 | 0.0273127 | -0.005066696 | 0.0287601 | 0.03457499 | 0.004849108 | -0.00593324
794.9 | 0.0536608 | 0.02795839 | -0.004003882 | 0.02943773 | 0.03527868 | 0.005735339 | -0.00439237
794.91 | 0.05467776 | 0.02876716 | -0.002896605 | 0.03021331 | 0.03584469 | 0.006536553 | -0.002791419
794.92 | 0.05571556 | 0.02962548 | -0.001688982 | 0.03095815 | 0.03641171 | 0.007481743 | -0.001043576
794.93 | 0.05677944 | 0.03038256 | -0.0007509513 | 0.03157653 | 0.03683354 | 0.008526094 | 0.0005855709
794.94 | 0.05774792 | 0.03107538 | 3.347884e-05 | 0.03202148 | 0.03720661 | 0.009226032 | 0.001892492
794.95 | 0.05879297 | 0.03163462 | 0.0007496153 | 0.032232 | 0.03747588 | 0.009890688 | 0.003239082
794.96 | 0.05966414 | 0.03223698 | 0.001579164 | 0.03237279 | 0.03744527 | 0.01044519 | 0.00434525
794.97 | 0.06053414 | 0.03307339 | 0.002423565 | 0.03259142 | 0.03759775 | 0.0112705 | 0.005395442
794.98 | 0.06140164 | 0.03377436 | 0.003267168 | 0.03262475 | 0.03766155 | 0.01198687 | 0.006347264
794.99 | 0.06219897 | 0.03460911 | 0.004097893 | 0.0325529 | 0.03777502 | 0.01264085 | 0.007218326
795 | 0.06277515 | 0.03519974 | 0.00478476 | 0.0323545 | 0.03779018 | 0.01321437 | 0.008031837
795.01 | 0.06330054 | 0.0356241 | 0.005421543 | 0.03202484 | 0.03760028 | 0.01380898 | 0.008790595
795.02 | 0.06405186 | 0.03633706 | 0.006486915 | 0.03204187 | 0.0375901 | 0.01462057 | 0.009741915
795.03 | 0.06460471 | 0.03696045 | 0.007490408 | 0.03173213 | 0.03743459 | 0.01539431 | 0.01069554
795.04 | 0.06519557 | 0.03762587 | 0.008618338 | 0.03178769 | 0.03729263 | 0.01629248 | 0.01196741
795.05 | 0.06585554 | 0.03825468 | 0.009784507 | 0.03162646 | 0.03697035 | 0.01717705 | 0.0132672
795.06 | 0.0663887 | 0.03900674 | 0.01091053 | 0.03146242 | 0.03670023 | 0.01804446 | 0.01463917
795.07 | 0.06688442 | 0.03981893 | 0.01194487 | 0.03126179 | 0.03624853 | 0.0189481 | 0.01602632
795.08 | 0.06720018 | 0.04063918 | 0.01305285 | 0.03093529 | 0.03582916 | 0.01972594 | 0.01731385
795.09 | 0.06746063 | 0.04151588 | 0.01396655 | 0.03052407 | 0.03553708 | 0.02064427 | 0.01872034
795.1 | 0.067646 | 0.0424618 | 0.01463278 | 0.02998714 | 0.03523082 | 0.02161481 | 0.01982754
795.11 | 0.06771334 | 0.04336325 | 0.01525865 | 0.02942012 | 0.03473488 | 0.02240351 | 0.02087977
795.12 | 0.0676523 | 0.04424383 | 0.01554031 | 0.02873646 | 0.03422855 | 0.0232839 | 0.02185023
795.13 | 0.06746849 | 0.04505102 | 0.01578761 | 0.02783998 | 0.03370378 | 0.02407618 | 0.02271121
795.14 | 0.06716847 | 0.04587097 | 0.01588182 | 0.02712637 | 0.0331668 | 0.02493149 | 0.02359181
795.15 | 0.06671047 | 0.04672222 | 0.01576236 | 0.0262232 | 0.03251532 | 0.02579423 | 0.02432431
795.16 | 0.06618221 | 0.04751309 | 0.01565029 | 0.02529595 | 0.03185045 | 0.02669175 | 0.02504498
795.17 | 0.06543088 | 0.04840435 | 0.01548289 | 0.02428737 | 0.03103611 | 0.02751111 | 0.02579671
795.18 | 0.06479996 | 0.04935951 | 0.01525407 | 0.02354865 | 0.03044752 | 0.02846431 | 0.02666957
795.19 | 0.06382708 | 0.05038575 | 0.01498585 | 0.02263479 | 0.02965395 | 0.02902963 | 0.02739521
795.2 | 0.06291782 | 0.05126427 | 0.01441894 | 0.02168911 | 0.02883173 | 0.02953292 | 0.02797859
795.21 | 0.06183142 | 0.0523964 | 0.01400177 | 0.02076458 | 0.02800482 | 0.02980959 | 0.02866537
795.22 | 0.06094016 | 0.05375394 | 0.01344735 | 0.01996779 | 0.02734175 | 0.03026839 | 0.02947469
795.23 | 0.0600213 | 0.05517577 | 0.01307851 | 0.01918577 | 0.02668356 | 0.03070263 | 0.030459
795.24 | 0.05909077 | 0.05669145 | 0.01269502 | 0.01844127 | 0.02603677 | 0.03119433 | 0.0314443
795.25 | 0.05810584 | 0.05831102 | 0.01243878 | 0.01769938 | 0.02542209 | 0.03168754 | 0.03246578
795.26 | 0.05720357 | 0.06004871 | 0.01223921 | 0.01689187 | 0.02494068 | 0.03207998 | 0.03357332
795.27 | 0.05641651 | 0.0616061 | 0.01177547 | 0.01594795 | 0.02435747 | 0.0325617 | 0.0345337
795.28 | 0.05569344 | 0.06326164 | 0.01130529 | 0.01517592 | 0.02386818 | 0.03321829 | 0.035411
795.29 | 0.0550122 | 0.06482438 | 0.01073176 | 0.01432052 | 0.02331922 | 0.03400238 | 0.03622931
795.3 | 0.0542776 | 0.06621406 | 0.01008641 | 0.01328383 | 0.02270366 | 0.03468121 | 0.0370188
795.31 | 0.05374567 | 0.06768297 | 0.009331856 | 0.01228095 | 0.02217585 | 0.03539554 | 0.03787803
795.32 | 0.05326056 | 0.06923591 | 0.008668806 | 0.01157147 | 0.0216702 | 0.03613338 | 0.03893147
795.33 | 0.05256052 | 0.07045132 | 0.007724635 | 0.01069697 | 0.0211657 | 0.03657668 | 0.0395908
795.34 | 0.0520896 | 0.07183511 | 0.006798395 | 0.0101245 | 0.02088074 | 0.03715825 | 0.04050677
795.35 | 0.05152305 | 0.0728173 | 0.005579417 | 0.009324509 | 0.02040039 | 0.03745603 | 0.0411946
795.36 | 0.05091915 | 0.07422151 | 0.004441134 | 0.00873318 | 0.02013061 | 0.03761139 | 0.04177589
795.37 | 0.05044103 | 0.07557646 | 0.003497145 | 0.008145843 | 0.0200446 | 0.03797327 | 0.0423055
795.38 | 0.05014397 | 0.0770584 | 0.002616887 | 0.007679893 | 0.02000658 | 0.03836849 | 0.0429827
795.39 | 0.04979297 | 0.07827932 | 0.001636711 | 0.007163118 | 0.01987635 | 0.0386708 | 0.04349256
795.4 | 0.04946327 | 0.07950708 | 0.0008454607 | 0.006632299 | 0.01976821 | 0.03906276 | 0.04408502
795.41 | 0.0490353 | 0.08079143 | 3.392098e-05 | 0.006349568 | 0.01960928 | 0.03956034 | 0.04480797
795.42 | 0.04838932 | 0.08207357 | -0.000752081 | 0.005981239 | 0.01950169 | 0.04009455 | 0.04543517
795.43 | 0.04772002 | 0.08333345 | -0.00158618 | 0.005749731 | 0.01943822 | 0.04058132 | 0.04596498
795.44 | 0.04713879 | 0.08449245 | -0.002424766 | 0.005478749 | 0.0193168 | 0.04112436 | 0.04663889
795.45 | 0.04626725 | 0.08568295 | -0.003259691 | 0.005044335 | 0.01907657 | 0.04151772 | 0.04705513
795.46 | 0.04556254 | 0.08678305 | -0.004117782 | 0.004486283 | 0.018912 | 0.04181614 | 0.04739954
795.47 | 0.04489381 | 0.08796699 | -0.004931794 | 0.003905742 | 0.01872771 | 0.04197515 | 0.04770401
795.48 | 0.04413066 | 0.08889573 | -0.005883771 | 0.003173557 | 0.01856756 | 0.04197138 | 0.04786579
795.49 | 0.04346718 | 0.08988438 | -0.006879361 | 0.002538969 | 0.01851474 | 0.04206789 | 0.04809168
795.5 | 0.04294797 | 0.09081599 | -0.007958891 | 0.002032922 | 0.01843124 | 0.04220499 | 0.04825748
795.51 | 0.04237171 | 0.09175677 | -0.00911191 | 0.001505284 | 0.01827297 | 0.0420885 | 0.04841292
795.52 | 0.04190703 | 0.0926385 | -0.01015371 | 0.001054655 | 0.01831125 | 0.04201361 | 0.0487578
795.53 | 0.04151802 | 0.09345455 | -0.01131204 | 0.0006384726 | 0.01843704 | 0.04195649 | 0.04884881
795.54 | 0.0412716 | 0.09434515 | -0.01236488 | 0.000461018 | 0.01868887 | 0.04204858 | 0.04922331
795.55 | 0.04110908 | 0.09522892 | -0.01323105 | 0.0003538898 | 0.01896084 | 0.04207924 | 0.04965825
795.56 | 0.04111088 | 0.0960394 | -0.01413026 | 0.000384132 | 0.01936931 | 0.04196817 | 0.05019186
795.57 | 0.04113247 | 0.09674567 | -0.01492486 | 0.0003379221 | 0.01987161 | 0.04204476 | 0.05064094
795.58 | 0.04128032 | 0.09741842 | -0.01566312 | 0.0005443248 | 0.02037876 | 0.04203038 | 0.05116231
795.59 | 0.0414643 | 0.09795193 | -0.01639496 | 0.0007541869 | 0.02096105 | 0.04183023 | 0.05161505
795.6 | 0.04157375 | 0.09846805 | -0.01697625 | 0.0008663795 | 0.02152315 | 0.04141168 | 0.05213123
795.61 | 0.04192127 | 0.09887524 | -0.01749772 | 0.00104786 | 0.02224103 | 0.04116675 | 0.05278319
795.62 | 0.04217967 | 0.0992565 | -0.01798278 | 0.001159775 | 0.02283714 | 0.0406199 | 0.05327323
795.63 | 0.04243085 | 0.09964822 | -0.0182445 | 0.001261485 | 0.02349826 | 0.04032374 | 0.0537386
795.64 | 0.04269973 | 0.09996584 | -0.01845334 | 0.001408252 | 0.02415026 | 0.0398225 | 0.05428922
795.65 | 0.04294686 | 0.1001999 | -0.01876528 | 0.001567618 | 0.02482388 | 0.03930436 | 0.05459935
795.66 | 0.04317438 | 0.1004144 | -0.01876421 | 0.001877997 | 0.02547616 | 0.03877581 | 0.05503725
795.67 | 0.04348139 | 0.1004298 | -0.01880192 | 0.002219051 | 0.02626671 | 0.03828492 | 0.05533096
795.68 | 0.04397421 | 0.1005891 | -0.01869261 | 0.002808201 | 0.02714124 | 0.03779633 | 0.05579087
795.69 | 0.04454384 | 0.1006203 | -0.01850152 | 0.003360075 | 0.02791163 | 0.03741034 | 0.05617335
795.7 | 0.0452719 | 0.1004955 | -0.01823087 | 0.00390576 | 0.02881749 | 0.03708241 | 0.05639844
795.71 | 0.04609442 | 0.1003582 | -0.017875 | 0.004530491 | 0.02971215 | 0.03664515 | 0.05652105
795.72 | 0.04690978 | 0.1003064 | -0.01731983 | 0.005077162 | 0.03061501 | 0.03644751 | 0.05666978
795.73 | 0.0478027 | 0.1003421 | -0.01665121 | 0.005822436 | 0.03153984 | 0.03621281 | 0.05688122
795.74 | 0.04870158 | 0.1001278 | -0.01607413 | 0.006379326 | 0.03228888 | 0.03591928 | 0.05694599
795.75 | 0.049773 | 0.1001405 | -0.01512647 | 0.007084263 | 0.03331743 | 0.03580523 | 0.0571265
795.76 | 0.05088575 | 0.1000649 | -0.01427835 | 0.007773752 | 0.0341204 | 0.03576839 | 0.05733718
795.77 | 0.05175708 | 0.09995388 | -0.01327365 | 0.008437478 | 0.03499816 | 0.03566927 | 0.05749554
795.78 | 0.05285174 | 0.09990686 | -0.0123105 | 0.009245122 | 0.0358952 | 0.03563905 | 0.05787521
795.79 | 0.05379999 | 0.09958811 | -0.01159528 | 0.009916685 | 0.03675803 | 0.03553302 | 0.05795847
795.8 | 0.05467147 | 0.09928984 | -0.01079063 | 0.01046454 | 0.03743914 | 0.03523884 | 0.05788178
795.81 | 0.05560933 | 0.09887444 | -0.009928244 | 0.01112021 | 0.03809265 | 0.03502456 | 0.05787246
795.82 | 0.05658813 | 0.09830958 | -0.00911514 | 0.01155324 | 0.03854977 | 0.03453742 | 0.05760756
795.83 | 0.05767043 | 0.09770218 | -0.008248522 | 0.01208271 | 0.03904053 | 0.03404136 | 0.05723054
795.84 | 0.05899397 | 0.09707849 | -0.007410867 | 0.01243437 | 0.03945152 | 0.03386939 | 0.05694658
795.85 | 0.06018877 | 0.0962786 | -0.006572964 | 0.01282593 | 0.03986224 | 0.03361554 | 0.05665225
795.86 | 0.06142337 | 0.09551424 | -0.005607826 | 0.01326616 | 0.04018564 | 0.03344084 | 0.05643463
795.87 | 0.06252502 | 0.09448007 | -0.004688997 | 0.01357581 | 0.04046579 | 0.0329753 | 0.05609622
795.88 | 0.06374369 | 0.09340297 | -0.003789637 | 0.01397659 | 0.04083379 | 0.03244498 | 0.05594174
795.89 | 0.06484273 | 0.09229468 | -0.00282255 | 0.01424005 | 0.04121393 | 0.03196652 | 0.05567884
795.9 | 0.06598482 | 0.09115844 | -0.002009255 | 0.01459406 | 0.04154212 | 0.03144453 | 0.05532326
795.91 | 0.06702798 | 0.08983741 | -0.001295419 | 0.01482737 | 0.04163534 | 0.03080832 | 0.05486576
795.92 | 0.06831559 | 0.08876394 | -0.0005287745 | 0.01523244 | 0.04180962 | 0.03033423 | 0.05447636
795.93 | 0.06960272 | 0.08762294 | 0.0001518546 | 0.01553234 | 0.04191896 | 0.02993072 | 0.05418364
795.94 | 0.07076723 | 0.0864091 | 0.0008050403 | 0.01574058 | 0.04186225 | 0.02956113 | 0.05349626
795.95 | 0.07189571 | 0.08527124 | 0.001618497 | 0.01595251 | 0.04184771 | 0.02934862 | 0.0529079
795.96 | 0.07288278 | 0.0838898 | 0.00248057 | 0.01613656 | 0.04170878 | 0.02909082 | 0.05230803
795.97 | 0.07374514 | 0.08248515 | 0.003327577 | 0.01608028 | 0.04150822 | 0.028613 | 0.05171294
795.98 | 0.07473451 | 0.08096456 | 0.004341658 | 0.01606478 | 0.04130567 | 0.02830121 | 0.05112626
795.99 | 0.07566833 | 0.07941276 | 0.005386902 | 0.01596618 | 0.04105782 | 0.02790996 | 0.050527
796 | 0.07659051 | 0.07782707 | 0.006530469 | 0.01589628 | 0.04075419 | 0.02757936 | 0.04993945
796.01 | 0.07754569 | 0.07616836 | 0.007778436 | 0.01567665 | 0.04023572 | 0.02728834 | 0.04937003
796.02 | 0.07846805 | 0.07452651 | 0.008868757 | 0.01534974 | 0.03964984 | 0.02677236 | 0.04876721
796.03 | 0.07927392 | 0.07289478 | 0.009988504 | 0.01504087 | 0.03894833 | 0.02629751 | 0.04799477
796.04 | 0.07990588 | 0.07126497 | 0.01130917 | 0.0149571 | 0.03828241 | 0.02597034 | 0.04722934
796.05 | 0.0804893 | 0.06953514 | 0.01237891 | 0.01459747 | 0.03742885 | 0.02534448 | 0.04623704
796.06 | 0.08101734 | 0.06780952 | 0.01347743 | 0.01431765 | 0.03661548 | 0.02498693 | 0.04528053
796.07 | 0.08162287 | 0.06630408 | 0.01462312 | 0.01425723 | 0.03580464 | 0.02459608 | 0.04457714
796.08 | 0.0821472 | 0.06463885 | 0.01562502 | 0.01408149 | 0.0350004 | 0.02421828 | 0.04366065
796.09 | 0.08274562 | 0.06305172 | 0.01665708 | 0.01378665 | 0.03422297 | 0.02396438 | 0.0427129
796.1 | 0.08345019 | 0.061468 | 0.01773902 | 0.01342984 | 0.03328862 | 0.0236835 | 0.04194942
796.11 | 0.084006 | 0.05974864 | 0.01865573 | 0.01300149 | 0.03206718 | 0.02316683 | 0.04099745
796.12 | 0.08463003 | 0.05787522 | 0.01963806 | 0.01242405 | 0.03084881 | 0.02262805 | 0.04007884
796.13 | 0.08538849 | 0.05617631 | 0.02083904 | 0.0119861 | 0.02958831 | 0.02229123 | 0.03928973
796.14 | 0.08611216 | 0.0543566 | 0.02195598 | 0.01138899 | 0.02837885 | 0.0218259 | 0.0384477
796.15 | 0.08687736 | 0.05255234 | 0.02311308 | 0.01080078 | 0.02702436 | 0.02127173 | 0.03747606
796.16 | 0.08764507 | 0.05077548 | 0.02434808 | 0.01018366 | 0.02560589 | 0.02080256 | 0.03645524
796.17 | 0.08847135 | 0.04909934 | 0.02559709 | 0.009894119 | 0.02436883 | 0.02037327 | 0.0357466
796.18 | 0.08923546 | 0.04750438 | 0.02655918 | 0.009376817 | 0.02296019 | 0.01984109 | 0.03495527
796.19 | 0.09005948 | 0.0460156 | 0.02784787 | 0.009021744 | 0.0216259 | 0.01955828 | 0.03427333
796.2 | 0.09083653 | 0.04453322 | 0.02888324 | 0.008515601 | 0.02025357 | 0.01916979 | 0.03354521
796.21 | 0.09153758 | 0.04303409 | 0.03005789 | 0.007915245 | 0.01892654 | 0.01887838 | 0.0329406
796.22 | 0.09215119 | 0.04182897 | 0.03116803 | 0.007494274 | 0.01796605 | 0.01864248 | 0.03239561
796.23 | 0.09278225 | 0.0406376 | 0.03222831 | 0.007091153 | 0.01682585 | 0.01845361 | 0.03186216
796.24 | 0.09331412 | 0.03948429 | 0.03321437 | 0.006689887 | 0.01565861 | 0.01814572 | 0.03126717
796.25 | 0.09387228 | 0.03841354 | 0.03414088 | 0.006365521 | 0.01452166 | 0.01786802 | 0.03079652
796.26 | 0.09423713 | 0.03724809 | 0.03507072 | 0.006019116 | 0.01313818 | 0.01742627 | 0.03016434
796.27 | 0.09464829 | 0.0361168 | 0.03593234 | 0.005730874 | 0.01174761 | 0.0169326 | 0.02961077
796.28 | 0.09519675 | 0.03508067 | 0.03684349 | 0.00538874 | 0.01040585 | 0.01642083 | 0.02898708
796.29 | 0.09571244 | 0.03393637 | 0.03773484 | 0.0050975 | 0.009023776 | 0.01582404 | 0.02814348
796.3 | 0.09628837 | 0.03298368 | 0.03869109 | 0.004878223 | 0.007713419 | 0.01535522 | 0.02740235
796.31 | 0.09678104 | 0.03218828 | 0.03947678 | 0.004653826 | 0.006237595 | 0.01472866 | 0.02660996
796.32 | 0.09728924 | 0.03139083 | 0.04028618 | 0.004643308 | 0.005111592 | 0.01411893 | 0.02587344
796.33 | 0.09780792 | 0.03079415 | 0.04101287 | 0.004758053 | 0.003917255 | 0.01363832 | 0.02529347
796.34 | 0.09795989 | 0.03013694 | 0.04155621 | 0.004889409 | 0.002833815 | 0.01286866 | 0.02442763
796.35 | 0.09823493 | 0.02944691 | 0.0421104 | 0.004882403 | 0.001865645 | 0.01208058 | 0.02357331
796.36 | 0.09842835 | 0.02898588 | 0.04244265 | 0.004838503 | 0.0009205482 | 0.01148797 | 0.02295175
796.37 | 0.09845263 | 0.02852163 | 0.04285016 | 0.004830663 | 6.889431e-05 | 0.01074149 | 0.02221848
796.38 | 0.09836838 | 0.02799248 | 0.04320594 | 0.004718753 | -0.000779915 | 0.01006771 | 0.02157334
796.39 | 0.09836801 | 0.02760282 | 0.0436997 | 0.004696485 | -0.0015144 | 0.009526181 | 0.02105285
796.4 | 0.09849309 | 0.02733131 | 0.04424883 | 0.004662905 | -0.002280699 | 0.009100903 | 0.02043771
796.41 | 0.09843919 | 0.02713309 | 0.04492237 | 0.004653266 | -0.003020091 | 0.008618443 | 0.01984317
796.42 | 0.09834349 | 0.02691276 | 0.0455686 | 0.004544069 | -0.003933258 | 0.008072872 | 0.01916105
796.43 | 0.09828571 | 0.02679794 | 0.04627944 | 0.00461373 | -0.004902293 | 0.007608348 | 0.01862654
796.44 | 0.09820376 | 0.02687309 | 0.04708053 | 0.004687557 | -0.005666858 | 0.007161178 | 0.01810555
796.45 | 0.09814566 | 0.02712616 | 0.04785931 | 0.004962918 | -0.006325157 | 0.006655885 | 0.01778718
796.46 | 0.09820689 | 0.02744801 | 0.04861413 | 0.005317802 | -0.006942918 | 0.006032581 | 0.01730357
796.47 | 0.09825152 | 0.02781457 | 0.04936241 | 0.005650611 | -0.007444469 | 0.005426964 | 0.01697593
796.48 | 0.09826724 | 0.02811847 | 0.05000424 | 0.005919476 | -0.008020576 | 0.004733268 | 0.0166002
796.49 | 0.09828231 | 0.02846504 | 0.05051469 | 0.006223566 | -0.008299698 | 0.004174978 | 0.01624227
796.5 | 0.09858017 | 0.02897998 | 0.05111942 | 0.006704473 | -0.008610382 | 0.003704512 | 0.01602236
796.51 | 0.09866831 | 0.02928989 | 0.05159151 | 0.007267173 | -0.008913525 | 0.00331448 | 0.01572545
796.52 | 0.09867194 | 0.02974175 | 0.0519817 | 0.007774812 | -0.009305222 | 0.003035443 | 0.01553725
796.53 | 0.09881804 | 0.03010889 | 0.05240565 | 0.008494311 | -0.0098023 | 0.002631054 | 0.01536974
796.54 | 0.09896078 | 0.0305262 | 0.05281205 | 0.009121974 | -0.01004221 | 0.002260928 | 0.01529182
796.55 | 0.09912137 | 0.03095658 | 0.05311421 | 0.009784942 | -0.01028356 | 0.001946053 | 0.01515793
796.56 | 0.09906648 | 0.03133706 | 0.05326483 | 0.01036904 | -0.0106449 | 0.001481881 | 0.01498924
796.57 | 0.09904864 | 0.03183772 | 0.05345317 | 0.01107574 | -0.0107679 | 0.001027901 | 0.0149334
796.58 | 0.09891238 | 0.03239141 | 0.05362986 | 0.01186316 | -0.01071103 | 0.0006955345 | 0.0149143
796.59 | 0.09879715 | 0.03304742 | 0.05372589 | 0.01279014 | -0.01049097 | 0.0005096562 | 0.01504302
796.6 | 0.09851306 | 0.03365461 | 0.05367785 | 0.0136539 | -0.01025695 | 0.0001758149 | 0.01514438
796.61 | 0.09804857 | 0.03419365 | 0.05339672 | 0.01448371 | -0.009957174 | -0.0003924167 | 0.01502567
796.62 | 0.09775724 | 0.03480801 | 0.05312137 | 0.01545715 | -0.009434305 | -0.0007321943 | 0.01508919
796.63 | 0.09734615 | 0.03553168 | 0.05273026 | 0.01625156 | -0.008940745 | -0.001163132 | 0.0149778
796.64 | 0.09705233 | 0.03644395 | 0.05245168 | 0.01722571 | -0.008136797 | -0.001406122 | 0.01506977
796.65 | 0.09683852 | 0.03745116 | 0.0521462 | 0.01826334 | -0.007383852 | -0.001521754 | 0.01525534
796.66 | 0.09665334 | 0.03845266 | 0.05192858 | 0.01937084 | -0.006285106 | -0.001502539 | 0.01562815
796.67 | 0.0966765 | 0.0397745 | 0.05191021 | 0.02075729 | -0.00501743 | -0.001259422 | 0.01630694
796.68 | 0.09662139 | 0.04094036 | 0.05201297 | 0.02210374 | -0.003734134 | -0.001071691 | 0.01696921
796.69 | 0.09640532 | 0.04227095 | 0.05197069 | 0.02333985 | -0.00258151 | -0.0009096628 | 0.01762793
796.7 | 0.09642615 | 0.04372982 | 0.0521375 | 0.02503457 | -0.0009337163 | -0.0005930251 | 0.01846589
796.71 | 0.09636585 | 0.04527165 | 0.05223963 | 0.02684684 | 0.0007328206 | -0.0002547585 | 0.01916767
796.72 | 0.09631797 | 0.0466628 | 0.05214818 | 0.02848814 | 0.002364982 | 0.0001816374 | 0.0197433
796.73 | 0.09617372 | 0.04822685 | 0.05220852 | 0.03035626 | 0.004006554 | 0.0006979625 | 0.02016617
796.74 | 0.09613036 | 0.04971678 | 0.05205576 | 0.03213776 | 0.005698006 | 0.001259848 | 0.02081003
796.75 | 0.09606889 | 0.05114398 | 0.05181237 | 0.033884 | 0.007295792 | 0.001780237 | 0.0213501
796.76 | 0.09593237 | 0.05264005 | 0.05159707 | 0.0357088 | 0.009120351 | 0.002264762 | 0.02199917
796.77 | 0.09595078 | 0.05418565 | 0.05125915 | 0.03753878 | 0.01084326 | 0.002738788 | 0.02264853
796.78 | 0.0960255 | 0.0555963 | 0.05084793 | 0.03935076 | 0.01274756 | 0.003260103 | 0.02340081
796.79 | 0.09622722 | 0.05703906 | 0.05061272 | 0.04135463 | 0.01492676 | 0.004107388 | 0.02422335
796.8 | 0.09632511 | 0.0583431 | 0.05005928 | 0.04307716 | 0.01694215 | 0.004593593 | 0.02481828
796.81 | 0.09623674 | 0.0596742 | 0.04962405 | 0.04481732 | 0.01908098 | 0.005109909 | 0.02550647
796.82 | 0.09633122 | 0.06112133 | 0.04923543 | 0.04657085 | 0.02117214 | 0.005719162 | 0.02622444
796.83 | 0.09638175 | 0.0624127 | 0.04874978 | 0.04825801 | 0.0232698 | 0.006362615 | 0.02696499
796.84 | 0.09675013 | 0.06390164 | 0.04849698 | 0.05013452 | 0.02550933 | 0.007238981 | 0.02781395
796.85 | 0.09695924 | 0.06525499 | 0.04822826 | 0.05188606 | 0.02764719 | 0.007939786 | 0.02848435
796.86 | 0.09724183 | 0.06674838 | 0.04801253 | 0.0538101 | 0.02993129 | 0.008876211 | 0.02917618
796.87 | 0.09756139 | 0.06822968 | 0.0476651 | 0.05566587 | 0.03232488 | 0.009845654 | 0.02990616
796.88 | 0.09803388 | 0.06954486 | 0.0473444 | 0.05768949 | 0.0347255 | 0.01100364 | 0.03056881
796.89 | 0.0984236 | 0.07101353 | 0.04697877 | 0.05942643 | 0.03720883 | 0.01226881 | 0.03121106
796.9 | 0.09902679 | 0.07252524 | 0.04677586 | 0.06132339 | 0.03972441 | 0.01353478 | 0.0319405
796.91 | 0.09959945 | 0.07407286 | 0.04641095 | 0.06325894 | 0.04223359 | 0.01485605 | 0.03271779
796.92 | 0.1004462 | 0.0755543 | 0.04610102 | 0.06518248 | 0.04458114 | 0.01620877 | 0.03344667
796.93 | 0.101132 | 0.07694761 | 0.04571236 | 0.06702069 | 0.04669787 | 0.01757426 | 0.03416523
796.94 | 0.1019933 | 0.07835279 | 0.04565851 | 0.06898154 | 0.04890497 | 0.01916282 | 0.03509326
796.95 | 0.1026478 | 0.07952636 | 0.04541728 | 0.07077835 | 0.05088264 | 0.02042467 | 0.03565467
796.96 | 0.103367 | 0.0807143 | 0.0452488 | 0.07257026 | 0.05297885 | 0.02205068 | 0.03624891
796.97 | 0.1040689 | 0.08190816 | 0.04514916 | 0.07422605 | 0.05486796 | 0.02376715 | 0.03697739
796.98 | 0.1048958 | 0.08330413 | 0.04523807 | 0.0759795 | 0.05708842 | 0.0257541 | 0.0379824
796.99 | 0.1056246 | 0.08455294 | 0.04513579 | 0.0775261 | 0.05904817 | 0.02781894 | 0.03898045
797 | 0.1063905 | 0.08600359 | 0.04520225 | 0.07919161 | 0.06119948 | 0.030091 | 0.04003684
797.01 | 0.1071314 | 0.08744458 | 0.04515336 | 0.08094796 | 0.06336656 | 0.03239823 | 0.04105444
797.02 | 0.107788 | 0.08882204 | 0.04512129 | 0.08256457 | 0.06538751 | 0.03460557 | 0.04204629
797.03 | 0.1084644 | 0.09035506 | 0.0449326 | 0.08410867 | 0.06743261 | 0.03675127 | 0.04304873
797.04 | 0.1092939 | 0.09199647 | 0.04462213 | 0.08547591 | 0.06936619 | 0.03891273 | 0.04407587
797.05 | 0.1100991 | 0.09359034 | 0.04431109 | 0.08672487 | 0.07116014 | 0.04105492 | 0.04520889
797.06 | 0.1109056 | 0.09516741 | 0.043847 | 0.08767368 | 0.07277155 | 0.0432412 | 0.04613157
797.07 | 0.1118304 | 0.09657804 | 0.04347639 | 0.08866914 | 0.07424474 | 0.04533863 | 0.04712157
797.08 | 0.1125879 | 0.09780956 | 0.04289937 | 0.08923763 | 0.07541555 | 0.04714724 | 0.04799611
797.09 | 0.1132174 | 0.09887825 | 0.04227645 | 0.08980689 | 0.07643966 | 0.0488872 | 0.0487656
797.1 | 0.11385 | 0.09978142 | 0.04165856 | 0.09020265 | 0.07735443 | 0.05051535 | 0.04944538
797.11 | 0.1147127 | 0.1007342 | 0.0412424 | 0.09063429 | 0.0784268 | 0.0521401 | 0.05020774
797.12 | 0.1154672 | 0.1016627 | 0.04054378 | 0.09092213 | 0.07926514 | 0.05377194 | 0.05080811
797.13 | 0.1164013 | 0.1026287 | 0.04007421 | 0.09120767 | 0.08017432 | 0.05542441 | 0.05149514
797.14 | 0.1173018 | 0.1035392 | 0.03949251 | 0.09142869 | 0.08083255 | 0.05720285 | 0.05220656
797.15 | 0.1183886 | 0.1045232 | 0.03905674 | 0.09156573 | 0.0816613 | 0.05906802 | 0.05305525
797.16 | 0.1195195 | 0.1054481 | 0.0386069 | 0.09166519 | 0.08233997 | 0.06099927 | 0.05390629
797.17 | 0.1205461 | 0.1064277 | 0.03811064 | 0.09170049 | 0.08306737 | 0.06274666 | 0.05480561
797.18 | 0.1213839 | 0.1074731 | 0.03757057 | 0.09183986 | 0.08380745 | 0.0644846 | 0.05573606
797.19 | 0.1220863 | 0.1084326 | 0.03698323 | 0.09179 | 0.0845761 | 0.06617461 | 0.05657188
797.2 | 0.1228949 | 0.1094771 | 0.03652725 | 0.09195131 | 0.08542998 | 0.06793832 | 0.05762924
797.21 | 0.1234677 | 0.1103538 | 0.03602186 | 0.09186752 | 0.085992 | 0.06943469 | 0.05858218
797.22 | 0.1238327 | 0.1112282 | 0.03557483 | 0.0918446 | 0.08656558 | 0.07089088 | 0.05940846
797.23 | 0.1242907 | 0.1120482 | 0.03515471 | 0.09174967 | 0.08706188 | 0.07246942 | 0.06028563
797.24 | 0.1246689 | 0.112794 | 0.03492125 | 0.09169672 | 0.0874754 | 0.07396443 | 0.06096888
797.25 | 0.1250565 | 0.1136295 | 0.03461534 | 0.09150035 | 0.08775525 | 0.07544847 | 0.06171452
797.26 | 0.1254375 | 0.1143122 | 0.03459677 | 0.09147237 | 0.08815737 | 0.07702357 | 0.06243756
797.27 | 0.1258692 | 0.1150269 | 0.03448682 | 0.09124205 | 0.08835979 | 0.07862716 | 0.06295272
797.28 | 0.1263167 | 0.1157296 | 0.03441382 | 0.0911 | 0.08855349 | 0.08025885 | 0.0634651
797.29 | 0.1267951 | 0.116374 | 0.0341856 | 0.09088008 | 0.08853377 | 0.08187648 | 0.06389067
797.3 | 0.1272035 | 0.1168832 | 0.03402154 | 0.09065996 | 0.08860909 | 0.08352384 | 0.06433572
797.31 | 0.1273613 | 0.1174167 | 0.03391838 | 0.09043148 | 0.0886416 | 0.08523088 | 0.06488294
797.32 | 0.1274116 | 0.1179298 | 0.03394187 | 0.09010589 | 0.08868523 | 0.08679802 | 0.06543842
797.33 | 0.12721 | 0.118321 | 0.03412123 | 0.08965879 | 0.08874169 | 0.08850733 | 0.06596232
797.34 | 0.1269536 | 0.1187675 | 0.03420838 | 0.08917392 | 0.08872123 | 0.09004075 | 0.0665396
797.35 | 0.1266909 | 0.1191868 | 0.0343222 | 0.08874754 | 0.08879629 | 0.09157333 | 0.06707998
797.36 | 0.1262731 | 0.1194014 | 0.03425873 | 0.08812955 | 0.08861499 | 0.09287908 | 0.06734632
797.37 | 0.1260729 | 0.1200363 | 0.0346201 | 0.08785709 | 0.08867372 | 0.09433001 | 0.06790495
797.38 | 0.1258658 | 0.1206326 | 0.03498455 | 0.0874791 | 0.08880504 | 0.09573829 | 0.06834605
797.39 | 0.1255718 | 0.1211025 | 0.03523815 | 0.08722362 | 0.08891187 | 0.09704389 | 0.06885303
797.4 | 0.1254802 | 0.1217231 | 0.0356314 | 0.08706561 | 0.08901444 | 0.09835217 | 0.06959037
797.41 | 0.125428 | 0.1222677 | 0.03604314 | 0.08690318 | 0.08911554 | 0.09980306 | 0.07029343
797.42 | 0.1254433 | 0.1229869 | 0.03651392 | 0.08687522 | 0.08927581 | 0.101194 | 0.07122932
797.43 | 0.1254979 | 0.1236944 | 0.03704833 | 0.08708129 | 0.0895788 | 0.1026546 | 0.07212805
797.44 | 0.1255208 | 0.1244039 | 0.0374891 | 0.08739633 | 0.08983482 | 0.1039395 | 0.07309432
797.45 | 0.1256649 | 0.1251932 | 0.03816774 | 0.08783626 | 0.09036029 | 0.1053727 | 0.07415927
797.46 | 0.1257235 | 0.1259201 | 0.03875437 | 0.08840255 | 0.09080648 | 0.1067958 | 0.07513851
797.47 | 0.1259285 | 0.1267801 | 0.03944777 | 0.08898482 | 0.09136311 | 0.108206 | 0.07643481
797.48 | 0.1259899 | 0.1275059 | 0.04008325 | 0.08945471 | 0.09169593 | 0.1094245 | 0.07764001
797.49 | 0.1258954 | 0.1280748 | 0.04065763 | 0.08963612 | 0.09192964 | 0.1102539 | 0.07848759
797.5 | 0.1258402 | 0.1286694 | 0.04122403 | 0.08989941 | 0.09200135 | 0.1111299 | 0.07951132
797.51 | 0.1255374 | 0.1291763 | 0.04166058 | 0.08981599 | 0.09202755 | 0.1117778 | 0.08016931
797.52 | 0.125195 | 0.1297111 | 0.04198091 | 0.08986719 | 0.09215939 | 0.1124169 | 0.08083317
797.53 | 0.1247377 | 0.1301728 | 0.04212662 | 0.08958633 | 0.09203275 | 0.1129059 | 0.08128088
797.54 | 0.1243932 | 0.1310268 | 0.04252117 | 0.0897475 | 0.09222297 | 0.1135839 | 0.08190886
797.55 | 0.1239839 | 0.1318661 | 0.04272789 | 0.08975664 | 0.09239815 | 0.1142827 | 0.08264871
797.56 | 0.1235333 | 0.1325764 | 0.04287901 | 0.08972649 | 0.09257502 | 0.1147075 | 0.08321894
797.57 | 0.1230687 | 0.1333983 | 0.04310095 | 0.08992376 | 0.09289678 | 0.1152017 | 0.08390732
797.58 | 0.1226861 | 0.134127 | 0.04343294 | 0.09015643 | 0.09328857 | 0.1155377 | 0.08461838
797.59 | 0.122297 | 0.1347304 | 0.04375798 | 0.09047918 | 0.09377126 | 0.115811 | 0.08539421
797.6 | 0.1219701 | 0.1354202 | 0.04419443 | 0.09105405 | 0.09441704 | 0.1163288 | 0.08622586
797.61 | 0.1216205 | 0.1361327 | 0.04452158 | 0.09165701 | 0.09495933 | 0.1166613 | 0.08709724
797.62 | 0.1212822 | 0.1368639 | 0.04486055 | 0.0922833 | 0.09543969 | 0.1169164 | 0.08795307
797.63 | 0.1210076 | 0.1374897 | 0.04532948 | 0.09285289 | 0.09600745 | 0.1172792 | 0.08882927
797.64 | 0.1207166 | 0.1383742 | 0.04574288 | 0.09366178 | 0.09670026 | 0.1175161 | 0.08983092
797.65 | 0.1205362 | 0.1391893 | 0.04633304 | 0.09448392 | 0.0974139 | 0.1177634 | 0.09095128
797.66 | 0.1204056 | 0.1401273 | 0.04679617 | 0.0953264 | 0.09819484 | 0.1180502 | 0.09208288
797.67 | 0.1203602 | 0.1410381 | 0.04731048 | 0.09617611 | 0.0991096 | 0.1182878 | 0.0931825
797.68 | 0.1203143 | 0.1420941 | 0.04797469 | 0.09708874 | 0.09996304 | 0.1185778 | 0.09429739
797.69 | 0.1204953 | 0.143189 | 0.04877058 | 0.09819917 | 0.1010207 | 0.118988 | 0.09542156
797.7 | 0.1206818 | 0.1442785 | 0.04960639 | 0.09921924 | 0.1019263 | 0.1193242 | 0.09639149
797.71 | 0.1207755 | 0.1452731 | 0.05052054 | 0.1001526 | 0.1028327 | 0.1194766 | 0.09722432
797.72 | 0.1208607 | 0.1461944 | 0.05138141 | 0.1010552 | 0.1036789 | 0.1195524 | 0.09803038
797.73 | 0.1210959 | 0.1470754 | 0.05235779 | 0.1018773 | 0.104465 | 0.1195159 | 0.09875161
797.74 | 0.121222 | 0.1479501 | 0.05330032 | 0.1027551 | 0.1051847 | 0.1193953 | 0.09954197
797.75 | 0.1215788 | 0.1489156 | 0.0543195 | 0.1034893 | 0.1059089 | 0.1192806 | 0.1002772
797.76 | 0.1220846 | 0.1499709 | 0.05543978 | 0.1043617 | 0.1067036 | 0.1193258 | 0.1011142
797.77 | 0.1228526 | 0.1512873 | 0.05685692 | 0.1054619 | 0.107762 | 0.1195396 | 0.1021324
797.78 | 0.1238792 | 0.152571 | 0.05833764 | 0.1066205 | 0.1087909 | 0.1199812 | 0.1031729
797.79 | 0.1248818 | 0.1538528 | 0.05969862 | 0.1078665 | 0.1099041 | 0.1203718 | 0.1041793
797.8 | 0.1257999 | 0.1550664 | 0.06109726 | 0.1091994 | 0.1110482 | 0.1208623 | 0.1051569
797.81 | 0.1267671 | 0.1563684 | 0.06251606 | 0.1104224 | 0.1122358 | 0.1212304 | 0.1060681
797.82 | 0.127826 | 0.1576408 | 0.06405768 | 0.1116853 | 0.1134762 | 0.1216674 | 0.107066
797.83 | 0.1287737 | 0.1587829 | 0.06534196 | 0.1129141 | 0.1145434 | 0.121965 | 0.1079762
797.84 | 0.1299144 | 0.1599007 | 0.06692703 | 0.1143353 | 0.1157619 | 0.1221497 | 0.1088979
797.85 | 0.1311065 | 0.1608144 | 0.06845597 | 0.1156629 | 0.1169653 | 0.1222936 | 0.1098425
797.86 | 0.1323501 | 0.1617396 | 0.07016402 | 0.1171685 | 0.1182221 | 0.1224036 | 0.1108576
797.87 | 0.1335471 | 0.1627616 | 0.07192813 | 0.1185896 | 0.119364 | 0.122375 | 0.1117936
797.88 | 0.1347816 | 0.1636902 | 0.07374252 | 0.1199463 | 0.1205664 | 0.1222333 | 0.1126087
797.89 | 0.1361226 | 0.164714 | 0.07568226 | 0.1213783 | 0.1219011 | 0.1220714 | 0.1133784
797.9 | 0.1374665 | 0.1658166 | 0.07762304 | 0.1227996 | 0.1232487 | 0.1218726 | 0.1141108
797.91 | 0.1388228 | 0.1668522 | 0.0794965 | 0.1242433 | 0.1245694 | 0.1217075 | 0.1147995
797.92 | 0.1403424 | 0.1679165 | 0.08140191 | 0.1257075 | 0.1259515 | 0.1216105 | 0.1155291
797.93 | 0.1419399 | 0.1690766 | 0.08321578 | 0.1272321 | 0.127304 | 0.1216405 | 0.1163029
797.94 | 0.1434678 | 0.1700834 | 0.084921 | 0.128639 | 0.1285663 | 0.1214614 | 0.1171816
797.95 | 0.1451167 | 0.1710191 | 0.0865735 | 0.130111 | 0.1298139 | 0.1213686 | 0.1180967
797.96 | 0.1467257 | 0.1718992 | 0.08816566 | 0.1315278 | 0.1310713 | 0.1213039 | 0.1190166
797.97 | 0.148394 | 0.1727023 | 0.08965596 | 0.1330315 | 0.1322619 | 0.1214262 | 0.1198459
797.98 | 0.149942 | 0.1733974 | 0.09105556 | 0.1342688 | 0.1333531 | 0.1215666 | 0.1204115
797.99 | 0.1514139 | 0.1739957 | 0.09249696 | 0.135496 | 0.1343855 | 0.1217776 | 0.1210556
798 | 0.1529152 | 0.1747573 | 0.09407555 | 0.1367341 | 0.135463 | 0.1220834 | 0.1217105
798.01 | 0.1542945 | 0.1755369 | 0.09568957 | 0.1378704 | 0.136525 | 0.1222886 | 0.1223352
798.02 | 0.1556356 | 0.176274 | 0.09724119 | 0.1390003 | 0.137447 | 0.1225181 | 0.1228838
798.03 | 0.1570379 | 0.1769038 | 0.09892933 | 0.1402065 | 0.1384115 | 0.1227483 | 0.1233776
798.04 | 0.1583124 | 0.1772932 | 0.1005762 | 0.141122 | 0.1392148 | 0.1228859 | 0.1239128
798.05 | 0.1597239 | 0.1776165 | 0.1024135 | 0.1421158 | 0.1401014 | 0.1229542 | 0.1242412
798.06 | 0.1610942 | 0.1779613 | 0.1042474 | 0.1432056 | 0.141033 | 0.1231662 | 0.1247221
798.07 | 0.1626139 | 0.1782117 | 0.1062883 | 0.1443476 | 0.141958 | 0.1234568 | 0.1251898
798.08 | 0.1641062 | 0.1785927 | 0.1084124 | 0.1454223 | 0.1429503 | 0.1236571 | 0.1256255
798.09 | 0.1656342 | 0.1789201 | 0.1104156 | 0.1463053 | 0.1438261 | 0.1238326 | 0.1258343
798.1 | 0.1671325 | 0.1791998 | 0.112491 | 0.1470855 | 0.1445805 | 0.1240543 | 0.1261085
798.11 | 0.1686809 | 0.1796299 | 0.1145649 | 0.1478228 | 0.1454195 | 0.1243495 | 0.1264456
798.12 | 0.1702638 | 0.1799616 | 0.1165486 | 0.148329 | 0.1461998 | 0.1245448 | 0.1267343
798.13 | 0.1718196 | 0.1803294 | 0.118555 | 0.1487088 | 0.1469682 | 0.1247861 | 0.1270484
798.14 | 0.1734745 | 0.1807221 | 0.1204117 | 0.1490546 | 0.1475744 | 0.125102 | 0.1274391
798.15 | 0.1751198 | 0.18099 | 0.1221645 | 0.1492675 | 0.1479993 | 0.1253745 | 0.1277311
798.16 | 0.1769107 | 0.1812647 | 0.1238898 | 0.1496186 | 0.1485947 | 0.1256839 | 0.1282063
798.17 | 0.1786819 | 0.1814648 | 0.1255829 | 0.1500309 | 0.1491416 | 0.126042 | 0.1287902
798.18 | 0.1804068 | 0.1816606 | 0.1274075 | 0.1505006 | 0.1496882 | 0.1263922 | 0.1294048
798.19 | 0.1820166 | 0.1816429 | 0.1290109 | 0.1508425 | 0.1500272 | 0.1266871 | 0.1297948
798.2 | 0.183725 | 0.1817414 | 0.1306946 | 0.1512679 | 0.1504964 | 0.1271477 | 0.1303401
798.21 | 0.1852418 | 0.1817415 | 0.1321279 | 0.1514615 | 0.1508963 | 0.1276068 | 0.1309081
798.22 | 0.1866297 | 0.1816622 | 0.1333701 | 0.1515766 | 0.1512028 | 0.1279961 | 0.1312269
798.23 | 0.187975 | 0.1816384 | 0.1346236 | 0.1517259 | 0.1517006 | 0.1284966 | 0.1314514
798.24 | 0.1892444 | 0.1816804 | 0.135888 | 0.1519208 | 0.1521105 | 0.1292207 | 0.1316958
798.25 | 0.190499 | 0.1817532 | 0.137163 | 0.1521032 | 0.1526769 | 0.1300639 | 0.1320424
798.26 | 0.191767 | 0.1821036 | 0.1386444 | 0.1522566 | 0.1532188 | 0.1309515 | 0.1326061
798.27 | 0.1929759 | 0.1822777 | 0.1401311 | 0.1524115 | 0.1536602 | 0.1317804 | 0.1331788
798.28 | 0.1942727 | 0.1826136 | 0.1415566 | 0.152629974 | 0.1541262 | 0.1327577 | 0.1339256
798.29 | 0.1955072 | 0.1829333 | 0.1429997 | 0.1527384 | 0.1545111 | 0.1336629 | 0.1347214
798.3 | 0.1967935 | 0.1831939 | 0.1444353 | 0.1527556 | 0.1547973 | 0.1346279 | 0.1353889
798.31 | 0.1981864 | 0.1835552 | 0.1459508 | 0.1529562 | 0.1552863 | 0.135778 | 0.1362961
798.32 | 0.1994879 | 0.1837951 | 0.1473504 | 0.1531321 | 0.1556465 | 0.1369034 | 0.1370271
798.33 | 0.2009496 | 0.1841633 | 0.1487761 | 0.153473 | 0.1560961 | 0.138134 | 0.1378541
798.34 | 0.2024556 | 0.1845628 | 0.1504433 | 0.1538344 | 0.1566328 | 0.1396523 | 0.1387659
798.35 | 0.2040402 | 0.1850818 | 0.1521955 | 0.1543682 | 0.1574055 | 0.1411529 | 0.1396819
798.36 | 0.205682 | 0.1856646 | 0.1539413 | 0.1548581 | 0.1581282 | 0.1428104 | 0.1407595
798.37 | 0.2073489 | 0.1862456 | 0.1556334 | 0.1553361 | 0.1587886 | 0.1443381 | 0.1418247
798.38 | 0.2089727 | 0.186786 | 0.1572902 | 0.1556629 | 0.1595399 | 0.1459921 | 0.1428499
798.39 | 0.2108089 | 0.1874671 | 0.1590263 | 0.1560021 | 0.1602077 | 0.1477532 | 0.1439844
798.4 | 0.2126769 | 0.1883044 | 0.160734 | 0.1562998 | 0.1611122 | 0.1496148 | 0.1451393
798.41 | 0.2145682 | 0.1892368 | 0.1623141 | 0.1563845 | 0.1619184 | 0.1514983 | 0.1463036
798.42 | 0.2164472 | 0.1902501 | 0.1639739 | 0.1564284 | 0.1627216 | 0.1534568 | 0.1475666
798.43 | 0.2183168 | 0.1911883 | 0.1655953 | 0.156431 | 0.1635009 | 0.1553259 | 0.1487576
798.44 | 0.2201933 | 0.1920531 | 0.1672578 | 0.1564661 | 0.1642045 | 0.1571313 | 0.1498861
798.45 | 0.221975 | 0.1929522 | 0.168853 | 0.1564676 | 0.1649789 | 0.1587659 | 0.1509497
798.46 | 0.2238127 | 0.1940176 | 0.1705569 | 0.156583 | 0.1658722 | 0.1605395 | 0.1519764
798.47 | 0.2254857 | 0.1949172 | 0.1721804 | 0.1565352 | 0.1666581 | 0.162218 | 0.1528461
798.48 | 0.227229 | 0.1958933 | 0.1738421 | 0.1565691 | 0.1675135 | 0.163846 | 0.1537325
798.49 | 0.2288777 | 0.196963 | 0.1754606 | 0.1567357 | 0.1683329 | 0.1655833 | 0.1547288
798.5 | 0.2306595 | 0.1981405 | 0.1770568 | 0.156891 | 0.1692627 | 0.1673217 | 0.1558118
798.51 | 0.232527 | 0.1993718 | 0.1786333 | 0.1571904 | 0.1702682 | 0.1691892 | 0.1570132
798.52 | 0.2344246 | 0.2008676 | 0.1802911 | 0.1576221 | 0.1714196 | 0.1712424 | 0.1581386
798.53 | 0.2363775 | 0.2023745 | 0.181962 | 0.1580363 | 0.1725766 | 0.1733521 | 0.1593111
798.54 | 0.2382704 | 0.2038106 | 0.1835256 | 0.158283 | 0.1736508 | 0.1753574 | 0.1605064
798.55 | 0.2402862 | 0.2054639 | 0.1851792 | 0.1587528 | 0.1748157 | 0.1774663 | 0.1617124
798.56 | 0.2423543 | 0.2070371 | 0.1868869 | 0.1591829 | 0.1759975 | 0.1795646 | 0.1628819
798.57 | 0.2441736 | 0.2083946 | 0.1884048 | 0.1596089 | 0.1770956 | 0.1815517 | 0.1638869
798.58 | 0.2459929 | 0.2097682 | 0.1899351 | 0.1600845 | 0.1780325 | 0.1833396 | 0.1649508
798.59 | 0.2477868 | 0.2111108 | 0.1916622 | 0.16077 | 0.1791373 | 0.1851236 | 0.1661178
798.6 | 0.2495048 | 0.2124266 | 0.1932336 | 0.1614902 | 0.1800765 | 0.1868609 | 0.1672655
798.61 | 0.251136 | 0.2137204 | 0.1949306 | 0.1623077 | 0.1809913 | 0.1885672 | 0.1684584
798.62 | 0.2526426 | 0.215105 | 0.1965232 | 0.1631015 | 0.1819396 | 0.19013 | 0.1695193
798.63 | 0.2541613 | 0.2164231 | 0.1979923 | 0.1640154 | 0.1828308 | 0.1917281 | 0.1705454
798.64 | 0.2556306 | 0.2176027 | 0.1993446 | 0.1649071 | 0.183605 | 0.1930969 | 0.1714807
798.65 | 0.2571049 | 0.2189792 | 0.2008068 | 0.165883 | 0.184302 | 0.1944769 | 0.1723315
798.66 | 0.2587465 | 0.2203414 | 0.2022318 | 0.1668385 | 0.1849577 | 0.195816 | 0.1731848
798.67 | 0.260225 | 0.2217224 | 0.2037488 | 0.1677532 | 0.1855904 | 0.1968679 | 0.1741539
798.68 | 0.2616053 | 0.2229676 | 0.2052454 | 0.1684891 | 0.1861116 | 0.1978144 | 0.1752078
798.69 | 0.2627494 | 0.2241746 | 0.2068123 | 0.1691098 | 0.186524 | 0.19855 | 0.1761178
798.7 | 0.2640669 | 0.2254323 | 0.2084976 | 0.1698643 | 0.1870031 | 0.1993095 | 0.1770407
798.71 | 0.2652653 | 0.2267131 | 0.2102253 | 0.1706627 | 0.1875106 | 0.200099 | 0.1780075
798.72 | 0.2665485 | 0.2281388 | 0.2119384 | 0.1715814 | 0.1881369 | 0.2009808 | 0.1789245
798.73 | 0.2677482 | 0.229445 | 0.2135518 | 0.1724436 | 0.1885914 | 0.201826 | 0.1798268
798.74 | 0.269105 | 0.2308588 | 0.2151779 | 0.1735145 | 0.1891248 | 0.2028045 | 0.1809264
798.75 | 0.2703821 | 0.2324389 | 0.2168167 | 0.1745581 | 0.1895904 | 0.203817 | 0.1819174
798.76 | 0.2716288 | 0.2339191 | 0.2183441 | 0.1756078 | 0.1900135 | 0.204658 | 0.1827956
798.77 | 0.2729274 | 0.2354459 | 0.2199975 | 0.1767124 | 0.1904061 | 0.2055312 | 0.183656
798.78 | 0.2743273 | 0.2372264 | 0.2217896 | 0.1778844 | 0.1909919 | 0.2064754 | 0.184641
798.79 | 0.2757426 | 0.2389626 | 0.2235987 | 0.1790684 | 0.19153 | 0.2073793 | 0.1855888
798.8 | 0.2772097 | 0.2407603 | 0.2253285 | 0.1802732 | 0.1922115 | 0.2083067 | 0.1865099
798.81 | 0.2786057 | 0.2426037 | 0.227155 | 0.1814505 | 0.1928246 | 0.2091696 | 0.1874545
798.82 | 0.2799961 | 0.2444635 | 0.2290196 | 0.1826863 | 0.1934441 | 0.2099336 | 0.188326
798.83 | 0.2813647 | 0.2462406 | 0.2308506 | 0.1840275 | 0.1941207 | 0.2104795 | 0.1893518
798.84 | 0.2825644 | 0.2479587 | 0.2325165 | 0.1854658 | 0.1948022 | 0.2109373 | 0.1903164
798.85 | 0.2838342 | 0.2496261 | 0.2341773 | 0.1868521 | 0.1955011 | 0.2114087 | 0.1913283
798.86 | 0.2850285 | 0.2513786 | 0.2357844 | 0.1882386 | 0.1961948 | 0.2118567 | 0.1922321
798.87 | 0.2862473 | 0.2532107 | 0.237439 | 0.1895996 | 0.196908 | 0.2123609 | 0.1931689
798.88 | 0.2874827 | 0.2550072 | 0.2391251 | 0.1909835 | 0.1976912 | 0.2129521 | 0.1941167
798.89 | 0.288562 | 0.2568433 | 0.2407691 | 0.1924062 | 0.1984571 | 0.2134906 | 0.1949341
798.9 | 0.2897429 | 0.2585959 | 0.242526 | 0.1939017 | 0.1991897 | 0.2140736 | 0.1958022
798.91 | 0.2910921 | 0.2602792 | 0.2443005 | 0.19555 | 0.2000735 | 0.2145994 | 0.1965873
798.92 | 0.2923596 | 0.2618362 | 0.2460636 | 0.1971534 | 0.2009777 | 0.2150657 | 0.1974755
798.93 | 0.2934036 | 0.2631463 | 0.2477089 | 0.1987725 | 0.2018616 | 0.2155052 | 0.1983349
798.94 | 0.2943046 | 0.2644437 | 0.2493273 | 0.200232 | 0.2026915 | 0.2158414 | 0.1991868
798.95 | 0.2952283 | 0.2657934 | 0.2509106 | 0.2016915 | 0.2033817 | 0.2162035 | 0.1998598
798.96 | 0.2959575 | 0.2668392 | 0.252264 | 0.2030282 | 0.2038656 | 0.2165134 | 0.2003856
798.97 | 0.2965632 | 0.2678636 | 0.2535114 | 0.2043644 | 0.2043861 | 0.2166988 | 0.200981
798.98 | 0.2972802 | 0.2688733 | 0.254717 | 0.2057983 | 0.204659 | 0.2167942 | 0.2013581
798.99 | 0.2982766 | 0.2699038 | 0.2560681 | 0.207559 | 0.2052958 | 0.2169081 | 0.2019502
799 | 0.2994614 | 0.2710695 | 0.2573848 | 0.2094185 | 0.2060237 | 0.2170486 | 0.2024666
799.01 | 0.3006904 | 0.2722543 | 0.2586536 | 0.2113072 | 0.2068693 | 0.2170024 | 0.202989
799.02 | 0.3020892 | 0.2734872 | 0.2599244 | 0.2133908 | 0.2078405 | 0.2170794 | 0.2035657
799.03 | 0.3035109 | 0.2748411 | 0.2612161 | 0.2155038 | 0.2089346 | 0.2172478 | 0.2041899
799.04 | 0.3049783 | 0.2763214 | 0.2624954 | 0.217705 | 0.210117 | 0.2175123 | 0.2049598
799.05 | 0.3065722 | 0.2778907 | 0.2638438 | 0.2200133 | 0.2113926 | 0.2179193 | 0.2058645
799.06 | 0.308105 | 0.2795022 | 0.2651051 | 0.2223318 | 0.212633 | 0.2183161 | 0.2066961
799.07 | 0.3097556 | 0.2811325 | 0.2664966 | 0.2246796 | 0.2140592 | 0.2189012 | 0.207704
799.08 | 0.311284 | 0.2827062 | 0.267772 | 0.2268741 | 0.2153273 | 0.2192053 | 0.2085125
799.09 | 0.3128419 | 0.2842575 | 0.2689818 | 0.229021 | 0.2165748 | 0.2194944 | 0.2092151
799.1 | 0.3143605 | 0.2855699 | 0.270032 | 0.2309533 | 0.217741 | 0.2197535 | 0.209692
799.11 | 0.3157226 | 0.2868915 | 0.2709235 | 0.2327936 | 0.2187966 | 0.2200139 | 0.2100244
799.12 | 0.3172616 | 0.288134 | 0.2717645 | 0.2345721 | 0.2198338 | 0.2202225 | 0.2103757
799.13 | 0.3188717 | 0.2894834 | 0.2726599 | 0.2364775 | 0.2208491 | 0.2205069 | 0.210856
799.14 | 0.320508 | 0.2908556 | 0.2735135 | 0.238355 | 0.2219583 | 0.2208199 | 0.2113758
799.15 | 0.3220912 | 0.2922731 | 0.2742211 | 0.2402255 | 0.2230836 | 0.2211242 | 0.2119379
799.16 | 0.3236506 | 0.2937227 | 0.2749176 | 0.2421783 | 0.2242819 | 0.2214017 | 0.2124837
799.17 | 0.325276 | 0.2951899 | 0.2754654 | 0.2440109 | 0.2255565 | 0.2216786 | 0.2130451
799.18 | 0.3269254 | 0.2966564 | 0.27596 | 0.2458758 | 0.226852 | 0.2220985 | 0.2135602
799.19 | 0.3285666 | 0.2981281 | 0.2762832 | 0.247673 | 0.2282054 | 0.2224842 | 0.213922
799.2 | 0.33023 | 0.299635 | 0.2768854 | 0.2495067 | 0.2295474 | 0.2229098 | 0.2143186
799.21 | 0.3318897 | 0.3010568 | 0.2773392 | 0.2512748 | 0.2308927 | 0.2233836 | 0.2146324
799.22 | 0.3335666 | 0.3025605 | 0.2779669 | 0.2531013 | 0.2322801 | 0.2240309 | 0.2149934
799.23 | 0.3352772 | 0.3041702 | 0.2786515 | 0.2550657 | 0.233795 | 0.2246643 | 0.2152278
799.24 | 0.3370914 | 0.3058434 | 0.279435 | 0.2570311 | 0.2354056 | 0.2254475 | 0.2155671
799.25 | 0.3388628 | 0.3076401 | 0.2802531 | 0.2590877 | 0.2371114 | 0.226307 | 0.2158661
799.26 | 0.3406733 | 0.3095463 | 0.2813338 | 0.2612622 | 0.238937 | 0.2273474 | 0.2164222
799.27 | 0.3425949 | 0.3115728 | 0.2824544 | 0.2635273 | 0.240851 | 0.2285899 | 0.2169545
799.28 | 0.3443916 | 0.3135849 | 0.2834042 | 0.2655884 | 0.2426408 | 0.2298264 | 0.2173945
799.29 | 0.3463789 | 0.3156069 | 0.2844855 | 0.2677011 | 0.2445226 | 0.2311402 | 0.2179363
799.3 | 0.3485087 | 0.3177028 | 0.2856199 | 0.2697631 | 0.2463336 | 0.2325581 | 0.2184081
799.31 | 0.3505866 | 0.3198747 | 0.2867909 | 0.2718837 | 0.2482453 | 0.2338392 | 0.2190098
799.32 | 0.3528454 | 0.3219987 | 0.2880227 | 0.2741482 | 0.2502911 | 0.2351841 | 0.2199354
799.33 | 0.3550184 | 0.3242185 | 0.2892453 | 0.2763572 | 0.2523531 | 0.2364507 | 0.220912
799.34 | 0.3571327 | 0.326544 | 0.2904905 | 0.2785396 | 0.2544282 | 0.237557 | 0.2219249
799.35 | 0.3593228 | 0.3289053 | 0.2918051 | 0.2807954 | 0.2566029 | 0.2387744 | 0.2229574
799.36 | 0.3614871 | 0.331296 | 0.2931106 | 0.283154 | 0.2589213 | 0.2399075 | 0.2240039
799.37 | 0.3636974 | 0.3337141 | 0.2945569 | 0.2855997 | 0.2612987 | 0.2411045 | 0.2251573
799.38 | 0.3662332 | 0.3365652 | 0.2961559 | 0.2883789 | 0.2640213 | 0.242395 | 0.226608
799.39 | 0.3689971 | 0.3394966 | 0.2978848 | 0.2911288 | 0.2667854 | 0.2436255 | 0.2281521
799.4 | 0.3718479 | 0.3425169 | 0.2997792 | 0.2940568 | 0.2697289 | 0.2449656 | 0.2296668
799.41 | 0.3748575 | 0.3455774 | 0.3016451 | 0.2971232 | 0.2726414 | 0.246305 | 0.231327
799.42 | 0.3781885 | 0.3489001 | 0.3038205 | 0.3002551 | 0.2757181 | 0.2479816 | 0.2332183
799.43 | 0.3815936 | 0.3521774 | 0.3059563 | 0.3032996 | 0.2787201 | 0.2496645 | 0.234952
799.44 | 0.3852921 | 0.3555097 | 0.3082491 | 0.3064489 | 0.2817871 | 0.2515062 | 0.2367309
799.45 | 0.3890135 | 0.3588286 | 0.3105974 | 0.3097229 | 0.2848034 | 0.2534208 | 0.2384419
799.46 | 0.3927607 | 0.3621428 | 0.3132231 | 0.3129553 | 0.2879391 | 0.2553586 | 0.2401856
799.47 | 0.396651 | 0.3655248 | 0.31598 | 0.3160915 | 0.2911123 | 0.2574044 | 0.241941
799.48 | 0.4006377 | 0.3690022 | 0.3189454 | 0.3194573 | 0.294424 | 0.2595542 | 0.2436562
799.49 | 0.4048516 | 0.3726767 | 0.3222454 | 0.3230437 | 0.297931 | 0.2619334 | 0.2455039
799.5 | 0.4089426 | 0.3763345 | 0.3255765 | 0.3267329 | 0.3015849 | 0.2643182 | 0.2473817
799.51 | 0.4131427 | 0.3800847 | 0.329033 | 0.330577 | 0.3052883 | 0.2667611 | 0.2493064
799.52 | 0.4175105 | 0.3839354 | 0.3326933 | 0.3344428 | 0.3090213 | 0.2693718 | 0.2512551
799.53 | 0.421914 | 0.3879876 | 0.336436 | 0.3384411 | 0.3129595 | 0.2720384 | 0.2534684
799.54 | 0.4265555 | 0.3920252 | 0.340338 | 0.3424428 | 0.3168967 | 0.2748306 | 0.2557954
799.55 | 0.4311993 | 0.396183 | 0.344295 | 0.3466534 | 0.3208517 | 0.2775897 | 0.2581862
799.56 | 0.4360487 | 0.4003165 | 0.3483265 | 0.3508529 | 0.3248185 | 0.2803241 | 0.2606132
799.57 | 0.4410994 | 0.4046614 | 0.3525228 | 0.3551573 | 0.3290077 | 0.2832917 | 0.2631358
799.58 | 0.446326 | 0.4091419 | 0.3568038 | 0.3596577 | 0.3332891 | 0.2863017 | 0.2658943
799.59 | 0.4519162 | 0.4139185 | 0.3613734 | 0.3644182 | 0.3378245 | 0.289715 | 0.2688456
799.6 | 0.4576127 | 0.4187729 | 0.3660726 | 0.3691878 | 0.3422172 | 0.2931073 | 0.2717223
799.61 | 0.4635098 | 0.4238246 | 0.3709558 | 0.3739648 | 0.3465765 | 0.2965641 | 0.2746887
799.62 | 0.4695848 | 0.4291283 | 0.3759742 | 0.3787142 | 0.3508552 | 0.2999899 | 0.2776562
799.63 | 0.4758564 | 0.4346305 | 0.3812132 | 0.3835506 | 0.3551962 | 0.3034627 | 0.2807981
799.64 | 0.4821946 | 0.4402142 | 0.3865811 | 0.3883535 | 0.3595011 | 0.3068792 | 0.2837811
799.65 | 0.4887255 | 0.4461887 | 0.3921265 | 0.3932194 | 0.3637367 | 0.3103938 | 0.2868024
799.66 | 0.4956181 | 0.4523748 | 0.3978874 | 0.3982041 | 0.3680373 | 0.3140273 | 0.2898334
799.67 | 0.5025624 | 0.4586191 | 0.4038073 | 0.4031252 | 0.3723377 | 0.3175326 | 0.2928281
799.68 | 0.5096571 | 0.4651431 | 0.4097748 | 0.4080549 | 0.3766096 | 0.3210537 | 0.295752
799.69 | 0.5168875 | 0.4716515 | 0.4158414 | 0.4129296 | 0.3808929 | 0.3246822 | 0.2985868
799.7 | 0.5241877 | 0.4783241 | 0.4219871 | 0.4179574 | 0.3851202 | 0.3282321 | 0.301358
799.71 | 0.5315781 | 0.4849227 | 0.4282407 | 0.422825 | 0.3892181 | 0.331691 | 0.3041573
799.72 | 0.5390916 | 0.4917379 | 0.4346712 | 0.4279093 | 0.3935793 | 0.3352234 | 0.3070239
799.73 | 0.5465628 | 0.4984354 | 0.4411531 | 0.432872 | 0.3977952 | 0.3387156 | 0.3097173
799.74 | 0.5538867 | 0.505153 | 0.4475379 | 0.4378045 | 0.4019003 | 0.3420453 | 0.3123919
799.75 | 0.5612552 | 0.5120533 | 0.4539852 | 0.4427803 | 0.4060856 | 0.3454001 | 0.3149642
799.76 | 0.5687212 | 0.5189351 | 0.4603689 | 0.4477453 | 0.4102077 | 0.3486305 | 0.3174262
799.77 | 0.5761707 | 0.5259497 | 0.4668376 | 0.4527251 | 0.4143193 | 0.3519256 | 0.3198052
799.78 | 0.5838658 | 0.5331562 | 0.4736413 | 0.4578595 | 0.4185933 | 0.3553656 | 0.3224913
799.79 | 0.5917812 | 0.540686 | 0.4806384 | 0.4630104 | 0.4230118 | 0.3588912 | 0.3251649
799.8 | 0.599902 | 0.5484743 | 0.4880077 | 0.4682569 | 0.4274802 | 0.362726 | 0.3279825
799.81 | 0.6083734 | 0.5563853 | 0.4954946 | 0.4735362 | 0.4319467 | 0.366698 | 0.3309432
799.82 | 0.6168467 | 0.5643851 | 0.5031596 | 0.4788102 | 0.436313 | 0.3707138 | 0.3339276
799.83 | 0.6252955 | 0.5723936 | 0.5108001 | 0.4841343 | 0.4406642 | 0.374707 | 0.3367913
799.84 | 0.6340304 | 0.5805615 | 0.5185983 | 0.4894741 | 0.4449964 | 0.3789387 | 0.3397901
799.85 | 0.6427685 | 0.5886876 | 0.5263 | 0.4946989 | 0.4494332 | 0.3831535 | 0.342633
799.86 | 0.6517539 | 0.596907 | 0.5341389 | 0.499953 | 0.4538668 | 0.3874695 | 0.3457122
799.87 | 0.6607993 | 0.6052551 | 0.5419572 | 0.5052987 | 0.4582335 | 0.3916208 | 0.3488627
799.88 | 0.6699671 | 0.6134923 | 0.5496778 | 0.5104805 | 0.4626347 | 0.3957232 | 0.3521418
799.89 | 0.6792441 | 0.6218024 | 0.5573585 | 0.5157144 | 0.4670211 | 0.3997687 | 0.3553172
799.9 | 0.6885449 | 0.6301619 | 0.5650768 | 0.5210529 | 0.4715775 | 0.4037701 | 0.3586152
799.91 | 0.6979986 | 0.6384956 | 0.5728289 | 0.5265127 | 0.4762063 | 0.4078712 | 0.3619466
799.92 | 0.7073335 | 0.6468802 | 0.5806328 | 0.5319969 | 0.4807527 | 0.411831 | 0.3653188
799.93 | 0.7166974 | 0.6551631 | 0.5883715 | 0.5374487 | 0.4852746 | 0.4158419 | 0.3689021
799.94 | 0.726115 | 0.6636385 | 0.5961374 | 0.5428827 | 0.4898214 | 0.4199136 | 0.3723959
799.95 | 0.7354391 | 0.6720944 | 0.6038001 | 0.5482972 | 0.4942695 | 0.4239637 | 0.3760315
799.96 | 0.744799 | 0.680573 | 0.6113877 | 0.5537262 | 0.4987516 | 0.42808 | 0.3796372
799.97 | 0.7540737 | 0.6889958 | 0.618892 | 0.5591749 | 0.5031561 | 0.4320257 | 0.3832442
799.98 | 0.7634444 | 0.6975855 | 0.6264175 | 0.564721 | 0.5077645 | 0.4361143 | 0.3870881
799.99 | 0.7728176 | 0.7060221 | 0.6337534 | 0.5702401 | 0.5122292 | 0.4400609 | 0.3909033
800 | 0.7820492 | 0.7144523 | 0.6410246 | 0.575552 | 0.5165928 | 0.4438466 | 0.3945648
800.01 | 0.791197 | 0.7228502 | 0.6481075 | 0.5807429 | 0.5209984 | 0.4474715 | 0.3981376
800.02 | 0.800494 | 0.7314611 | 0.655119 | 0.5860934 | 0.5256184 | 0.4511326 | 0.4018353
800.03 | 0.8098604 | 0.7400655 | 0.6622105 | 0.5913317 | 0.5301909 | 0.4548345 | 0.4054874
800.04 | 0.8190965 | 0.7486499 | 0.6689743 | 0.5965372 | 0.5346637 | 0.4584284 | 0.4089767
800.05 | 0.828289 | 0.757195 | 0.6757525 | 0.6015673 | 0.5389555 | 0.4619663 | 0.4125177
800.06 | 0.8375039 | 0.7657545 | 0.682374 | 0.6064799 | 0.543215 | 0.4656504 | 0.4160305
800.07 | 0.8466207 | 0.7743295 | 0.6888174 | 0.6113244 | 0.5473 | 0.4692096 | 0.4195461
800.08 | 0.8557493 | 0.7827006 | 0.6951855 | 0.6160919 | 0.5512945 | 0.4728332 | 0.422973
800.09 | 0.8648315 | 0.7909219 | 0.7012898 | 0.6207856 | 0.5552168 | 0.4764145 | 0.4263363
800.1 | 0.8737491 | 0.7989611 | 0.7072936 | 0.6253244 | 0.5590436 | 0.4800724 | 0.4296962
800.11 | 0.8822895 | 0.8067694 | 0.7129814 | 0.6297558 | 0.5626668 | 0.4835035 | 0.4327562
800.12 | 0.8908202 | 0.8144623 | 0.7186832 | 0.6342284 | 0.566312 | 0.4868968 | 0.4360425
800.13 | 0.8990508 | 0.8219384 | 0.7240248 | 0.6383691 | 0.5698539 | 0.4902235 | 0.4393094
800.14 | 0.9068899 | 0.8291239 | 0.7292031 | 0.6423105 | 0.5732536 | 0.4933426 | 0.4423954
800.15 | 0.9145447 | 0.8361284 | 0.7341588 | 0.6460815 | 0.5766538 | 0.4963909 | 0.4454046
800.16 | 0.9219276 | 0.8429014 | 0.7388555 | 0.6497375 | 0.5798732 | 0.4993025 | 0.4483375
800.17 | 0.9291453 | 0.8496898 | 0.7433125 | 0.6531781 | 0.5830045 | 0.5020445 | 0.4513977
800.18 | 0.9360604 | 0.8562145 | 0.7475848 | 0.6565429 | 0.5860305 | 0.5047516 | 0.4544157
800.19 | 0.9428398 | 0.8625316 | 0.7516923 | 0.6598868 | 0.5890963 | 0.507322 | 0.4574263
800.2 | 0.949348 | 0.8686171 | 0.7554163 | 0.6629981 | 0.5919946 | 0.5096441 | 0.4604539
800.21 | 0.9557627 | 0.874627 | 0.758889 | 0.6660528 | 0.5948694 | 0.5119189 | 0.4634454
800.22 | 0.9619342 | 0.8805727 | 0.7620744 | 0.6690691 | 0.597634 | 0.5141243 | 0.4662903
800.23 | 0.9679295 | 0.8862941 | 0.7649933 | 0.6718439 | 0.600274 | 0.5162638 | 0.4691527
800.24 | 0.9736567 | 0.8919422 | 0.7676351 | 0.674556 | 0.6029018 | 0.5184862 | 0.4720062
800.25 | 0.9793028 | 0.8971849 | 0.7699185 | 0.6771261 | 0.605303 | 0.5207099 | 0.474742
800.26 | 0.9845831 | 0.9022856 | 0.7719087 | 0.6795967 | 0.6076396 | 0.5226994 | 0.4773844
800.27 | 0.9895846 | 0.9071615 | 0.773855 | 0.6818852 | 0.6097957 | 0.5245955 | 0.4799913
800.28 | 0.9942799 | 0.9117817 | 0.7754769 | 0.6841063 | 0.6118694 | 0.5263731 | 0.4824191
800.29 | 0.9985647 | 0.91605 | 0.7767365 | 0.6861569 | 0.61371 | 0.5278846 | 0.4844693
800.3 | 1.002754 | 0.9201673 | 0.7778441 | 0.6881982 | 0.6157573 | 0.5293598 | 0.4865963
800.31 | 1.006712 | 0.9240283 | 0.7786773 | 0.6901494 | 0.6175725 | 0.5306539 | 0.4884453
800.32 | 1.010401 | 0.9275542 | 0.7792575 | 0.6918396 | 0.619338 | 0.5317862 | 0.4900967
800.33 | 1.013797 | 0.9308927 | 0.7796951 | 0.6934648 | 0.6210977 | 0.5329534 | 0.4917748
800.34 | 1.017028 | 0.934083 | 0.7801179 | 0.6949964 | 0.6228996 | 0.5339645 | 0.4935596
800.35 | 1.020038 | 0.9369702 | 0.7803657 | 0.696312 | 0.624545 | 0.5349796 | 0.4951365
800.36 | 1.022739 | 0.9395555 | 0.7803835 | 0.6973929 | 0.6261187 | 0.5358394 | 0.4967196
800.37 | 1.025125 | 0.9418977 | 0.7802737 | 0.6982602 | 0.6276622 | 0.5366438 | 0.4983611
800.38 | 1.027365 | 0.9440831 | 0.7801679 | 0.6990912 | 0.6291996 | 0.5375495 | 0.5000559
800.39 | 1.029428 | 0.9461992 | 0.7799734 | 0.699924 | 0.6307295 | 0.5383889 | 0.5019117
800.4 | 1.03108 | 0.947945 | 0.7796158 | 0.700449 | 0.6320125 | 0.5392493 | 0.5036988
800.41 | 1.032432 | 0.9495213 | 0.7790254 | 0.7008292 | 0.6332813 | 0.5399495 | 0.5054983
800.42 | 1.033379 | 0.950761 | 0.7783554 | 0.7010129 | 0.6342463 | 0.5406466 | 0.5072303
800.43 | 1.033952 | 0.9517363 | 0.7774299 | 0.7011171 | 0.6352014 | 0.5414083 | 0.5088491
800.44 | 1.034325 | 0.9524621 | 0.7765097 | 0.7009971 | 0.6360939 | 0.5422302 | 0.5105535
800.45 | 1.034503 | 0.9529052 | 0.7753834 | 0.7007067 | 0.6369726 | 0.5430743 | 0.5121265
800.46 | 1.034209 | 0.9529456 | 0.7740273 | 0.7003095 | 0.6377185 | 0.54379 | 0.5135105
800.47 | 1.033759 | 0.9525471 | 0.7725573 | 0.6998248 | 0.6384279 | 0.5445731 | 0.5147552
800.48 | 1.033023 | 0.9518528 | 0.7710367 | 0.6992274 | 0.6390051 | 0.545214 | 0.5159613
800.49 | 1.031962 | 0.9509073 | 0.7693128 | 0.6983536 | 0.6395296 | 0.5456203 | 0.5171086
800.5 | 1.030494 | 0.9496474 | 0.7674026 | 0.6974283 | 0.6399576 | 0.546012 | 0.5182147
800.51 | 1.02872 | 0.9482694 | 0.7653074 | 0.6965224 | 0.6403568 | 0.5462469 | 0.5191764
800.52 | 1.026717 | 0.9467061 | 0.7631311 | 0.6955203 | 0.640699 | 0.5463517 | 0.5201663
800.53 | 1.024401 | 0.9449341 | 0.7606519 | 0.694372 | 0.6408453 | 0.5464284 | 0.5210264
800.54 | 1.02182 | 0.9429542 | 0.7580453 | 0.6931646 | 0.6409417 | 0.546498 | 0.5219546
800.55 | 1.019037 | 0.9406694 | 0.7553828 | 0.6918813 | 0.6408299 | 0.5465902 | 0.522784
800.56 | 1.015975 | 0.9383148 | 0.7526033 | 0.6906196 | 0.6408496 | 0.5466362 | 0.5236177
800.57 | 1.012604 | 0.9356028 | 0.7497682 | 0.6891943 | 0.6405743 | 0.5468051 | 0.5242277
800.58 | 1.009117 | 0.9328585 | 0.7469527 | 0.6879749 | 0.6405416 | 0.5470031 | 0.5249454
800.59 | 1.005345 | 0.9300408 | 0.7441359 | 0.6865932 | 0.6403698 | 0.5473526 | 0.5254597
800.6 | 1.001379 | 0.9271018 | 0.7412958 | 0.6851249 | 0.6402302 | 0.5478281 | 0.5261574
800.61 | 0.997223 | 0.9241429 | 0.7383883 | 0.6836443 | 0.6399303 | 0.5483345 | 0.5268678
800.62 | 0.9929617 | 0.9211769 | 0.7354548 | 0.6823283 | 0.6397961 | 0.5489253 | 0.5277696
800.63 | 0.9884186 | 0.9180789 | 0.7325394 | 0.6808226 | 0.6395377 | 0.5494489 | 0.5287766
800.64 | 0.9838191 | 0.9148796 | 0.7296501 | 0.6794746 | 0.639284 | 0.5500958 | 0.5299518
800.65 | 0.9790604 | 0.9114513 | 0.7266464 | 0.6779995 | 0.6390633 | 0.5507813 | 0.5310435
800.66 | 0.9740465 | 0.9077101 | 0.7236226 | 0.6763819 | 0.6387718 | 0.5512405 | 0.5322116
800.67 | 0.9689874 | 0.9040339 | 0.7207957 | 0.6748459 | 0.6386161 | 0.5518118 | 0.5335118
800.68 | 0.9637661 | 0.9002447 | 0.7179409 | 0.673221 | 0.638303 | 0.5523152 | 0.534723
800.69 | 0.9584864 | 0.89637 | 0.7150884 | 0.6715341 | 0.6380559 | 0.5529043 | 0.5360359
800.7 | 0.9530312 | 0.8924366 | 0.7121824 | 0.6698059 | 0.637717 | 0.5534324 | 0.537341
800.71 | 0.9473781 | 0.8885057 | 0.7092171 | 0.6681604 | 0.6374547 | 0.553912 | 0.5385762
800.72 | 0.9415196 | 0.8844257 | 0.7062652 | 0.6663226 | 0.6370454 | 0.5544532 | 0.5397467
800.73 | 0.9356099 | 0.8803569 | 0.7032087 | 0.6645839 | 0.6366352 | 0.5550172 | 0.5408862
800.74 | 0.9294356 | 0.8760782 | 0.7000984 | 0.6627662 | 0.6359597 | 0.5554563 | 0.5419479
800.75 | 0.9231425 | 0.8718361 | 0.6969118 | 0.6609308 | 0.6352444 | 0.5559479 | 0.5429485
800.76 | 0.9166901 | 0.8674881 | 0.6937188 | 0.6589226 | 0.6345449 | 0.5562899 | 0.5440135
800.77 | 0.9103234 | 0.8630935 | 0.6905202 | 0.6569798 | 0.6338629 | 0.5566966 | 0.5451359
800.78 | 0.9039 | 0.8587754 | 0.6874047 | 0.6550853 | 0.6331815 | 0.5571429 | 0.5462506
800.79 | 0.8977767 | 0.854635 | 0.6844518 | 0.6533063 | 0.6327009 | 0.5577042 | 0.5474031
800.8 | 0.8914561 | 0.8504851 | 0.6816877 | 0.6514986 | 0.6321653 | 0.5581124 | 0.5486121
800.81 | 0.8852333 | 0.8464076 | 0.6790072 | 0.6498518 | 0.6318474 | 0.5586543 | 0.5498372
800.82 | 0.8790785 | 0.842344 | 0.6763552 | 0.6483113 | 0.631476 | 0.5592792 | 0.5509752
800.83 | 0.8729452 | 0.83824 | 0.6737564 | 0.6467806 | 0.6310709 | 0.5597538 | 0.552039
800.84 | 0.8669553 | 0.8343333 | 0.6712436 | 0.6454207 | 0.6308786 | 0.5604407 | 0.5532893
800.85 | 0.8608662 | 0.8302638 | 0.6685122 | 0.6440486 | 0.6306329 | 0.5610209 | 0.5542131
800.86 | 0.8548604 | 0.8262752 | 0.6659695 | 0.6427631 | 0.6304481 | 0.5616982 | 0.5552249
800.87 | 0.8487838 | 0.8222917 | 0.6633815 | 0.6413017 | 0.6301584 | 0.5624905 | 0.5561078
800.88 | 0.8426539 | 0.8183029 | 0.6609679 | 0.639898 | 0.6298975 | 0.563198 | 0.5570294
800.89 | 0.8364908 | 0.8143448 | 0.6586177 | 0.6385049 | 0.6295097 | 0.5640421 | 0.5579866
800.9 | 0.8303348 | 0.8104663 | 0.6563753 | 0.6371754 | 0.6291352 | 0.5649743 | 0.558953
800.91 | 0.8241087 | 0.8064501 | 0.6540636 | 0.635559 | 0.628538 | 0.5658701 | 0.5599369
800.92 | 0.8178537 | 0.802297 | 0.6516586 | 0.633959 | 0.6278641 | 0.5667422 | 0.5607781
800.93 | 0.8116137 | 0.7981961 | 0.6494658 | 0.6323488 | 0.627094 | 0.5675663 | 0.5616312
800.94 | 0.8053081 | 0.7939521 | 0.6471902 | 0.63065 | 0.626188 | 0.5683375 | 0.5623766
800.95 | 0.7989313 | 0.7896647 | 0.6449507 | 0.62875 | 0.6251385 | 0.5688561 | 0.5629975
800.96 | 0.7927841 | 0.7855071 | 0.6428648 | 0.6269648 | 0.6241199 | 0.569415 | 0.5636168
800.97 | 0.7865614 | 0.7811939 | 0.6408389 | 0.6251131 | 0.6230621 | 0.5699941 | 0.5640969
800.98 | 0.7803056 | 0.7767885 | 0.6389437 | 0.6231153 | 0.6219338 | 0.5703868 | 0.5644799
800.99 | 0.7741884 | 0.7724935 | 0.6372467 | 0.6212208 | 0.6209067 | 0.5708695 | 0.5649059
801 | 0.7681184 | 0.7683146 | 0.6354825 | 0.6193849 | 0.6197275 | 0.5712168 | 0.5651517
801.01 | 0.7621686 | 0.7641418 | 0.6337965 | 0.6175784 | 0.6185593 | 0.5715866 | 0.5654902
801.02 | 0.7561695 | 0.759916 | 0.6320335 | 0.6156187 | 0.6171687 | 0.5717915 | 0.5657567
801.03 | 0.7502359 | 0.7557736 | 0.6303354 | 0.6136669 | 0.6157794 | 0.5719554 | 0.5658958
801.04 | 0.7445626 | 0.7517366 | 0.6289075 | 0.6118327 | 0.6142691 | 0.5722643 | 0.565908
801.05 | 0.7390748 | 0.7478365 | 0.6275199 | 0.6100042 | 0.6127835 | 0.5725308 | 0.5660269
801.06 | 0.7336126 | 0.7437888 | 0.6261068 | 0.6080214 | 0.611086 | 0.5726987 | 0.5660909
801.07 | 0.7281896 | 0.7397008 | 0.6246903 | 0.6061441 | 0.6094858 | 0.572744 | 0.5659383
801.08 | 0.7227979 | 0.7356801 | 0.6231883 | 0.6042641 | 0.6078729 | 0.5727289 | 0.5658333
801.09 | 0.7175447 | 0.7318687 | 0.6216586 | 0.602433 | 0.6063213 | 0.5727389 | 0.5658169
801.1 | 0.7123005 | 0.7281422 | 0.6201079 | 0.6006403 | 0.6047168 | 0.5727696 | 0.5658584
801.11 | 0.7071128 | 0.7242697 | 0.6185488 | 0.5988882 | 0.6030912 | 0.5727198 | 0.5657304
801.12 | 0.7019406 | 0.7205974 | 0.6170741 | 0.5972201 | 0.6016753 | 0.5726014 | 0.5657537
801.13 | 0.6968774 | 0.7169013 | 0.6154712 | 0.5955022 | 0.6001712 | 0.5724888 | 0.5657161
801.14 | 0.6920813 | 0.7132288 | 0.6139264 | 0.59385 | 0.5985862 | 0.5723501 | 0.5657761
801.15 | 0.68722 | 0.7096284 | 0.612405 | 0.5921787 | 0.5969891 | 0.572172 | 0.5657116
801.16 | 0.6824241 | 0.7060049 | 0.6108854 | 0.5902717 | 0.5952804 | 0.5719566 | 0.5655584
801.17 | 0.6775647 | 0.7023642 | 0.6093486 | 0.5883986 | 0.5935021 | 0.5717196 | 0.5653009
801.18 | 0.6728634 | 0.6988676 | 0.6079864 | 0.5865132 | 0.5918258 | 0.5716693 | 0.5650324
801.19 | 0.6682472 | 0.6954133 | 0.6065813 | 0.5847338 | 0.5900948 | 0.571642 | 0.5648143
801.2 | 0.6636682 | 0.6919088 | 0.605109 | 0.5829232 | 0.5884334 | 0.5714556 | 0.5646764
801.21 | 0.6591349 | 0.6884468 | 0.6035861 | 0.581128 | 0.5867681 | 0.5712407 | 0.5645976
801.22 | 0.6547801 | 0.685108 | 0.6020301 | 0.5794237 | 0.5851897 | 0.5708082 | 0.5644495
801.23 | 0.6503779 | 0.6817859 | 0.6003173 | 0.5776424 | 0.5835486 | 0.5702981 | 0.5643179
801.24 | 0.6460428 | 0.6785057 | 0.59869 | 0.5760659 | 0.5819578 | 0.5697084 | 0.5641631
801.25 | 0.6418471 | 0.6752797 | 0.5970037 | 0.5744446 | 0.5804144 | 0.569079 | 0.5641564
801.26 | 0.6377552 | 0.672016 | 0.5952121 | 0.5727208 | 0.5787765 | 0.5684764 | 0.5640769
801.27 | 0.6336881 | 0.6687622 | 0.5933239 | 0.570841 | 0.5771095 | 0.5678093 | 0.563955
801.28 | 0.6298233 | 0.6654103 | 0.5914868 | 0.5688392 | 0.575466 | 0.5673094 | 0.5639574
801.29 | 0.6257976 | 0.6620858 | 0.5895763 | 0.5666765 | 0.5735647 | 0.5667012 | 0.5637834
801.3 | 0.6217439 | 0.6586758 | 0.5874625 | 0.5643803 | 0.5715479 | 0.5659457 | 0.5634792
801.31 | 0.6176953 | 0.6552786 | 0.585301 | 0.5619922 | 0.5693881 | 0.5652089 | 0.5630316
801.32 | 0.6135666 | 0.6519859 | 0.5830608 | 0.5595069 | 0.5671591 | 0.5645068 | 0.5623324
801.33 | 0.6095916 | 0.6486855 | 0.5807167 | 0.557109 | 0.5648536 | 0.5636406 | 0.5616157
801.34 | 0.6054263 | 0.6453571 | 0.5781907 | 0.554631 | 0.5625147 | 0.5627532 | 0.5606683
801.35 | 0.6014704 | 0.6420205 | 0.5756479 | 0.5521974 | 0.560217 | 0.561736 | 0.5597528
801.36 | 0.5974046 | 0.6386821 | 0.5731297 | 0.5496019 | 0.557782 | 0.5607226 | 0.5587259
801.37 | 0.5934385 | 0.6354443 | 0.570584 | 0.5469559 | 0.5554897 | 0.5595385 | 0.5578929
801.38 | 0.5895681 | 0.6321822 | 0.5680213 | 0.5443083 | 0.5531063 | 0.558417 | 0.5569794
801.39 | 0.5856487 | 0.6289239 | 0.5653951 | 0.5415284 | 0.5506554 | 0.5571205 | 0.5559298
801.4 | 0.5817613 | 0.6255254 | 0.5627519 | 0.5385759 | 0.5481891 | 0.5556681 | 0.5549417
801.41 | 0.5778474 | 0.6220255 | 0.559985 | 0.5353522 | 0.5456766 | 0.5540768 | 0.5538565
801.42 | 0.5739941 | 0.6185266 | 0.5571547 | 0.5321271 | 0.5431005 | 0.5525215 | 0.5528378
801.43 | 0.5700861 | 0.6148897 | 0.5541992 | 0.528826 | 0.5403529 | 0.5508679 | 0.5517062
801.44 | 0.566204 | 0.6112203 | 0.5510668 | 0.5253729 | 0.5375543 | 0.5490317 | 0.5505176
801.45 | 0.5622901 | 0.6074676 | 0.5478981 | 0.5218436 | 0.5346296 | 0.547227 | 0.5491141
801.46 | 0.5583539 | 0.6037622 | 0.5446875 | 0.5183821 | 0.5316628 | 0.5454559 | 0.5476712
801.47 | 0.5544612 | 0.600134 | 0.5414426 | 0.5149067 | 0.5287509 | 0.5435404 | 0.5460384
801.48 | 0.5506478 | 0.5965084 | 0.5381218 | 0.5114824 | 0.52592 | 0.5416391 | 0.5442679
801.49 | 0.5468718 | 0.5930011 | 0.5347448 | 0.5081479 | 0.5232772 | 0.5398009 | 0.5423693
801.5 | 0.5432741 | 0.5895716 | 0.5315086 | 0.5051611 | 0.5209687 | 0.5381477 | 0.5404554
801.51 | 0.5398119 | 0.586262 | 0.5283631 | 0.5022278 | 0.5187144 | 0.5364329 | 0.5383937
801.52 | 0.5364969 | 0.582897 | 0.5252002 | 0.4997176 | 0.5167054 | 0.5347425 | 0.5366404
801.53 | 0.5332428 | 0.5796328 | 0.5221628 | 0.4972576 | 0.5148373 | 0.5330312 | 0.5349247
801.54 | 0.5299923 | 0.5764199 | 0.5192193 | 0.4950277 | 0.5130823 | 0.5313808 | 0.5334329
801.55 | 0.5268837 | 0.5732014 | 0.5163868 | 0.4928761 | 0.5113827 | 0.5298308 | 0.5319998
801.56 | 0.5237536 | 0.5699279 | 0.5133988 | 0.4907583 | 0.5098144 | 0.5281863 | 0.5304294
801.57 | 0.5204811 | 0.5665708 | 0.5103398 | 0.4885992 | 0.5081562 | 0.5263713 | 0.5289292
801.58 | 0.5172602 | 0.5631722 | 0.5073472 | 0.4863449 | 0.5065338 | 0.5246686 | 0.5273295
801.59 | 0.5139578 | 0.5597568 | 0.5040642 | 0.4840515 | 0.505036 | 0.5227047 | 0.5257782
801.6 | 0.510588 | 0.5562499 | 0.500934 | 0.4817963 | 0.5034549 | 0.5207855 | 0.5241779
801.61 | 0.507285 | 0.5526637 | 0.4977405 | 0.4794358 | 0.5018106 | 0.518694 | 0.522503
801.62 | 0.5039766 | 0.5490528 | 0.4944496 | 0.4769842 | 0.5000188 | 0.5165364 | 0.5206286
801.63 | 0.5007158 | 0.5454075 | 0.4911711 | 0.4744914 | 0.4982429 | 0.5144044 | 0.5187306
801.64 | 0.4974182 | 0.5419181 | 0.4878944 | 0.4720435 | 0.496461 | 0.512265 | 0.5168577
801.65 | 0.4942122 | 0.5382447 | 0.4846091 | 0.4695111 | 0.494563 | 0.5101496 | 0.5149731
801.66 | 0.4909712 | 0.5346116 | 0.4813971 | 0.4669288 | 0.4926049 | 0.5080266 | 0.5129785
801.67 | 0.4877622 | 0.5312436 | 0.4782468 | 0.464518 | 0.4907544 | 0.5060065 | 0.5110326
801.68 | 0.4845776 | 0.5279293 | 0.4751244 | 0.4621101 | 0.4889069 | 0.5040952 | 0.5091089
801.69 | 0.4813421 | 0.5245984 | 0.4718995 | 0.4597902 | 0.486957 | 0.5020746 | 0.507185
801.7 | 0.4781749 | 0.5212317 | 0.4686285 | 0.4574149 | 0.4849205 | 0.5000781 | 0.5052486
801.71 | 0.4750421 | 0.518174 | 0.4655493 | 0.4553377 | 0.4832134 | 0.4981314 | 0.5034555
801.72 | 0.4721865 | 0.5152212 | 0.4625459 | 0.453282 | 0.4813649 | 0.4962917 | 0.5017752
801.73 | 0.4693811 | 0.5124707 | 0.4596291 | 0.4513751 | 0.4797194 | 0.4947631 | 0.5002062
801.74 | 0.4667355 | 0.5099413 | 0.4568627 | 0.4495059 | 0.4783179 | 0.4933133 | 0.498806
801.75 | 0.464155 | 0.5074835 | 0.4542935 | 0.447873 | 0.4769833 | 0.4920194 | 0.4975136
801.76 | 0.4616734 | 0.5051087 | 0.4519 | 0.4463475 | 0.475843 | 0.4908097 | 0.4962979
801.77 | 0.4593482 | 0.5027635 | 0.4496245 | 0.4449139 | 0.4747785 | 0.4896311 | 0.4951235
801.78 | 0.4570385 | 0.5005381 | 0.4473813 | 0.4436384 | 0.4738518 | 0.4884072 | 0.4938763
801.79 | 0.4549975 | 0.4984293 | 0.4452726 | 0.4425974 | 0.4730398 | 0.4872954 | 0.4928984
801.8 | 0.4530705 | 0.4964078 | 0.4431436 | 0.4416753 | 0.4723451 | 0.4863216 | 0.4919522
801.81 | 0.4511506 | 0.4944919 | 0.441057 | 0.4408378 | 0.4717191 | 0.4852976 | 0.49092
801.82 | 0.4493393 | 0.4924265 | 0.4388385 | 0.4400024 | 0.4709703 | 0.4842423 | 0.490004
801.83 | 0.4475046 | 0.4905079 | 0.436676 | 0.4392226 | 0.4701445 | 0.4831167 | 0.4891338
801.84 | 0.4456574 | 0.488482 | 0.4344756 | 0.4384824 | 0.469291 | 0.4820398 | 0.4882821
801.85 | 0.4439579 | 0.4865403 | 0.4323249 | 0.4377761 | 0.4685804 | 0.4810749 | 0.4874504
801.86 | 0.4423464 | 0.484678 | 0.4302941 | 0.4371661 | 0.467907 | 0.4801995 | 0.4867284
801.87 | 0.4406892 | 0.4827529 | 0.4283093 | 0.4364967 | 0.4672664 | 0.4793248 | 0.48595
801.88 | 0.439261 | 0.4810086 | 0.4264724 | 0.4360804 | 0.4668785 | 0.4785887 | 0.4852335
801.89 | 0.4379263 | 0.4794158 | 0.4246791 | 0.4357687 | 0.4666705 | 0.4778968 | 0.4847317
801.9 | 0.4366767 | 0.477843 | 0.4229684 | 0.4355477 | 0.4664809 | 0.4773348 | 0.4842758
801.91 | 0.4355206 | 0.4764137 | 0.42145 | 0.4353876 | 0.4664449 | 0.4766267 | 0.4838347
801.92 | 0.4345636 | 0.4751573 | 0.4199434 | 0.4355792 | 0.4665473 | 0.4759505 | 0.483468
801.93 | 0.433702 | 0.4741435 | 0.4185975 | 0.435853 | 0.4666248 | 0.4753167 | 0.4830889
801.94 | 0.4329079 | 0.473161 | 0.4172471 | 0.4360645 | 0.4667864 | 0.4747387 | 0.4828351
801.95 | 0.4322704 | 0.4721569 | 0.4160477 | 0.4363496 | 0.4670099 | 0.4742269 | 0.4825302
801.96 | 0.4316808 | 0.4713059 | 0.4147253 | 0.4367642 | 0.4673416 | 0.4738348 | 0.4821658
801.97 | 0.4313777 | 0.4705194 | 0.4137546 | 0.4373921 | 0.4679898 | 0.4735978 | 0.4819014
801.98 | 0.4311811 | 0.4699299 | 0.4129314 | 0.4379958 | 0.4686459 | 0.4733831 | 0.4817021
801.99 | 0.4312437 | 0.4693405 | 0.4121746 | 0.4387126 | 0.4692687 | 0.4733652 | 0.4815029
802 | 0.4312864 | 0.4688176 | 0.4113963 | 0.439438 | 0.469844 | 0.4733634 | 0.4813499
802.01 | 0.4316512 | 0.4685248 | 0.4108047 | 0.440283 | 0.470557 | 0.4735104 | 0.4814796
802.02 | 0.4322476 | 0.4684678 | 0.4103277 | 0.4412095 | 0.4714132 | 0.4738181 | 0.4817734
802.03 | 0.4330544 | 0.4687588 | 0.4099476 | 0.4423881 | 0.4724585 | 0.474284 | 0.48214
802.04 | 0.4339817 | 0.4690758 | 0.4096156 | 0.4435786 | 0.4736538 | 0.474897 | 0.4823831
802.05 | 0.4350708 | 0.4695415 | 0.4093428 | 0.4450142 | 0.4749627 | 0.4755688 | 0.4828528
802.06 | 0.4362912 | 0.4701601 | 0.4092725 | 0.4464653 | 0.4764014 | 0.476273 | 0.4833563
802.07 | 0.4376869 | 0.4707885 | 0.4092576 | 0.4479611 | 0.4777433 | 0.4769229 | 0.4839059
802.08 | 0.4391725 | 0.4715668 | 0.4091659 | 0.449454 | 0.4790209 | 0.4774073 | 0.4844645
802.09 | 0.4406387 | 0.4723226 | 0.4091341 | 0.450877 | 0.4801993 | 0.477912 | 0.485005
802.1 | 0.4422271 | 0.4731944 | 0.4090969 | 0.4524835 | 0.4813704 | 0.4784615 | 0.4856129
802.11 | 0.4439761 | 0.4742144 | 0.4090697 | 0.4541051 | 0.4826478 | 0.4790935 | 0.4864427
802.12 | 0.4458384 | 0.4752252 | 0.4091641 | 0.4557384 | 0.4840711 | 0.4796598 | 0.4872783
802.13 | 0.4476365 | 0.4763803 | 0.4092785 | 0.4573343 | 0.4855637 | 0.4802347 | 0.4881403
802.14 | 0.4495101 | 0.4774425 | 0.4094844 | 0.4590385 | 0.4870108 | 0.4809464 | 0.4891149
802.15 | 0.451438 | 0.4786003 | 0.4097573 | 0.4606306 | 0.4882759 | 0.4816256 | 0.4901377
802.16 | 0.4534906 | 0.479904 | 0.410149 | 0.4624124 | 0.4895733 | 0.482387 | 0.4913947
802.17 | 0.4554779 | 0.4810691 | 0.4106468 | 0.4641723 | 0.4909361 | 0.4832313 | 0.4927185
802.18 | 0.4575076 | 0.4824581 | 0.4113087 | 0.4659152 | 0.4922552 | 0.4840946 | 0.4941896
802.19 | 0.4597605 | 0.4839954 | 0.4120528 | 0.4676556 | 0.4936471 | 0.4850401 | 0.4957019
802.2 | 0.4618888 | 0.4855088 | 0.4129345 | 0.4695472 | 0.4951047 | 0.4860333 | 0.4971831
802.21 | 0.4640631 | 0.4870303 | 0.4139093 | 0.4713048 | 0.4965461 | 0.4871002 | 0.4987027
802.22 | 0.4662768 | 0.4885032 | 0.4149342 | 0.472982 | 0.4978921 | 0.4879428 | 0.5001148
802.23 | 0.468503 | 0.4900346 | 0.4160269 | 0.4747925 | 0.4993407 | 0.4886967 | 0.501642
802.24 | 0.4707888 | 0.4914814 | 0.4171179 | 0.4767367 | 0.5006523 | 0.4893533 | 0.5030038
802.25 | 0.4729888 | 0.4929681 | 0.4181726 | 0.4787334 | 0.5019804 | 0.4898015 | 0.5042931
802.26 | 0.4751303 | 0.494388 | 0.4191544 | 0.4806117 | 0.503199 | 0.4902129 | 0.5055086
802.27 | 0.4772552 | 0.4956609 | 0.4200051 | 0.4823842 | 0.50438 | 0.4904558 | 0.5066603
802.28 | 0.4793336 | 0.4970696 | 0.4209241 | 0.4840095 | 0.5054444 | 0.490665 | 0.50795
802.29 | 0.4814231 | 0.4982325 | 0.4218103 | 0.4856142 | 0.5063893 | 0.4909277 | 0.5091921
802.3 | 0.4833306 | 0.499368 | 0.422611 | 0.4871515 | 0.507391 | 0.4912175 | 0.5103439
802.31 | 0.4850691 | 0.5002116 | 0.4231409 | 0.4885335 | 0.5081868 | 0.4914029 | 0.5113201
802.32 | 0.4869469 | 0.5009772 | 0.4236922 | 0.4898178 | 0.5088996 | 0.4916295 | 0.5122292
802.33 | 0.4886173 | 0.501622 | 0.4243059 | 0.4911904 | 0.5096665 | 0.4919034 | 0.513211
802.34 | 0.490227 | 0.5021759 | 0.4248408 | 0.4925078 | 0.5103999 | 0.4922333 | 0.5142086
802.35 | 0.4916696 | 0.5027503 | 0.4253963 | 0.4937533 | 0.5111264 | 0.4925744 | 0.5151635
802.36 | 0.4932279 | 0.5032877 | 0.4258798 | 0.4949093 | 0.5117895 | 0.492877 | 0.5161542
802.37 | 0.4945377 | 0.5037769 | 0.4264216 | 0.4959994 | 0.5123008 | 0.4931334 | 0.5171417
802.38 | 0.4959054 | 0.504439 | 0.4271525 | 0.4970516 | 0.5129917 | 0.4933356 | 0.518165
802.39 | 0.4971268 | 0.5049046 | 0.427768 | 0.4979568 | 0.5134264 | 0.4934517 | 0.519117
802.4 | 0.4981516 | 0.5052515 | 0.4283281 | 0.4987567 | 0.5137973 | 0.4933608 | 0.5198888
802.41 | 0.4990772 | 0.5055861 | 0.4288267 | 0.4994182 | 0.5140415 | 0.4933287 | 0.5206406
802.42 | 0.4999216 | 0.5059006 | 0.4295203 | 0.5000943 | 0.5142016 | 0.4932703 | 0.5214688
802.43 | 0.5006751 | 0.5062085 | 0.4302537 | 0.5005749 | 0.5142245 | 0.493256 | 0.5221881
802.44 | 0.5014024 | 0.5064522 | 0.4309935 | 0.5009529 | 0.5141612 | 0.4933077 | 0.5228201
802.45 | 0.5020531 | 0.5067204 | 0.4318238 | 0.5013166 | 0.5141328 | 0.4934749 | 0.5234673
802.46 | 0.5027359 | 0.506865 | 0.4327227 | 0.5016003 | 0.5139219 | 0.4938369 | 0.5240645
802.47 | 0.503308 | 0.5070472 | 0.4335627 | 0.5019357 | 0.5135951 | 0.4940907 | 0.5245796
802.48 | 0.50387 | 0.507097 | 0.4344036 | 0.5023367 | 0.5132194 | 0.4943037 | 0.5252131
802.49 | 0.5043021 | 0.5070946 | 0.435005 | 0.5025872 | 0.5127638 | 0.4944667 | 0.5256455
802.5 | 0.5045762 | 0.5069839 | 0.4355735 | 0.5028248 | 0.5123128 | 0.4944721 | 0.525897
802.51 | 0.5047868 | 0.506708 | 0.4360374 | 0.5030603 | 0.5118668 | 0.4944432 | 0.5260678
802.52 | 0.5048725 | 0.5063346 | 0.4365371 | 0.5032581 | 0.5114435 | 0.4943207 | 0.5260496
802.53 | 0.5046236 | 0.5057893 | 0.4369228 | 0.5032755 | 0.510879 | 0.4939934 | 0.5259376
802.54 | 0.5041881 | 0.5050926 | 0.4372642 | 0.5030367 | 0.5101166 | 0.4935041 | 0.5255549
802.55 | 0.5035874 | 0.5043139 | 0.4376565 | 0.5026688 | 0.5093218 | 0.4929896 | 0.5251517
802.56 | 0.5028106 | 0.503494 | 0.4381031 | 0.5022212 | 0.5083219 | 0.4925434 | 0.5248603
802.57 | 0.5019058 | 0.5026546 | 0.4385644 | 0.5018404 | 0.5073617 | 0.4920847 | 0.5245444
802.58 | 0.5009935 | 0.5017398 | 0.4390649 | 0.5012782 | 0.5062448 | 0.4916656 | 0.5242416
802.59 | 0.5001729 | 0.5008374 | 0.4395124 | 0.5007192 | 0.5050195 | 0.4912624 | 0.5239111
802.6 | 0.4991711 | 0.499774 | 0.4398753 | 0.4998606 | 0.5035904 | 0.4907999 | 0.5234091
802.61 | 0.4980259 | 0.498537 | 0.4401948 | 0.4989552 | 0.5019555 | 0.4903348 | 0.5228162
802.62 | 0.4966817 | 0.4972695 | 0.440485 | 0.4979077 | 0.5002187 | 0.4897553 | 0.5221566
802.63 | 0.4952861 | 0.4958883 | 0.4407034 | 0.4967868 | 0.4983829 | 0.4891161 | 0.5214554
802.64 | 0.4937557 | 0.4945002 | 0.440966 | 0.4955932 | 0.496498 | 0.4883543 | 0.5207573
802.65 | 0.492149 | 0.4931846 | 0.4412182 | 0.494447 | 0.4947003 | 0.4876116 | 0.5201593
802.66 | 0.4904982 | 0.4918324 | 0.4415251 | 0.4932628 | 0.493171 | 0.487121 | 0.5195387
802.67 | 0.4885897 | 0.4905233 | 0.4417611 | 0.4921777 | 0.4915808 | 0.4866892 | 0.518847
802.68 | 0.4866196 | 0.4890354 | 0.4419607 | 0.4909511 | 0.4900462 | 0.4862062 | 0.5181893
802.69 | 0.4845151 | 0.487602 | 0.4421907 | 0.4897473 | 0.4885263 | 0.4858009 | 0.5175292
802.7 | 0.4822896 | 0.4860492 | 0.4423987 | 0.4884581 | 0.4869858 | 0.4854089 | 0.5168329
802.71 | 0.4800335 | 0.4843907 | 0.4424701 | 0.4872253 | 0.4852768 | 0.4851023 | 0.5160782
802.72 | 0.4776358 | 0.48273 | 0.442681 | 0.4859301 | 0.4835881 | 0.4848057 | 0.5153197
802.73 | 0.4752789 | 0.4810647 | 0.4429423 | 0.4847245 | 0.4819255 | 0.4846919 | 0.514635
802.74 | 0.4727594 | 0.4796045 | 0.4433111 | 0.4837296 | 0.4803859 | 0.4847114 | 0.5137865
802.75 | 0.4702005 | 0.4782283 | 0.4436063 | 0.4826772 | 0.4788933 | 0.4847345 | 0.5130745
802.76 | 0.4676396 | 0.4768899 | 0.4440384 | 0.4817355 | 0.4775168 | 0.4847774 | 0.5122657
802.77 | 0.4649993 | 0.4755617 | 0.444478 | 0.4808018 | 0.4761958 | 0.4848807 | 0.5114405
802.78 | 0.4625808 | 0.4742733 | 0.4449996 | 0.4800535 | 0.4750021 | 0.485135 | 0.5106664
802.79 | 0.460268 | 0.4730248 | 0.4455921 | 0.479281 | 0.4737468 | 0.4854532 | 0.5099584
802.8 | 0.4579359 | 0.4717351 | 0.4461393 | 0.4784449 | 0.4724156 | 0.4857111 | 0.5091491
802.81 | 0.4556369 | 0.4704968 | 0.446807 | 0.4775205 | 0.4710868 | 0.4860856 | 0.5084723
802.82 | 0.4535112 | 0.4694341 | 0.4476006 | 0.476657 | 0.4699222 | 0.4864678 | 0.5078579
802.83 | 0.451523 | 0.468372 | 0.4484088 | 0.4758078 | 0.4687517 | 0.487 | 0.5073418
802.84 | 0.4494751 | 0.467554 | 0.4492251 | 0.4751065 | 0.4677714 | 0.4876302 | 0.5067839
802.85 | 0.4476824 | 0.4667305 | 0.450211 | 0.474452 | 0.4669342 | 0.4884371 | 0.5063932
802.86 | 0.4458977 | 0.4659973 | 0.4512032 | 0.4739092 | 0.466109 | 0.4894101 | 0.5060452
802.87 | 0.4443231 | 0.4652813 | 0.4523085 | 0.4734703 | 0.4653652 | 0.4903376 | 0.5058155
802.88 | 0.4427802 | 0.4645201 | 0.4533765 | 0.4730791 | 0.4647004 | 0.4913686 | 0.505528
802.89 | 0.4414026 | 0.4638817 | 0.4547516 | 0.4729242 | 0.4643343 | 0.4924727 | 0.5054783
802.9 | 0.4402031 | 0.4632453 | 0.4562382 | 0.472869 | 0.4639535 | 0.4936761 | 0.5054039
802.91 | 0.4389336 | 0.462523 | 0.4578315 | 0.4728704 | 0.4635753 | 0.4947086 | 0.5052878
802.92 | 0.4378981 | 0.4618515 | 0.4595541 | 0.4729152 | 0.4633374 | 0.4958291 | 0.5052063
802.93 | 0.4369451 | 0.4611101 | 0.4613774 | 0.4730645 | 0.4632171 | 0.4970033 | 0.5051407
802.94 | 0.436065 | 0.460581 | 0.4632675 | 0.4733511 | 0.4632503 | 0.4980944 | 0.5051359
802.95 | 0.4353168 | 0.4599977 | 0.4653673 | 0.4737796 | 0.4633521 | 0.4992428 | 0.5051559
802.96 | 0.4346588 | 0.4596095 | 0.4675543 | 0.4743956 | 0.4635422 | 0.5003342 | 0.5052689
802.97 | 0.4340281 | 0.459115 | 0.4697115 | 0.474991 | 0.4637316 | 0.5013354 | 0.5053447
802.98 | 0.4335561 | 0.4588561 | 0.4719643 | 0.4757211 | 0.464053 | 0.5023654 | 0.505463
802.99 | 0.4333487 | 0.4589759 | 0.4743638 | 0.4766402 | 0.4645876 | 0.5035069 | 0.5057244
803 | 0.4334589 | 0.459297 | 0.4768576 | 0.4775357 | 0.4652332 | 0.5047748 | 0.5059489
803.01 | 0.4336664 | 0.4598807 | 0.4794351 | 0.4785634 | 0.4659445 | 0.5060501 | 0.5061464
803.02 | 0.434205 | 0.4605112 | 0.4821269 | 0.4795544 | 0.4666611 | 0.5074777 | 0.5064246
803.03 | 0.4347351 | 0.461159 | 0.4847815 | 0.4806015 | 0.4673656 | 0.5089133 | 0.5065527
803.04 | 0.4354431 | 0.4619005 | 0.4875168 | 0.4817781 | 0.4682501 | 0.5104084 | 0.5068385
803.05 | 0.4364437 | 0.462652 | 0.4903049 | 0.4830791 | 0.4691976 | 0.5120425 | 0.5070938
803.06 | 0.4374961 | 0.4636642 | 0.4932227 | 0.484637 | 0.470277 | 0.5137187 | 0.5074332
803.07 | 0.4386885 | 0.4646203 | 0.4961689 | 0.4861669 | 0.4714532 | 0.5154453 | 0.5077753
803.08 | 0.4400254 | 0.4656065 | 0.4991262 | 0.4878309 | 0.4727438 | 0.517074 | 0.5080956
803.09 | 0.4417172 | 0.466832 | 0.5023442 | 0.4897667 | 0.4743723 | 0.5189013 | 0.5086276
803.1 | 0.4436103 | 0.468151 | 0.5056472 | 0.4918931 | 0.4760432 | 0.5206969 | 0.5092148
803.11 | 0.4455972 | 0.4696213 | 0.5089457 | 0.4940998 | 0.4779697 | 0.5224163 | 0.5098987
803.12 | 0.4477882 | 0.4710371 | 0.5122101 | 0.4963678 | 0.4798714 | 0.524104 | 0.5105603
803.13 | 0.4500953 | 0.4726045 | 0.515526 | 0.4987586 | 0.4819591 | 0.5257572 | 0.5113724
803.14 | 0.4525591 | 0.4742363 | 0.5187731 | 0.5012084 | 0.4841142 | 0.5273585 | 0.5123106
803.15 | 0.4551526 | 0.4759167 | 0.5219406 | 0.5036266 | 0.4863384 | 0.5288868 | 0.513228
803.16 | 0.457933 | 0.4779284 | 0.5252105 | 0.5061878 | 0.4887526 | 0.5305185 | 0.5143248
803.17 | 0.4608963 | 0.4799465 | 0.5284352 | 0.5087247 | 0.4911802 | 0.5322206 | 0.515438
803.18 | 0.4639858 | 0.482173 | 0.5317413 | 0.5114346 | 0.4937087 | 0.5339478 | 0.516608
803.19 | 0.46732 | 0.4845322 | 0.5351908 | 0.5141285 | 0.4962958 | 0.535913 | 0.5178511
803.2 | 0.4709324 | 0.487062 | 0.5386459 | 0.5170116 | 0.4990092 | 0.5380157 | 0.5191981
803.21 | 0.4747197 | 0.4896803 | 0.5422687 | 0.5200956 | 0.501922 | 0.5402354 | 0.520789
803.22 | 0.4785714 | 0.4922973 | 0.5458133 | 0.5233628 | 0.504848 | 0.5425642 | 0.5223776
803.23 | 0.4825335 | 0.4950591 | 0.5494163 | 0.5268204 | 0.5080005 | 0.544897 | 0.524081
803.24 | 0.486624 | 0.4978688 | 0.5530748 | 0.5302682 | 0.5112134 | 0.54724 | 0.525852
803.25 | 0.4908257 | 0.5008781 | 0.5568094 | 0.5339023 | 0.5145929 | 0.549697 | 0.5276826
803.26 | 0.4951172 | 0.5040635 | 0.5605364 | 0.537532 | 0.5182116 | 0.5521898 | 0.5297241
803.27 | 0.4994798 | 0.507231 | 0.5642929 | 0.5411554 | 0.5218026 | 0.5546277 | 0.531709
803.28 | 0.5038968 | 0.5105782 | 0.5679729 | 0.5449008 | 0.5255821 | 0.5570309 | 0.5337828
803.29 | 0.5084757 | 0.513932 | 0.5716405 | 0.5486877 | 0.5293238 | 0.5594072 | 0.5359823
803.3 | 0.5132188 | 0.517254 | 0.5752527 | 0.5525369 | 0.5330643 | 0.5618638 | 0.5381347
803.31 | 0.5181068 | 0.520707 | 0.5788317 | 0.5563246 | 0.5368699 | 0.5643735 | 0.5404841
803.32 | 0.5231247 | 0.5240462 | 0.5823535 | 0.5600402 | 0.5406144 | 0.5669249 | 0.5427216
803.33 | 0.5281035 | 0.5273759 | 0.5858156 | 0.5637129 | 0.5443407 | 0.5694996 | 0.5450937
803.34 | 0.5332406 | 0.530659 | 0.5894209 | 0.5673333 | 0.5479959 | 0.5721914 | 0.5475652
803.35 | 0.5383438 | 0.5339501 | 0.5929413 | 0.5708986 | 0.551533 | 0.5748385 | 0.5500786
803.36 | 0.5435767 | 0.5373508 | 0.5966011 | 0.574491 | 0.5550943 | 0.577613 | 0.5527925
803.37 | 0.5487995 | 0.5407253 | 0.6002148 | 0.5780891 | 0.5586303 | 0.5806138 | 0.5556607
803.38 | 0.554016 | 0.5442479 | 0.6038177 | 0.5818179 | 0.5622591 | 0.5835735 | 0.5586385
803.39 | 0.5593522 | 0.5477624 | 0.6074648 | 0.585439 | 0.565829 | 0.5867286 | 0.5616965
803.4 | 0.564651 | 0.5514192 | 0.6111677 | 0.5891809 | 0.5695503 | 0.5897527 | 0.5648219
803.41 | 0.5699713 | 0.555063 | 0.6148444 | 0.5929332 | 0.573485 | 0.5928221 | 0.5680878
803.42 | 0.575231 | 0.5586425 | 0.6182823 | 0.5966633 | 0.5774185 | 0.5957776 | 0.5713738
803.43 | 0.5804474 | 0.5621434 | 0.6216783 | 0.6004102 | 0.5815505 | 0.5987137 | 0.5747904
803.44 | 0.5856172 | 0.565674 | 0.6251181 | 0.6043124 | 0.5858579 | 0.601724 | 0.578224
803.45 | 0.5907757 | 0.5693034 | 0.6286642 | 0.6083565 | 0.5903674 | 0.6048387 | 0.5818299
803.46 | 0.5958821 | 0.5728107 | 0.6321934 | 0.6122613 | 0.5947625 | 0.6078997 | 0.5855096
803.47 | 0.6009745 | 0.5763407 | 0.6357853 | 0.6161731 | 0.5991835 | 0.6111582 | 0.5892947
803.48 | 0.6060344 | 0.579861 | 0.6392949 | 0.6201053 | 0.6036601 | 0.6143523 | 0.5930766
803.49 | 0.6111675 | 0.5832728 | 0.6428776 | 0.6239568 | 0.6080462 | 0.6178044 | 0.5970435
803.5 | 0.6163167 | 0.5868835 | 0.646483 | 0.62788 | 0.6124186 | 0.6213432 | 0.6010469
803.51 | 0.6216517 | 0.5906418 | 0.6502748 | 0.6319294 | 0.616866 | 0.6250163 | 0.6053171
803.52 | 0.626845 | 0.5944053 | 0.6538904 | 0.6358254 | 0.6211583 | 0.6286928 | 0.6095151
803.53 | 0.6321025 | 0.5982411 | 0.6576878 | 0.6398672 | 0.625608 | 0.6324449 | 0.6139769
803.54 | 0.637376 | 0.6020377 | 0.6614884 | 0.6438196 | 0.6300384 | 0.6362862 | 0.6184111
803.55 | 0.6425343 | 0.6058267 | 0.6652222 | 0.6479276 | 0.634481 | 0.6399465 | 0.6227631
803.56 | 0.6477753 | 0.609575 | 0.6689142 | 0.6519607 | 0.6389507 | 0.6436708 | 0.6272276
803.57 | 0.652652 | 0.6131144 | 0.6723813 | 0.655855 | 0.6431998 | 0.6472052 | 0.6314754
803.58 | 0.6574772 | 0.6166391 | 0.675789 | 0.6596843 | 0.6475129 | 0.6507365 | 0.6359287
803.59 | 0.662289 | 0.6201748 | 0.6792472 | 0.6636058 | 0.6516904 | 0.6544498 | 0.6404017
803.6 | 0.6669241 | 0.6238616 | 0.6827586 | 0.6674867 | 0.6560197 | 0.658172 | 0.6449838
803.61 | 0.6716438 | 0.6275496 | 0.6863566 | 0.6713637 | 0.6602818 | 0.6620931 | 0.649627
803.62 | 0.6760793 | 0.631162 | 0.6899088 | 0.675082 | 0.6644828 | 0.666001 | 0.6542205
803.63 | 0.6805784 | 0.6347507 | 0.6934468 | 0.6788229 | 0.6687627 | 0.6700271 | 0.6589172
803.64 | 0.6851983 | 0.6384093 | 0.6971833 | 0.6826947 | 0.6731397 | 0.6742167 | 0.6636755
803.65 | 0.689768 | 0.6422939 | 0.7008999 | 0.6867405 | 0.6774763 | 0.6784901 | 0.6685112
803.66 | 0.694599 | 0.6462628 | 0.7046882 | 0.690887 | 0.6818597 | 0.6830267 | 0.6735448
803.67 | 0.6993263 | 0.650264 | 0.7083887 | 0.6949347 | 0.6863292 | 0.6875323 | 0.6784433
803.68 | 0.7042628 | 0.6544731 | 0.7123583 | 0.6990482 | 0.6909215 | 0.6922596 | 0.6835827
803.69 | 0.7091603 | 0.6586674 | 0.7161855 | 0.7030231 | 0.6953146 | 0.6970253 | 0.6887435
803.7 | 0.7140493 | 0.6629133 | 0.7200491 | 0.7069632 | 0.6996607 | 0.7016917 | 0.6938406
803.71 | 0.7190481 | 0.667093 | 0.7239481 | 0.7108819 | 0.7040852 | 0.706486 | 0.6989704
803.72 | 0.7237822 | 0.6712393 | 0.7277864 | 0.714811 | 0.7084061 | 0.7110798 | 0.7040127
803.73 | 0.7285097 | 0.6753974 | 0.7316125 | 0.7186953 | 0.7127158 | 0.715644 | 0.7091519
803.74 | 0.7331862 | 0.6797165 | 0.7355144 | 0.7226504 | 0.7170312 | 0.7202623 | 0.7142328
803.75 | 0.7378585 | 0.6841255 | 0.7394374 | 0.7264704 | 0.7213276 | 0.7247171 | 0.7194609
803.76 | 0.742518 | 0.6885544 | 0.7433196 | 0.7302604 | 0.7254548 | 0.7291998 | 0.7246131
803.77 | 0.7470184 | 0.6931255 | 0.7472254 | 0.7339556 | 0.7295659 | 0.7336536 | 0.7298482
803.78 | 0.7516408 | 0.6977717 | 0.751146 | 0.7377028 | 0.7335671 | 0.7382337 | 0.7350738
803.79 | 0.7561927 | 0.7024325 | 0.7550532 | 0.7414489 | 0.7375168 | 0.7428125 | 0.7401573
803.8 | 0.7608436 | 0.707251 | 0.7590596 | 0.745308 | 0.7415398 | 0.7474227 | 0.7453797
803.81 | 0.7655565 | 0.7121492 | 0.7631782 | 0.7492073 | 0.7455613 | 0.752248 | 0.7505787
803.82 | 0.7701523 | 0.717292 | 0.7672952 | 0.753055 | 0.7496808 | 0.7570719 | 0.7556947
803.83 | 0.7749048 | 0.7225417 | 0.7715395 | 0.7569364 | 0.7538509 | 0.7621548 | 0.7608914
803.84 | 0.779601 | 0.7279718 | 0.7758532 | 0.7608634 | 0.7579385 | 0.767329 | 0.7659719
803.85 | 0.7843848 | 0.7336769 | 0.7803029 | 0.7648865 | 0.7621947 | 0.7725184 | 0.7711926
803.86 | 0.7891043 | 0.7392672 | 0.7846072 | 0.7687433 | 0.766318 | 0.7777134 | 0.7762495
803.87 | 0.7937711 | 0.7450376 | 0.7890482 | 0.7727203 | 0.7705903 | 0.782866 | 0.7812095
803.88 | 0.7985289 | 0.7507221 | 0.7934722 | 0.7766289 | 0.7746881 | 0.7880178 | 0.7861765
803.89 | 0.8032731 | 0.7565698 | 0.7978419 | 0.7806061 | 0.7787608 | 0.793012 | 0.7910169
803.9 | 0.808091 | 0.7623523 | 0.8020912 | 0.7845324 | 0.7829935 | 0.7978963 | 0.7957949
803.91 | 0.8129938 | 0.7682812 | 0.8063892 | 0.7886222 | 0.7871937 | 0.8028985 | 0.8004576
803.92 | 0.8179021 | 0.7743373 | 0.8107005 | 0.7926654 | 0.7914996 | 0.8078037 | 0.8050558
803.93 | 0.8230023 | 0.780391 | 0.8151318 | 0.7967932 | 0.7957747 | 0.8127599 | 0.8097172
803.94 | 0.8281571 | 0.7866037 | 0.8196809 | 0.8009166 | 0.8001534 | 0.8177169 | 0.8143851
803.95 | 0.8334187 | 0.7928025 | 0.8242595 | 0.8050931 | 0.8045466 | 0.8226401 | 0.819119
803.96 | 0.8386418 | 0.7989577 | 0.8288514 | 0.8092022 | 0.8088427 | 0.827616 | 0.8238192
803.97 | 0.8439849 | 0.8053286 | 0.8337269 | 0.8134625 | 0.8133854 | 0.832544 | 0.8284973
803.98 | 0.849452 | 0.8116943 | 0.8388062 | 0.8178437 | 0.8179269 | 0.8374874 | 0.8332317
803.99 | 0.8548998 | 0.8182233 | 0.8439756 | 0.8222851 | 0.8224921 | 0.8423997 | 0.837988
804 | 0.8604568 | 0.8246672 | 0.8492689 | 0.8267376 | 0.8271051 | 0.8473476 | 0.8427348
804.01 | 0.8660388 | 0.8312132 | 0.8545788 | 0.8311577 | 0.8317077 | 0.8522865 | 0.8474403
804.02 | 0.8717215 | 0.8378833 | 0.8599963 | 0.8356751 | 0.8364174 | 0.8571919 | 0.8522114
804.03 | 0.877608 | 0.8446588 | 0.8653978 | 0.8401853 | 0.8412826 | 0.8623386 | 0.8570023
804.04 | 0.8834375 | 0.8515161 | 0.8708795 | 0.8448812 | 0.8461868 | 0.8674073 | 0.8616905
804.05 | 0.8895378 | 0.8584607 | 0.8765504 | 0.8496997 | 0.8512587 | 0.8726398 | 0.8665184
804.06 | 0.8955448 | 0.8655345 | 0.8822092 | 0.8545399 | 0.8563161 | 0.8778612 | 0.8711303
804.07 | 0.9016529 | 0.8726383 | 0.8879399 | 0.859387 | 0.8615247 | 0.8829472 | 0.8758411
804.08 | 0.907884 | 0.8799068 | 0.8936167 | 0.8644294 | 0.8666919 | 0.8881592 | 0.8805542
804.09 | 0.914136 | 0.8873039 | 0.8993229 | 0.8694974 | 0.871965 | 0.8933723 | 0.8852506
804.1 | 0.9204171 | 0.8946944 | 0.9050362 | 0.8745805 | 0.8772014 | 0.8985442 | 0.8899408
804.11 | 0.9267455 | 0.9020468 | 0.9107085 | 0.8797884 | 0.8825031 | 0.9036645 | 0.8945445
804.12 | 0.9333588 | 0.9098167 | 0.916604 | 0.8853191 | 0.8881652 | 0.9089834 | 0.8993732
804.13 | 0.9401483 | 0.9176388 | 0.9225073 | 0.8910073 | 0.894007 | 0.9143075 | 0.9041915
804.14 | 0.946935 | 0.9257153 | 0.928466 | 0.8968149 | 0.900063 | 0.919671 | 0.9089405
804.15 | 0.9536837 | 0.933783 | 0.9344248 | 0.9026095 | 0.9060969 | 0.9249386 | 0.9135788
804.16 | 0.9603848 | 0.9419864 | 0.9403126 | 0.9085165 | 0.9122564 | 0.9301407 | 0.9183268
804.17 | 0.9673185 | 0.9503393 | 0.9464323 | 0.9145623 | 0.9185658 | 0.9353607 | 0.9231566
804.18 | 0.974341 | 0.9585775 | 0.9525485 | 0.9206593 | 0.9248939 | 0.94081 | 0.9279571
804.19 | 0.9813091 | 0.9669186 | 0.9588415 | 0.9268783 | 0.9314296 | 0.946387 | 0.9328367
804.2 | 0.9883377 | 0.9751315 | 0.9651207 | 0.9330775 | 0.9380617 | 0.9521449 | 0.9377293
804.21 | 0.9952743 | 0.9832469 | 0.9714582 | 0.9395069 | 0.9446267 | 0.9579431 | 0.9426631
804.22 | 1.002358 | 0.9913736 | 0.9778059 | 0.9459709 | 0.9513368 | 0.9639996 | 0.9478534
804.23 | 1.009618 | 0.9996401 | 0.9842612 | 0.9527638 | 0.9582521 | 0.9701997 | 0.9531808
804.24 | 1.016874 | 1.007961 | 0.9908047 | 0.9596419 | 0.9652467 | 0.9764363 | 0.9586419
804.25 | 1.024122 | 1.016121 | 0.9972864 | 0.9665221 | 0.9720966 | 0.9825948 | 0.964043
804.26 | 1.031313 | 1.024128 | 1.003802 | 0.9734217 | 0.9789667 | 0.9886489 | 0.9693774
804.27 | 1.038696 | 1.03214 | 1.01033 | 0.9803393 | 0.9858148 | 0.9946923 | 0.974714
804.28 | 1.046021 | 1.040024 | 1.016918 | 0.9871636 | 0.9926877 | 1.000669 | 0.9799644
804.29 | 1.053296 | 1.047976 | 1.023561 | 0.9940474 | 0.9995713 | 1.006686 | 0.98524
804.3 | 1.06076 | 1.055826 | 1.030235 | 1.000958 | 1.006455 | 1.012756 | 0.9906206
804.31 | 1.068154 | 1.063712 | 1.036767 | 1.007779 | 1.013452 | 1.018873 | 0.9960898
804.32 | 1.075778 | 1.071653 | 1.043438 | 1.014675 | 1.020548 | 1.02502 | 1.001646
804.33 | 1.083496 | 1.079696 | 1.050017 | 1.021669 | 1.027722 | 1.031246 | 1.007182
804.34 | 1.091209 | 1.087858 | 1.05664 | 1.028852 | 1.035051 | 1.03753 | 1.012876
804.35 | 1.099113 | 1.096029 | 1.063303 | 1.036162 | 1.042555 | 1.043997 | 1.018694
804.36 | 1.106834 | 1.104204 | 1.069941 | 1.043494 | 1.05008 | 1.050418 | 1.024477
804.37 | 1.114791 | 1.112357 | 1.076714 | 1.05102 | 1.05773 | 1.05705 | 1.03035
804.38 | 1.122629 | 1.120485 | 1.083443 | 1.058741 | 1.065335 | 1.063508 | 1.036148
804.39 | 1.130504 | 1.128712 | 1.090239 | 1.066488 | 1.07319 | 1.070008 | 1.042142
804.4 | 1.138354 | 1.13692 | 1.096997 | 1.074226 | 1.080964 | 1.076499 | 1.04816
804.41 | 1.146062 | 1.145242 | 1.10379 | 1.08205 | 1.088841 | 1.083048 | 1.054145
804.42 | 1.153858 | 1.153525 | 1.11055 | 1.089891 | 1.096598 | 1.089643 | 1.060183
804.43 | 1.161794 | 1.161934 | 1.117466 | 1.097886 | 1.104441 | 1.096388 | 1.066282
804.44 | 1.169706 | 1.170392 | 1.124346 | 1.106016 | 1.112284 | 1.103151 | 1.072611
804.45 | 1.17771 | 1.178664 | 1.131317 | 1.114217 | 1.120118 | 1.110033 | 1.079027
804.46 | 1.185781 | 1.18711 | 1.138231 | 1.122556 | 1.128093 | 1.117053 | 1.085559
804.47 | 1.194026 | 1.195424 | 1.145197 | 1.130998 | 1.136164 | 1.12427 | 1.092017
804.48 | 1.202252 | 1.203868 | 1.152228 | 1.139716 | 1.144446 | 1.131668 | 1.098555
804.49 | 1.210596 | 1.212287 | 1.159284 | 1.148419 | 1.152729 | 1.139005 | 1.105109
804.5 | 1.218802 | 1.220611 | 1.166243 | 1.157159 | 1.161141 | 1.146486 | 1.111625
804.51 | 1.226832 | 1.228957 | 1.173213 | 1.165992 | 1.169664 | 1.15399 | 1.118301
804.52 | 1.235105 | 1.237279 | 1.180373 | 1.174896 | 1.178345 | 1.161813 | 1.125241
804.53 | 1.243204 | 1.245678 | 1.187593 | 1.183842 | 1.186977 | 1.169549 | 1.13208
804.54 | 1.251401 | 1.254076 | 1.194938 | 1.192796 | 1.195548 | 1.177295 | 1.139197
804.55 | 1.259613 | 1.262432 | 1.202236 | 1.201835 | 1.204077 | 1.185128 | 1.146505
804.56 | 1.267842 | 1.27081 | 1.209632 | 1.210882 | 1.212679 | 1.192982 | 1.15412
804.57 | 1.276236 | 1.279306 | 1.217202 | 1.220072 | 1.221307 | 1.200994 | 1.161843
804.58 | 1.284705 | 1.288013 | 1.224791 | 1.229426 | 1.230104 | 1.20911 | 1.169641
804.59 | 1.293364 | 1.296867 | 1.232502 | 1.238838 | 1.239013 | 1.217435 | 1.17771
804.6 | 1.302114 | 1.305757 | 1.240365 | 1.248357 | 1.247936 | 1.22571 | 1.185778
804.61 | 1.310965 | 1.314828 | 1.248366 | 1.257857 | 1.25703 | 1.234094 | 1.193967
804.62 | 1.320119 | 1.32407 | 1.256537 | 1.267504 | 1.266198 | 1.242517 | 1.202346
804.63 | 1.329399 | 1.333444 | 1.264766 | 1.277156 | 1.275437 | 1.250969 | 1.210789
804.64 | 1.338958 | 1.343084 | 1.273292 | 1.287048 | 1.284785 | 1.259666 | 1.219437
804.65 | 1.348678 | 1.3529 | 1.282029 | 1.29708 | 1.294206 | 1.268487 | 1.22805
804.66 | 1.358752 | 1.363034 | 1.291082 | 1.307282 | 1.303779 | 1.277437 | 1.236921
804.67 | 1.368951 | 1.373251 | 1.300236 | 1.317523 | 1.313397 | 1.286642 | 1.245784
804.68 | 1.379331 | 1.383795 | 1.309665 | 1.328163 | 1.323296 | 1.295938 | 1.254764
804.69 | 1.390029 | 1.394369 | 1.319306 | 1.338926 | 1.333276 | 1.305548 | 1.263937
804.7 | 1.400844 | 1.405144 | 1.329172 | 1.349903 | 1.34341 | 1.315105 | 1.273199
804.71 | 1.411979 | 1.416152 | 1.339343 | 1.36108 | 1.353782 | 1.324887 | 1.282777
804.72 | 1.42327 | 1.427266 | 1.349707 | 1.372385 | 1.364196 | 1.334853 | 1.292422
804.73 | 1.43479 | 1.438732 | 1.360374 | 1.383912 | 1.374903 | 1.344929 | 1.302258
804.74 | 1.446618 | 1.450239 | 1.371298 | 1.395505 | 1.385595 | 1.355135 | 1.312146
804.75 | 1.458593 | 1.462027 | 1.382598 | 1.407317 | 1.396514 | 1.365417 | 1.322308
804.76 | 1.470879 | 1.474043 | 1.39416 | 1.419157 | 1.407559 | 1.37587 | 1.332727
804.77 | 1.483368 | 1.486237 | 1.405878 | 1.431163 | 1.418643 | 1.386403 | 1.343173
804.78 | 1.496254 | 1.498796 | 1.41793 | 1.443332 | 1.430036 | 1.397214 | 1.353926
804.79 | 1.509368 | 1.511601 | 1.430235 | 1.455568 | 1.441458 | 1.408127 | 1.364835
804.8 | 1.522606 | 1.524652 | 1.442759 | 1.46799 | 1.453017 | 1.419178 | 1.375884
804.81 | 1.536021 | 1.537805 | 1.455398 | 1.480441 | 1.464557 | 1.430276 | 1.387087
804.82 | 1.549615 | 1.551194 | 1.468281 | 1.492933 | 1.476143 | 1.441411 | 1.398263
804.83 | 1.563495 | 1.565102 | 1.48157 | 1.505672 | 1.487965 | 1.452579 | 1.40961
804.84 | 1.577771 | 1.579134 | 1.495113 | 1.518502 | 1.499936 | 1.464018 | 1.421101
804.85 | 1.592092 | 1.593464 | 1.508922 | 1.531511 | 1.511929 | 1.475441 | 1.432477
804.86 | 1.606889 | 1.608045 | 1.523061 | 1.54456 | 1.524078 | 1.487039 | 1.444037
804.87 | 1.62189 | 1.622944 | 1.537446 | 1.557783 | 1.536413 | 1.498713 | 1.455596
804.88 | 1.637263 | 1.638242 | 1.55219 | 1.571176 | 1.548929 | 1.510568 | 1.467355
804.89 | 1.652935 | 1.653759 | 1.567132 | 1.584754 | 1.561431 | 1.522717 | 1.479112
804.9 | 1.668706 | 1.669526 | 1.582264 | 1.598498 | 1.574066 | 1.53485 | 1.491086
804.91 | 1.684767 | 1.685465 | 1.597532 | 1.612247 | 1.586691 | 1.547042 | 1.50313
804.92 | 1.701007 | 1.701657 | 1.612928 | 1.626098 | 1.599321 | 1.559366 | 1.515217
804.93 | 1.717559 | 1.718149 | 1.628515 | 1.639989 | 1.612146 | 1.571753 | 1.527614
804.94 | 1.734287 | 1.734729 | 1.644263 | 1.654089 | 1.624938 | 1.584265 | 1.53996
804.95 | 1.751187 | 1.751609 | 1.660203 | 1.668312 | 1.637993 | 1.596855 | 1.552504
804.96 | 1.76826 | 1.76848 | 1.676242 | 1.682528 | 1.650931 | 1.609523 | 1.565062
804.97 | 1.785531 | 1.785543 | 1.692434 | 1.696858 | 1.664092 | 1.622381 | 1.57765
804.98 | 1.803013 | 1.802716 | 1.7088 | 1.711321 | 1.67738 | 1.635258 | 1.590333
804.99 | 1.820762 | 1.820008 | 1.7253 | 1.72588 | 1.69091 | 1.648321 | 1.602932
805 | 1.8386 | 1.837512 | 1.741933 | 1.740522 | 1.704624 | 1.661464 | 1.615609
805.01 | 1.856682 | 1.855066 | 1.758644 | 1.75521 | 1.718449 | 1.674657 | 1.628313
805.02 | 1.874874 | 1.872657 | 1.775501 | 1.770078 | 1.732394 | 1.687932 | 1.641042
805.03 | 1.893307 | 1.890385 | 1.792531 | 1.785016 | 1.746409 | 1.701295 | 1.653829
805.04 | 1.911833 | 1.908126 | 1.809607 | 1.800116 | 1.760493 | 1.714863 | 1.666725
805.05 | 1.93051 | 1.926126 | 1.826899 | 1.815456 | 1.774772 | 1.728614 | 1.679624
805.06 | 1.949256 | 1.944096 | 1.844448 | 1.830941 | 1.789202 | 1.742495 | 1.692759
805.07 | 1.968044 | 1.962395 | 1.862365 | 1.846817 | 1.803978 | 1.756575 | 1.70609
805.08 | 1.986886 | 1.98071 | 1.880417 | 1.862792 | 1.818872 | 1.770703 | 1.719496
805.09 | 2.005661 | 1.999163 | 1.898613 | 1.878961 | 1.833849 | 1.784891 | 1.732906
805.1 | 2.024477 | 2.017777 | 1.91689 | 1.89526 | 1.849048 | 1.799141 | 1.746373
805.11 | 2.043265 | 2.036368 | 1.935295 | 1.911802 | 1.864253 | 1.813422 | 1.759777
805.12 | 2.06209 | 2.055166 | 1.953903 | 1.928453 | 1.879666 | 1.827795 | 1.77326
805.13 | 2.081072 | 2.074009 | 1.972698 | 1.945163 | 1.895111 | 1.842369 | 1.786804
805.14 | 2.100152 | 2.092984 | 1.991715 | 1.961993 | 1.910755 | 1.857132 | 1.800469
805.15 | 2.11918 | 2.112049 | 2.010968 | 1.978777 | 1.926357 | 1.87197 | 1.814234
805.16 | 2.13826 | 2.131063 | 2.030308 | 1.995535 | 1.941927 | 1.886853 | 1.827936
805.17 | 2.157346 | 2.150235 | 2.049771 | 2.012295 | 1.957573 | 1.901769 | 1.84156
805.18 | 2.176514 | 2.169418 | 2.069334 | 2.029029 | 1.97317 | 1.916652 | 1.855266
805.19 | 2.195616 | 2.188573 | 2.088934 | 2.045706 | 1.988714 | 1.931525 | 1.868943
805.2 | 2.214806 | 2.207704 | 2.108419 | 2.062368 | 2.004243 | 1.946267 | 1.882547
805.21 | 2.233963 | 2.226584 | 2.127929 | 2.079016 | 2.01972 | 1.961001 | 1.896022
805.22 | 2.253149 | 2.245741 | 2.147531 | 2.095828 | 2.035372 | 1.975631 | 1.909534
805.23 | 2.272368 | 2.264845 | 2.167174 | 2.112545 | 2.051017 | 1.99031 | 1.922916
805.24 | 2.291707 | 2.284114 | 2.186976 | 2.129448 | 2.066857 | 2.004943 | 1.936296
805.25 | 2.311189 | 2.303412 | 2.206847 | 2.146515 | 2.082905 | 2.019602 | 1.949676
805.26 | 2.330718 | 2.322703 | 2.226767 | 2.163693 | 2.098927 | 2.034227 | 1.962856
805.27 | 2.350361 | 2.342152 | 2.246945 | 2.180877 | 2.115113 | 2.048995 | 1.976083
805.28 | 2.370391 | 2.361803 | 2.267469 | 2.198312 | 2.131382 | 2.06395 | 1.989501
805.29 | 2.390459 | 2.381475 | 2.288039 | 2.21577 | 2.147742 | 2.078874 | 2.002798
805.3 | 2.410751 | 2.401278 | 2.308816 | 2.233385 | 2.164131 | 2.093816 | 2.016232
805.31 | 2.431249 | 2.421231 | 2.32979 | 2.251204 | 2.1807 | 2.108874 | 2.029783
805.32 | 2.451817 | 2.44137 | 2.350753 | 2.269123 | 2.197322 | 2.123834 | 2.043441
805.33 | 2.47264 | 2.461573 | 2.371876 | 2.287163 | 2.213978 | 2.138723 | 2.057258
805.34 | 2.493574 | 2.481974 | 2.393139 | 2.305327 | 2.230702 | 2.153526 | 2.070958
805.35 | 2.514773 | 2.502319 | 2.414523 | 2.323556 | 2.247568 | 2.168292 | 2.084693
805.36 | 2.536145 | 2.522684 | 2.436039 | 2.341894 | 2.264465 | 2.182985 | 2.09834
805.37 | 2.557836 | 2.543256 | 2.457714 | 2.360386 | 2.281583 | 2.197687 | 2.112186
805.38 | 2.579788 | 2.563898 | 2.479666 | 2.379016 | 2.29884 | 2.2125 | 2.126025
805.39 | 2.601976 | 2.584862 | 2.50183 | 2.397995 | 2.316187 | 2.227299 | 2.139985
805.4 | 2.624635 | 2.606062 | 2.524351 | 2.417161 | 2.333708 | 2.242334 | 2.154028
805.41 | 2.647646 | 2.627606 | 2.547151 | 2.43658 | 2.35131 | 2.257532 | 2.16799
805.42 | 2.670879 | 2.649355 | 2.570067 | 2.456034 | 2.36898 | 2.272792 | 2.182101
805.43 | 2.694593 | 2.671397 | 2.593234 | 2.475847 | 2.386735 | 2.288364 | 2.196332
805.44 | 2.718651 | 2.693852 | 2.616646 | 2.495826 | 2.404672 | 2.304083 | 2.210668
805.45 | 2.743116 | 2.716478 | 2.640377 | 2.515999 | 2.422835 | 2.320039 | 2.225097
805.46 | 2.767927 | 2.739426 | 2.664417 | 2.536491 | 2.441138 | 2.33618 | 2.239713
805.47 | 2.793165 | 2.76272 | 2.688857 | 2.557151 | 2.459632 | 2.352509 | 2.254484
805.48 | 2.818827 | 2.786312 | 2.71351 | 2.577983 | 2.47821 | 2.368979 | 2.269154
805.49 | 2.844772 | 2.810296 | 2.738389 | 2.59894 | 2.496859 | 2.385431 | 2.28395
805.5 | 2.871307 | 2.834659 | 2.763512 | 2.620128 | 2.515572 | 2.402027 | 2.298681
805.51 | 2.898326 | 2.859488 | 2.78892 | 2.641582 | 2.534378 | 2.418719 | 2.313409
805.52 | 2.925767 | 2.884717 | 2.814438 | 2.663119 | 2.553249 | 2.435341 | 2.328215
805.53 | 2.953808 | 2.910334 | 2.840178 | 2.684895 | 2.572309 | 2.452066 | 2.343058
805.54 | 2.982283 | 2.936532 | 2.866116 | 2.706933 | 2.591623 | 2.468827 | 2.358025
805.55 | 3.011455 | 2.963052 | 2.892256 | 2.729095 | 2.611093 | 2.485732 | 2.373066
805.56 | 3.041189 | 2.990123 | 2.918635 | 2.751558 | 2.630772 | 2.502685 | 2.388266
805.57 | 3.071503 | 3.017368 | 2.945222 | 2.774118 | 2.650604 | 2.519705 | 2.403618
805.58 | 3.10251 | 3.045119 | 2.972157 | 2.797048 | 2.670588 | 2.537008 | 2.419028
805.59 | 3.134275 | 3.073497 | 2.999479 | 2.820243 | 2.690972 | 2.554532 | 2.434682
805.6 | 3.16682 | 3.102362 | 3.027178 | 2.843772 | 2.711557 | 2.572367 | 2.45042
805.61 | 3.200133 | 3.131989 | 3.055286 | 2.867664 | 2.732546 | 2.5905 | 2.466415
805.62 | 3.234151 | 3.162306 | 3.083791 | 2.891745 | 2.753697 | 2.608852 | 2.482612
805.63 | 3.268977 | 3.193327 | 3.112587 | 2.916206 | 2.775196 | 2.627499 | 2.498894
805.64 | 3.304526 | 3.225119 | 3.141964 | 2.941101 | 2.79713 | 2.646329 | 2.515463
805.65 | 3.340869 | 3.25764 | 3.171795 | 2.96639 | 2.819369 | 2.665376 | 2.532221
805.66 | 3.377771 | 3.290779 | 3.202043 | 2.991916 | 2.841847 | 2.684426 | 2.54913
805.67 | 3.415453 | 3.324514 | 3.232665 | 3.017765 | 2.86438 | 2.703673 | 2.566044
805.68 | 3.453893 | 3.358794 | 3.263684 | 3.043895 | 2.88711 | 2.722993 | 2.583086
805.69 | 3.493059 | 3.393808 | 3.29514 | 3.070348 | 2.910055 | 2.74234 | 2.600236
805.7 | 3.53292 | 3.429283 | 3.326962 | 3.096893 | 2.933025 | 2.762002 | 2.617454
805.71 | 3.573423 | 3.465476 | 3.359413 | 3.123909 | 2.956225 | 2.781727 | 2.634796
805.72 | 3.614596 | 3.502123 | 3.392192 | 3.150963 | 2.979477 | 2.801566 | 2.652167
805.73 | 3.656539 | 3.53946 | 3.425521 | 3.178317 | 3.00304 | 2.821646 | 2.669685
805.74 | 3.699153 | 3.577476 | 3.459316 | 3.20593 | 3.026723 | 2.841995 | 2.687488
805.75 | 3.742582 | 3.616173 | 3.493616 | 3.233938 | 3.050723 | 2.862643 | 2.705429
805.76 | 3.786691 | 3.655691 | 3.528365 | 3.262223 | 3.075077 | 2.883337 | 2.723489
805.77 | 3.831548 | 3.695699 | 3.563485 | 3.290803 | 3.099629 | 2.9044 | 2.741608
805.78 | 3.87716 | 3.736533 | 3.599053 | 3.319765 | 3.124538 | 2.925659 | 2.759911
805.79 | 3.923593 | 3.778094 | 3.635161 | 3.349032 | 3.149668 | 2.946921 | 2.778426
805.8 | 3.970841 | 3.820353 | 3.671545 | 3.378522 | 3.174995 | 2.968343 | 2.7969
805.81 | 4.018768 | 3.863393 | 3.708227 | 3.408275 | 3.200567 | 2.989878 | 2.815351
805.82 | 4.067658 | 3.907219 | 3.745309 | 3.438346 | 3.226473 | 3.011762 | 2.833937
805.83 | 4.11728 | 3.951699 | 3.782751 | 3.46865 | 3.252565 | 3.033674 | 2.852511
805.84 | 4.167786 | 3.996876 | 3.820656 | 3.49923 | 3.27886 | 3.055821 | 2.871343
805.85 | 4.218898 | 4.042474 | 3.858995 | 3.530027 | 3.305351 | 3.078089 | 2.890157
805.86 | 4.270752 | 4.088834 | 3.897844 | 3.561104 | 3.332093 | 3.100431 | 2.909311
805.87 | 4.323309 | 4.135606 | 3.937161 | 3.592189 | 3.35897 | 3.123044 | 2.928438
805.88 | 4.376303 | 4.182767 | 3.976858 | 3.623335 | 3.38579 | 3.145605 | 2.947538
805.89 | 4.430026 | 4.230376 | 4.016922 | 3.65461 | 3.412785 | 3.168192 | 2.96676
805.9 | 4.484372 | 4.278633 | 4.057472 | 3.686228 | 3.439932 | 3.190897 | 2.986024
805.91 | 4.539401 | 4.327549 | 4.098462 | 3.718108 | 3.467365 | 3.213624 | 3.005432
805.92 | 4.594994 | 4.376875 | 4.139909 | 3.750316 | 3.494889 | 3.236479 | 3.024763
805.93 | 4.651045 | 4.426824 | 4.181718 | 3.782902 | 3.522751 | 3.25934 | 3.044137
805.94 | 4.707661 | 4.477082 | 4.223931 | 3.815741 | 3.550873 | 3.282267 | 3.06367
805.95 | 4.764804 | 4.527854 | 4.266401 | 3.848847 | 3.579254 | 3.305218 | 3.083144
805.96 | 4.822351 | 4.578838 | 4.30912 | 3.882146 | 3.607815 | 3.328205 | 3.10266
805.97 | 4.880257 | 4.630035 | 4.351973 | 3.915595 | 3.636411 | 3.351158 | 3.122185
805.98 | 4.938448 | 4.681556 | 4.394995 | 3.949155 | 3.665118 | 3.374095 | 3.141785
805.99 | 4.997028 | 4.733347 | 4.438168 | 3.982767 | 3.693791 | 3.397128 | 3.161407
806 | 5.055912 | 4.78535 | 4.481468 | 4.016457 | 3.722575 | 3.420118 | 3.181109
806.01 | 5.115181 | 4.837745 | 4.524897 | 4.050423 | 3.751535 | 3.442996 | 3.20103
806.02 | 5.174716 | 4.890221 | 4.568437 | 4.084462 | 3.780537 | 3.465961 | 3.2208
806.03 | 5.234293 | 4.942895 | 4.611956 | 4.118535 | 3.809529 | 3.488717 | 3.24051
806.04 | 5.294267 | 4.995649 | 4.65567 | 4.152611 | 3.838597 | 3.511688 | 3.26032
806.05 | 5.354326 | 5.048618 | 4.699494 | 4.18681 | 3.867657 | 3.53466 | 3.280174
806.06 | 5.414303 | 5.10145 | 4.743088 | 4.220852 | 3.896595 | 3.55757 | 3.299945
806.07 | 5.474263 | 5.154277 | 4.78668 | 4.254824 | 3.925406 | 3.58056 | 3.31974
806.08 | 5.534056 | 5.207154 | 4.830163 | 4.288705 | 3.954185 | 3.603511 | 3.33953
806.09 | 5.593841 | 5.259821 | 4.873563 | 4.3225 | 3.982908 | 3.626508 | 3.359403
806.1 | 5.653346 | 5.312398 | 4.916814 | 4.35615 | 4.011609 | 3.649323 | 3.379226
806.11 | 5.712776 | 5.364838 | 4.960041 | 4.389766 | 4.04043 | 3.67223 | 3.399217
806.12 | 5.771979 | 5.417064 | 5.002978 | 4.423179 | 4.069024 | 3.695011 | 3.418966
806.13 | 5.830868 | 5.469141 | 5.045802 | 4.45651 | 4.097557 | 3.717656 | 3.438804
806.14 | 5.889541 | 5.520942 | 5.088455 | 4.489669 | 4.125959 | 3.740238 | 3.45853
806.15 | 5.947766 | 5.572456 | 5.130836 | 4.522626 | 4.154159 | 3.762732 | 3.478117
806.16 | 6.00555 | 5.623458 | 5.172858 | 4.555325 | 4.182074 | 3.785068 | 3.497507
806.17 | 6.062912 | 5.674073 | 5.214524 | 4.587833 | 4.209779 | 3.807343 | 3.516811
806.18 | 6.11957 | 5.723991 | 5.25562 | 4.61996 | 4.237254 | 3.829243 | 3.535934
806.19 | 6.175647 | 5.773281 | 5.296353 | 4.651768 | 4.264499 | 3.851079 | 3.555012
806.2 | 6.23096 | 5.822071 | 5.336572 | 4.683333 | 4.291599 | 3.872747 | 3.573866
806.21 | 6.285554 | 5.870057 | 5.376177 | 4.714462 | 4.318335 | 3.894119 | 3.592573
806.22 | 6.339196 | 5.917298 | 5.415085 | 4.745267 | 4.344827 | 3.915285 | 3.611075
806.23 | 6.391879 | 5.963885 | 5.45347 | 4.775709 | 4.371163 | 3.936193 | 3.62948
806.24 | 6.443678 | 6.009663 | 5.491244 | 4.805882 | 4.397225 | 3.95707 | 3.647789
806.25 | 6.494535 | 6.054837 | 5.528538 | 4.83577 | 4.423237 | 3.977723 | 3.666127
806.26 | 6.544447 | 6.099091 | 5.565256 | 4.86524 | 4.449001 | 3.998298 | 3.684425
806.27 | 6.593117 | 6.14242 | 5.601363 | 4.894218 | 4.474431 | 4.01857 | 3.70252
806.28 | 6.640621 | 6.184832 | 5.636845 | 4.922722 | 4.499614 | 4.038727 | 3.720631
806.29 | 6.686878 | 6.226273 | 5.671608 | 4.950796 | 4.524438 | 4.058707 | 3.738622
806.3 | 6.731906 | 6.266696 | 5.705692 | 4.978508 | 4.54915 | 4.078475 | 3.756584
806.31 | 6.775628 | 6.306043 | 5.738979 | 5.005787 | 4.573471 | 4.098001 | 3.774388
806.32 | 6.817824 | 6.344217 | 5.771391 | 5.032525 | 4.59754 | 4.117109 | 3.791949
806.33 | 6.858395 | 6.381148 | 5.802747 | 5.05864 | 4.621046 | 4.135868 | 3.809333
806.34 | 6.897632 | 6.41692 | 5.8332 | 5.084218 | 4.644292 | 4.154384 | 3.826544
806.35 | 6.935217 | 6.451598 | 5.862778 | 5.109326 | 4.667338 | 4.172565 | 3.84363
806.36 | 6.971275 | 6.484859 | 5.891458 | 5.133791 | 4.689906 | 4.190672 | 3.860655
806.37 | 7.005561 | 6.516848 | 5.919203 | 5.157698 | 4.712108 | 4.2086 | 3.877565
806.38 | 7.038068 | 6.547262 | 5.945955 | 5.180813 | 4.733797 | 4.226261 | 3.894275
806.39 | 7.068724 | 6.576154 | 5.97163 | 5.20331 | 4.755016 | 4.243797 | 3.910738
806.4 | 7.097439 | 6.603532 | 5.996151 | 5.225068 | 4.775655 | 4.261057 | 3.926884
806.41 | 7.124353 | 6.629195 | 6.019581 | 5.246261 | 4.795735 | 4.278201 | 3.942837
806.42 | 7.149167 | 6.653371 | 6.04186 | 5.266713 | 4.815318 | 4.294911 | 3.9584
806.43 | 7.172069 | 6.675884 | 6.062951 | 5.286451 | 4.834413 | 4.311377 | 3.973709
806.44 | 7.192833 | 6.696696 | 6.082713 | 5.305383 | 4.852758 | 4.327329 | 3.988593
806.45 | 7.211572 | 6.715837 | 6.101271 | 5.323536 | 4.870639 | 4.342954 | 4.003334
806.46 | 7.228205 | 6.73338 | 6.118518 | 5.340712 | 4.887894 | 4.358104 | 4.017635
806.47 | 7.242728 | 6.749166 | 6.134397 | 5.356989 | 4.904709 | 4.372781 | 4.031774
806.48 | 7.255119 | 6.763124 | 6.148879 | 5.372391 | 4.920789 | 4.387118 | 4.045564
806.49 | 7.265364 | 6.775367 | 6.16212 | 5.38696 | 4.936251 | 4.401167 | 4.05913
806.5 | 7.273447 | 6.785759 | 6.174005 | 5.400607 | 4.951135 | 4.4147 | 4.072516
806.51 | 7.279583 | 6.794344 | 6.184789 | 5.413507 | 4.965618 | 4.42798 | 4.085753
806.52 | 7.283305 | 6.801139 | 6.194145 | 5.425549 | 4.979363 | 4.440803 | 4.098571
806.53 | 7.284949 | 6.806051 | 6.202403 | 5.436671 | 4.99247 | 4.453232 | 4.111211
806.54 | 7.284406 | 6.809034 | 6.209324 | 5.446932 | 5.004841 | 4.465178 | 4.123436
806.55 | 7.281873 | 6.81047 | 6.215097 | 5.456435 | 5.01679 | 4.47675 | 4.1355
806.56 | 7.27721 | 6.80994 | 6.219629 | 5.465185 | 5.028173 | 4.488063 | 4.147352
806.57 | 7.270443 | 6.807913 | 6.223071 | 5.473255 | 5.039129 | 4.499049 | 4.159019
806.58 | 7.261545 | 6.804113 | 6.225237 | 5.480481 | 5.049478 | 4.509855 | 4.170523
806.59 | 7.250422 | 6.798628 | 6.225964 | 5.48689 | 5.059225 | 4.520033 | 4.18159
806.6 | 7.23727 | 6.791405 | 6.225399 | 5.49239 | 5.068422 | 4.529871 | 4.192332
806.61 | 7.221865 | 6.782375 | 6.223411 | 5.496841 | 5.076728 | 4.539292 | 4.202655
806.62 | 7.204282 | 6.771614 | 6.220094 | 5.500367 | 5.084354 | 4.548271 | 4.212563
806.63 | 7.184837 | 6.759142 | 6.21554 | 5.502963 | 5.091242 | 4.556945 | 4.222231
806.64 | 7.16342 | 6.745011 | 6.209776 | 5.504819 | 5.097602 | 4.56521 | 4.231669
806.65 | 7.140082 | 6.729217 | 6.20274 | 5.505714 | 5.103235 | 4.57303 | 4.240906
806.66 | 7.114753 | 6.711746 | 6.194437 | 5.505662 | 5.108039 | 4.580389 | 4.249729
806.67 | 7.087626 | 6.692825 | 6.184903 | 5.504883 | 5.112237 | 4.587386 | 4.258472
806.68 | 7.058876 | 6.672273 | 6.174335 | 5.503464 | 5.115995 | 4.593999 | 4.267096
806.69 | 7.028236 | 6.650205 | 6.162672 | 5.501306 | 5.11899 | 4.600206 | 4.275358
806.7 | 6.995878 | 6.626624 | 6.149799 | 5.498158 | 5.121254 | 4.606117 | 4.283162
806.71 | 6.961758 | 6.601734 | 6.135897 | 5.494179 | 5.122823 | 4.611619 | 4.290599
806.72 | 6.926088 | 6.575467 | 6.120882 | 5.489341 | 5.123805 | 4.616766 | 4.297804
806.73 | 6.888942 | 6.547765 | 6.104863 | 5.483782 | 5.124013 | 4.621447 | 4.304541
806.74 | 6.850217 | 6.518857 | 6.08795 | 5.477432 | 5.123625 | 4.625537 | 4.310926
806.75 | 6.810264 | 6.488576 | 6.070106 | 5.470341 | 5.122574 | 4.62936 | 4.316995
806.76 | 6.768939 | 6.457186 | 6.051333 | 5.462696 | 5.121067 | 4.632729 | 4.3227
806.77 | 6.726419 | 6.424721 | 6.031791 | 5.454292 | 5.119099 | 4.635849 | 4.328154
806.78 | 6.682754 | 6.39113 | 6.011343 | 5.445281 | 5.116472 | 4.638515 | 4.333276
806.79 | 6.638004 | 6.356616 | 5.990141 | 5.435806 | 5.113574 | 4.640923 | 4.338323
806.8 | 6.59243 | 6.321116 | 5.968224 | 5.425767 | 5.110011 | 4.643126 | 4.343138
806.81 | 6.545853 | 6.284743 | 5.945503 | 5.415165 | 5.106017 | 4.644958 | 4.347699
806.82 | 6.498535 | 6.24753 | 5.922018 | 5.404007 | 5.101466 | 4.64637 | 4.352094
806.83 | 6.450457 | 6.209517 | 5.897976 | 5.39229 | 5.096433 | 4.647568 | 4.356345
806.84 | 6.401722 | 6.170905 | 5.873314 | 5.380175 | 5.090993 | 4.64844 | 4.360498
806.85 | 6.352352 | 6.131567 | 5.848051 | 5.367397 | 5.085141 | 4.64898 | 4.364533
806.86 | 6.302387 | 6.091728 | 5.822278 | 5.354248 | 5.078814 | 4.649125 | 4.368388
806.87 | 6.252052 | 6.051468 | 5.795871 | 5.340499 | 5.072248 | 4.649063 | 4.372046
806.88 | 6.201477 | 6.010941 | 5.769113 | 5.326552 | 5.065411 | 4.648811 | 4.375616
806.89 | 6.150759 | 5.970342 | 5.742018 | 5.312479 | 5.058494 | 4.648493 | 4.379167
806.9 | 6.100086 | 5.929456 | 5.714574 | 5.298186 | 5.051293 | 4.648103 | 4.382516
806.91 | 6.049232 | 5.888544 | 5.686945 | 5.283811 | 5.044001 | 4.647562 | 4.385816
806.92 | 5.998409 | 5.847466 | 5.659158 | 5.269123 | 5.0365 | 4.646887 | 4.389043
806.93 | 5.947335 | 5.806133 | 5.630989 | 5.254187 | 5.028556 | 4.645716 | 4.391708
806.94 | 5.896431 | 5.76492 | 5.602668 | 5.238823 | 5.020401 | 4.64434 | 4.394121
806.95 | 5.845671 | 5.723674 | 5.574146 | 5.223193 | 5.011676 | 4.642752 | 4.396211
806.96 | 5.795061 | 5.682537 | 5.545514 | 5.207239 | 5.00291 | 4.640891 | 4.398095
806.97 | 5.744671 | 5.641265 | 5.516672 | 5.191039 | 4.993646 | 4.638678 | 4.399665
806.98 | 5.694735 | 5.600229 | 5.487905 | 5.17467 | 4.984262 | 4.636388 | 4.401055
806.99 | 5.645196 | 5.559351 | 5.459061 | 5.158213 | 4.97465 | 4.63372 | 4.402231
807 | 5.596132 | 5.518582 | 5.430269 | 5.14164 | 4.964769 | 4.630863 | 4.403259
807.01 | 5.547601 | 5.478305 | 5.401584 | 5.125142 | 4.95491 | 4.627774 | 4.404126
807.02 | 5.499987 | 5.438462 | 5.373165 | 5.108763 | 4.944977 | 4.624628 | 4.404917
807.03 | 5.453177 | 5.399202 | 5.345079 | 5.092577 | 4.935107 | 4.621474 | 4.405836
807.04 | 5.407247 | 5.360552 | 5.317256 | 5.076331 | 4.925207 | 4.618257 | 4.406657
807.05 | 5.362116 | 5.322399 | 5.289808 | 5.060195 | 4.915192 | 4.614946 | 4.40746
807.06 | 5.317929 | 5.285068 | 5.262711 | 5.044128 | 4.905275 | 4.611691 | 4.408421
807.07 | 5.274694 | 5.248131 | 5.236007 | 5.028032 | 4.895134 | 4.608325 | 4.409274
807.08 | 5.23235 | 5.211919 | 5.209824 | 5.012136 | 4.885237 | 4.604917 | 4.410021
807.09 | 5.191053 | 5.176363 | 5.183955 | 4.996416 | 4.875341 | 4.601326 | 4.410684
807.1 | 5.150854 | 5.141701 | 5.158555 | 4.981063 | 4.865538 | 4.597903 | 4.411281
807.11 | 5.111702 | 5.107917 | 5.133706 | 4.965996 | 4.855851 | 4.594422 | 4.411778
807.12 | 5.073873 | 5.075054 | 5.109381 | 4.95133 | 4.846162 | 4.590926 | 4.412211
807.13 | 5.037439 | 5.043277 | 5.085803 | 4.936957 | 4.836803 | 4.587634 | 4.41266
807.14 | 5.00229 | 5.012417 | 5.062703 | 4.922755 | 4.827518 | 4.584463 | 4.413123
807.15 | 4.968561 | 4.98254 | 5.040142 | 4.908813 | 4.818129 | 4.581293 | 4.41344
807.16 | 4.936085 | 4.9538 | 5.018132 | 4.895087 | 4.808801 | 4.578051 | 4.413839
807.17 | 4.90503 | 4.925942 | 4.996682 | 4.881517 | 4.799491 | 4.57492 | 4.414242
807.18 | 4.875121 | 4.899057 | 4.975748 | 4.868155 | 4.790132 | 4.571662 | 4.414528
807.19 | 4.846555 | 4.87327 | 4.95541 | 4.855 | 4.780909 | 4.568362 | 4.414874
807.2 | 4.819253 | 4.848587 | 4.935772 | 4.842277 | 4.771866 | 4.565232 | 4.415244
807.21 | 4.79325 | 4.824908 | 4.916835 | 4.829901 | 4.763074 | 4.562115 | 4.415658
807.22 | 4.768477 | 4.802253 | 4.898679 | 4.817897 | 4.754454 | 4.559068 | 4.415976
807.23 | 4.74499 | 4.780869 | 4.881344 | 4.806295 | 4.746246 | 4.556031 | 4.416434
807.24 | 4.722977 | 4.760528 | 4.864914 | 4.79519 | 4.738419 | 4.553256 | 4.417114
807.25 | 4.702252 | 4.741374 | 4.84906 | 4.784528 | 4.730743 | 4.55064 | 4.417734
807.26 | 4.682953 | 4.723379 | 4.83404 | 4.774286 | 4.723372 | 4.54812 | 4.41854
807.27 | 4.664942 | 4.706406 | 4.819651 | 4.764536 | 4.716255 | 4.545815 | 4.419233
807.28 | 4.648326 | 4.690728 | 4.806078 | 4.755384 | 4.709601 | 4.543645 | 4.420119
807.29 | 4.633085 | 4.676045 | 4.793269 | 4.746729 | 4.703271 | 4.541764 | 4.421222
807.3 | 4.619044 | 4.662548 | 4.781263 | 4.738476 | 4.697282 | 4.540025 | 4.422404
807.31 | 4.606185 | 4.650042 | 4.770024 | 4.730635 | 4.691617 | 4.538493 | 4.423717
807.32 | 4.594654 | 4.638622 | 4.759591 | 4.723426 | 4.686333 | 4.537264 | 4.425295
807.33 | 4.584227 | 4.628219 | 4.749898 | 4.716778 | 4.681338 | 4.536056 | 4.426878
807.34 | 4.574937 | 4.618821 | 4.740931 | 4.710625 | 4.676755 | 4.535131 | 4.428589
807.35 | 4.566799 | 4.610449 | 4.732756 | 4.705018 | 4.672508 | 4.53439 | 4.430448
807.36 | 4.559837 | 4.60307 | 4.725326 | 4.699996 | 4.668754 | 4.533979 | 4.43233
807.37 | 4.553867 | 4.596526 | 4.718455 | 4.695402 | 4.665253 | 4.533802 | 4.434345
807.38 | 4.548887 | 4.591099 | 4.712378 | 4.69128 | 4.6622 | 4.533874 | 4.436518
807.39 | 4.544892 | 4.586411 | 4.706959 | 4.68741 | 4.659423 | 4.534238 | 4.438808
807.4 | 4.541716 | 4.582729 | 4.702297 | 4.684011 | 4.656869 | 4.534812 | 4.441194
807.41 | 4.539485 | 4.57992 | 4.698393 | 4.680976 | 4.654662 | 4.535626 | 4.443763
807.42 | 4.538109 | 4.577929 | 4.695207 | 4.678297 | 4.652684 | 4.536678 | 4.446377
807.43 | 4.537657 | 4.577005 | 4.693011 | 4.676203 | 4.651316 | 4.53812 | 4.449262
807.44 | 4.537942 | 4.576725 | 4.691448 | 4.674569 | 4.650206 | 4.539864 | 4.452211
807.45 | 4.539075 | 4.577432 | 4.690671 | 4.67341 | 4.649645 | 4.541906 | 4.455504
807.46 | 4.540858 | 4.578728 | 4.690431 | 4.672608 | 4.649329 | 4.544181 | 4.458887
807.47 | 4.543389 | 4.580827 | 4.690854 | 4.672395 | 4.64951 | 4.54672 | 4.462464
807.48 | 4.546514 | 4.583624 | 4.691864 | 4.672713 | 4.650159 | 4.54954 | 4.466205
807.49 | 4.550322 | 4.586999 | 4.693506 | 4.673555 | 4.651365 | 4.552625 | 4.470079
807.5 | 4.554811 | 4.59108 | 4.695728 | 4.675095 | 4.653099 | 4.555859 | 4.474001
807.51 | 4.559932 | 4.595812 | 4.698425 | 4.677033 | 4.655106 | 4.559394 | 4.477951
807.52 | 4.565582 | 4.601287 | 4.70171 | 4.679667 | 4.657556 | 4.563047 | 4.482039
807.53 | 4.571808 | 4.607316 | 4.705463 | 4.682635 | 4.66044 | 4.5668 | 4.486367
807.54 | 4.578671 | 4.613679 | 4.709683 | 4.686122 | 4.663627 | 4.570701 | 4.490569
807.55 | 4.586017 | 4.620848 | 4.714537 | 4.690321 | 4.667375 | 4.574757 | 4.495114
807.56 | 4.593951 | 4.628347 | 4.71997 | 4.694925 | 4.671462 | 4.579048 | 4.499826
807.57 | 4.602267 | 4.636429 | 4.726084 | 4.700056 | 4.675927 | 4.583542 | 4.504781
807.58 | 4.611077 | 4.645066 | 4.732818 | 4.705725 | 4.680856 | 4.588426 | 4.509994
807.59 | 4.620293 | 4.654082 | 4.740029 | 4.711834 | 4.686118 | 4.593621 | 4.515211
807.6 | 4.629932 | 4.663719 | 4.747945 | 4.718452 | 4.691819 | 4.599009 | 4.520729
807.61 | 4.639942 | 4.673675 | 4.756326 | 4.725417 | 4.697887 | 4.604691 | 4.526348
807.62 | 4.650448 | 4.68429 | 4.765197 | 4.732932 | 4.704394 | 4.610598 | 4.532153
807.63 | 4.661363 | 4.695294 | 4.774587 | 4.740867 | 4.711354 | 4.616766 | 4.538304
807.64 | 4.672862 | 4.706915 | 4.784516 | 4.749355 | 4.718819 | 4.62345 | 4.544743
807.65 | 4.684773 | 4.719174 | 4.794942 | 4.758421 | 4.726792 | 4.630378 | 4.551486
807.66 | 4.697187 | 4.73196 | 4.805889 | 4.768138 | 4.735129 | 4.637891 | 4.558464
807.67 | 4.710087 | 4.745439 | 4.817446 | 4.778544 | 4.74409 | 4.645865 | 4.565658
807.68 | 4.723449 | 4.759499 | 4.829591 | 4.789509 | 4.753539 | 4.65429 | 4.573049
807.69 | 4.737287 | 4.774112 | 4.842293 | 4.801045 | 4.763513 | 4.662991 | 4.580623
807.7 | 4.751732 | 4.789484 | 4.855735 | 4.813239 | 4.774087 | 4.672094 | 4.588539
807.71 | 4.766695 | 4.805457 | 4.869717 | 4.825767 | 4.784982 | 4.681499 | 4.596657
807.72 | 4.782179 | 4.822196 | 4.884368 | 4.838972 | 4.796314 | 4.691316 | 4.605146
807.73 | 4.79836 | 4.839629 | 4.899755 | 4.852487 | 4.808042 | 4.701379 | 4.61385
807.74 | 4.815353 | 4.857867 | 4.915931 | 4.866655 | 4.820148 | 4.711936 | 4.622814
807.75 | 4.833126 | 4.876965 | 4.932853 | 4.881325 | 4.832802 | 4.722827 | 4.632215
807.76 | 4.851828 | 4.896648 | 4.950499 | 4.896623 | 4.845892 | 4.734174 | 4.641857
807.77 | 4.871284 | 4.917322 | 4.968865 | 4.912539 | 4.859641 | 4.745847 | 4.651726
807.78 | 4.891542 | 4.938675 | 4.987948 | 4.929021 | 4.873827 | 4.75781 | 4.661798
807.79 | 4.912826 | 4.961015 | 5.007908 | 4.946167 | 4.888734 | 4.770272 | 4.67222
807.8 | 4.935062 | 4.984263 | 5.028605 | 4.963912 | 4.904208 | 4.78306 | 4.683055
807.81 | 4.958343 | 5.008439 | 5.050066 | 4.982262 | 4.920185 | 4.796301 | 4.694267
807.82 | 4.982644 | 5.033491 | 5.07231 | 5.001225 | 4.936725 | 4.809843 | 4.705729
807.83 | 5.008095 | 5.059338 | 5.095119 | 5.0207 | 4.953778 | 4.823846 | 4.717412
807.84 | 5.034706 | 5.086205 | 5.118723 | 5.040865 | 4.971317 | 4.838155 | 4.729541
807.85 | 5.062431 | 5.114005 | 5.143134 | 5.061487 | 4.989256 | 4.852708 | 4.741932
807.86 | 5.091361 | 5.142903 | 5.168331 | 5.082672 | 5.007843 | 4.867713 | 4.754544
807.87 | 5.121498 | 5.172886 | 5.194397 | 5.104623 | 5.027069 | 4.883088 | 4.767533
807.88 | 5.152867 | 5.203993 | 5.221249 | 5.127163 | 5.046771 | 4.898948 | 4.780809
807.89 | 5.185421 | 5.236274 | 5.249045 | 5.150532 | 5.067133 | 4.915166 | 4.794247
807.9 | 5.21941 | 5.269889 | 5.277893 | 5.174635 | 5.088229 | 4.931803 | 4.808009
807.91 | 5.254909 | 5.304707 | 5.307714 | 5.199576 | 5.1099 | 4.94881 | 4.822002
807.92 | 5.291704 | 5.340805 | 5.338431 | 5.225216 | 5.132287 | 4.965836 | 4.836185
807.93 | 5.33022 | 5.378107 | 5.370246 | 5.251751 | 5.155296 | 4.983297 | 4.850701
807.94 | 5.370377 | 5.41681 | 5.4031 | 5.279104 | 5.178962 | 5.001032 | 4.865358
807.95 | 5.412139 | 5.456786 | 5.436973 | 5.30719 | 5.203062 | 5.019107 | 4.880302
807.96 | 5.455809 | 5.498231 | 5.47201 | 5.336035 | 5.227843 | 5.03769 | 4.895556
807.97 | 5.50128 | 5.541254 | 5.508066 | 5.365662 | 5.253236 | 5.056663 | 4.9113
807.98 | 5.548696 | 5.585856 | 5.545325 | 5.396143 | 5.279247 | 5.076183 | 4.927471
807.99 | 5.597819 | 5.632183 | 5.583638 | 5.427322 | 5.305827 | 5.096049 | 4.943854
808 | 5.648789 | 5.679914 | 5.622986 | 5.459155 | 5.332929 | 5.116245 | 4.960538
808.01 | 5.701833 | 5.72939 | 5.663553 | 5.491967 | 5.360699 | 5.136851 | 4.977588
808.02 | 5.756811 | 5.780336 | 5.705178 | 5.525427 | 5.388988 | 5.157754 | 4.995087
808.03 | 5.813889 | 5.832873 | 5.747905 | 5.559651 | 5.417758 | 5.178935 | 5.01273
808.04 | 5.87301 | 5.887104 | 5.791743 | 5.594733 | 5.447108 | 5.200517 | 5.030705
808.05 | 5.934408 | 5.943027 | 5.836937 | 5.630619 | 5.477061 | 5.222473 | 5.049059
808.06 | 5.997968 | 6.000668 | 5.8833 | 5.667401 | 5.507662 | 5.244745 | 5.067831
808.07 | 6.06364 | 6.059992 | 5.930799 | 5.704831 | 5.538833 | 5.267271 | 5.086808
808.08 | 6.131553 | 6.120951 | 5.979539 | 5.743148 | 5.570554 | 5.290277 | 5.106112
808.09 | 6.201636 | 6.183751 | 6.029563 | 5.782274 | 5.603041 | 5.313625 | 5.125677
808.1 | 6.273878 | 6.248149 | 6.080588 | 5.822066 | 5.635968 | 5.337297 | 5.145428
808.11 | 6.348268 | 6.31429 | 6.132902 | 5.86255 | 5.669472 | 5.361383 | 5.165379
808.12 | 6.424733 | 6.382067 | 6.186281 | 5.90363 | 5.703359 | 5.385931 | 5.185558
808.13 | 6.503459 | 6.451575 | 6.240879 | 5.945408 | 5.737794 | 5.410849 | 5.206033
808.14 | 6.584284 | 6.522966 | 6.29665 | 5.987939 | 5.772865 | 5.436074 | 5.226706
808.15 | 6.667278 | 6.596045 | 6.353625 | 6.031268 | 5.808397 | 5.461769 | 5.247703
808.16 | 6.752382 | 6.670873 | 6.411804 | 6.075338 | 5.844439 | 5.487835 | 5.268768
808.17 | 6.839563 | 6.747297 | 6.471009 | 6.120055 | 5.881008 | 5.51414 | 5.290176
808.18 | 6.928928 | 6.825589 | 6.53143 | 6.165492 | 5.918185 | 5.540869 | 5.311793
808.19 | 7.020046 | 6.905353 | 6.592703 | 6.211479 | 5.955719 | 5.567826 | 5.333702
808.2 | 7.113159 | 6.986678 | 6.655018 | 6.258145 | 5.993729 | 5.595047 | 5.355712
808.21 | 7.208239 | 7.06955 | 6.718489 | 6.305563 | 6.032349 | 5.622448 | 5.377811
808.22 | 7.305194 | 7.153865 | 6.782989 | 6.353575 | 6.071406 | 5.650101 | 5.400049
808.23 | 7.404127 | 7.239605 | 6.848463 | 6.402332 | 6.110998 | 5.678046 | 5.422476
808.24 | 7.50458 | 7.326784 | 6.914931 | 6.451605 | 6.151044 | 5.706175 | 5.445012
808.25 | 7.606837 | 7.41506 | 6.982369 | 6.501446 | 6.191394 | 5.73456 | 5.467607
808.26 | 7.71053 | 7.504649 | 7.050562 | 6.551658 | 6.232088 | 5.763021 | 5.490289
808.27 | 7.815458 | 7.595189 | 7.119424 | 6.602154 | 6.272871 | 5.791508 | 5.512843
808.28 | 7.921939 | 7.686822 | 7.188996 | 6.653109 | 6.313907 | 5.820183 | 5.535366
808.29 | 8.029641 | 7.779431 | 7.259099 | 6.704306 | 6.355062 | 5.848739 | 5.557921
808.3 | 8.138601 | 7.872935 | 7.329863 | 6.755824 | 6.396288 | 5.877523 | 5.580371
808.31 | 8.248572 | 7.967302 | 7.401047 | 6.807558 | 6.437661 | 5.906126 | 5.602866
808.32 | 8.359723 | 8.062355 | 7.472817 | 6.859566 | 6.479188 | 5.934905 | 5.625484
808.33 | 8.471675 | 8.158076 | 7.54497 | 6.911741 | 6.520865 | 5.963705 | 5.648059
808.34 | 8.584424 | 8.25443 | 7.617662 | 6.96413 | 6.562654 | 5.992553 | 5.670808
808.35 | 8.697839 | 8.351095 | 7.690648 | 7.016647 | 6.60451 | 6.021369 | 5.693408
808.36 | 8.811919 | 8.448217 | 7.76388 | 7.06936 | 6.646506 | 6.050253 | 5.716084
808.37 | 8.926562 | 8.54566 | 7.837378 | 7.122195 | 6.688425 | 6.079224 | 5.738935
808.38 | 9.041417 | 8.643388 | 7.911022 | 7.175057 | 6.73039 | 6.108067 | 5.761603
808.39 | 9.15654 | 8.741203 | 7.98488 | 7.227832 | 6.772378 | 6.137032 | 5.784351
808.4 | 9.271738 | 8.839042 | 8.058853 | 7.280669 | 6.814338 | 6.166106 | 5.807003
808.41 | 9.38685 | 8.936757 | 8.132788 | 7.333424 | 6.856315 | 6.195073 | 5.82977
808.42 | 9.502031 | 9.034281 | 8.206722 | 7.386202 | 6.898191 | 6.224127 | 5.852608
808.43 | 9.61685 | 9.131521 | 8.280487 | 7.438794 | 6.939932 | 6.253219 | 5.875419
808.44 | 9.731174 | 9.228258 | 8.353927 | 7.491054 | 6.981384 | 6.282153 | 5.897973
808.45 | 9.844808 | 9.324328 | 8.427011 | 7.542952 | 7.022394 | 6.310954 | 5.920463
808.46 | 9.957589 | 9.419943 | 8.499651 | 7.59448 | 7.062972 | 6.339424 | 5.942741
808.47 | 10.06946 | 9.514678 | 8.571791 | 7.645688 | 7.103114 | 6.367788 | 5.964892
808.48 | 10.18041 | 9.608713 | 8.643417 | 7.696362 | 7.14292 | 6.395809 | 5.986844
808.49 | 10.29033 | 9.701787 | 8.714252 | 7.746656 | 7.182432 | 6.423588 | 6.008757
808.5 | 10.39902 | 9.793949 | 8.784375 | 7.796427 | 7.221699 | 6.451153 | 6.030475
808.51 | 10.50632 | 9.884912 | 8.853582 | 7.845563 | 7.260552 | 6.478383 | 6.052078
808.52 | 10.61207 | 9.974565 | 8.921846 | 7.894092 | 7.298924 | 6.505482 | 6.073614
808.53 | 10.71607 | 10.06282 | 8.989173 | 7.942041 | 7.336914 | 6.532239 | 6.094914
808.54 | 10.81815 | 10.14934 | 9.055219 | 7.989113 | 7.374207 | 6.558629 | 6.115704
808.55 | 10.91817 | 10.23409 | 9.119987 | 8.035357 | 7.410828 | 6.584659 | 6.136241
808.56 | 11.01603 | 10.31699 | 9.183607 | 8.080613 | 7.446786 | 6.61019 | 6.156606
808.57 | 11.11169 | 10.39803 | 9.245982 | 8.125103 | 7.482152 | 6.635468 | 6.176657
808.58 | 11.20482 | 10.47705 | 9.306963 | 8.168676 | 7.516862 | 6.660349 | 6.196477
808.59 | 11.2954 | 10.55392 | 9.366577 | 8.211148 | 7.550758 | 6.684738 | 6.215858
808.6 | 11.38329 | 10.62857 | 9.42474 | 8.252741 | 7.58393 | 6.708713 | 6.235023
808.61 | 11.46846 | 10.7009 | 9.481293 | 8.29331 | 7.616437 | 6.732349 | 6.253725
808.62 | 11.55082 | 10.77074 | 9.536085 | 8.333036 | 7.64805 | 6.755659 | 6.272054
808.63 | 11.63009 | 10.83826 | 9.589115 | 8.371603 | 7.678809 | 6.778489 | 6.289876
808.64 | 11.70636 | 10.90314 | 9.640297 | 8.409065 | 7.708657 | 6.800878 | 6.30734
808.65 | 11.77917 | 10.96523 | 9.689557 | 8.445151 | 7.737465 | 6.822589 | 6.324381
808.66 | 11.84857 | 11.02454 | 9.73697 | 8.479996 | 7.765327 | 6.843744 | 6.341141
808.67 | 11.91454 | 11.08111 | 9.782436 | 8.513556 | 7.792267 | 6.864423 | 6.357471
808.68 | 11.97695 | 11.13476 | 9.825974 | 8.545831 | 7.818297 | 6.884399 | 6.373382
808.69 | 12.03577 | 11.18537 | 9.867467 | 8.576713 | 7.843292 | 6.903668 | 6.388899
808.7 | 12.09072 | 11.23297 | 9.906806 | 8.60617 | 7.867312 | 6.92226 | 6.403811
808.71 | 12.14189 | 11.27735 | 9.943955 | 8.634001 | 7.89024 | 6.940124 | 6.418272
808.72 | 12.18915 | 11.31852 | 9.978736 | 8.660438 | 7.912019 | 6.957313 | 6.432184
808.73 | 12.23217 | 11.35641 | 10.01113 | 8.68532 | 7.93261 | 6.973644 | 6.445564
808.74 | 12.27112 | 11.39096 | 10.04114 | 8.708695 | 7.95196 | 6.989105 | 6.458346
808.75 | 12.30591 | 11.42211 | 10.06873 | 8.730394 | 7.970213 | 7.003771 | 6.470556
808.76 | 12.33655 | 11.44987 | 10.09388 | 8.750418 | 7.987195 | 7.017659 | 6.4822
808.77 | 12.36323 | 11.47423 | 10.11668 | 8.768905 | 8.002861 | 7.030857 | 6.493224
808.78 | 12.38562 | 11.49515 | 10.13691 | 8.785601 | 8.017219 | 7.043289 | 6.503602
808.79 | 12.40391 | 11.5124 | 10.15468 | 8.800537 | 8.030106 | 7.054984 | 6.513381
808.8 | 12.41781 | 11.5261 | 10.16998 | 8.813604 | 8.041617 | 7.0657 | 6.5224
808.81 | 12.42727 | 11.53599 | 10.18242 | 8.82488 | 8.051732 | 7.075253 | 6.530872
808.82 | 12.43239 | 11.54215 | 10.19216 | 8.834401 | 8.060509 | 7.083881 | 6.538453
808.83 | 12.43307 | 11.54452 | 10.19898 | 8.841945 | 8.0677 | 7.091293 | 6.545271
808.84 | 12.42946 | 11.54305 | 10.20302 | 8.847769 | 8.073514 | 7.097759 | 6.551268
808.85 | 12.42142 | 11.53806 | 10.20434 | 8.851837 | 8.078071 | 7.103257 | 6.556423
808.86 | 12.40902 | 11.5292 | 10.20283 | 8.854029 | 8.081152 | 7.10776 | 6.560658
808.87 | 12.39248 | 11.51688 | 10.19877 | 8.85464 | 8.082966 | 7.111457 | 6.564274
808.88 | 12.3717 | 11.50102 | 10.19217 | 8.853499 | 8.083416 | 7.114291 | 6.567216
808.89 | 12.34691 | 11.48177 | 10.18295 | 8.850803 | 8.082647 | 7.116386 | 6.569502
808.9 | 12.31792 | 11.45902 | 10.17113 | 8.846323 | 8.080673 | 7.117575 | 6.571102
808.91 | 12.28468 | 11.43259 | 10.15669 | 8.840092 | 8.07726 | 7.11786 | 6.572054
808.92 | 12.24748 | 11.40303 | 10.13984 | 8.832263 | 8.072683 | 7.117276 | 6.572453
808.93 | 12.2062 | 11.37001 | 10.12036 | 8.822574 | 8.066638 | 7.115828 | 6.572044
808.94 | 12.16095 | 11.33346 | 10.09829 | 8.81115 | 8.059103 | 7.113583 | 6.570874
808.95 | 12.11153 | 11.29363 | 10.07372 | 8.797814 | 8.050098 | 7.110215 | 6.568854
808.96 | 12.05848 | 11.25036 | 10.04662 | 8.782767 | 8.039589 | 7.105935 | 6.566092
808.97 | 12.00153 | 11.20386 | 10.01694 | 8.765987 | 8.027743 | 7.10063 | 6.562647
808.98 | 11.94095 | 11.15402 | 9.984709 | 8.747285 | 8.01447 | 7.093996 | 6.558329
808.99 | 11.87673 | 11.10094 | 9.950075 | 8.726767 | 7.999846 | 7.086336 | 6.55321
809 | 11.80899 | 11.04489 | 9.913121 | 8.704586 | 7.983871 | 7.077713 | 6.547325
809.01 | 11.73789 | 10.98581 | 9.873788 | 8.68076 | 7.966644 | 7.068183 | 6.540768
809.02 | 11.66348 | 10.92402 | 9.832202 | 8.655425 | 7.948208 | 7.057694 | 6.533542
809.03 | 11.58577 | 10.85914 | 9.788502 | 8.628272 | 7.928314 | 7.046277 | 6.525616
809.04 | 11.50495 | 10.79164 | 9.742607 | 8.599695 | 7.907247 | 7.034083 | 6.517022
809.05 | 11.42093 | 10.72155 | 9.694641 | 8.569587 | 7.884998 | 7.020889 | 6.507783
809.06 | 11.33402 | 10.64878 | 9.644589 | 8.537795 | 7.861409 | 7.006659 | 6.497783
809.07 | 11.24412 | 10.57353 | 9.592563 | 8.504586 | 7.836748 | 6.991372 | 6.486995
809.08 | 11.15146 | 10.49573 | 9.538498 | 8.469834 | 7.810934 | 6.975177 | 6.475474
809.09 | 11.05627 | 10.41571 | 9.482447 | 8.433837 | 7.783925 | 6.958016 | 6.463182
809.1 | 10.95877 | 10.33344 | 9.424629 | 8.396345 | 7.75579 | 6.939932 | 6.450212
809.11 | 10.85903 | 10.24915 | 9.365139 | 8.357525 | 7.726442 | 6.921045 | 6.436557
809.12 | 10.75708 | 10.16291 | 9.304029 | 8.317626 | 7.69618 | 6.901218 | 6.422193
809.13 | 10.65319 | 10.07491 | 9.241309 | 8.276406 | 7.664731 | 6.880623 | 6.407109
809.14 | 10.54728 | 9.985234 | 9.177003 | 8.233904 | 7.632219 | 6.859085 | 6.391289
809.15 | 10.43972 | 9.893886 | 9.11125 | 8.190176 | 7.598735 | 6.836681 | 6.374816
809.16 | 10.33055 | 9.800727 | 9.043997 | 8.145147 | 7.564235 | 6.813621 | 6.357729
809.17 | 10.21972 | 9.706219 | 8.975483 | 8.098851 | 7.528723 | 6.78967 | 6.339904
809.18 | 10.10756 | 9.610253 | 8.905728 | 8.051292 | 7.492054 | 6.765043 | 6.321444
809.19 | 9.994234 | 9.513063 | 8.834696 | 8.002684 | 7.454626 | 6.739843 | 6.302445
809.2 | 9.879782 | 9.414755 | 8.762648 | 7.952967 | 7.416284 | 6.713936 | 6.282965
809.21 | 9.764384 | 9.315602 | 8.689567 | 7.902329 | 7.377194 | 6.687499 | 6.262794
809.22 | 9.648094 | 9.215584 | 8.61548 | 7.850913 | 7.337458 | 6.660378 | 6.242105
809.23 | 9.531106 | 9.114959 | 8.540681 | 7.798805 | 7.297185 | 6.632766 | 6.220984
809.24 | 9.41352 | 9.013895 | 8.465089 | 7.746146 | 7.256306 | 6.604538 | 6.199425
809.25 | 9.295471 | 8.912423 | 8.388803 | 7.692805 | 7.214886 | 6.575823 | 6.177458
809.26 | 9.17724 | 8.810739 | 8.312036 | 7.638928 | 7.173016 | 6.546719 | 6.155094
809.27 | 9.058927 | 8.708882 | 8.234834 | 7.584555 | 7.130621 | 6.517138 | 6.132438
809.28 | 8.940865 | 8.607066 | 8.157268 | 7.529891 | 7.087913 | 6.487343 | 6.109468
809.29 | 8.822957 | 8.505173 | 8.079421 | 7.474784 | 7.04502 | 6.456982 | 6.086253
809.3 | 8.705522 | 8.403231 | 8.001172 | 7.419376 | 7.00169 | 6.42624 | 6.062915
809.31 | 8.588408 | 8.301417 | 7.922603 | 7.363481 | 6.957979 | 6.395191 | 6.039266
809.32 | 8.471822 | 8.199802 | 7.843943 | 7.307106 | 6.913902 | 6.363632 | 6.015176
809.33 | 8.355774 | 8.098254 | 7.765079 | 7.250448 | 6.869447 | 6.332023 | 5.990741
809.34 | 8.240294 | 7.997065 | 7.686043 | 7.193431 | 6.824638 | 6.299817 | 5.96581
809.35 | 8.125526 | 7.896124 | 7.606987 | 7.135986 | 6.779457 | 6.267379 | 5.940698
809.36 | 8.011684 | 7.795897 | 7.528027 | 7.078517 | 6.734099 | 6.234731 | 5.915381
809.37 | 7.898771 | 7.696259 | 7.449291 | 7.020854 | 6.688544 | 6.201723 | 5.889808
809.38 | 7.786803 | 7.597268 | 7.370827 | 6.963199 | 6.642918 | 6.168413 | 5.863934
809.39 | 7.675687 | 7.499042 | 7.29255 | 6.905421 | 6.597073 | 6.134746 | 5.837834
809.4 | 7.565733 | 7.401719 | 7.214677 | 6.847577 | 6.551111 | 6.100903 | 5.811562
809.41 | 7.457048 | 7.305332 | 7.137172 | 6.789791 | 6.505076 | 6.066732 | 5.784901
809.42 | 7.349512 | 7.209756 | 7.059963 | 6.731978 | 6.45889 | 6.032301 | 5.757988
809.43 | 7.243409 | 7.115246 | 6.983386 | 6.674518 | 6.412802 | 5.997925 | 5.73104
809.44 | 7.138488 | 7.021806 | 6.90739 | 6.617042 | 6.366685 | 5.963334 | 5.703785
809.45 | 7.035227 | 6.929583 | 6.831957 | 6.559746 | 6.320634 | 5.928738 | 5.676527
809.46 | 6.933458 | 6.838552 | 6.757207 | 6.502773 | 6.274651 | 5.894081 | 5.649112
809.47 | 6.83346 | 6.748899 | 6.683248 | 6.445981 | 6.228835 | 5.85953 | 5.621695
809.48 | 6.735017 | 6.66041 | 6.610007 | 6.389624 | 6.183238 | 5.825046 | 5.594122
809.49 | 6.638264 | 6.573333 | 6.537541 | 6.333414 | 6.137616 | 5.790375 | 5.566355
809.5 | 6.543324 | 6.487547 | 6.465896 | 6.277414 | 6.092079 | 5.755851 | 5.538274
809.51 | 6.4503 | 6.403465 | 6.395294 | 6.221769 | 6.046864 | 5.721547 | 5.510412
809.52 | 6.359071 | 6.320658 | 6.3255 | 6.166271 | 6.001668 | 5.687164 | 5.482423
809.53 | 6.269716 | 6.239348 | 6.256656 | 6.111239 | 5.956677 | 5.652959 | 5.454343
809.54 | 6.182267 | 6.159572 | 6.188862 | 6.056615 | 5.911993 | 5.618645 | 5.426273
809.55 | 6.096873 | 6.081303 | 6.122164 | 6.002429 | 5.867555 | 5.584708 | 5.398441
809.56 | 6.013327 | 6.004622 | 6.056506 | 5.948899 | 5.823377 | 5.550713 | 5.370576
809.57 | 5.931754 | 5.929441 | 5.991814 | 5.895839 | 5.779497 | 5.516943 | 5.342797
809.58 | 5.852271 | 5.855805 | 5.928204 | 5.843344 | 5.735819 | 5.483214 | 5.315124
809.59 | 5.774571 | 5.783533 | 5.865652 | 5.791171 | 5.692395 | 5.449546 | 5.28737
809.6 | 5.698847 | 5.712775 | 5.803983 | 5.739535 | 5.649249 | 5.415994 | 5.2596
809.61 | 5.624947 | 5.643535 | 5.743332 | 5.688325 | 5.606534 | 5.382506 | 5.23181
809.62 | 5.55297 | 5.575719 | 5.683547 | 5.637728 | 5.564131 | 5.349202 | 5.204083
809.63 | 5.482904 | 5.509532 | 5.624833 | 5.587898 | 5.522145 | 5.316072 | 5.176536
809.64 | 5.414581 | 5.444851 | 5.567201 | 5.53865 | 5.480694 | 5.282978 | 5.149203
809.65 | 5.348062 | 5.381663 | 5.510613 | 5.489987 | 5.439555 | 5.250114 | 5.121967
809.66 | 5.283345 | 5.320165 | 5.455149 | 5.442106 | 5.398946 | 5.217528 | 5.094994
809.67 | 5.220358 | 5.260099 | 5.400734 | 5.394764 | 5.358629 | 5.185214 | 5.067966
809.68 | 5.159133 | 5.2018 | 5.347629 | 5.348306 | 5.318808 | 5.15315 | 5.041114
809.69 | 5.099678 | 5.144793 | 5.295703 | 5.302339 | 5.279409 | 5.121293 | 5.01442
809.7 | 5.042234 | 5.089484 | 5.244973 | 5.257378 | 5.240775 | 5.089925 | 4.988061
809.71 | 4.986135 | 5.035505 | 5.195275 | 5.212904 | 5.202426 | 5.058571 | 4.961532
809.72 | 4.931742 | 4.982748 | 5.146551 | 5.169041 | 5.164434 | 5.027486 | 4.935185
809.73 | 4.878716 | 4.931352 | 5.098703 | 5.125855 | 5.126801 | 4.996498 | 4.908622
809.74 | 4.827117 | 4.880939 | 5.051612 | 5.082988 | 5.089382 | 4.965477 | 4.881952
809.75 | 4.77697 | 4.831921 | 5.005404 | 5.040804 | 5.052311 | 4.934781 | 4.85527
809.76 | 4.728149 | 4.784069 | 4.959997 | 4.999112 | 5.015646 | 4.903995 | 4.82881
809.77 | 4.680851 | 4.737528 | 4.915528 | 4.957995 | 4.979344 | 4.873556 | 4.802306
809.78 | 4.634836 | 4.692159 | 4.871942 | 4.917572 | 4.943437 | 4.843359 | 4.776028
809.79 | 4.590274 | 4.647809 | 4.829179 | 4.877651 | 4.907889 | 4.813235 | 4.749871
809.8 | 4.546847 | 4.604547 | 4.787488 | 4.838531 | 4.872616 | 4.783496 | 4.724003
809.81 | 4.504675 | 4.562303 | 4.746623 | 4.799962 | 4.837815 | 4.753782 | 4.698234
809.82 | 4.46376 | 4.521059 | 4.706762 | 4.762083 | 4.803359 | 4.724529 | 4.672816
809.83 | 4.423957 | 4.48085 | 4.667917 | 4.724685 | 4.769394 | 4.695548 | 4.647559
809.84 | 4.385115 | 4.441604 | 4.630015 | 4.687894 | 4.735763 | 4.666882 | 4.622474
809.85 | 4.347434 | 4.403454 | 4.592991 | 4.65177 | 4.702684 | 4.638571 | 4.597795
809.86 | 4.310554 | 4.36614 | 4.556709 | 4.615986 | 4.669987 | 4.610325 | 4.573193
809.87 | 4.274595 | 4.329629 | 4.521271 | 4.580786 | 4.637658 | 4.582512 | 4.548599
809.88 | 4.239329 | 4.29413 | 4.486464 | 4.546201 | 4.605801 | 4.554834 | 4.524144
809.89 | 4.204755 | 4.259214 | 4.452214 | 4.511987 | 4.574356 | 4.527322 | 4.499685
809.9 | 4.170975 | 4.225251 | 4.418583 | 4.47836 | 4.543362 | 4.500026 | 4.475324
809.91 | 4.13781 | 4.191818 | 4.385369 | 4.445072 | 4.512534 | 4.472982 | 4.451061
809.92 | 4.105601 | 4.159485 | 4.352817 | 4.412451 | 4.48219 | 4.446388 | 4.426895
809.93 | 4.073923 | 4.127854 | 4.320699 | 4.380313 | 4.452336 | 4.420096 | 4.402778
809.94 | 4.042946 | 4.096645 | 4.289009 | 4.34858 | 4.422864 | 4.393973 | 4.378836
809.95 | 4.012597 | 4.066011 | 4.257872 | 4.317417 | 4.393592 | 4.367953 | 4.355061
809.96 | 3.983014 | 4.036019 | 4.227276 | 4.286842 | 4.364771 | 4.342274 | 4.33164
809.97 | 3.953976 | 4.006369 | 4.197137 | 4.256765 | 4.33606 | 4.316988 | 4.30836
809.98 | 3.925241 | 3.977201 | 4.167558 | 4.22698 | 4.307722 | 4.291819 | 4.285243
809.99 | 3.896954 | 3.948326 | 4.13845 | 4.19755 | 4.27961 | 4.266971 | 4.262219
810 | 3.869142 | 3.919997 | 4.109991 | 4.168687 | 4.251895 | 4.242312 | 4.239303
810.01 | 3.841567 | 3.891846 | 4.08204 | 4.140068 | 4.224352 | 4.217649 | 4.216445
810.02 | 3.814293 | 3.864109 | 4.054499 | 4.111893 | 4.19705 | 4.193332 | 4.193719
810.03 | 3.787049 | 3.836786 | 4.027473 | 4.084104 | 4.170081 | 4.169028 | 4.171263
810.04 | 3.760136 | 3.809682 | 4.000862 | 4.056626 | 4.14339 | 4.144975 | 4.148841
810.05 | 3.733176 | 3.78308 | 3.974671 | 4.029354 | 4.116903 | 4.120998 | 4.126552
810.06 | 3.706493 | 3.756617 | 3.94885 | 4.002291 | 4.090478 | 4.097289 | 4.104222
810.07 | 3.680231 | 3.730518 | 3.923525 | 3.975625 | 4.064449 | 4.073979 | 4.082174
810.08 | 3.653987 | 3.704579 | 3.898484 | 3.949152 | 4.038579 | 4.050824 | 4.060172
810.09 | 3.628026 | 3.678807 | 3.873703 | 3.923188 | 4.012926 | 4.027778 | 4.038374
810.1 | 3.602213 | 3.653093 | 3.849281 | 3.897425 | 3.987459 | 4.004897 | 4.016767
810.11 | 3.57654 | 3.627407 | 3.824936 | 3.871879 | 3.962091 | 3.982113 | 3.995402
810.12 | 3.550848 | 3.601776 | 3.800798 | 3.846652 | 3.936907 | 3.959491 | 3.973949
810.13 | 3.525187 | 3.576146 | 3.77683 | 3.821576 | 3.912005 | 3.936796 | 3.952558
810.14 | 3.499713 | 3.550475 | 3.753017 | 3.796824 | 3.887229 | 3.914342 | 3.931301
810.15 | 3.474193 | 3.525237 | 3.729466 | 3.772284 | 3.862805 | 3.892075 | 3.910254
810.16 | 3.448839 | 3.500147 | 3.706193 | 3.748037 | 3.838641 | 3.870124 | 3.889422
810.17 | 3.423613 | 3.475087 | 3.683172 | 3.724134 | 3.814676 | 3.848208 | 3.868467
810.18 | 3.39839 | 3.450122 | 3.660229 | 3.700341 | 3.790865 | 3.826218 | 3.847824
810.19 | 3.373303 | 3.42535 | 3.63753 | 3.676825 | 3.76738 | 3.804605 | 3.827231
810.2 | 3.34827 | 3.400828 | 3.615029 | 3.653533 | 3.743911 | 3.782928 | 3.806553
810.21 | 3.323373 | 3.37636 | 3.592653 | 3.630282 | 3.720597 | 3.761399 | 3.786102
810.22 | 3.298601 | 3.3522 | 3.570467 | 3.607472 | 3.697498 | 3.740075 | 3.765861
810.23 | 3.274097 | 3.327988 | 3.548345 | 3.584717 | 3.674528 | 3.71889 | 3.745796
810.24 | 3.24983 | 3.30406 | 3.526632 | 3.562456 | 3.651953 | 3.698025 | 3.726031
810.25 | 3.225805 | 3.280468 | 3.505346 | 3.540329 | 3.629653 | 3.677124 | 3.706615
810.26 | 3.201899 | 3.256949 | 3.484164 | 3.518433 | 3.607289 | 3.656438 | 3.687498
810.27 | 3.178226 | 3.2338 | 3.463344 | 3.496947 | 3.585429 | 3.635862 | 3.668625
810.28 | 3.154934 | 3.210923 | 3.44268 | 3.475719 | 3.563731 | 3.61543 | 3.650206
810.29 | 3.13183 | 3.188336 | 3.42224 | 3.454884 | 3.542296 | 3.595259 | 3.63188
810.3 | 3.108913 | 3.166047 | 3.402049 | 3.434178 | 3.521101 | 3.57516 | 3.613783
810.31 | 3.086224 | 3.144022 | 3.382119 | 3.413795 | 3.500215 | 3.555382 | 3.5959
810.32 | 3.063857 | 3.122264 | 3.362603 | 3.393614 | 3.479616 | 3.535944 | 3.578323
810.33 | 3.041466 | 3.100665 | 3.343071 | 3.373628 | 3.459136 | 3.516514 | 3.560674
810.34 | 3.019469 | 3.079146 | 3.32359 | 3.353681 | 3.438807 | 3.497168 | 3.5432
810.35 | 2.997554 | 3.057881 | 3.304358 | 3.333907 | 3.418761 | 3.477806 | 3.525868
810.36 | 2.976127 | 3.03665 | 3.285394 | 3.314416 | 3.398842 | 3.458747 | 3.508713
810.37 | 2.955049 | 3.015773 | 3.266608 | 3.295198 | 3.379228 | 3.439906 | 3.49177
810.38 | 2.934201 | 2.994944 | 3.247978 | 3.276092 | 3.359651 | 3.421304 | 3.474972
810.39 | 2.913848 | 2.97452 | 3.229555 | 3.257285 | 3.34039 | 3.402853 | 3.458415
810.4 | 2.893525 | 2.95437 | 3.211242 | 3.238647 | 3.321066 | 3.38439 | 3.441815
810.41 | 2.873891 | 2.934628 | 3.193221 | 3.22041 | 3.302181 | 3.36641 | 3.425503
810.42 | 2.854422 | 2.915121 | 3.175352 | 3.202298 | 3.283191 | 3.348359 | 3.409206
810.43 | 2.835458 | 2.895908 | 3.157547 | 3.18439 | 3.264545 | 3.330646 | 3.393106
810.44 | 2.816843 | 2.877186 | 3.139886 | 3.166899 | 3.246207 | 3.313098 | 3.377099
810.45 | 2.798601 | 2.858659 | 3.122335 | 3.149391 | 3.228089 | 3.29569 | 3.361025
810.46 | 2.780815 | 2.840598 | 3.105174 | 3.132252 | 3.210361 | 3.278738 | 3.345275
810.47 | 2.763407 | 2.822893 | 3.088242 | 3.115286 | 3.192895 | 3.261924 | 3.329642
810.48 | 2.746465 | 2.805593 | 3.071481 | 3.098633 | 3.175714 | 3.245268 | 3.314229
810.49 | 2.730027 | 2.78882 | 3.055109 | 3.082289 | 3.158843 | 3.228894 | 3.298898
810.5 | 2.713889 | 2.772504 | 3.038904 | 3.066122 | 3.142236 | 3.212513 | 3.283876
810.51 | 2.698347 | 2.756665 | 3.023008 | 3.050369 | 3.125979 | 3.196404 | 3.268968
810.52 | 2.683189 | 2.741388 | 3.00746 | 3.034898 | 3.110088 | 3.180252 | 3.254427
810.53 | 2.668476 | 2.726375 | 2.992102 | 3.019805 | 3.094441 | 3.164328 | 3.240152
810.54 | 2.654252 | 2.711898 | 2.977075 | 3.00505 | 3.079147 | 3.148629 | 3.226122
810.55 | 2.640645 | 2.697692 | 2.962316 | 2.99065 | 3.064182 | 3.133278 | 3.212337
810.56 | 2.627633 | 2.683947 | 2.947961 | 2.976772 | 3.049797 | 3.118284 | 3.19883
810.57 | 2.614901 | 2.670614 | 2.933981 | 2.962929 | 3.035645 | 3.103468 | 3.18529
810.58 | 2.602852 | 2.657722 | 2.920116 | 2.949379 | 3.021823 | 3.089151 | 3.172169
810.59 | 2.591166 | 2.645469 | 2.906478 | 2.936204 | 3.008408 | 3.075054 | 3.159081
810.6 | 2.579764 | 2.633382 | 2.892891 | 2.923072 | 2.995238 | 3.061104 | 3.146102
810.61 | 2.568812 | 2.621764 | 2.879599 | 2.910165 | 2.982221 | 3.047458 | 3.133353
810.62 | 2.558207 | 2.610457 | 2.866436 | 2.897568 | 2.969422 | 3.034004 | 3.12073
810.63 | 2.54804 | 2.599494 | 2.853324 | 2.885133 | 2.956746 | 3.020777 | 3.108117
810.64 | 2.538143 | 2.588865 | 2.840542 | 2.872863 | 2.944319 | 3.007629 | 3.095864
810.65 | 2.52861 | 2.578597 | 2.827863 | 2.860748 | 2.932101 | 2.994773 | 3.083778
810.66 | 2.519582 | 2.568625 | 2.815525 | 2.848972 | 2.920116 | 2.982207 | 3.071787
810.67 | 2.510975 | 2.559046 | 2.803355 | 2.837337 | 2.908436 | 2.969706 | 3.060229
810.68 | 2.502663 | 2.549554 | 2.791355 | 2.825961 | 2.896888 | 2.95751 | 3.048797
810.69 | 2.494699 | 2.540778 | 2.779735 | 2.814873 | 2.885603 | 2.945459 | 3.037513
810.7 | 2.487176 | 2.53214 | 2.768295 | 2.803897 | 2.874381 | 2.933613 | 3.026312
810.71 | 2.480088 | 2.524092 | 2.757162 | 2.793293 | 2.863526 | 2.922095 | 3.015445
810.72 | 2.473117 | 2.516304 | 2.746097 | 2.782596 | 2.852662 | 2.91051 | 3.00457
810.73 | 2.466592 | 2.50896 | 2.735228 | 2.772237 | 2.842105 | 2.899548 | 2.993966
810.74 | 2.460051 | 2.501886 | 2.724551 | 2.761871 | 2.831642 | 2.8885 | 2.983528
810.75 | 2.453898 | 2.494942 | 2.713969 | 2.751726 | 2.82142 | 2.877792 | 2.97341
810.76 | 2.448016 | 2.488629 | 2.703891 | 2.74198 | 2.811378 | 2.867394 | 2.963597
810.77 | 2.442351 | 2.482317 | 2.693949 | 2.732216 | 2.801456 | 2.857048 | 2.953841
810.78 | 2.436792 | 2.476334 | 2.684312 | 2.722716 | 2.791769 | 2.847178 | 2.944299
810.79 | 2.431201 | 2.470633 | 2.674825 | 2.713419 | 2.782287 | 2.837346 | 2.934928
810.8 | 2.425772 | 2.464973 | 2.665485 | 2.704252 | 2.772906 | 2.827813 | 2.925629
810.81 | 2.420438 | 2.459429 | 2.65628 | 2.695234 | 2.76378 | 2.818324 | 2.916645
810.82 | 2.415174 | 2.454054 | 2.647258 | 2.686386 | 2.754913 | 2.809088 | 2.907915
810.83 | 2.410065 | 2.448605 | 2.638203 | 2.677765 | 2.74619 | 2.800108 | 2.899132
810.84 | 2.405097 | 2.443335 | 2.629321 | 2.669402 | 2.737706 | 2.791264 | 2.890584
810.85 | 2.400191 | 2.437965 | 2.620458 | 2.661052 | 2.729353 | 2.782661 | 2.881935
810.86 | 2.395279 | 2.432702 | 2.611802 | 2.652814 | 2.721287 | 2.77414 | 2.873437
810.87 | 2.390535 | 2.427498 | 2.603387 | 2.644688 | 2.713443 | 2.765858 | 2.864935
810.88 | 2.385868 | 2.422565 | 2.595094 | 2.636835 | 2.705743 | 2.757803 | 2.856726
810.89 | 2.381165 | 2.417664 | 2.586923 | 2.62877 | 2.698142 | 2.749634 | 2.848468
810.9 | 2.37658 | 2.412609 | 2.578766 | 2.620962 | 2.690737 | 2.7417 | 2.840241
810.91 | 2.371945 | 2.407659 | 2.570756 | 2.613304 | 2.683432 | 2.733793 | 2.832263
810.92 | 2.36727 | 2.40253 | 2.56255 | 2.605426 | 2.675973 | 2.725831 | 2.824281
810.93 | 2.362683 | 2.397637 | 2.554767 | 2.597703 | 2.668594 | 2.718092 | 2.816505
810.94 | 2.357955 | 2.392611 | 2.547098 | 2.59012 | 2.661305 | 2.710413 | 2.808804
810.95 | 2.353288 | 2.387392 | 2.539325 | 2.5827 | 2.654112 | 2.703004 | 2.801042
810.96 | 2.348299 | 2.382171 | 2.531695 | 2.575269 | 2.647084 | 2.695742 | 2.793373
810.97 | 2.34331 | 2.376877 | 2.524132 | 2.567995 | 2.640056 | 2.688636 | 2.785854
810.98 | 2.338319 | 2.37155 | 2.516612 | 2.56087 | 2.633373 | 2.681643 | 2.778416
810.99 | 2.333086 | 2.365919 | 2.509081 | 2.553705 | 2.626621 | 2.674676 | 2.771096
811 | 2.3277 | 2.36016 | 2.501601 | 2.54648 | 2.619889 | 2.667758 | 2.763831
811.01 | 2.322285 | 2.354554 | 2.494351 | 2.539617 | 2.6133 | 2.661083 | 2.7568
811.02 | 2.316923 | 2.348819 | 2.48724 | 2.532816 | 2.60671 | 2.654659 | 2.749779
811.03 | 2.311478 | 2.343221 | 2.480275 | 2.52615 | 2.600426 | 2.648441 | 2.742982
811.04 | 2.305896 | 2.33741 | 2.473396 | 2.519199 | 2.593956 | 2.642159 | 2.736101
811.05 | 2.300436 | 2.331595 | 2.466594 | 2.512541 | 2.587543 | 2.636196 | 2.729266
811.06 | 2.294682 | 2.325744 | 2.459789 | 2.505724 | 2.58105 | 2.630265 | 2.722569
811.07 | 2.289074 | 2.320052 | 2.453167 | 2.498961 | 2.574625 | 2.624706 | 2.716057
811.08 | 2.283287 | 2.314276 | 2.446393 | 2.492164 | 2.56789 | 2.619183 | 2.709304
811.09 | 2.277587 | 2.308407 | 2.439837 | 2.4855 | 2.561461 | 2.613809 | 2.702655
811.1 | 2.271726 | 2.3027 | 2.433366 | 2.479035 | 2.555215 | 2.608536 | 2.696054
811.11 | 2.265774 | 2.297014 | 2.426918 | 2.47254 | 2.548928 | 2.603256 | 2.689625
811.12 | 2.259952 | 2.291426 | 2.420546 | 2.466377 | 2.542839 | 2.598342 | 2.683285
811.13 | 2.253781 | 2.285705 | 2.41429 | 2.460258 | 2.536762 | 2.593258 | 2.676934
811.14 | 2.247817 | 2.279953 | 2.40807 | 2.454154 | 2.530657 | 2.588192 | 2.670629
811.15 | 2.241664 | 2.273992 | 2.401816 | 2.448092 | 2.524495 | 2.583101 | 2.664274
811.16 | 2.235911 | 2.268123 | 2.395832 | 2.442066 | 2.518546 | 2.578463 | 2.658138
811.17 | 2.230237 | 2.262105 | 2.38974 | 2.436093 | 2.512398 | 2.573817 | 2.651957
811.18 | 2.224179 | 2.256017 | 2.383686 | 2.430088 | 2.506116 | 2.569109 | 2.645792
811.19 | 2.218209 | 2.249801 | 2.377469 | 2.423926 | 2.499766 | 2.564288 | 2.639511
811.2 | 2.21222 | 2.243621 | 2.371325 | 2.417742 | 2.493434 | 2.559697 | 2.633212
811.21 | 2.20612 | 2.237382 | 2.365119 | 2.411562 | 2.486971 | 2.554976 | 2.626905
811.22 | 2.199992 | 2.230988 | 2.359019 | 2.405476 | 2.480504 | 2.550306 | 2.620596
811.23 | 2.193837 | 2.224673 | 2.35295 | 2.399473 | 2.474184 | 2.545699 | 2.614429
811.24 | 2.187574 | 2.218144 | 2.346702 | 2.393297 | 2.467529 | 2.541079 | 2.608144
811.25 | 2.181516 | 2.211874 | 2.340723 | 2.387401 | 2.461478 | 2.536384 | 2.602009
811.26 | 2.175728 | 2.205653 | 2.334811 | 2.381497 | 2.455643 | 2.531908 | 2.596091
811.27 | 2.169976 | 2.199482 | 2.328879 | 2.375644 | 2.449529 | 2.527242 | 2.589985
811.28 | 2.164089 | 2.193268 | 2.322933 | 2.369552 | 2.443547 | 2.522546 | 2.583942
811.29 | 2.158331 | 2.186984 | 2.317092 | 2.363592 | 2.437355 | 2.517845 | 2.578056
811.3 | 2.152783 | 2.18083 | 2.311344 | 2.357688 | 2.431425 | 2.513281 | 2.572133
811.31 | 2.147439 | 2.174782 | 2.305652 | 2.351891 | 2.425536 | 2.508627 | 2.566508
811.32 | 2.141963 | 2.168732 | 2.300032 | 2.346063 | 2.419574 | 2.503925 | 2.560877
811.33 | 2.13663 | 2.162748 | 2.294442 | 2.340389 | 2.413685 | 2.499188 | 2.555224
811.34 | 2.131448 | 2.156964 | 2.288981 | 2.334767 | 2.407813 | 2.494648 | 2.549538
811.35 | 2.126353 | 2.151335 | 2.283664 | 2.329278 | 2.402126 | 2.489985 | 2.543921
811.36 | 2.121365 | 2.145777 | 2.278325 | 2.323724 | 2.396452 | 2.485352 | 2.538158
811.37 | 2.116618 | 2.140283 | 2.273008 | 2.318171 | 2.390871 | 2.48082 | 2.532418
811.38 | 2.11201 | 2.135111 | 2.267852 | 2.312716 | 2.385656 | 2.476241 | 2.526666
811.39 | 2.107447 | 2.13005 | 2.262657 | 2.307371 | 2.380484 | 2.471731 | 2.520835
811.4 | 2.10335 | 2.125346 | 2.25772 | 2.302562 | 2.3758 | 2.467545 | 2.515236
811.41 | 2.099295 | 2.120619 | 2.252822 | 2.297879 | 2.371067 | 2.46344 | 2.5097
811.42 | 2.095623 | 2.116159 | 2.24803 | 2.293506 | 2.366568 | 2.45953 | 2.504272
811.43 | 2.09194 | 2.111706 | 2.243563 | 2.289209 | 2.362221 | 2.455846 | 2.499088
811.44 | 2.088486 | 2.107444 | 2.239157 | 2.285081 | 2.357794 | 2.452225 | 2.494191
811.45 | 2.085065 | 2.103453 | 2.234926 | 2.28101 | 2.353586 | 2.448376 | 2.489284
811.46 | 2.081924 | 2.09946 | 2.230705 | 2.276797 | 2.349257 | 2.444561 | 2.484547
811.47 | 2.078922 | 2.095746 | 2.226442 | 2.272743 | 2.345077 | 2.440871 | 2.479924
811.48 | 2.076392 | 2.092293 | 2.222444 | 2.268712 | 2.340957 | 2.437273 | 2.475378
811.49 | 2.074147 | 2.089084 | 2.21843 | 2.264736 | 2.336932 | 2.433648 | 2.470716
811.5 | 2.071939 | 2.08584 | 2.214315 | 2.260875 | 2.332936 | 2.429998 | 2.46615
811.51 | 2.069909 | 2.082824 | 2.210399 | 2.256908 | 2.328944 | 2.42625 | 2.461577
811.52 | 2.068055 | 2.079998 | 2.206638 | 2.253306 | 2.325103 | 2.422606 | 2.457151
811.53 | 2.066461 | 2.077428 | 2.2031 | 2.24984 | 2.321358 | 2.418992 | 2.452779
811.54 | 2.064958 | 2.07489 | 2.199474 | 2.246282 | 2.317686 | 2.415307 | 2.448257
811.55 | 2.063196 | 2.072386 | 2.195911 | 2.24255 | 2.313817 | 2.411239 | 2.443782
811.56 | 2.061684 | 2.069957 | 2.192513 | 2.238922 | 2.310109 | 2.407435 | 2.439513
811.57 | 2.059964 | 2.067599 | 2.188954 | 2.235109 | 2.306245 | 2.403186 | 2.435299
811.58 | 2.05827 | 2.06525 | 2.18548 | 2.231482 | 2.302242 | 2.399059 | 2.430995
811.59 | 2.056635 | 2.062748 | 2.182016 | 2.227844 | 2.298279 | 2.394903 | 2.42662
811.6 | 2.054839 | 2.060643 | 2.178674 | 2.224176 | 2.294524 | 2.390651 | 2.422246
811.61 | 2.053261 | 2.058387 | 2.175284 | 2.220589 | 2.290904 | 2.38647 | 2.417987
811.62 | 2.051639 | 2.0563 | 2.172036 | 2.217182 | 2.287287 | 2.382328 | 2.413572
811.63 | 2.05016 | 2.053948 | 2.168785 | 2.213892 | 2.28363 | 2.378284 | 2.409423
811.64 | 2.048821 | 2.051773 | 2.165711 | 2.21059 | 2.28018 | 2.374496 | 2.405316
811.65 | 2.047516 | 2.049925 | 2.162783 | 2.207504 | 2.277099 | 2.370729 | 2.401345
811.66 | 2.046348 | 2.048162 | 2.159848 | 2.204456 | 2.274012 | 2.367212 | 2.397244
811.67 | 2.044915 | 2.046582 | 2.156897 | 2.201608 | 2.271016 | 2.363514 | 2.393115
811.68 | 2.043705 | 2.045007 | 2.153888 | 2.198758 | 2.268124 | 2.359802 | 2.389088
811.69 | 2.042381 | 2.043548 | 2.15101 | 2.196224 | 2.265381 | 2.356049 | 2.385127
811.7 | 2.041127 | 2.042079 | 2.147929 | 2.193639 | 2.262562 | 2.352274 | 2.381133
811.71 | 2.039965 | 2.040655 | 2.145046 | 2.191407 | 2.259931 | 2.348814 | 2.377362
811.72 | 2.03861 | 2.0394 | 2.142131 | 2.189027 | 2.257313 | 2.345275 | 2.373445
811.73 | 2.037166 | 2.037914 | 2.13933 | 2.186649 | 2.254713 | 2.341742 | 2.369687
811.74 | 2.035652 | 2.036336 | 2.136428 | 2.184461 | 2.252049 | 2.338289 | 2.365922
811.75 | 2.034267 | 2.034947 | 2.133656 | 2.18237 | 2.249587 | 2.334946 | 2.362208
811.76 | 2.03282 | 2.033377 | 2.130975 | 2.180321 | 2.247294 | 2.33177 | 2.358586
811.77 | 2.031253 | 2.031798 | 2.128051 | 2.17836 | 2.245238 | 2.328496 | 2.355091
811.78 | 2.029459 | 2.029998 | 2.125317 | 2.176368 | 2.243158 | 2.325355 | 2.351506
811.79 | 2.027563 | 2.028294 | 2.12261 | 2.174458 | 2.24118 | 2.322067 | 2.347954
811.8 | 2.025344 | 2.026395 | 2.119751 | 2.172461 | 2.239142 | 2.31855 | 2.344479
811.81 | 2.023042 | 2.024587 | 2.116908 | 2.170674 | 2.237234 | 2.315192 | 2.341101
811.82 | 2.020471 | 2.022622 | 2.11401 | 2.168912 | 2.235477 | 2.311802 | 2.337624
811.83 | 2.017912 | 2.020738 | 2.110962 | 2.167161 | 2.233751 | 2.308407 | 2.334142
811.84 | 2.015308 | 2.018908 | 2.107979 | 2.165689 | 2.232104 | 2.30519 | 2.330829
811.85 | 2.012685 | 2.016975 | 2.104838 | 2.164073 | 2.230412 | 2.301913 | 2.327618
811.86 | 2.010228 | 2.015226 | 2.101861 | 2.162623 | 2.228962 | 2.298953 | 2.324709
811.87 | 2.007458 | 2.013432 | 2.098785 | 2.161191 | 2.227428 | 2.295955 | 2.321833
811.88 | 2.004815 | 2.011548 | 2.095529 | 2.159533 | 2.225686 | 2.293063 | 2.318906
811.89 | 2.00215 | 2.009712 | 2.092711 | 2.158191 | 2.224125 | 2.290234 | 2.31589
811.9 | 1.999394 | 2.007954 | 2.089792 | 2.157038 | 2.222744 | 2.287472 | 2.313074
811.91 | 1.996532 | 2.005957 | 2.086968 | 2.155736 | 2.221399 | 2.284714 | 2.31024
811.92 | 1.993642 | 2.004109 | 2.084308 | 2.154514 | 2.220241 | 2.282122 | 2.307566
811.93 | 1.99075 | 2.002066 | 2.081675 | 2.15355 | 2.218897 | 2.279741 | 2.304753
811.94 | 1.987634 | 2.000207 | 2.07909 | 2.152743 | 2.217732 | 2.277371 | 2.301908
811.95 | 1.984754 | 1.998132 | 2.076621 | 2.151694 | 2.216729 | 2.275074 | 2.299139
811.96 | 1.981684 | 1.99616 | 2.074281 | 2.150937 | 2.215833 | 2.272944 | 2.296536
811.97 | 1.978848 | 1.994226 | 2.072066 | 2.150308 | 2.215 | 2.271015 | 2.294074
811.98 | 1.975956 | 1.992467 | 2.06982 | 2.149713 | 2.214135 | 2.269023 | 2.291556
811.99 | 1.973209 | 1.990733 | 2.067785 | 2.149138 | 2.21344 | 2.267039 | 2.289359
812 | 1.970555 | 1.989055 | 2.065773 | 2.148628 | 2.212818 | 2.265196 | 2.287405
812.01 | 1.968096 | 1.98751 | 2.06388 | 2.148204 | 2.212256 | 2.263314 | 2.285415
812.02 | 1.965528 | 1.985718 | 2.062029 | 2.147588 | 2.211536 | 2.261493 | 2.283476
812.03 | 1.963156 | 1.983957 | 2.060319 | 2.14709 | 2.210948 | 2.259764 | 2.281871
812.04 | 1.960626 | 1.982315 | 2.058863 | 2.146638 | 2.210537 | 2.25797 | 2.280163
812.05 | 1.958414 | 1.980615 | 2.057477 | 2.146155 | 2.209999 | 2.256283 | 2.278665
812.06 | 1.956141 | 1.979142 | 2.055951 | 2.145669 | 2.209404 | 2.25447 | 2.277066
812.07 | 1.954049 | 1.977774 | 2.054712 | 2.145001 | 2.208699 | 2.252819 | 2.275568
812.08 | 1.952316 | 1.976373 | 2.053423 | 2.144639 | 2.208004 | 2.251468 | 2.274135
812.09 | 1.950465 | 1.975171 | 2.052245 | 2.144185 | 2.207607 | 2.250005 | 2.272729
812.1 | 1.948704 | 1.973928 | 2.051124 | 2.14375 | 2.207221 | 2.248643 | 2.271217
812.11 | 1.946969 | 1.972939 | 2.050103 | 2.143472 | 2.207004 | 2.247425 | 2.269744
812.12 | 1.945449 | 1.971823 | 2.049261 | 2.143486 | 2.206908 | 2.246237 | 2.268251
812.13 | 1.944045 | 1.97083 | 2.048251 | 2.143447 | 2.206587 | 2.244938 | 2.266645
812.14 | 1.942796 | 1.970121 | 2.047512 | 2.143721 | 2.206495 | 2.243721 | 2.264888
812.15 | 1.941583 | 1.96929 | 2.046743 | 2.144021 | 2.206516 | 2.242764 | 2.263218
812.16 | 1.940584 | 1.968938 | 2.046131 | 2.144407 | 2.206632 | 2.241789 | 2.261528
812.17 | 1.939842 | 1.968579 | 2.04554 | 2.144774 | 2.206805 | 2.24094 | 2.260004
812.18 | 1.939345 | 1.968454 | 2.045125 | 2.145246 | 2.207034 | 2.240265 | 2.258633
812.19 | 1.93897 | 1.96865 | 2.045042 | 2.145685 | 2.207255 | 2.239785 | 2.257311
812.2 | 1.939004 | 1.96882 | 2.04486 | 2.146248 | 2.207456 | 2.239344 | 2.256221
812.21 | 1.939208 | 1.969341 | 2.044895 | 2.146959 | 2.207771 | 2.238806 | 2.255239
812.22 | 1.939775 | 1.96977 | 2.045118 | 2.147947 | 2.207983 | 2.238181 | 2.25413
812.23 | 1.940493 | 1.970435 | 2.045576 | 2.148997 | 2.208347 | 2.237743 | 2.25328
812.24 | 1.941565 | 1.971307 | 2.046221 | 2.150243 | 2.208855 | 2.237459 | 2.25253
812.25 | 1.942942 | 1.972108 | 2.046874 | 2.151515 | 2.209197 | 2.237097 | 2.251953
812.26 | 1.944454 | 1.973226 | 2.047701 | 2.152704 | 2.209573 | 2.236766 | 2.251359
812.27 | 1.946147 | 1.974295 | 2.048646 | 2.153926 | 2.209903 | 2.23645 | 2.250802
812.28 | 1.948012 | 1.975624 | 2.049733 | 2.155391 | 2.210375 | 2.236305 | 2.250262
812.29 | 1.950291 | 1.977218 | 2.050998 | 2.156756 | 2.210796 | 2.236225 | 2.250056
812.3 | 1.952832 | 1.978874 | 2.05233 | 2.158126 | 2.21134 | 2.236245 | 2.249732
812.31 | 1.955573 | 1.980905 | 2.053948 | 2.159648 | 2.212121 | 2.236367 | 2.249562
812.32 | 1.95866 | 1.983016 | 2.055824 | 2.161085 | 2.212919 | 2.236607 | 2.249529
812.33 | 1.961928 | 1.985502 | 2.057802 | 2.16274 | 2.213919 | 2.237192 | 2.249474
812.34 | 1.965601 | 1.987913 | 2.060011 | 2.164568 | 2.214926 | 2.237821 | 2.249767
812.35 | 1.969393 | 1.990748 | 2.062516 | 2.166575 | 2.216008 | 2.238714 | 2.250167
812.36 | 1.973538 | 1.993782 | 2.065215 | 2.168522 | 2.217163 | 2.239475 | 2.25057
812.37 | 1.978144 | 1.996701 | 2.067811 | 2.1706 | 2.218346 | 2.240469 | 2.251004
812.38 | 1.982579 | 1.999499 | 2.070366 | 2.17242 | 2.219432 | 2.241263 | 2.251443
812.39 | 1.987109 | 2.002345 | 2.072967 | 2.174015 | 2.220508 | 2.242051 | 2.251793
812.4 | 1.991601 | 2.005211 | 2.075755 | 2.175945 | 2.221487 | 2.242729 | 2.252224
812.41 | 1.996176 | 2.008463 | 2.078665 | 2.177829 | 2.222655 | 2.243493 | 2.252572
812.42 | 2.000675 | 2.01158 | 2.081512 | 2.179464 | 2.223687 | 2.244353 | 2.25278
812.43 | 2.005054 | 2.014826 | 2.084567 | 2.18117 | 2.224715 | 2.245055 | 2.253089
812.44 | 2.009623 | 2.018238 | 2.087684 | 2.182863 | 2.225717 | 2.245992 | 2.253549
812.45 | 2.014113 | 2.021564 | 2.090814 | 2.184564 | 2.226552 | 2.246961 | 2.253897
812.46 | 2.018672 | 2.025087 | 2.094135 | 2.186357 | 2.227609 | 2.248087 | 2.254617
812.47 | 2.023288 | 2.028667 | 2.097435 | 2.188024 | 2.228611 | 2.249196 | 2.255109
812.48 | 2.02798 | 2.03232 | 2.100965 | 2.189911 | 2.229694 | 2.250212 | 2.255541
812.49 | 2.032821 | 2.036057 | 2.104688 | 2.191947 | 2.230757 | 2.251259 | 2.256184
812.5 | 2.037674 | 2.039752 | 2.108538 | 2.193867 | 2.232024 | 2.252304 | 2.256582
812.51 | 2.042761 | 2.043689 | 2.112472 | 2.195816 | 2.233479 | 2.253405 | 2.257201
812.52 | 2.047877 | 2.047574 | 2.116589 | 2.197633 | 2.234698 | 2.25457 | 2.257802
812.53 | 2.052812 | 2.051482 | 2.12056 | 2.199349 | 2.236008 | 2.255599 | 2.258681
812.54 | 2.057804 | 2.055565 | 2.124711 | 2.20125 | 2.237386 | 2.256514 | 2.259579
812.55 | 2.06259 | 2.059514 | 2.128795 | 2.203353 | 2.238876 | 2.257308 | 2.260237
812.56 | 2.067473 | 2.063687 | 2.133032 | 2.205366 | 2.240411 | 2.258053 | 2.261184
812.57 | 2.072327 | 2.067884 | 2.137016 | 2.207441 | 2.24219 | 2.258753 | 2.261994
812.58 | 2.077028 | 2.071989 | 2.141017 | 2.209253 | 2.243648 | 2.259239 | 2.262787
812.59 | 2.081541 | 2.076003 | 2.144866 | 2.210938 | 2.245089 | 2.259844 | 2.26357
812.6 | 2.086086 | 2.079965 | 2.148816 | 2.212704 | 2.246596 | 2.260368 | 2.264256
812.61 | 2.090738 | 2.084076 | 2.152655 | 2.214345 | 2.247955 | 2.260814 | 2.265128
812.62 | 2.095224 | 2.087994 | 2.156449 | 2.216114 | 2.249346 | 2.261295 | 2.266096
812.63 | 2.099794 | 2.092101 | 2.160314 | 2.218199 | 2.250871 | 2.261787 | 2.267146
812.64 | 2.104514 | 2.096034 | 2.164288 | 2.220245 | 2.252545 | 2.262515 | 2.267974
812.65 | 2.109132 | 2.100407 | 2.168388 | 2.222581 | 2.254453 | 2.263327 | 2.269181
812.66 | 2.113874 | 2.104495 | 2.172329 | 2.224778 | 2.256147 | 2.26411 | 2.270041
812.67 | 2.118711 | 2.108817 | 2.176493 | 2.22714 | 2.25797 | 2.265016 | 2.271093
812.68 | 2.123192 | 2.11291 | 2.180328 | 2.229256 | 2.259484 | 2.265686 | 2.272013
812.69 | 2.128145 | 2.11701 | 2.184282 | 2.231391 | 2.260902 | 2.266396 | 2.27294
812.7 | 2.132783 | 2.121179 | 2.188064 | 2.23323 | 2.262201 | 2.267003 | 2.273849
812.71 | 2.137469 | 2.125363 | 2.191859 | 2.23502 | 2.263391 | 2.267661 | 2.274954
812.72 | 2.142095 | 2.129695 | 2.195708 | 2.236925 | 2.264633 | 2.268364 | 2.276034
812.73 | 2.146723 | 2.134374 | 2.199479 | 2.238836 | 2.266097 | 2.269144 | 2.277441
812.74 | 2.151285 | 2.138912 | 2.203278 | 2.240647 | 2.267405 | 2.270048 | 2.278697
812.75 | 2.155811 | 2.143393 | 2.206863 | 2.242666 | 2.268843 | 2.270976 | 2.280016
812.76 | 2.160569 | 2.148064 | 2.210577 | 2.244892 | 2.270328 | 2.272001 | 2.281432
812.77 | 2.165339 | 2.15254 | 2.214317 | 2.247214 | 2.271839 | 2.273273 | 2.282961
812.78 | 2.170096 | 2.15678 | 2.217892 | 2.249424 | 2.273463 | 2.274232 | 2.284159
812.79 | 2.1749 | 2.160685 | 2.221636 | 2.251532 | 2.274934 | 2.275446 | 2.285716
812.8 | 2.179921 | 2.164986 | 2.225506 | 2.254003 | 2.276718 | 2.27654 | 2.287445
812.81 | 2.184736 | 2.169136 | 2.229093 | 2.256302 | 2.278556 | 2.277612 | 2.288992
812.82 | 2.189416 | 2.173157 | 2.232675 | 2.258761 | 2.280297 | 2.278757 | 2.290523
812.83 | 2.194066 | 2.177053 | 2.23612 | 2.261022 | 2.282122 | 2.279591 | 2.292147
812.84 | 2.198732 | 2.181139 | 2.239357 | 2.263428 | 2.283714 | 2.28062 | 2.293869
812.85 | 2.203355 | 2.185344 | 2.242558 | 2.265926 | 2.285431 | 2.281497 | 2.295592
812.86 | 2.208014 | 2.189534 | 2.245635 | 2.268368 | 2.287384 | 2.282474 | 2.297332
812.87 | 2.212643 | 2.194016 | 2.248702 | 2.270976 | 2.289284 | 2.28352 | 2.299117
812.88 | 2.217281 | 2.198436 | 2.251799 | 2.273462 | 2.291049 | 2.284541 | 2.300984
812.89 | 2.221906 | 2.202856 | 2.254836 | 2.276024 | 2.292707 | 2.285691 | 2.303036
812.9 | 2.226492 | 2.207299 | 2.257915 | 2.278789 | 2.294649 | 2.286993 | 2.305065
812.91 | 2.230953 | 2.211538 | 2.261055 | 2.281312 | 2.296574 | 2.288545 | 2.307291
812.92 | 2.235031 | 2.215848 | 2.263812 | 2.283738 | 2.298116 | 2.289912 | 2.309258
812.93 | 2.239458 | 2.220187 | 2.26692 | 2.286267 | 2.299895 | 2.291614 | 2.311443
812.94 | 2.243686 | 2.224294 | 2.269833 | 2.28876 | 2.301524 | 2.293041 | 2.313447
812.95 | 2.247907 | 2.228422 | 2.272841 | 2.29123 | 2.303085 | 2.294583 | 2.315476
812.96 | 2.252007 | 2.232559 | 2.275836 | 2.29399 | 2.304894 | 2.296188 | 2.317422
812.97 | 2.256009 | 2.2367 | 2.278695 | 2.296779 | 2.306655 | 2.29769 | 2.31936
812.98 | 2.260137 | 2.24092 | 2.281529 | 2.29953 | 2.308627 | 2.29932 | 2.321323
812.99 | 2.263915 | 2.244899 | 2.284319 | 2.30224 | 2.3103 | 2.300739 | 2.323026
813 | 2.267802 | 2.248921 | 2.287003 | 2.304784 | 2.312075 | 2.302075 | 2.324674
813.01 | 2.27148 | 2.252671 | 2.289537 | 2.307348 | 2.313574 | 2.303407 | 2.326033
813.02 | 2.275225 | 2.256562 | 2.29202 | 2.310024 | 2.315345 | 2.304796 | 2.327615
813.03 | 2.27889 | 2.260289 | 2.294276 | 2.31247 | 2.316788 | 2.305959 | 2.32924
813.04 | 2.282541 | 2.264159 | 2.296438 | 2.315088 | 2.318304 | 2.307081 | 2.331053
813.05 | 2.286289 | 2.267964 | 2.298552 | 2.31788 | 2.319906 | 2.308164 | 2.332934
813.06 | 2.289787 | 2.271598 | 2.300503 | 2.320658 | 2.321283 | 2.309231 | 2.334617
813.07 | 2.293601 | 2.275582 | 2.302543 | 2.323505 | 2.323024 | 2.310375 | 2.336766
813.08 | 2.297246 | 2.279335 | 2.304609 | 2.326327 | 2.324459 | 2.311665 | 2.338776
813.09 | 2.300868 | 2.282955 | 2.306242 | 2.329138 | 2.325901 | 2.312947 | 2.340664
813.1 | 2.304198 | 2.286364 | 2.307895 | 2.331901 | 2.327216 | 2.314289 | 2.342455
813.11 | 2.307433 | 2.289608 | 2.309454 | 2.334688 | 2.32853 | 2.315695 | 2.344074
813.12 | 2.310364 | 2.292769 | 2.310823 | 2.33745 | 2.329834 | 2.316969 | 2.345878
813.13 | 2.313432 | 2.295866 | 2.312147 | 2.340111 | 2.331235 | 2.318487 | 2.347374
813.14 | 2.316153 | 2.298931 | 2.313106 | 2.342752 | 2.332621 | 2.319815 | 2.348852
813.15 | 2.318743 | 2.301768 | 2.314087 | 2.345001 | 2.333818 | 2.320986 | 2.350314
813.16 | 2.321192 | 2.304809 | 2.315105 | 2.347354 | 2.334933 | 2.322116 | 2.351657
813.17 | 2.323659 | 2.307835 | 2.316183 | 2.349463 | 2.336062 | 2.32336 | 2.353071
813.18 | 2.32604 | 2.310688 | 2.317045 | 2.351435 | 2.336946 | 2.324421 | 2.354301
813.19 | 2.328419 | 2.313481 | 2.31815 | 2.353554 | 2.337944 | 2.325514 | 2.355515
813.2 | 2.330694 | 2.315991 | 2.319056 | 2.355453 | 2.338865 | 2.326818 | 2.356689
813.21 | 2.332868 | 2.31838 | 2.319994 | 2.357513 | 2.339802 | 2.327976 | 2.357672
813.22 | 2.334972 | 2.320787 | 2.320935 | 2.359449 | 2.340578 | 2.329408 | 2.35857
813.23 | 2.337019 | 2.322972 | 2.321875 | 2.361129 | 2.341514 | 2.330879 | 2.359543
813.24 | 2.338817 | 2.325272 | 2.322765 | 2.362924 | 2.342338 | 2.33233 | 2.360608
813.25 | 2.340467 | 2.327367 | 2.323661 | 2.364506 | 2.343001 | 2.333755 | 2.361538
813.26 | 2.34201 | 2.329605 | 2.324699 | 2.366167 | 2.343767 | 2.335322 | 2.362708
813.27 | 2.34339 | 2.331715 | 2.325965 | 2.36782 | 2.344507 | 2.336781 | 2.363712
813.28 | 2.34474 | 2.333535 | 2.327153 | 2.369277 | 2.345099 | 2.338116 | 2.364753
813.29 | 2.346013 | 2.335548 | 2.328524 | 2.370947 | 2.345818 | 2.339375 | 2.365956
813.3 | 2.347044 | 2.337274 | 2.329824 | 2.372332 | 2.346402 | 2.340643 | 2.366772
813.31 | 2.348094 | 2.339094 | 2.331341 | 2.37371 | 2.347303 | 2.341861 | 2.367811
813.32 | 2.349157 | 2.340885 | 2.332904 | 2.37499 | 2.348064 | 2.342989 | 2.368681
813.33 | 2.35004 | 2.342391 | 2.334465 | 2.376188 | 2.348811 | 2.34416 | 2.369301
813.34 | 2.35097 | 2.343889 | 2.336197 | 2.377555 | 2.349787 | 2.345209 | 2.370074
813.35 | 2.352023 | 2.345222 | 2.337999 | 2.378817 | 2.350708 | 2.346794 | 2.370979
813.36 | 2.353048 | 2.346614 | 2.339788 | 2.380248 | 2.351829 | 2.348349 | 2.37187
813.37 | 2.353911 | 2.347716 | 2.34163 | 2.381296 | 2.352703 | 2.34981 | 2.372665
813.38 | 2.35488 | 2.349022 | 2.343581 | 2.382303 | 2.35338 | 2.351442 | 2.373531
813.39 | 2.355725 | 2.350138 | 2.345544 | 2.383301 | 2.354108 | 2.353012 | 2.374072
813.4 | 2.35656 | 2.350983 | 2.347067 | 2.383995 | 2.354531 | 2.354314 | 2.374683
813.41 | 2.357081 | 2.351529 | 2.348944 | 2.384833 | 2.355088 | 2.355691 | 2.375156
813.42 | 2.357429 | 2.352142 | 2.350844 | 2.385609 | 2.355677 | 2.356766 | 2.375555
813.43 | 2.357935 | 2.352571 | 2.352699 | 2.386254 | 2.356428 | 2.35784 | 2.375989
813.44 | 2.358351 | 2.353003 | 2.354496 | 2.387007 | 2.35704 | 2.358411 | 2.376345
813.45 | 2.358737 | 2.353403 | 2.35646 | 2.387738 | 2.357911 | 2.359092 | 2.376867
813.46 | 2.359122 | 2.35386 | 2.358413 | 2.388446 | 2.358857 | 2.359772 | 2.377349
813.47 | 2.359403 | 2.354095 | 2.360286 | 2.38883 | 2.359599 | 2.360571 | 2.377579
813.48 | 2.35996 | 2.354444 | 2.362207 | 2.389454 | 2.360406 | 2.361353 | 2.378065
813.49 | 2.360347 | 2.354733 | 2.364018 | 2.389985 | 2.361158 | 2.362053 | 2.378479
813.5 | 2.360829 | 2.355155 | 2.36596 | 2.390802 | 2.362032 | 2.362831 | 2.378897
813.51 | 2.361381 | 2.355563 | 2.368077 | 2.391751 | 2.363044 | 2.363663 | 2.379227
813.52 | 2.362141 | 2.35586 | 2.370191 | 2.392842 | 2.364086 | 2.364917 | 2.379829
813.53 | 2.363077 | 2.356327 | 2.372231 | 2.394277 | 2.36537 | 2.365961 | 2.38037
813.54 | 2.364066 | 2.356745 | 2.374205 | 2.395489 | 2.366734 | 2.367159 | 2.381138
813.55 | 2.364955 | 2.357185 | 2.376291 | 2.396679 | 2.368014 | 2.368521 | 2.381716
813.56 | 2.365898 | 2.357828 | 2.378421 | 2.397932 | 2.369676 | 2.369902 | 2.382662
813.57 | 2.367168 | 2.358653 | 2.380617 | 2.399437 | 2.371374 | 2.371377 | 2.383722
813.58 | 2.368293 | 2.359528 | 2.382847 | 2.401013 | 2.372961 | 2.372763 | 2.385008
813.59 | 2.369469 | 2.36044 | 2.385048 | 2.402435 | 2.374628 | 2.374347 | 2.386114
813.6 | 2.370416 | 2.361123 | 2.387174 | 2.403674 | 2.376138 | 2.375751 | 2.387258
813.61 | 2.371318 | 2.361861 | 2.38917 | 2.404806 | 2.377803 | 2.377114 | 2.388378
813.62 | 2.372156 | 2.362307 | 2.391295 | 2.405891 | 2.37938 | 2.378735 | 2.389653
813.63 | 2.373127 | 2.362868 | 2.39312 | 2.407019 | 2.38094 | 2.380521 | 2.390756
813.64 | 2.37406 | 2.363377 | 2.395055 | 2.408204 | 2.382553 | 2.382094 | 2.391939
813.65 | 2.37473 | 2.363724 | 2.396915 | 2.409315 | 2.384161 | 2.383784 | 2.392901
813.66 | 2.375722 | 2.364359 | 2.399188 | 2.410468 | 2.385888 | 2.385372 | 2.393956
813.67 | 2.376532 | 2.364741 | 2.401209 | 2.411426 | 2.387474 | 2.387064 | 2.395051
813.68 | 2.377286 | 2.365225 | 2.403113 | 2.412435 | 2.389181 | 2.388579 | 2.396251
813.69 | 2.378329 | 2.365707 | 2.405319 | 2.413577 | 2.391124 | 2.390379 | 2.397737
813.7 | 2.379214 | 2.366087 | 2.407336 | 2.414869 | 2.393023 | 2.392136 | 2.399088
813.71 | 2.380159 | 2.366612 | 2.40951 | 2.416282 | 2.39524 | 2.39399 | 2.400614
813.72 | 2.380994 | 2.366974 | 2.411662 | 2.417725 | 2.397383 | 2.395983 | 2.402026
813.73 | 2.381722 | 2.367347 | 2.413868 | 2.41921 | 2.39953 | 2.39798 | 2.403765
813.74 | 2.382459 | 2.367761 | 2.415942 | 2.420698 | 2.401605 | 2.399918 | 2.405408
813.75 | 2.382995 | 2.367985 | 2.41774 | 2.422081 | 2.403711 | 2.401677 | 2.40695
813.76 | 2.383521 | 2.368422 | 2.419845 | 2.423542 | 2.405898 | 2.403443 | 2.408768
813.77 | 2.38418 | 2.368739 | 2.421752 | 2.424952 | 2.407941 | 2.405314 | 2.410424
813.78 | 2.384807 | 2.369414 | 2.423635 | 2.426632 | 2.410238 | 2.407088 | 2.412264
813.79 | 2.385468 | 2.369831 | 2.425384 | 2.428109 | 2.41234 | 2.409025 | 2.413827
813.8 | 2.386009 | 2.370385 | 2.427019 | 2.429465 | 2.414653 | 2.410896 | 2.415593
813.81 | 2.386831 | 2.371185 | 2.428966 | 2.430993 | 2.417193 | 2.412961 | 2.417257
813.82 | 2.387853 | 2.372048 | 2.430808 | 2.43286 | 2.419568 | 2.415304 | 2.419166
813.83 | 2.388632 | 2.373077 | 2.432696 | 2.434613 | 2.422249 | 2.417475 | 2.421103
813.84 | 2.389538 | 2.373982 | 2.434638 | 2.436338 | 2.424985 | 2.419755 | 2.423136
813.85 | 2.3904 | 2.375128 | 2.436851 | 2.438276 | 2.42784 | 2.421973 | 2.425301
813.86 | 2.390897 | 2.376075 | 2.43895 | 2.440408 | 2.4309 | 2.424152 | 2.427639
813.87 | 2.391698 | 2.377305 | 2.441222 | 2.442723 | 2.433973 | 2.426486 | 2.430299
813.88 | 2.392301 | 2.378386 | 2.443311 | 2.444891 | 2.437086 | 2.428602 | 2.432655
813.89 | 2.393096 | 2.379641 | 2.44539 | 2.447164 | 2.440139 | 2.430693 | 2.435258
813.9 | 2.393875 | 2.380704 | 2.447467 | 2.449405 | 2.443352 | 2.432928 | 2.437572
813.91 | 2.394885 | 2.382061 | 2.449662 | 2.451806 | 2.446524 | 2.435251 | 2.440352
813.92 | 2.395913 | 2.383292 | 2.45179 | 2.454255 | 2.449865 | 2.437539 | 2.443071
813.93 | 2.397055 | 2.38465 | 2.454038 | 2.456735 | 2.45325 | 2.439946 | 2.44601
813.94 | 2.398172 | 2.385774 | 2.455879 | 2.458908 | 2.456478 | 2.44251 | 2.448866
813.95 | 2.399163 | 2.386796 | 2.457782 | 2.461125 | 2.459447 | 2.444659 | 2.451571
813.96 | 2.400371 | 2.38784 | 2.459731 | 2.463348 | 2.462303 | 2.44703 | 2.454361
813.97 | 2.401567 | 2.388815 | 2.461819 | 2.465493 | 2.465045 | 2.449604 | 2.457261
813.98 | 2.402469 | 2.389833 | 2.463635 | 2.467795 | 2.467933 | 2.452333 | 2.460275
813.99 | 2.403339 | 2.390773 | 2.465383 | 2.469938 | 2.470539 | 2.454953 | 2.463315
814 | 2.40437 | 2.391728 | 2.466941 | 2.472028 | 2.473298 | 2.457324 | 2.466504
814.01 | 2.405321 | 2.393002 | 2.468537 | 2.474101 | 2.47609 | 2.45976 | 2.469654
814.02 | 2.40619 | 2.394025 | 2.470071 | 2.476514 | 2.478983 | 2.462306 | 2.472878
814.03 | 2.407196 | 2.395067 | 2.471644 | 2.478963 | 2.482105 | 2.464843 | 2.47616
814.04 | 2.408086 | 2.396066 | 2.472904 | 2.481218 | 2.484926 | 2.467233 | 2.479155
814.05 | 2.409066 | 2.397087 | 2.474123 | 2.483446 | 2.488019 | 2.469247 | 2.481975
814.06 | 2.410191 | 2.398328 | 2.47536 | 2.485976 | 2.491153 | 2.47149 | 2.484853
814.07 | 2.411141 | 2.399692 | 2.476661 | 2.488392 | 2.494372 | 2.473991 | 2.487775
814.08 | 2.412066 | 2.4009 | 2.477978 | 2.490758 | 2.497376 | 2.476066 | 2.490651
814.09 | 2.41298 | 2.402124 | 2.478893 | 2.493311 | 2.500387 | 2.478443 | 2.493685
814.1 | 2.413912 | 2.403414 | 2.479981 | 2.495964 | 2.503723 | 2.480718 | 2.496887
814.11 | 2.414976 | 2.404738 | 2.480973 | 2.498566 | 2.506977 | 2.483075 | 2.500232
814.12 | 2.41585 | 2.406114 | 2.48208 | 2.5013 | 2.510245 | 2.48576 | 2.50343
814.13 | 2.416672 | 2.407442 | 2.483064 | 2.503871 | 2.513475 | 2.488077 | 2.506481
814.14 | 2.417598 | 2.408867 | 2.483998 | 2.506863 | 2.516723 | 2.49067 | 2.509637
814.15 | 2.41837 | 2.410224 | 2.484956 | 2.509654 | 2.519993 | 2.492832 | 2.512695
814.16 | 2.419357 | 2.411423 | 2.485822 | 2.512399 | 2.523138 | 2.495323 | 2.51574
814.17 | 2.420304 | 2.413074 | 2.486853 | 2.515293 | 2.5266 | 2.497716 | 2.518749
814.18 | 2.421346 | 2.414531 | 2.487791 | 2.518024 | 2.530128 | 2.500103 | 2.521722
814.19 | 2.422375 | 2.415747 | 2.488816 | 2.520794 | 2.533452 | 2.502543 | 2.52454
814.2 | 2.423393 | 2.417109 | 2.489856 | 2.523492 | 2.53693 | 2.505293 | 2.527498
814.21 | 2.42438 | 2.418454 | 2.490828 | 2.526181 | 2.540302 | 2.507892 | 2.530554
814.22 | 2.425361 | 2.419496 | 2.491636 | 2.528621 | 2.543716 | 2.510343 | 2.533482
814.23 | 2.426272 | 2.420592 | 2.492701 | 2.531092 | 2.547029 | 2.512862 | 2.536556
814.24 | 2.427151 | 2.421676 | 2.493588 | 2.53376 | 2.550471 | 2.515499 | 2.539535
814.25 | 2.428504 | 2.422924 | 2.494778 | 2.536584 | 2.554304 | 2.518214 | 2.542684
814.26 | 2.429644 | 2.424186 | 2.496016 | 2.539583 | 2.557967 | 2.520802 | 2.545643
814.27 | 2.430444 | 2.425417 | 2.497267 | 2.542377 | 2.561608 | 2.523181 | 2.548504
814.28 | 2.431525 | 2.426585 | 2.498506 | 2.545119 | 2.565159 | 2.525465 | 2.551534
814.29 | 2.43233 | 2.427834 | 2.499639 | 2.547862 | 2.568727 | 2.527949 | 2.554352
814.3 | 2.4334 | 2.429205 | 2.501082 | 2.550618 | 2.572353 | 2.530302 | 2.557262
814.31 | 2.434647 | 2.430395 | 2.502388 | 2.55334 | 2.575932 | 2.532784 | 2.560083
814.32 | 2.435789 | 2.43188 | 2.503695 | 2.555857 | 2.579464 | 2.535082 | 2.562845
814.33 | 2.43703 | 2.43324 | 2.504994 | 2.558274 | 2.58289 | 2.537452 | 2.565435
814.34 | 2.438142 | 2.434789 | 2.506265 | 2.560713 | 2.586053 | 2.539673 | 2.568083
814.35 | 2.439425 | 2.436341 | 2.50778 | 2.563044 | 2.589186 | 2.541886 | 2.570552
814.36 | 2.440831 | 2.438132 | 2.509361 | 2.565653 | 2.592405 | 2.544206 | 2.573119
814.37 | 2.442084 | 2.43998 | 2.511217 | 2.56806 | 2.595792 | 2.546266 | 2.575621
814.38 | 2.443586 | 2.441609 | 2.512916 | 2.570459 | 2.599269 | 2.548404 | 2.578042
814.39 | 2.444946 | 2.443151 | 2.51459 | 2.573091 | 2.602562 | 2.550575 | 2.580215
814.4 | 2.446451 | 2.444837 | 2.516175 | 2.5755 | 2.605989 | 2.552807 | 2.582536
814.41 | 2.448197 | 2.446611 | 2.518152 | 2.578226 | 2.609639 | 2.555282 | 2.584744
814.42 | 2.449909 | 2.448454 | 2.520185 | 2.580877 | 2.613102 | 2.55755 | 2.587117
814.43 | 2.451635 | 2.45018 | 2.522445 | 2.583465 | 2.61671 | 2.560196 | 2.589623
814.44 | 2.453512 | 2.45185 | 2.524526 | 2.586152 | 2.620333 | 2.562915 | 2.591997
814.45 | 2.455453 | 2.453673 | 2.526625 | 2.589016 | 2.623873 | 2.565642 | 2.594398
814.46 | 2.457533 | 2.455689 | 2.529043 | 2.592129 | 2.627701 | 2.568501 | 2.596926
814.47 | 2.459613 | 2.457625 | 2.531648 | 2.595179 | 2.631311 | 2.57124 | 2.599671
814.48 | 2.461598 | 2.45954 | 2.533993 | 2.598074 | 2.634939 | 2.574036 | 2.602172
814.49 | 2.463673 | 2.461773 | 2.536709 | 2.601175 | 2.638655 | 2.576916 | 2.604815
814.5 | 2.466204 | 2.4642 | 2.539732 | 2.604276 | 2.642504 | 2.580153 | 2.607944
814.51 | 2.468489 | 2.466601 | 2.54273 | 2.607606 | 2.646556 | 2.583255 | 2.610788
814.52 | 2.470961 | 2.469359 | 2.54606 | 2.610801 | 2.650461 | 2.586416 | 2.613834
814.53 | 2.473607 | 2.47215 | 2.549647 | 2.614061 | 2.654423 | 2.589585 | 2.617058
814.54 | 2.476367 | 2.474951 | 2.55325 | 2.617425 | 2.658458 | 2.592916 | 2.62045
814.55 | 2.479171 | 2.477953 | 2.557228 | 2.620959 | 2.66229 | 2.59626 | 2.623653
814.56 | 2.482127 | 2.481068 | 2.561172 | 2.624519 | 2.666419 | 2.599581 | 2.626727
814.57 | 2.485117 | 2.484263 | 2.565431 | 2.628194 | 2.670463 | 2.603219 | 2.630012
814.58 | 2.488204 | 2.487262 | 2.569753 | 2.63185 | 2.674394 | 2.606891 | 2.633099
814.59 | 2.491047 | 2.490421 | 2.573942 | 2.635288 | 2.678487 | 2.610384 | 2.635915
814.6 | 2.494161 | 2.49384 | 2.578164 | 2.638557 | 2.68241 | 2.614023 | 2.638661
814.61 | 2.497404 | 2.497105 | 2.582178 | 2.641675 | 2.686085 | 2.617421 | 2.641248
814.62 | 2.500988 | 2.500565 | 2.586506 | 2.645083 | 2.68983 | 2.620807 | 2.643939
814.63 | 2.504557 | 2.504197 | 2.590851 | 2.648416 | 2.693562 | 2.62449 | 2.646581
814.64 | 2.508319 | 2.50806 | 2.595344 | 2.651616 | 2.697401 | 2.628074 | 2.649237
814.65 | 2.512238 | 2.511919 | 2.599767 | 2.654799 | 2.700982 | 2.631996 | 2.651802
814.66 | 2.516375 | 2.516087 | 2.604533 | 2.65809 | 2.704703 | 2.63592 | 2.654506
814.67 | 2.520605 | 2.520058 | 2.609303 | 2.661147 | 2.708403 | 2.640042 | 2.657303
814.68 | 2.524782 | 2.524295 | 2.614105 | 2.664296 | 2.712066 | 2.644104 | 2.660081
814.69 | 2.52892 | 2.52848 | 2.619151 | 2.667442 | 2.715719 | 2.648135 | 2.662893
814.7 | 2.533161 | 2.532945 | 2.624238 | 2.67068 | 2.719351 | 2.652355 | 2.665864
814.71 | 2.537612 | 2.537565 | 2.629695 | 2.673923 | 2.72314 | 2.656625 | 2.66908
814.72 | 2.542109 | 2.542132 | 2.63509 | 2.677192 | 2.726822 | 2.660928 | 2.672297
814.73 | 2.546677 | 2.547006 | 2.640627 | 2.680563 | 2.730612 | 2.665262 | 2.675477
814.74 | 2.55131 | 2.551753 | 2.645981 | 2.684002 | 2.73439 | 2.669455 | 2.678582
814.75 | 2.556255 | 2.556844 | 2.651279 | 2.687406 | 2.738191 | 2.673688 | 2.681788
814.76 | 2.561393 | 2.562107 | 2.657148 | 2.690901 | 2.742104 | 2.67802 | 2.684957
814.77 | 2.566808 | 2.567537 | 2.663046 | 2.694675 | 2.746134 | 2.682282 | 2.68825
814.78 | 2.572171 | 2.573161 | 2.668963 | 2.698439 | 2.750183 | 2.68671 | 2.691308
814.79 | 2.577875 | 2.578864 | 2.674753 | 2.702497 | 2.75426 | 2.691117 | 2.694647
814.8 | 2.58359 | 2.584809 | 2.680773 | 2.706577 | 2.758379 | 2.695623 | 2.698049
814.81 | 2.589665 | 2.591124 | 2.68708 | 2.711102 | 2.763023 | 2.700336 | 2.701726
814.82 | 2.595335 | 2.596952 | 2.692962 | 2.715214 | 2.767251 | 2.704884 | 2.704985
814.83 | 2.601103 | 2.60321 | 2.698898 | 2.719508 | 2.771602 | 2.709685 | 2.708554
814.84 | 2.607065 | 2.609504 | 2.704782 | 2.723916 | 2.775849 | 2.714297 | 2.711972
814.85 | 2.613002 | 2.615903 | 2.71087 | 2.72835 | 2.780096 | 2.718973 | 2.715475
814.86 | 2.619037 | 2.622385 | 2.71697 | 2.732901 | 2.784463 | 2.723424 | 2.718922
814.87 | 2.625025 | 2.628954 | 2.722942 | 2.737607 | 2.788662 | 2.727973 | 2.722264
814.88 | 2.63121 | 2.635738 | 2.728989 | 2.742276 | 2.793013 | 2.732608 | 2.72578
814.89 | 2.637378 | 2.642556 | 2.735195 | 2.746856 | 2.797181 | 2.737081 | 2.729153
814.9 | 2.643808 | 2.649595 | 2.741325 | 2.751591 | 2.801559 | 2.74182 | 2.732754
814.91 | 2.650304 | 2.656812 | 2.747373 | 2.756356 | 2.806159 | 2.746668 | 2.736274
814.92 | 2.656936 | 2.66428 | 2.75365 | 2.76146 | 2.81075 | 2.751314 | 2.739675
814.93 | 2.663546 | 2.671902 | 2.759982 | 2.766697 | 2.815521 | 2.756074 | 2.743211
814.94 | 2.670255 | 2.679363 | 2.766278 | 2.771822 | 2.820196 | 2.761116 | 2.746625
814.95 | 2.677089 | 2.687062 | 2.772632 | 2.776825 | 2.824994 | 2.76619 | 2.749933
814.96 | 2.684047 | 2.695015 | 2.779171 | 2.782278 | 2.829861 | 2.771213 | 2.753765
814.97 | 2.691073 | 2.702855 | 2.785584 | 2.787718 | 2.834791 | 2.776438 | 2.757071
814.98 | 2.698065 | 2.711085 | 2.792268 | 2.793199 | 2.839913 | 2.781659 | 2.760629
814.99 | 2.705237 | 2.719203 | 2.798874 | 2.798953 | 2.845303 | 2.786599 | 2.764083
815 | 2.712691 | 2.727463 | 2.805614 | 2.804695 | 2.850725 | 2.791503 | 2.767662
815.01 | 2.720197 | 2.735786 | 2.81211 | 2.810613 | 2.856063 | 2.796251 | 2.771162
815.02 | 2.727822 | 2.743911 | 2.818462 | 2.816593 | 2.861292 | 2.800897 | 2.774564
815.03 | 2.735384 | 2.752371 | 2.82481 | 2.822471 | 2.866715 | 2.805262 | 2.7777
815.04 | 2.743307 | 2.760818 | 2.831197 | 2.828557 | 2.872056 | 2.80972 | 2.781363
815.05 | 2.75156 | 2.769761 | 2.838174 | 2.834889 | 2.877731 | 2.814344 | 2.785242
815.06 | 2.759874 | 2.77864 | 2.845202 | 2.841281 | 2.883538 | 2.818755 | 2.789416
815.07 | 2.768104 | 2.787582 | 2.851858 | 2.847365 | 2.889105 | 2.82311 | 2.793232
815.08 | 2.776602 | 2.796735 | 2.858707 | 2.853621 | 2.894787 | 2.82724 | 2.797205
815.09 | 2.785367 | 2.806043 | 2.865648 | 2.860175 | 2.900414 | 2.831415 | 2.801155
815.1 | 2.793941 | 2.815261 | 2.872633 | 2.866458 | 2.906182 | 2.835961 | 2.805079
815.11 | 2.80282 | 2.824569 | 2.879569 | 2.872977 | 2.911766 | 2.840484 | 2.809053
815.12 | 2.81145 | 2.833683 | 2.886412 | 2.879346 | 2.917292 | 2.844724 | 2.812793
815.13 | 2.820021 | 2.842755 | 2.893509 | 2.88586 | 2.922857 | 2.848847 | 2.81685
815.14 | 2.829205 | 2.851883 | 2.900638 | 2.892396 | 2.928489 | 2.853465 | 2.820913
815.15 | 2.838417 | 2.861294 | 2.908089 | 2.899057 | 2.934234 | 2.858015 | 2.824963
815.16 | 2.847827 | 2.870605 | 2.915672 | 2.905717 | 2.940016 | 2.862652 | 2.829192
815.17 | 2.857177 | 2.880115 | 2.923317 | 2.912668 | 2.945772 | 2.867684 | 2.833611
815.18 | 2.866665 | 2.88977 | 2.931089 | 2.919293 | 2.951362 | 2.872572 | 2.837924
815.19 | 2.876489 | 2.899388 | 2.93894 | 2.926214 | 2.957072 | 2.877634 | 2.842591
815.2 | 2.886241 | 2.90933 | 2.946938 | 2.933133 | 2.962774 | 2.882435 | 2.847101
815.21 | 2.896367 | 2.919337 | 2.955224 | 2.939951 | 2.968318 | 2.887477 | 2.851926
815.22 | 2.906769 | 2.929225 | 2.963154 | 2.946847 | 2.973802 | 2.892467 | 2.85713
815.23 | 2.917098 | 2.939218 | 2.970857 | 2.953894 | 2.979128 | 2.897275 | 2.861769
815.24 | 2.927416 | 2.949135 | 2.978761 | 2.960693 | 2.984603 | 2.901941 | 2.866522
815.25 | 2.937968 | 2.959416 | 2.986766 | 2.967745 | 2.99032 | 2.906857 | 2.871408
815.26 | 2.948927 | 2.969685 | 2.994684 | 2.974973 | 2.995958 | 2.911877 | 2.876261
815.27 | 2.959637 | 2.979877 | 3.002467 | 2.982063 | 3.001608 | 2.916912 | 2.880886
815.28 | 2.970719 | 2.990043 | 3.010224 | 2.98918 | 3.006987 | 2.921673 | 2.88551
815.29 | 2.981823 | 3.00028 | 3.018079 | 2.996318 | 3.012553 | 2.926331 | 2.889912
815.3 | 2.993113 | 3.010763 | 3.02583 | 3.003359 | 3.018243 | 2.931241 | 2.894192
815.31 | 3.005016 | 3.021476 | 3.034038 | 3.010902 | 3.023971 | 2.936201 | 2.898567
815.32 | 3.016687 | 3.03227 | 3.042188 | 3.018428 | 3.029746 | 2.941095 | 2.902953
815.33 | 3.028513 | 3.042982 | 3.050484 | 3.026006 | 3.035523 | 2.945983 | 2.90747
815.34 | 3.040704 | 3.053765 | 3.058946 | 3.033873 | 3.041359 | 2.951025 | 2.91189
815.35 | 3.053112 | 3.065105 | 3.067302 | 3.041867 | 3.047573 | 2.95608 | 2.91666
815.36 | 3.065501 | 3.076227 | 3.07604 | 3.049791 | 3.053824 | 2.961165 | 2.921138
815.37 | 3.077883 | 3.087324 | 3.08474 | 3.057882 | 3.060034 | 2.96633 | 2.925583
815.38 | 3.090653 | 3.098591 | 3.093752 | 3.066063 | 3.066127 | 2.971472 | 2.930212
815.39 | 3.103508 | 3.109913 | 3.10277 | 3.074285 | 3.072048 | 2.976618 | 2.934684
815.4 | 3.116493 | 3.121352 | 3.111734 | 3.082465 | 3.077903 | 2.981631 | 2.939232
815.41 | 3.129702 | 3.132685 | 3.120534 | 3.090861 | 3.083692 | 2.986607 | 2.943711
815.42 | 3.142925 | 3.144383 | 3.129697 | 3.099163 | 3.089625 | 2.991479 | 2.948213
815.43 | 3.156685 | 3.156239 | 3.138964 | 3.107702 | 3.095782 | 2.996767 | 2.953061
815.44 | 3.170241 | 3.167937 | 3.14832 | 3.115976 | 3.101613 | 3.001676 | 2.957761
815.45 | 3.183956 | 3.179774 | 3.157771 | 3.124247 | 3.107552 | 3.006787 | 2.962646
815.46 | 3.197784 | 3.191387 | 3.167278 | 3.132375 | 3.113346 | 3.011657 | 2.967439
815.47 | 3.211781 | 3.203392 | 3.176752 | 3.140486 | 3.119269 | 3.016613 | 2.97229
815.48 | 3.225804 | 3.215084 | 3.186265 | 3.148494 | 3.124794 | 3.021584 | 2.976815
815.49 | 3.239912 | 3.2274 | 3.196179 | 3.156955 | 3.130752 | 3.026856 | 2.981664
815.5 | 3.254247 | 3.23922 | 3.206078 | 3.165272 | 3.136404 | 3.031675 | 2.986281
815.51 | 3.268658 | 3.251347 | 3.215858 | 3.173574 | 3.142174 | 3.036879 | 2.991057
815.52 | 3.283118 | 3.26364 | 3.225722 | 3.182095 | 3.148213 | 3.041933 | 2.995736
815.53 | 3.297358 | 3.276105 | 3.235621 | 3.190703 | 3.154016 | 3.047148 | 3.000151
815.54 | 3.311887 | 3.288661 | 3.245436 | 3.199205 | 3.160182 | 3.052418 | 3.004706
815.55 | 3.326495 | 3.300954 | 3.255633 | 3.207906 | 3.16612 | 3.057411 | 3.00942
815.56 | 3.340832 | 3.313117 | 3.265608 | 3.216518 | 3.171921 | 3.062365 | 3.013657
815.57 | 3.355399 | 3.32542 | 3.275978 | 3.225003 | 3.177958 | 3.067385 | 3.018252
815.58 | 3.369863 | 3.337416 | 3.286287 | 3.233557 | 3.183552 | 3.072021 | 3.022732
815.59 | 3.384259 | 3.349603 | 3.296876 | 3.241965 | 3.189377 | 3.076839 | 3.027272
815.6 | 3.398618 | 3.36141 | 3.307199 | 3.250071 | 3.195011 | 3.081518 | 3.031397
815.61 | 3.413104 | 3.373319 | 3.317916 | 3.258057 | 3.200459 | 3.086502 | 3.035715
815.62 | 3.427196 | 3.385097 | 3.328684 | 3.265846 | 3.205859 | 3.091247 | 3.039969
815.63 | 3.441411 | 3.397172 | 3.339386 | 3.27392 | 3.211311 | 3.096244 | 3.044288
815.64 | 3.455541 | 3.409154 | 3.35032 | 3.281729 | 3.216867 | 3.10129 | 3.048576
815.65 | 3.469679 | 3.421084 | 3.361304 | 3.289655 | 3.222292 | 3.106225 | 3.052849
815.66 | 3.483832 | 3.433123 | 3.372243 | 3.297654 | 3.22769 | 3.111089 | 3.057073
815.67 | 3.497898 | 3.445322 | 3.383289 | 3.305758 | 3.23349 | 3.116081 | 3.061421
815.68 | 3.512122 | 3.457422 | 3.394438 | 3.313808 | 3.239084 | 3.121324 | 3.065815
815.69 | 3.526412 | 3.469589 | 3.405761 | 3.321826 | 3.245084 | 3.126357 | 3.07011
815.7 | 3.540824 | 3.481849 | 3.417039 | 3.330308 | 3.251208 | 3.131656 | 3.074722
815.71 | 3.555724 | 3.494427 | 3.428532 | 3.338659 | 3.257687 | 3.137182 | 3.079339
815.72 | 3.570588 | 3.506886 | 3.440155 | 3.347278 | 3.263949 | 3.142875 | 3.084275
815.73 | 3.585536 | 3.519085 | 3.451661 | 3.355914 | 3.270135 | 3.148486 | 3.088902
815.74 | 3.600239 | 3.531568 | 3.463188 | 3.364339 | 3.276499 | 3.154099 | 3.093741
815.75 | 3.615101 | 3.54365 | 3.474705 | 3.372624 | 3.282846 | 3.159857 | 3.098803
815.76 | 3.629793 | 3.555887 | 3.486401 | 3.381083 | 3.289295 | 3.165706 | 3.103909
815.77 | 3.644286 | 3.567802 | 3.498066 | 3.389109 | 3.295468 | 3.171472 | 3.108995
815.78 | 3.658713 | 3.579704 | 3.509753 | 3.397119 | 3.301564 | 3.177064 | 3.114125
815.79 | 3.672872 | 3.59153 | 3.521577 | 3.405128 | 3.307706 | 3.182813 | 3.119054
815.8 | 3.687062 | 3.603238 | 3.533375 | 3.413324 | 3.313848 | 3.188431 | 3.124194
815.81 | 3.700777 | 3.614786 | 3.544869 | 3.421282 | 3.3198 | 3.193979 | 3.128871
815.82 | 3.715053 | 3.626524 | 3.556708 | 3.429658 | 3.326382 | 3.19981 | 3.133958
815.83 | 3.729189 | 3.63824 | 3.568532 | 3.43802 | 3.332903 | 3.205831 | 3.138914
815.84 | 3.742927 | 3.650094 | 3.580224 | 3.446146 | 3.339361 | 3.211629 | 3.143969
815.85 | 3.75668 | 3.661548 | 3.591804 | 3.454361 | 3.345837 | 3.217459 | 3.148887
815.86 | 3.770212 | 3.672795 | 3.603273 | 3.462284 | 3.352252 | 3.223389 | 3.153575
815.87 | 3.78367 | 3.683829 | 3.614603 | 3.470105 | 3.358822 | 3.229412 | 3.158355
815.88 | 3.796563 | 3.694566 | 3.625774 | 3.477884 | 3.365024 | 3.235307 | 3.163059
815.89 | 3.809403 | 3.705593 | 3.637014 | 3.485657 | 3.371609 | 3.241423 | 3.168258
815.9 | 3.822016 | 3.716071 | 3.648011 | 3.493367 | 3.37793 | 3.247331 | 3.173154
815.91 | 3.834303 | 3.726799 | 3.65849 | 3.500993 | 3.384306 | 3.253341 | 3.178225
815.92 | 3.846643 | 3.737602 | 3.669372 | 3.50888 | 3.390814 | 3.259409 | 3.18368
815.93 | 3.858709 | 3.7481 | 3.679791 | 3.51639 | 3.397257 | 3.265344 | 3.188936
815.94 | 3.870839 | 3.758782 | 3.690399 | 3.523942 | 3.40393 | 3.271578 | 3.194399
815.95 | 3.882381 | 3.769114 | 3.700837 | 3.531247 | 3.410415 | 3.277718 | 3.199858
815.96 | 3.893587 | 3.77935 | 3.710985 | 3.538396 | 3.416846 | 3.283775 | 3.205258
815.97 | 3.904409 | 3.789247 | 3.72122 | 3.545323 | 3.423289 | 3.289889 | 3.210483
815.98 | 3.915013 | 3.799011 | 3.731282 | 3.552424 | 3.429849 | 3.296076 | 3.215765
815.99 | 3.925477 | 3.808871 | 3.741292 | 3.559628 | 3.436683 | 3.302294 | 3.22131
816 | 3.935634 | 3.818465 | 3.751204 | 3.566622 | 3.44361 | 3.30852 | 3.226749
816.01 | 3.94573 | 3.828227 | 3.761036 | 3.573958 | 3.450945 | 3.315149 | 3.23253
816.02 | 3.955796 | 3.838153 | 3.771242 | 3.581453 | 3.458321 | 3.321772 | 3.238511
816.03 | 3.965689 | 3.84792 | 3.781286 | 3.588509 | 3.465824 | 3.328479 | 3.244576
816.04 | 3.975419 | 3.857464 | 3.79137 | 3.59565 | 3.473228 | 3.335166 | 3.250618
816.05 | 3.984973 | 3.866682 | 3.8013 | 3.602906 | 3.480534 | 3.3419 | 3.256903
816.06 | 3.994044 | 3.8759 | 3.810997 | 3.610164 | 3.487863 | 3.348763 | 3.262822
816.07 | 4.002806 | 3.884427 | 3.820611 | 3.617104 | 3.495023 | 3.355623 | 3.268684
816.08 | 4.011064 | 3.892827 | 3.8299 | 3.623624 | 3.502206 | 3.362416 | 3.274527
816.09 | 4.018781 | 3.900947 | 3.839227 | 3.630119 | 3.509202 | 3.368967 | 3.28049
816.1 | 4.026576 | 3.909259 | 3.84834 | 3.636723 | 3.516326 | 3.375844 | 3.286545
816.11 | 4.033851 | 3.917039 | 3.8576 | 3.64315 | 3.523344 | 3.382595 | 3.292873
816.12 | 4.040884 | 3.924566 | 3.86649 | 3.649436 | 3.530237 | 3.389324 | 3.29894
816.13 | 4.047317 | 3.931675 | 3.875048 | 3.655684 | 3.53712 | 3.396033 | 3.304804
816.14 | 4.053446 | 3.938568 | 3.883288 | 3.661787 | 3.543821 | 3.402535 | 3.310613
816.15 | 4.059211 | 3.945176 | 3.891026 | 3.667524 | 3.550304 | 3.408535 | 3.316312
816.16 | 4.064474 | 3.951294 | 3.898528 | 3.673239 | 3.556816 | 3.414524 | 3.321907
816.17 | 4.069466 | 3.957269 | 3.905866 | 3.678887 | 3.563163 | 3.420308 | 3.327475
816.18 | 4.074165 | 3.963099 | 3.91272 | 3.684373 | 3.56946 | 3.425908 | 3.3329
816.19 | 4.078543 | 3.968372 | 3.919361 | 3.689459 | 3.575776 | 3.431462 | 3.33833
816.2 | 4.082292 | 3.973194 | 3.925414 | 3.694355 | 3.581697 | 3.436714 | 3.343446
816.21 | 4.085529 | 3.977716 | 3.931369 | 3.699129 | 3.587963 | 3.441701 | 3.348405
816.22 | 4.088762 | 3.982142 | 3.93717 | 3.704102 | 3.594008 | 3.447097 | 3.353619
816.23 | 4.091268 | 3.986337 | 3.94268 | 3.708896 | 3.600133 | 3.452234 | 3.358584
816.24 | 4.093602 | 3.99043 | 3.948035 | 3.71384 | 3.606456 | 3.457656 | 3.363621
816.25 | 4.095583 | 3.994387 | 3.953035 | 3.718532 | 3.612638 | 3.462715 | 3.368836
816.26 | 4.097195 | 3.998127 | 3.958113 | 3.723013 | 3.618801 | 3.467736 | 3.373985
816.27 | 4.09835 | 4.001223 | 3.962649 | 3.727265 | 3.624572 | 3.472602 | 3.378782
816.28 | 4.099243 | 4.00403 | 3.967086 | 3.731428 | 3.63033 | 3.477565 | 3.383524
816.29 | 4.099927 | 4.006541 | 3.971302 | 3.735385 | 3.635975 | 3.48244 | 3.388268
816.3 | 4.100102 | 4.008861 | 3.975292 | 3.7392 | 3.641672 | 3.487242 | 3.393316
816.31 | 4.099722 | 4.010861 | 3.979036 | 3.742693 | 3.646831 | 3.491721 | 3.398058
816.32 | 4.099124 | 4.012589 | 3.982283 | 3.746028 | 3.652092 | 3.496121 | 3.402594
816.33 | 4.097927 | 4.014082 | 3.985062 | 3.749211 | 3.657379 | 3.500389 | 3.406816
816.34 | 4.096709 | 4.015149 | 3.987684 | 3.752325 | 3.662366 | 3.504496 | 3.411031
816.35 | 4.095248 | 4.016195 | 3.990003 | 3.755222 | 3.667248 | 3.508798 | 3.415397
816.36 | 4.093383 | 4.016909 | 3.991965 | 3.757928 | 3.67186 | 3.512537 | 3.419734
816.37 | 4.091082 | 4.017261 | 3.993538 | 3.760395 | 3.676419 | 3.516133 | 3.424058
816.38 | 4.088614 | 4.017394 | 3.994918 | 3.762659 | 3.680695 | 3.519646 | 3.42851
816.39 | 4.08585 | 4.017106 | 3.996107 | 3.764977 | 3.68495 | 3.523143 | 3.432667
816.4 | 4.083076 | 4.017268 | 3.99726 | 3.76723 | 3.689469 | 3.526568 | 3.436989
816.41 | 4.080192 | 4.016934 | 3.998169 | 3.769246 | 3.693605 | 3.53011 | 3.441056
816.42 | 4.076894 | 4.016509 | 3.998582 | 3.77096 | 3.697321 | 3.533406 | 3.444659
816.43 | 4.073546 | 4.015956 | 3.999202 | 3.772906 | 3.7013 | 3.536724 | 3.448651
816.44 | 4.069875 | 4.014858 | 3.999235 | 3.774319 | 3.705051 | 3.539494 | 3.452065
816.45 | 4.066115 | 4.013743 | 3.999209 | 3.775952 | 3.708893 | 3.542504 | 3.455647
816.46 | 4.062025 | 4.011903 | 3.998561 | 3.777054 | 3.712125 | 3.545029 | 3.458696
816.47 | 4.057608 | 4.009919 | 3.997772 | 3.778095 | 3.715169 | 3.547748 | 3.461903
816.48 | 4.052957 | 4.007635 | 3.996635 | 3.778992 | 3.718246 | 3.550034 | 3.465179
816.49 | 4.04809 | 4.005085 | 3.99556 | 3.780106 | 3.721326 | 3.552304 | 3.468186
816.5 | 4.042853 | 4.00219 | 3.994031 | 3.780782 | 3.724295 | 3.554325 | 3.470987
816.51 | 4.037606 | 3.99909 | 3.992229 | 3.781264 | 3.726902 | 3.556257 | 3.473605
816.52 | 4.031994 | 3.995744 | 3.990098 | 3.78164 | 3.729362 | 3.557919 | 3.475896
816.53 | 4.026077 | 3.992397 | 3.987852 | 3.781646 | 3.731541 | 3.559582 | 3.478145
816.54 | 4.020131 | 3.988736 | 3.98515 | 3.781878 | 3.733537 | 3.561312 | 3.48053
816.55 | 4.014088 | 3.984972 | 3.982321 | 3.781686 | 3.735409 | 3.562775 | 3.482768
816.56 | 4.00767 | 3.980713 | 3.979014 | 3.78123 | 3.737011 | 3.563948 | 3.484717
816.57 | 4.001251 | 3.976361 | 3.975288 | 3.780587 | 3.738584 | 3.56507 | 3.486713
816.58 | 3.994473 | 3.971522 | 3.971168 | 3.779471 | 3.740093 | 3.565949 | 3.488456
816.59 | 3.98798 | 3.966935 | 3.966968 | 3.778596 | 3.741234 | 3.567044 | 3.490076
816.6 | 3.980836 | 3.962014 | 3.962375 | 3.777433 | 3.74219 | 3.567579 | 3.491281
816.61 | 3.973948 | 3.956961 | 3.957577 | 3.776218 | 3.743076 | 3.56834 | 3.492542
816.62 | 3.966808 | 3.951816 | 3.95288 | 3.775112 | 3.743832 | 3.568768 | 3.493564
816.63 | 3.959557 | 3.946647 | 3.947711 | 3.773721 | 3.744384 | 3.569233 | 3.494443
816.64 | 3.952214 | 3.941094 | 3.942476 | 3.772184 | 3.744681 | 3.569412 | 3.494852
816.65 | 3.944627 | 3.935719 | 3.937258 | 3.770715 | 3.745085 | 3.56991 | 3.495423
816.66 | 3.937367 | 3.929962 | 3.931988 | 3.769377 | 3.745298 | 3.570005 | 3.49582
816.67 | 3.9297 | 3.924233 | 3.926618 | 3.767852 | 3.745418 | 3.570157 | 3.4958
816.68 | 3.922147 | 3.918309 | 3.921269 | 3.765988 | 3.745542 | 3.569878 | 3.495894
816.69 | 3.914415 | 3.912168 | 3.915625 | 3.76399 | 3.745352 | 3.569742 | 3.495811
816.7 | 3.906827 | 3.906149 | 3.910242 | 3.761916 | 3.745086 | 3.56956 | 3.495663
816.71 | 3.89871 | 3.899655 | 3.90407 | 3.759715 | 3.744267 | 3.569014 | 3.495302
816.72 | 3.890501 | 3.893239 | 3.897766 | 3.756867 | 3.743255 | 3.56826 | 3.494902
816.73 | 3.882352 | 3.886647 | 3.891618 | 3.754215 | 3.742121 | 3.567479 | 3.494382
816.74 | 3.874255 | 3.879861 | 3.885203 | 3.751549 | 3.7408 | 3.566335 | 3.493703
816.75 | 3.866325 | 3.873232 | 3.878931 | 3.748721 | 3.739853 | 3.56556 | 3.493041
816.76 | 3.858376 | 3.866594 | 3.872428 | 3.745847 | 3.738096 | 3.564651 | 3.492267
816.77 | 3.850424 | 3.86004 | 3.865834 | 3.743058 | 3.73663 | 3.563926 | 3.491567
816.78 | 3.842657 | 3.853319 | 3.85939 | 3.740533 | 3.734977 | 3.563285 | 3.490689
816.79 | 3.834728 | 3.846426 | 3.852425 | 3.737951 | 3.733299 | 3.562457 | 3.489773
816.8 | 3.826892 | 3.839785 | 3.845703 | 3.735 | 3.731463 | 3.561589 | 3.488646
816.81 | 3.819149 | 3.833082 | 3.839181 | 3.732095 | 3.72956 | 3.560617 | 3.487371
816.82 | 3.811526 | 3.826226 | 3.832535 | 3.728957 | 3.727497 | 3.55973 | 3.485848
816.83 | 3.80379 | 3.8191 | 3.825739 | 3.725434 | 3.725307 | 3.558769 | 3.484221
816.84 | 3.796298 | 3.812368 | 3.819027 | 3.722086 | 3.722822 | 3.557555 | 3.482795
816.85 | 3.788665 | 3.805385 | 3.812145 | 3.718406 | 3.720397 | 3.556221 | 3.481229
816.86 | 3.781266 | 3.798596 | 3.805229 | 3.714997 | 3.717842 | 3.555077 | 3.47976
816.87 | 3.77389 | 3.791729 | 3.798302 | 3.71153 | 3.714971 | 3.553612 | 3.478306
816.88 | 3.766549 | 3.784594 | 3.791012 | 3.70769 | 3.711748 | 3.552099 | 3.476381
816.89 | 3.759044 | 3.777559 | 3.783695 | 3.704315 | 3.708786 | 3.550443 | 3.474626
816.9 | 3.751832 | 3.770519 | 3.776541 | 3.700517 | 3.70559 | 3.548798 | 3.473018
816.91 | 3.744457 | 3.763256 | 3.76892 | 3.696676 | 3.702015 | 3.547099 | 3.470937
816.92 | 3.736875 | 3.75612 | 3.761581 | 3.692575 | 3.698722 | 3.545121 | 3.468921
816.93 | 3.729427 | 3.748941 | 3.754336 | 3.689056 | 3.695057 | 3.543175 | 3.466979
816.94 | 3.72206 | 3.742184 | 3.747029 | 3.685131 | 3.691439 | 3.541045 | 3.464976
816.95 | 3.715069 | 3.735361 | 3.739886 | 3.681341 | 3.688022 | 3.539094 | 3.462998
816.96 | 3.708193 | 3.728645 | 3.732659 | 3.6773 | 3.684679 | 3.537276 | 3.461237
816.97 | 3.701321 | 3.721747 | 3.725664 | 3.673411 | 3.68135 | 3.535327 | 3.459429
816.98 | 3.694838 | 3.714958 | 3.7187 | 3.669759 | 3.678155 | 3.533172 | 3.457818
816.99 | 3.688043 | 3.708066 | 3.711716 | 3.666427 | 3.675128 | 3.53122 | 3.456161
817 | 3.681378 | 3.70099 | 3.704655 | 3.663165 | 3.671873 | 3.528711 | 3.454386
817.01 | 3.674778 | 3.693914 | 3.697489 | 3.659992 | 3.668744 | 3.526313 | 3.452632
817.02 | 3.668298 | 3.686896 | 3.690175 | 3.656741 | 3.665461 | 3.523935 | 3.45065
817.03 | 3.6618 | 3.679715 | 3.682713 | 3.653429 | 3.661937 | 3.521172 | 3.448444
817.04 | 3.655492 | 3.672802 | 3.675448 | 3.649917 | 3.658394 | 3.518626 | 3.446495
817.05 | 3.649141 | 3.665572 | 3.668091 | 3.646077 | 3.654531 | 3.515914 | 3.444418
817.06 | 3.642612 | 3.65844 | 3.660687 | 3.642409 | 3.650455 | 3.512951 | 3.442315
817.07 | 3.635983 | 3.651207 | 3.653073 | 3.638086 | 3.645902 | 3.509774 | 3.439918
817.08 | 3.629302 | 3.644168 | 3.64546 | 3.633959 | 3.641379 | 3.506483 | 3.437579
817.09 | 3.622565 | 3.637033 | 3.63778 | 3.629372 | 3.636907 | 3.503192 | 3.435085
817.1 | 3.616122 | 3.630239 | 3.630391 | 3.625304 | 3.632437 | 3.500052 | 3.432849
817.11 | 3.609716 | 3.623392 | 3.623079 | 3.621106 | 3.627972 | 3.496832 | 3.430346
817.12 | 3.603472 | 3.616631 | 3.615849 | 3.616907 | 3.623732 | 3.493772 | 3.428204
817.13 | 3.597291 | 3.609864 | 3.60856 | 3.61291 | 3.61915 | 3.490746 | 3.426031
817.14 | 3.59111 | 3.60315 | 3.601306 | 3.608589 | 3.614494 | 3.487662 | 3.424045
817.15 | 3.58486 | 3.596133 | 3.593812 | 3.603937 | 3.609687 | 3.484261 | 3.421922
817.16 | 3.578558 | 3.589349 | 3.58663 | 3.599156 | 3.604836 | 3.480943 | 3.419549
817.17 | 3.572468 | 3.582573 | 3.579257 | 3.594331 | 3.59993 | 3.477287 | 3.417023
817.18 | 3.566148 | 3.575494 | 3.571771 | 3.589436 | 3.594783 | 3.473905 | 3.414552
817.19 | 3.560109 | 3.568405 | 3.564114 | 3.584355 | 3.589758 | 3.470425 | 3.411967
817.2 | 3.553593 | 3.561294 | 3.556559 | 3.579221 | 3.584637 | 3.466617 | 3.408881
817.21 | 3.54709 | 3.554472 | 3.548919 | 3.574123 | 3.579575 | 3.462738 | 3.406171
817.22 | 3.540336 | 3.547087 | 3.541104 | 3.569036 | 3.574182 | 3.458749 | 3.403073
817.23 | 3.533756 | 3.540232 | 3.533509 | 3.564066 | 3.56876 | 3.45483 | 3.400123
817.24 | 3.52691 | 3.53306 | 3.525598 | 3.55865 | 3.563297 | 3.450733 | 3.397092
817.25 | 3.520174 | 3.525934 | 3.517855 | 3.553749 | 3.558338 | 3.446597 | 3.39405
817.26 | 3.513486 | 3.519119 | 3.510399 | 3.548729 | 3.553274 | 3.442661 | 3.391333
817.27 | 3.506624 | 3.51176 | 3.502809 | 3.543627 | 3.547929 | 3.438622 | 3.38837
817.28 | 3.499642 | 3.504494 | 3.49511 | 3.538242 | 3.542853 | 3.434414 | 3.385197
817.29 | 3.492546 | 3.497067 | 3.487363 | 3.532931 | 3.537833 | 3.430631 | 3.382022
817.3 | 3.485229 | 3.489537 | 3.479551 | 3.527598 | 3.532625 | 3.426668 | 3.378893
817.31 | 3.477716 | 3.481889 | 3.471849 | 3.521978 | 3.527329 | 3.422324 | 3.375485
817.32 | 3.470468 | 3.474337 | 3.46396 | 3.516504 | 3.522113 | 3.418032 | 3.372399
817.33 | 3.463152 | 3.4669 | 3.456173 | 3.511036 | 3.516921 | 3.413777 | 3.369315
817.34 | 3.456007 | 3.459476 | 3.448522 | 3.505229 | 3.511898 | 3.409541 | 3.366088
817.35 | 3.448826 | 3.451938 | 3.440935 | 3.499684 | 3.506599 | 3.405532 | 3.362997
817.36 | 3.4415 | 3.444797 | 3.433371 | 3.493856 | 3.501669 | 3.401518 | 3.360215
817.37 | 3.434104 | 3.437121 | 3.425522 | 3.488126 | 3.496342 | 3.397545 | 3.356985
817.38 | 3.42622 | 3.429589 | 3.417848 | 3.481999 | 3.491 | 3.393254 | 3.353407
817.39 | 3.41869 | 3.422291 | 3.410054 | 3.476139 | 3.48595 | 3.389201 | 3.350118
817.4 | 3.410919 | 3.414674 | 3.402248 | 3.470391 | 3.480547 | 3.385181 | 3.346883
817.41 | 3.402825 | 3.407202 | 3.394423 | 3.464222 | 3.474878 | 3.380751 | 3.343273
817.42 | 3.394861 | 3.399352 | 3.386645 | 3.45784 | 3.469005 | 3.376298 | 3.339494
817.43 | 3.386697 | 3.391788 | 3.37875 | 3.451336 | 3.46334 | 3.371641 | 3.335695
817.44 | 3.378424 | 3.383993 | 3.371048 | 3.444747 | 3.45744 | 3.367139 | 3.331941
817.45 | 3.370215 | 3.376454 | 3.363328 | 3.43834 | 3.451426 | 3.362951 | 3.328335
817.46 | 3.361651 | 3.368477 | 3.355764 | 3.431642 | 3.445288 | 3.358556 | 3.324386
817.47 | 3.35334 | 3.360723 | 3.348284 | 3.424966 | 3.43912 | 3.3542 | 3.320622
817.48 | 3.344754 | 3.352787 | 3.341074 | 3.417956 | 3.43302 | 3.349887 | 3.316488
817.49 | 3.336385 | 3.345122 | 3.333609 | 3.411323 | 3.427034 | 3.345533 | 3.312561
817.5 | 3.327732 | 3.337447 | 3.326277 | 3.40446 | 3.420819 | 3.341111 | 3.308636
817.51 | 3.318728 | 3.329429 | 3.319154 | 3.39726 | 3.414591 | 3.33641 | 3.304465
817.52 | 3.309947 | 3.321461 | 3.311431 | 3.389837 | 3.408078 | 3.331759 | 3.300261
817.53 | 3.300859 | 3.313726 | 3.303734 | 3.382708 | 3.401645 | 3.326878 | 3.296008
817.54 | 3.292122 | 3.305746 | 3.296191 | 3.375657 | 3.3953 | 3.322149 | 3.291757
817.55 | 3.283018 | 3.297982 | 3.288773 | 3.368634 | 3.388681 | 3.31734 | 3.2877
817.56 | 3.274067 | 3.290398 | 3.281628 | 3.361373 | 3.382572 | 3.312473 | 3.283351
817.57 | 3.265046 | 3.282394 | 3.274125 | 3.354046 | 3.376175 | 3.307565 | 3.278921
817.58 | 3.256038 | 3.274754 | 3.26667 | 3.346667 | 3.369855 | 3.302592 | 3.274678
817.59 | 3.246888 | 3.266486 | 3.259482 | 3.339248 | 3.363049 | 3.297536 | 3.270109
817.6 | 3.237758 | 3.258488 | 3.252248 | 3.33149 | 3.35634 | 3.29243 | 3.265731
817.61 | 3.228641 | 3.250297 | 3.245198 | 3.323744 | 3.349607 | 3.287246 | 3.261587
817.62 | 3.219365 | 3.241957 | 3.237949 | 3.315791 | 3.342882 | 3.282011 | 3.257049
817.63 | 3.209795 | 3.233988 | 3.230771 | 3.307969 | 3.336038 | 3.276373 | 3.2525
817.64 | 3.200307 | 3.22575 | 3.2235 | 3.299995 | 3.328956 | 3.270988 | 3.24779
817.65 | 3.190615 | 3.217344 | 3.216208 | 3.291631 | 3.322145 | 3.26553 | 3.243083
817.66 | 3.180911 | 3.208747 | 3.208875 | 3.283621 | 3.315346 | 3.260011 | 3.238117
817.67 | 3.170988 | 3.199841 | 3.201507 | 3.275326 | 3.307976 | 3.254027 | 3.232893
817.68 | 3.161151 | 3.191184 | 3.194364 | 3.267159 | 3.301102 | 3.24836 | 3.227957
817.69 | 3.151211 | 3.18228 | 3.187276 | 3.258963 | 3.294129 | 3.242539 | 3.222678
817.7 | 3.141209 | 3.173306 | 3.179997 | 3.250815 | 3.287191 | 3.236476 | 3.217467
817.71 | 3.131201 | 3.164369 | 3.172865 | 3.242378 | 3.27998 | 3.229889 | 3.212018
817.72 | 3.121089 | 3.155083 | 3.165719 | 3.234041 | 3.272433 | 3.22326 | 3.206469
817.73 | 3.110659 | 3.1459 | 3.158613 | 3.225464 | 3.265356 | 3.216841 | 3.200974
817.74 | 3.100758 | 3.136593 | 3.15147 | 3.217153 | 3.258074 | 3.210562 | 3.195534
817.75 | 3.090435 | 3.127047 | 3.144239 | 3.208651 | 3.250452 | 3.204116 | 3.190001
817.76 | 3.079961 | 3.117439 | 3.136963 | 3.199976 | 3.242906 | 3.197327 | 3.184256
817.77 | 3.069533 | 3.107619 | 3.129332 | 3.191241 | 3.235155 | 3.19069 | 3.178379
817.78 | 3.058996 | 3.098119 | 3.122007 | 3.182595 | 3.227619 | 3.183942 | 3.172491
817.79 | 3.048456 | 3.088529 | 3.114923 | 3.173814 | 3.220078 | 3.177404 | 3.166484
817.8 | 3.037918 | 3.078796 | 3.107401 | 3.164791 | 3.212416 | 3.170771 | 3.160399
817.81 | 3.027195 | 3.069019 | 3.099985 | 3.155777 | 3.204485 | 3.163741 | 3.15444
817.82 | 3.016519 | 3.059137 | 3.092421 | 3.14672 | 3.196503 | 3.156764 | 3.148345
817.83 | 3.00616 | 3.049262 | 3.084967 | 3.137805 | 3.188547 | 3.149721 | 3.142398
817.84 | 2.995537 | 3.039233 | 3.077379 | 3.128764 | 3.180347 | 3.142808 | 3.13618
817.85 | 2.984917 | 3.029335 | 3.069913 | 3.11967 | 3.172229 | 3.135963 | 3.130128
817.86 | 2.97464 | 3.019481 | 3.06284 | 3.110881 | 3.164139 | 3.129069 | 3.124288
817.87 | 2.964583 | 3.009746 | 3.055631 | 3.10218 | 3.155776 | 3.122466 | 3.118458
817.88 | 2.953922 | 2.999454 | 3.048064 | 3.093017 | 3.147278 | 3.115294 | 3.112518
817.89 | 2.9434 | 2.989306 | 3.040487 | 3.083815 | 3.138593 | 3.107935 | 3.106344
817.9 | 2.932931 | 2.97926 | 3.033066 | 3.074512 | 3.129907 | 3.100704 | 3.100272
817.91 | 2.9222 | 2.968911 | 3.025228 | 3.065188 | 3.121283 | 3.093291 | 3.093864
817.92 | 2.91156 | 2.958737 | 3.017449 | 3.055954 | 3.112615 | 3.085888 | 3.08744
817.93 | 2.900721 | 2.94838 | 3.009265 | 3.046675 | 3.10351 | 3.078258 | 3.080637
817.94 | 2.889761 | 2.937893 | 3.00122 | 3.03728 | 3.094694 | 3.070394 | 3.073662
817.95 | 2.878826 | 2.927551 | 2.993194 | 3.02793 | 3.085848 | 3.062353 | 3.066773
817.96 | 2.868032 | 2.91708 | 2.985226 | 3.018689 | 3.076726 | 3.054456 | 3.059747
817.97 | 2.857195 | 2.906356 | 2.976986 | 3.009098 | 3.067557 | 3.046408 | 3.052691
817.98 | 2.846377 | 2.89556 | 2.968675 | 2.999447 | 3.058502 | 3.038554 | 3.045367
817.99 | 2.835859 | 2.884902 | 2.960253 | 2.99009 | 3.049333 | 3.03045 | 3.03798
818 | 2.825156 | 2.874133 | 2.952069 | 2.98071 | 3.040189 | 3.022397 | 3.030873
818.01 | 2.814515 | 2.863465 | 2.94402 | 2.971466 | 3.030861 | 3.014409 | 3.023833
818.02 | 2.803665 | 2.852374 | 2.9358 | 2.961851 | 3.021385 | 3.006455 | 3.016346
818.03 | 2.793016 | 2.841364 | 2.927359 | 2.951915 | 3.0119 | 2.998279 | 3.008793
818.04 | 2.782183 | 2.83009 | 2.919015 | 2.942384 | 3.002434 | 2.990084 | 3.001301
818.05 | 2.771016 | 2.818842 | 2.910498 | 2.932602 | 2.992725 | 2.981677 | 2.993753
818.06 | 2.76008 | 2.807712 | 2.901861 | 2.923042 | 2.983113 | 2.973054 | 2.986153
818.07 | 2.749254 | 2.796725 | 2.893459 | 2.913841 | 2.973773 | 2.96489 | 2.978594
818.08 | 2.738144 | 2.785459 | 2.884484 | 2.90435 | 2.964239 | 2.956496 | 2.970905
818.09 | 2.727304 | 2.774051 | 2.87558 | 2.895106 | 2.954815 | 2.948307 | 2.963087
818.1 | 2.71619 | 2.762686 | 2.866749 | 2.8854 | 2.94526 | 2.939919 | 2.955205
818.11 | 2.705246 | 2.751001 | 2.857569 | 2.876133 | 2.935886 | 2.931174 | 2.947525
818.12 | 2.694007 | 2.739041 | 2.848585 | 2.866428 | 2.926312 | 2.922571 | 2.939806
818.13 | 2.682942 | 2.727166 | 2.83955 | 2.856898 | 2.91667 | 2.913899 | 2.931773
818.14 | 2.671848 | 2.715413 | 2.830791 | 2.847317 | 2.90732 | 2.904736 | 2.923683
818.15 | 2.6604 | 2.703529 | 2.821781 | 2.837435 | 2.897758 | 2.895806 | 2.915728
818.16 | 2.648991 | 2.691879 | 2.812545 | 2.82763 | 2.887921 | 2.886817 | 2.907339
818.17 | 2.637439 | 2.680067 | 2.803144 | 2.81749 | 2.877697 | 2.877676 | 2.898842
818.18 | 2.625661 | 2.667982 | 2.793485 | 2.807619 | 2.867437 | 2.868243 | 2.890265
818.19 | 2.614352 | 2.656372 | 2.784232 | 2.797883 | 2.857284 | 2.859069 | 2.88203
818.2 | 2.602628 | 2.644656 | 2.774763 | 2.787672 | 2.846814 | 2.849527 | 2.873439
818.21 | 2.591272 | 2.633306 | 2.765027 | 2.77798 | 2.836542 | 2.840184 | 2.865061
818.22 | 2.580004 | 2.62163 | 2.755193 | 2.767929 | 2.826457 | 2.83076 | 2.856828
818.23 | 2.568874 | 2.610109 | 2.745501 | 2.757925 | 2.816305 | 2.821439 | 2.848494
818.24 | 2.557986 | 2.598818 | 2.735615 | 2.747768 | 2.806273 | 2.81211 | 2.840376
818.25 | 2.547571 | 2.587277 | 2.726048 | 2.73794 | 2.79634 | 2.803075 | 2.832369
818.26 | 2.537042 | 2.575903 | 2.716363 | 2.728319 | 2.786421 | 2.793646 | 2.824187
818.27 | 2.526444 | 2.564499 | 2.706568 | 2.718356 | 2.776383 | 2.784253 | 2.815847
818.28 | 2.51585 | 2.553088 | 2.696713 | 2.708558 | 2.766249 | 2.775162 | 2.807536
818.29 | 2.505334 | 2.541832 | 2.686885 | 2.698652 | 2.756263 | 2.765945 | 2.799276
818.3 | 2.494918 | 2.530542 | 2.677235 | 2.688999 | 2.746474 | 2.75683 | 2.791264
818.31 | 2.484546 | 2.519627 | 2.667772 | 2.679547 | 2.736904 | 2.747969 | 2.783282
818.32 | 2.473904 | 2.508523 | 2.658192 | 2.669833 | 2.727151 | 2.738979 | 2.775021
818.33 | 2.463625 | 2.497483 | 2.648145 | 2.660047 | 2.717408 | 2.729759 | 2.766555
818.34 | 2.453503 | 2.486448 | 2.638314 | 2.650458 | 2.70775 | 2.720928 | 2.758547
818.35 | 2.443084 | 2.475688 | 2.628441 | 2.64108 | 2.697974 | 2.711954 | 2.750431
818.36 | 2.432943 | 2.464947 | 2.618359 | 2.631306 | 2.688156 | 2.703059 | 2.742014
818.37 | 2.422883 | 2.454596 | 2.60856 | 2.621722 | 2.678598 | 2.694138 | 2.733605
818.38 | 2.412975 | 2.444458 | 2.59885 | 2.612448 | 2.668852 | 2.685732 | 2.725575
818.39 | 2.403281 | 2.434249 | 2.589102 | 2.603099 | 2.659449 | 2.67725 | 2.717519
818.4 | 2.393478 | 2.424072 | 2.57928 | 2.593873 | 2.649927 | 2.668599 | 2.709528
818.41 | 2.384074 | 2.41419 | 2.569803 | 2.584766 | 2.640888 | 2.660301 | 2.701931
818.42 | 2.374729 | 2.404002 | 2.560018 | 2.575806 | 2.63216 | 2.652112 | 2.694291
818.43 | 2.365216 | 2.393897 | 2.550195 | 2.566834 | 2.623203 | 2.644119 | 2.686882
818.44 | 2.355607 | 2.3841 | 2.540456 | 2.557785 | 2.614262 | 2.635966 | 2.679061
818.45 | 2.346314 | 2.374242 | 2.530631 | 2.548995 | 2.605457 | 2.628297 | 2.671652
818.46 | 2.336663 | 2.364428 | 2.52084 | 2.539912 | 2.596415 | 2.620471 | 2.663938
818.47 | 2.327682 | 2.35485 | 2.511098 | 2.531268 | 2.588003 | 2.6132 | 2.656757
818.48 | 2.31871 | 2.34546 | 2.501711 | 2.523056 | 2.580034 | 2.605691 | 2.649692
818.49 | 2.309861 | 2.335962 | 2.492388 | 2.514556 | 2.57168 | 2.598465 | 2.642644
818.5 | 2.301011 | 2.326601 | 2.483056 | 2.505933 | 2.563594 | 2.591093 | 2.635486
818.51 | 2.292171 | 2.317822 | 2.473838 | 2.498074 | 2.555892 | 2.584293 | 2.628641
818.52 | 2.283182 | 2.308784 | 2.464843 | 2.490148 | 2.548099 | 2.577551 | 2.621732
818.53 | 2.274851 | 2.300127 | 2.456122 | 2.48216 | 2.540461 | 2.571027 | 2.614882
818.54 | 2.26598 | 2.291405 | 2.447369 | 2.473995 | 2.532691 | 2.564066 | 2.60808
818.55 | 2.257531 | 2.283174 | 2.438632 | 2.465926 | 2.525206 | 2.557482 | 2.601348
818.56 | 2.249176 | 2.275305 | 2.429861 | 2.457822 | 2.518019 | 2.551223 | 2.59491
818.57 | 2.241005 | 2.267274 | 2.421709 | 2.450366 | 2.510872 | 2.544885 | 2.588414
818.58 | 2.233126 | 2.259763 | 2.413821 | 2.443173 | 2.504087 | 2.539217 | 2.582289
818.59 | 2.225092 | 2.252104 | 2.405794 | 2.435288 | 2.497167 | 2.533332 | 2.575632
818.6 | 2.217309 | 2.244785 | 2.397876 | 2.42804 | 2.490287 | 2.527781 | 2.569484
818.61 | 2.209511 | 2.237584 | 2.389785 | 2.420633 | 2.483455 | 2.522197 | 2.563249
818.62 | 2.202058 | 2.230651 | 2.381967 | 2.413641 | 2.476783 | 2.516809 | 2.557262
818.63 | 2.194388 | 2.223758 | 2.374151 | 2.406582 | 2.470006 | 2.511518 | 2.551252
818.64 | 2.187232 | 2.217444 | 2.366992 | 2.399685 | 2.463586 | 2.506408 | 2.545487
818.65 | 2.180269 | 2.211341 | 2.359868 | 2.392943 | 2.457436 | 2.501401 | 2.539861
818.66 | 2.173016 | 2.20548 | 2.352596 | 2.386556 | 2.451181 | 2.496458 | 2.534513
818.67 | 2.166504 | 2.200198 | 2.345962 | 2.380206 | 2.445266 | 2.491975 | 2.529659
818.68 | 2.160326 | 2.195072 | 2.339658 | 2.374204 | 2.439517 | 2.48779 | 2.524687
818.69 | 2.154213 | 2.18998 | 2.333246 | 2.368089 | 2.433788 | 2.483391 | 2.519775
818.7 | 2.148281 | 2.185196 | 2.326856 | 2.36221 | 2.428385 | 2.479333 | 2.515058
818.71 | 2.142372 | 2.180628 | 2.320629 | 2.356616 | 2.42329 | 2.475046 | 2.510424
818.72 | 2.13706 | 2.176087 | 2.314731 | 2.351638 | 2.418557 | 2.471112 | 2.505902
818.73 | 2.131498 | 2.171596 | 2.309008 | 2.346491 | 2.414154 | 2.467181 | 2.501458
818.74 | 2.125894 | 2.1668 | 2.302922 | 2.341229 | 2.409415 | 2.46275 | 2.496657
818.75 | 2.120413 | 2.162411 | 2.297057 | 2.336553 | 2.40495 | 2.458846 | 2.491989
818.76 | 2.114972 | 2.158256 | 2.291441 | 2.331538 | 2.400613 | 2.454773 | 2.487168
818.77 | 2.110069 | 2.154018 | 2.285878 | 2.327059 | 2.396265 | 2.451236 | 2.482539
818.78 | 2.105178 | 2.15036 | 2.280793 | 2.322322 | 2.392144 | 2.448012 | 2.478136
818.79 | 2.1001 | 2.146658 | 2.275871 | 2.317478 | 2.387842 | 2.444751 | 2.473883
818.8 | 2.095745 | 2.143288 | 2.270931 | 2.313042 | 2.383879 | 2.441675 | 2.469607
818.81 | 2.091244 | 2.140124 | 2.26637 | 2.308838 | 2.380236 | 2.438676 | 2.465447
818.82 | 2.087024 | 2.13694 | 2.26184 | 2.304775 | 2.376557 | 2.435784 | 2.461193
818.83 | 2.082442 | 2.13404 | 2.257314 | 2.300583 | 2.372738 | 2.432646 | 2.456839
818.84 | 2.078251 | 2.131057 | 2.253029 | 2.296732 | 2.369015 | 2.429538 | 2.452438
818.85 | 2.074341 | 2.128348 | 2.24886 | 2.293229 | 2.365188 | 2.426439 | 2.448448
818.86 | 2.070475 | 2.125523 | 2.244903 | 2.289435 | 2.361353 | 2.423175 | 2.444003
818.87 | 2.067189 | 2.123042 | 2.240975 | 2.285618 | 2.357512 | 2.419959 | 2.439705
818.88 | 2.063659 | 2.120555 | 2.236912 | 2.28198 | 2.35403 | 2.416737 | 2.435413
818.89 | 2.05997 | 2.117714 | 2.232898 | 2.277992 | 2.349999 | 2.413159 | 2.430948
818.9 | 2.056814 | 2.11533 | 2.228728 | 2.274011 | 2.346491 | 2.41005 | 2.426532
818.91 | 2.053304 | 2.112906 | 2.224657 | 2.27037 | 2.342794 | 2.406586 | 2.421962
818.92 | 2.050578 | 2.110935 | 2.221026 | 2.267357 | 2.339251 | 2.403897 | 2.417712
818.93 | 2.047621 | 2.109042 | 2.217683 | 2.26387 | 2.33587 | 2.40107 | 2.413718
818.94 | 2.044889 | 2.107527 | 2.214427 | 2.260897 | 2.332494 | 2.398204 | 2.409657
818.95 | 2.042233 | 2.106177 | 2.211234 | 2.257972 | 2.329202 | 2.395685 | 2.405532
818.96 | 2.040127 | 2.104901 | 2.208459 | 2.254997 | 2.326097 | 2.393099 | 2.4016
818.97 | 2.037888 | 2.104045 | 2.205809 | 2.252269 | 2.322956 | 2.390389 | 2.397647
818.98 | 2.035554 | 2.103058 | 2.203118 | 2.249197 | 2.319842 | 2.387648 | 2.393664
818.99 | 2.033617 | 2.102193 | 2.200896 | 2.247064 | 2.316797 | 2.385092 | 2.389793
819 | 2.031839 | 2.101403 | 2.19863 | 2.244637 | 2.313725 | 2.382595 | 2.385998
819.01 | 2.030538 | 2.100715 | 2.196617 | 2.242185 | 2.310834 | 2.38001 | 2.382296
819.02 | 2.029188 | 2.099903 | 2.194403 | 2.239904 | 2.307762 | 2.37726 | 2.378542
819.03 | 2.027821 | 2.098974 | 2.192293 | 2.237444 | 2.304692 | 2.374326 | 2.374738
819.04 | 2.026799 | 2.098321 | 2.190337 | 2.235266 | 2.301896 | 2.37129 | 2.370917
819.05 | 2.02554 | 2.097149 | 2.188364 | 2.233018 | 2.298968 | 2.368412 | 2.366988
819.06 | 2.024276 | 2.096189 | 2.186315 | 2.230605 | 2.296377 | 2.365374 | 2.362727
819.07 | 2.023651 | 2.095613 | 2.184788 | 2.229097 | 2.293991 | 2.363065 | 2.359213
819.08 | 2.022588 | 2.095027 | 2.18312 | 2.227323 | 2.291553 | 2.360543 | 2.355703
819.09 | 2.021393 | 2.094053 | 2.181473 | 2.225511 | 2.289151 | 2.357845 | 2.352069
819.1 | 2.020515 | 2.093732 | 2.179975 | 2.223653 | 2.287054 | 2.355079 | 2.348483
819.11 | 2.020078 | 2.093563 | 2.178776 | 2.222089 | 2.285149 | 2.352643 | 2.34479
819.12 | 2.019595 | 2.093293 | 2.177376 | 2.220913 | 2.283278 | 2.350069 | 2.34131
819.13 | 2.019234 | 2.09313 | 2.176557 | 2.219731 | 2.28117 | 2.347158 | 2.337678
819.14 | 2.018881 | 2.092751 | 2.175613 | 2.218705 | 2.279149 | 2.344738 | 2.333953
819.15 | 2.018053 | 2.092614 | 2.174788 | 2.217705 | 2.276731 | 2.341818 | 2.330358
819.16 | 2.017424 | 2.092359 | 2.173946 | 2.21662 | 2.274282 | 2.33865 | 2.326212
819.17 | 2.017026 | 2.09216 | 2.173406 | 2.21573 | 2.272349 | 2.335932 | 2.322317
819.18 | 2.016697 | 2.092055 | 2.173193 | 2.214827 | 2.270609 | 2.332874 | 2.318406
819.19 | 2.016313 | 2.091747 | 2.172339 | 2.213934 | 2.26848 | 2.329623 | 2.314105
819.2 | 2.016181 | 2.091332 | 2.171989 | 2.213255 | 2.266495 | 2.325799 | 2.309739
819.21 | 2.01623 | 2.091342 | 2.171816 | 2.21277 | 2.264671 | 2.3226 | 2.305813
819.22 | 2.016285 | 2.091361 | 2.171639 | 2.212319 | 2.262784 | 2.318855 | 2.301785
819.23 | 2.016719 | 2.091065 | 2.171132 | 2.211162 | 2.260946 | 2.31497 | 2.297487
819.24 | 2.016937 | 2.090932 | 2.170919 | 2.210274 | 2.258852 | 2.311334 | 2.293299
819.25 | 2.017599 | 2.091472 | 2.171151 | 2.209636 | 2.256873 | 2.307687 | 2.289235
819.26 | 2.018377 | 2.091776 | 2.1712 | 2.208741 | 2.255028 | 2.304079 | 2.285219
819.27 | 2.019009 | 2.091879 | 2.171139 | 2.208024 | 2.253547 | 2.300483 | 2.281629
819.28 | 2.019805 | 2.091963 | 2.170974 | 2.206997 | 2.251747 | 2.296725 | 2.277751
819.29 | 2.02077 | 2.092123 | 2.170862 | 2.20627 | 2.249662 | 2.292983 | 2.27377
819.3 | 2.021302 | 2.092457 | 2.17069 | 2.205358 | 2.247512 | 2.288738 | 2.269512
819.31 | 2.022343 | 2.092615 | 2.170469 | 2.20436 | 2.245849 | 2.284505 | 2.265381
819.32 | 2.023374 | 2.093164 | 2.170299 | 2.203586 | 2.244231 | 2.280211 | 2.261541
819.33 | 2.024748 | 2.093521 | 2.170449 | 2.202652 | 2.24259 | 2.276204 | 2.25779
819.34 | 2.026103 | 2.093784 | 2.170568 | 2.201764 | 2.240676 | 2.272052 | 2.253937
819.35 | 2.027867 | 2.094168 | 2.171052 | 2.201083 | 2.239337 | 2.268134 | 2.250504
819.36 | 2.029851 | 2.094739 | 2.171714 | 2.200755 | 2.238121 | 2.264057 | 2.247176
819.37 | 2.031331 | 2.095465 | 2.172164 | 2.200226 | 2.236995 | 2.259948 | 2.243689
819.38 | 2.032962 | 2.095898 | 2.172358 | 2.199862 | 2.235805 | 2.255939 | 2.240147
819.39 | 2.034875 | 2.096242 | 2.17272 | 2.199521 | 2.234423 | 2.251819 | 2.236269
819.4 | 2.037117 | 2.09706 | 2.173555 | 2.199186 | 2.233632 | 2.24782 | 2.232947
819.41 | 2.039543 | 2.097748 | 2.17389 | 2.199163 | 2.232809 | 2.243964 | 2.229571
819.42 | 2.041949 | 2.098876 | 2.174414 | 2.19895 | 2.232195 | 2.240097 | 2.226016
819.43 | 2.044269 | 2.099546 | 2.174928 | 2.198926 | 2.23137 | 2.236473 | 2.222571
819.44 | 2.046814 | 2.100459 | 2.175576 | 2.198697 | 2.230501 | 2.232993 | 2.2194
819.45 | 2.049493 | 2.101112 | 2.176305 | 2.1982 | 2.229396 | 2.229051 | 2.216184
819.46 | 2.052495 | 2.102208 | 2.177354 | 2.198358 | 2.228441 | 2.22553 | 2.212912
819.47 | 2.055406 | 2.103489 | 2.178391 | 2.198101 | 2.227893 | 2.222167 | 2.209935
819.48 | 2.058513 | 2.104141 | 2.179223 | 2.197991 | 2.227024 | 2.218487 | 2.206422
819.49 | 2.061547 | 2.105129 | 2.179999 | 2.197775 | 2.226191 | 2.214973 | 2.203181
819.5 | 2.064675 | 2.105595 | 2.180969 | 2.19743 | 2.225329 | 2.211127 | 2.199744
819.51 | 2.067823 | 2.106345 | 2.181848 | 2.197037 | 2.224709 | 2.207475 | 2.196545
819.52 | 2.071157 | 2.107402 | 2.182813 | 2.196788 | 2.224203 | 2.203827 | 2.193454
819.53 | 2.074096 | 2.107999 | 2.183414 | 2.196236 | 2.223221 | 2.200055 | 2.190008
819.54 | 2.077242 | 2.109061 | 2.184383 | 2.195698 | 2.222042 | 2.195973 | 2.186671
819.55 | 2.080579 | 2.110273 | 2.185485 | 2.195219 | 2.22125 | 2.192345 | 2.183847
819.56 | 2.084099 | 2.11169 | 2.186663 | 2.195004 | 2.220303 | 2.188873 | 2.180879
819.57 | 2.087174 | 2.113062 | 2.188026 | 2.194543 | 2.219395 | 2.18517 | 2.177735
819.58 | 2.0911 | 2.114524 | 2.189655 | 2.194579 | 2.218914 | 2.181715 | 2.174687
819.59 | 2.094515 | 2.11602 | 2.190757 | 2.193816 | 2.21794 | 2.1781 | 2.171293
819.6 | 2.097964 | 2.117376 | 2.191823 | 2.193033 | 2.217152 | 2.174411 | 2.167777
819.61 | 2.101628 | 2.118843 | 2.192942 | 2.192805 | 2.216346 | 2.170792 | 2.164511
819.62 | 2.105631 | 2.120469 | 2.19401 | 2.192218 | 2.215868 | 2.167264 | 2.161221
819.63 | 2.109741 | 2.12236 | 2.195443 | 2.192229 | 2.215448 | 2.164067 | 2.158338
819.64 | 2.113935 | 2.124473 | 2.196527 | 2.191912 | 2.215323 | 2.160915 | 2.155674
819.65 | 2.118111 | 2.126652 | 2.197813 | 2.191898 | 2.2148 | 2.15807 | 2.152718
819.66 | 2.122363 | 2.129504 | 2.199053 | 2.191853 | 2.214697 | 2.155213 | 2.150046
819.67 | 2.126535 | 2.131768 | 2.19983 | 2.191272 | 2.213905 | 2.15239 | 2.147114
819.68 | 2.13094 | 2.134312 | 2.200612 | 2.191374 | 2.213614 | 2.149689 | 2.14459
819.69 | 2.13548 | 2.137013 | 2.201641 | 2.191403 | 2.213455 | 2.147379 | 2.142325
819.7 | 2.140445 | 2.139537 | 2.202775 | 2.191486 | 2.213053 | 2.144815 | 2.140349
819.71 | 2.14516 | 2.141834 | 2.203866 | 2.191534 | 2.212701 | 2.142476 | 2.138154
819.72 | 2.149904 | 2.144344 | 2.204571 | 2.190922 | 2.2125 | 2.139909 | 2.136221
819.73 | 2.154809 | 2.146867 | 2.205361 | 2.190995 | 2.212035 | 2.137797 | 2.134429
819.74 | 2.159739 | 2.149736 | 2.206897 | 2.190921 | 2.211772 | 2.135716 | 2.132803
819.75 | 2.164644 | 2.152382 | 2.208198 | 2.190599 | 2.211479 | 2.133576 | 2.130826
819.76 | 2.169253 | 2.155188 | 2.209546 | 2.190438 | 2.210689 | 2.13188 | 2.129266
819.77 | 2.173828 | 2.158197 | 2.210682 | 2.190487 | 2.210323 | 2.129829 | 2.12735
819.78 | 2.178331 | 2.16112 | 2.212075 | 2.190798 | 2.210276 | 2.128084 | 2.125694
819.79 | 2.182721 | 2.163904 | 2.212917 | 2.19033 | 2.209974 | 2.126338 | 2.124087
819.8 | 2.187044 | 2.166468 | 2.213784 | 2.189943 | 2.209283 | 2.12431 | 2.122023
819.81 | 2.191522 | 2.169395 | 2.214582 | 2.189789 | 2.208948 | 2.12244 | 2.119995
819.82 | 2.195477 | 2.172004 | 2.215424 | 2.189726 | 2.208632 | 2.120695 | 2.117948
819.83 | 2.199776 | 2.174741 | 2.215617 | 2.189573 | 2.208416 | 2.118762 | 2.116193
819.84 | 2.204052 | 2.17788 | 2.216101 | 2.189391 | 2.208118 | 2.116769 | 2.114434
819.85 | 2.20872 | 2.180603 | 2.216875 | 2.189443 | 2.207639 | 2.115153 | 2.112915
819.86 | 2.212973 | 2.183699 | 2.217831 | 2.189384 | 2.207557 | 2.113448 | 2.111305
819.87 | 2.217383 | 2.186549 | 2.218745 | 2.189369 | 2.207467 | 2.111761 | 2.109405
819.88 | 2.221798 | 2.189473 | 2.219849 | 2.189622 | 2.207197 | 2.110082 | 2.107916
819.89 | 2.225719 | 2.192229 | 2.220701 | 2.189594 | 2.207049 | 2.108429 | 2.106279
819.9 | 2.229755 | 2.194669 | 2.221495 | 2.189829 | 2.206634 | 2.106623 | 2.104766
819.91 | 2.234021 | 2.197317 | 2.222529 | 2.190057 | 2.207046 | 2.105264 | 2.102956
819.92 | 2.237811 | 2.200178 | 2.223255 | 2.190399 | 2.207055 | 2.10389 | 2.101527
819.93 | 2.241273 | 2.202952 | 2.223518 | 2.190244 | 2.206766 | 2.102223 | 2.099617
819.94 | 2.245008 | 2.206114 | 2.224746 | 2.19063 | 2.207191 | 2.101084 | 2.098439
819.95 | 2.248768 | 2.209481 | 2.225784 | 2.1912 | 2.207322 | 2.100066 | 2.097369
819.96 | 2.252499 | 2.213014 | 2.226925 | 2.192193 | 2.207972 | 2.099304 | 2.096498
819.97 | 2.255971 | 2.216048 | 2.227881 | 2.192691 | 2.208411 | 2.098827 | 2.095521
819.98 | 2.259634 | 2.219229 | 2.228562 | 2.19321 | 2.208918 | 2.09815 | 2.094481
819.99 | 2.262633 | 2.22207 | 2.229158 | 2.193193 | 2.209181 | 2.097487 | 2.093387
820 | 2.266024 | 2.224898 | 2.229846 | 2.193451 | 2.209381 | 2.096877 | 2.092517
820.01 | 2.269109 | 2.227487 | 2.230595 | 2.193736 | 2.209885 | 2.096157 | 2.091639
820.02 | 2.272157 | 2.230218 | 2.231669 | 2.194278 | 2.210468 | 2.095507 | 2.09062
820.03 | 2.275137 | 2.233015 | 2.232631 | 2.194818 | 2.210754 | 2.095019 | 2.090141
820.04 | 2.278072 | 2.235794 | 2.233607 | 2.195052 | 2.211145 | 2.094765 | 2.089421
820.05 | 2.280883 | 2.238859 | 2.234988 | 2.195799 | 2.21197 | 2.094717 | 2.088929
820.06 | 2.283606 | 2.241564 | 2.235978 | 2.195719 | 2.212017 | 2.094356 | 2.088457
820.07 | 2.286847 | 2.244696 | 2.237162 | 2.196197 | 2.212585 | 2.094418 | 2.088294
820.08 | 2.289493 | 2.247403 | 2.237951 | 2.196259 | 2.213245 | 2.09463 | 2.088073
820.09 | 2.292103 | 2.250147 | 2.238941 | 2.196715 | 2.213475 | 2.095268 | 2.087909
820.1 | 2.294879 | 2.253229 | 2.239854 | 2.197264 | 2.213887 | 2.095651 | 2.087531
820.11 | 2.29686 | 2.255854 | 2.24039 | 2.197067 | 2.213683 | 2.095695 | 2.08689
820.12 | 2.298579 | 2.257839 | 2.24065 | 2.196964 | 2.213256 | 2.095657 | 2.085876
820.13 | 2.299941 | 2.259892 | 2.241024 | 2.196811 | 2.213082 | 2.095549 | 2.085298
820.14 | 2.301513 | 2.261794 | 2.241131 | 2.197086 | 2.212732 | 2.09587 | 2.085051
820.15 | 2.303586 | 2.263763 | 2.241278 | 2.197357 | 2.212534 | 2.096129 | 2.084605
820.16 | 2.304955 | 2.265615 | 2.241207 | 2.197188 | 2.212121 | 2.096206 | 2.084574
820.17 | 2.306157 | 2.267474 | 2.241359 | 2.197125 | 2.211316 | 2.096535 | 2.084248
820.18 | 2.306953 | 2.269002 | 2.241427 | 2.196867 | 2.210428 | 2.096425 | 2.083877
820.19 | 2.308078 | 2.270727 | 2.241459 | 2.196905 | 2.209865 | 2.096807 | 2.08398
820.2 | 2.308614 | 2.272491 | 2.241201 | 2.196937 | 2.209029 | 2.096994 | 2.083817
820.21 | 2.308728 | 2.273525 | 2.240751 | 2.196222 | 2.208161 | 2.097157 | 2.082982
820.22 | 2.309038 | 2.274754 | 2.24037 | 2.195861 | 2.207151 | 2.096995 | 2.082328
820.23 | 2.30899 | 2.276167 | 2.240007 | 2.195105 | 2.206545 | 2.096781 | 2.081976
820.24 | 2.30814 | 2.276763 | 2.239387 | 2.194255 | 2.204996 | 2.096457 | 2.081251
820.25 | 2.307846 | 2.277795 | 2.239016 | 2.193876 | 2.20408 | 2.096208 | 2.08056
820.26 | 2.307135 | 2.278411 | 2.238259 | 2.193603 | 2.202947 | 2.095592 | 2.080175
820.27 | 2.306552 | 2.279071 | 2.237461 | 2.193122 | 2.201707 | 2.095385 | 2.079502
820.28 | 2.306076 | 2.279992 | 2.236902 | 2.192658 | 2.200452 | 2.095095 | 2.079669
820.29 | 2.305383 | 2.279867 | 2.23609 | 2.192004 | 2.198748 | 2.094988 | 2.079453
820.3 | 2.304617 | 2.280131 | 2.235134 | 2.191341 | 2.197351 | 2.094967 | 2.078912
820.31 | 2.303195 | 2.279956 | 2.234135 | 2.190391 | 2.195708 | 2.094443 | 2.078012
820.32 | 2.301753 | 2.279362 | 2.232885 | 2.189323 | 2.193792 | 2.093726 | 2.077149
820.33 | 2.299883 | 2.278624 | 2.231284 | 2.18804 | 2.191827 | 2.09281 | 2.076155
820.34 | 2.298058 | 2.277376 | 2.22958 | 2.186511 | 2.1898 | 2.091779 | 2.075057
820.35 | 2.296033 | 2.276096 | 2.227739 | 2.185097 | 2.187657 | 2.090885 | 2.074028
820.36 | 2.293509 | 2.274062 | 2.225642 | 2.182807 | 2.184912 | 2.090015 | 2.072606
820.37 | 2.290901 | 2.271502 | 2.223372 | 2.180727 | 2.182358 | 2.088703 | 2.071081
820.38 | 2.28754 | 2.269472 | 2.220721 | 2.178569 | 2.179587 | 2.087369 | 2.069533
820.39 | 2.284386 | 2.267112 | 2.218468 | 2.176891 | 2.176624 | 2.085969 | 2.068114
820.4 | 2.280697 | 2.264778 | 2.215999 | 2.174637 | 2.173257 | 2.084506 | 2.06661
820.41 | 2.277183 | 2.261959 | 2.213241 | 2.172294 | 2.170172 | 2.082824 | 2.064854
820.42 | 2.273324 | 2.259473 | 2.21076 | 2.170165 | 2.166915 | 2.081277 | 2.062953
820.43 | 2.268851 | 2.256162 | 2.207619 | 2.166996 | 2.162869 | 2.078929 | 2.060738
820.44 | 2.264539 | 2.252952 | 2.205061 | 2.164783 | 2.15955 | 2.077208 | 2.059104
820.45 | 2.259995 | 2.249181 | 2.201769 | 2.161874 | 2.15578 | 2.075276 | 2.057062
820.46 | 2.254573 | 2.245094 | 2.198245 | 2.158604 | 2.151595 | 2.072869 | 2.054947
820.47 | 2.249564 | 2.241389 | 2.194873 | 2.15542 | 2.147403 | 2.071066 | 2.053205
820.48 | 2.243904 | 2.237051 | 2.191238 | 2.151222 | 2.142977 | 2.068419 | 2.050664
820.49 | 2.238422 | 2.232919 | 2.188064 | 2.148094 | 2.138636 | 2.066415 | 2.048328
820.5 | 2.232357 | 2.228444 | 2.184083 | 2.144005 | 2.134147 | 2.064016 | 2.045718
820.51 | 2.22635 | 2.223579 | 2.179718 | 2.139912 | 2.129651 | 2.061579 | 2.04324
820.52 | 2.220161 | 2.218519 | 2.175373 | 2.136202 | 2.124587 | 2.059285 | 2.040755
820.53 | 2.213945 | 2.213248 | 2.171532 | 2.132387 | 2.120037 | 2.056867 | 2.038273
820.54 | 2.207505 | 2.207344 | 2.16748 | 2.128618 | 2.115217 | 2.054336 | 2.035874
820.55 | 2.200577 | 2.201433 | 2.162937 | 2.124066 | 2.109795 | 2.051107 | 2.03263
820.56 | 2.194014 | 2.195507 | 2.158274 | 2.119966 | 2.104945 | 2.048061 | 2.029714
820.57 | 2.186904 | 2.189056 | 2.153738 | 2.115545 | 2.099885 | 2.045267 | 2.026938
820.58 | 2.179374 | 2.18223 | 2.148916 | 2.1105 | 2.094069 | 2.042184 | 2.023554
820.59 | 2.172093 | 2.175138 | 2.144005 | 2.105405 | 2.088182 | 2.039084 | 2.020103
820.6 | 2.164501 | 2.168729 | 2.139136 | 2.100555 | 2.082109 | 2.035778 | 2.017144
820.61 | 2.157318 | 2.16191 | 2.134241 | 2.095368 | 2.075843 | 2.032249 | 2.013758
820.62 | 2.149765 | 2.154662 | 2.12899 | 2.089743 | 2.069719 | 2.028715 | 2.010357
820.63 | 2.141999 | 2.147335 | 2.123994 | 2.084171 | 2.063586 | 2.025036 | 2.006716
820.64 | 2.134242 | 2.139648 | 2.11868 | 2.078032 | 2.056804 | 2.021224 | 2.002957
820.65 | 2.125922 | 2.131949 | 2.112847 | 2.071866 | 2.050052 | 2.017209 | 1.999349
820.66 | 2.117474 | 2.123304 | 2.1068 | 2.065735 | 2.042788 | 2.012416 | 1.994966
820.67 | 2.108772 | 2.115166 | 2.101271 | 2.059625 | 2.035641 | 2.007575 | 1.990789
820.68 | 2.09981 | 2.105853 | 2.095427 | 2.053112 | 2.028439 | 2.002523 | 1.986102
820.69 | 2.091138 | 2.09724 | 2.089392 | 2.046694 | 2.021556 | 1.997658 | 1.981965
820.7 | 2.081653 | 2.088366 | 2.083089 | 2.039535 | 2.014411 | 1.992298 | 1.977316
820.71 | 2.072782 | 2.079709 | 2.07688 | 2.033271 | 2.00763 | 1.987526 | 1.973032
820.72 | 2.062634 | 2.069973 | 2.070022 | 2.026049 | 2.00032 | 1.982093 | 1.968221
820.73 | 2.053089 | 2.060835 | 2.063403 | 2.019258 | 1.993372 | 1.977196 | 1.963648
820.74 | 2.043707 | 2.051532 | 2.056337 | 2.011789 | 1.985692 | 1.972022 | 1.958848
820.75 | 2.034361 | 2.042035 | 2.049623 | 2.004787 | 1.978465 | 1.967133 | 1.954176
820.76 | 2.025007 | 2.032451 | 2.042953 | 1.99784 | 1.97109 | 1.962375 | 1.949576
820.77 | 2.015376 | 2.023341 | 2.035984 | 1.990643 | 1.964037 | 1.957087 | 1.944552
820.78 | 2.005945 | 2.014058 | 2.029293 | 1.983368 | 1.956934 | 1.951931 | 1.939811
820.79 | 1.996444 | 2.004467 | 2.021981 | 1.975963 | 1.949988 | 1.946629 | 1.934964
820.8 | 1.987109 | 1.995754 | 2.014973 | 1.968633 | 1.943106 | 1.941411 | 1.930558
820.81 | 1.978074 | 1.986603 | 2.00756 | 1.962015 | 1.936475 | 1.936049 | 1.926022
820.82 | 1.968734 | 1.977607 | 2.000299 | 1.955242 | 1.929816 | 1.930697 | 1.921325
820.83 | 1.95921 | 1.967945 | 1.992365 | 1.948639 | 1.922961 | 1.925204 | 1.916091
820.84 | 1.949489 | 1.95867 | 1.985032 | 1.941634 | 1.916504 | 1.919582 | 1.91138
820.85 | 1.939678 | 1.9487 | 1.977476 | 1.934035 | 1.909898 | 1.913735 | 1.905769
820.86 | 1.930021 | 1.938876 | 1.9698 | 1.927124 | 1.9032 | 1.908299 | 1.900312
820.87 | 1.920252 | 1.9291 | 1.962256 | 1.91994 | 1.896656 | 1.902521 | 1.894981
820.88 | 1.910519 | 1.918746 | 1.954663 | 1.912804 | 1.890518 | 1.896781 | 1.889234
820.89 | 1.900727 | 1.908961 | 1.946967 | 1.906141 | 1.884218 | 1.890878 | 1.883803
820.9 | 1.890692 | 1.899036 | 1.938913 | 1.899066 | 1.878122 | 1.884838 | 1.878284
820.91 | 1.88116 | 1.88954 | 1.931227 | 1.892164 | 1.872218 | 1.879437 | 1.873051
820.92 | 1.871554 | 1.879719 | 1.923261 | 1.884923 | 1.865961 | 1.873306 | 1.867708
820.93 | 1.862577 | 1.870114 | 1.91539 | 1.87809 | 1.859751 | 1.867543 | 1.862631
820.94 | 1.853364 | 1.860374 | 1.907721 | 1.871013 | 1.853708 | 1.862277 | 1.857596
820.95 | 1.844234 | 1.8506 | 1.899895 | 1.863553 | 1.847409 | 1.856124 | 1.852482
820.96 | 1.835333 | 1.840968 | 1.891906 | 1.856897 | 1.841124 | 1.850339 | 1.847346
820.97 | 1.826237 | 1.831675 | 1.884104 | 1.849431 | 1.83521 | 1.844786 | 1.842552
820.98 | 1.817166 | 1.822329 | 1.876034 | 1.842446 | 1.829055 | 1.838962 | 1.837469
820.99 | 1.807592 | 1.81271 | 1.867575 | 1.835072 | 1.823038 | 1.832785 | 1.832258
821 | 1.79846 | 1.803402 | 1.859657 | 1.828104 | 1.817437 | 1.827008 | 1.826981
821.01 | 1.789569 | 1.794146 | 1.851153 | 1.821083 | 1.811674 | 1.82128 | 1.821695
821.02 | 1.779781 | 1.784714 | 1.843044 | 1.813434 | 1.805521 | 1.815 | 1.816455
821.03 | 1.771043 | 1.775782 | 1.834921 | 1.806116 | 1.79995 | 1.809567 | 1.811298
821.04 | 1.761382 | 1.766553 | 1.826668 | 1.798656 | 1.793971 | 1.803589 | 1.806045
821.05 | 1.752468 | 1.757743 | 1.818316 | 1.791403 | 1.788431 | 1.797732 | 1.8007
821.06 | 1.743193 | 1.748735 | 1.810264 | 1.783982 | 1.782372 | 1.791921 | 1.79546
821.07 | 1.734553 | 1.739745 | 1.802123 | 1.77678 | 1.7766 | 1.785554 | 1.790091
821.08 | 1.725852 | 1.730918 | 1.7941 | 1.770088 | 1.77153 | 1.779509 | 1.784976
821.09 | 1.716743 | 1.721639 | 1.785853 | 1.76259 | 1.765719 | 1.7731 | 1.779406
821.1 | 1.707703 | 1.712721 | 1.777978 | 1.755641 | 1.760411 | 1.767407 | 1.774148
821.11 | 1.698166 | 1.70352 | 1.770039 | 1.748285 | 1.754962 | 1.761445 | 1.769098
821.12 | 1.689207 | 1.69455 | 1.762372 | 1.7415 | 1.74972 | 1.755607 | 1.763895
821.13 | 1.679561 | 1.685169 | 1.753963 | 1.73421 | 1.743892 | 1.749913 | 1.758428
821.14 | 1.670056 | 1.676105 | 1.745759 | 1.726802 | 1.73852 | 1.744443 | 1.752843
821.15 | 1.661336 | 1.667023 | 1.737727 | 1.719609 | 1.733255 | 1.738727 | 1.747456
821.16 | 1.652295 | 1.658366 | 1.729842 | 1.712601 | 1.727878 | 1.73343 | 1.742213
821.17 | 1.643377 | 1.649682 | 1.721462 | 1.705511 | 1.722774 | 1.727781 | 1.736746
821.18 | 1.634575 | 1.641279 | 1.713179 | 1.698264 | 1.717189 | 1.722585 | 1.73156
821.19 | 1.625573 | 1.63271 | 1.704734 | 1.691075 | 1.711636 | 1.717196 | 1.725978
821.2 | 1.617131 | 1.624321 | 1.696673 | 1.683888 | 1.70629 | 1.711691 | 1.720496
821.21 | 1.608743 | 1.615901 | 1.688347 | 1.676835 | 1.700726 | 1.705882 | 1.715095
821.22 | 1.600232 | 1.607545 | 1.680503 | 1.66984 | 1.695132 | 1.700422 | 1.709754
821.23 | 1.591567 | 1.599584 | 1.672077 | 1.66278 | 1.689962 | 1.694329 | 1.704352
821.24 | 1.583013 | 1.591612 | 1.664075 | 1.655602 | 1.684716 | 1.688711 | 1.699064
821.25 | 1.574483 | 1.583797 | 1.656118 | 1.649087 | 1.679376 | 1.682839 | 1.693471
821.26 | 1.565105 | 1.575704 | 1.647795 | 1.641548 | 1.673536 | 1.676728 | 1.687724
821.27 | 1.555987 | 1.567618 | 1.639422 | 1.634231 | 1.667841 | 1.671088 | 1.682026
821.28 | 1.547216 | 1.559226 | 1.631381 | 1.62694 | 1.662296 | 1.665623 | 1.676438
821.29 | 1.537882 | 1.551079 | 1.622887 | 1.619661 | 1.656777 | 1.659623 | 1.670841
821.3 | 1.529019 | 1.543262 | 1.614861 | 1.61292 | 1.651508 | 1.654006 | 1.665469
821.31 | 1.520059 | 1.535403 | 1.606544 | 1.605986 | 1.645685 | 1.648599 | 1.660126
821.32 | 1.511382 | 1.527726 | 1.598639 | 1.59947 | 1.640152 | 1.643168 | 1.6549
821.33 | 1.502413 | 1.519754 | 1.59029 | 1.592436 | 1.634404 | 1.637494 | 1.649579
821.34 | 1.49399 | 1.51185 | 1.582068 | 1.585545 | 1.628907 | 1.631814 | 1.644498
821.35 | 1.486135 | 1.504186 | 1.574341 | 1.579193 | 1.623679 | 1.627066 | 1.639934
821.36 | 1.477737 | 1.496665 | 1.566722 | 1.572515 | 1.618325 | 1.621566 | 1.63533
821.37 | 1.470057 | 1.489483 | 1.558998 | 1.566063 | 1.613027 | 1.616814 | 1.630423
821.38 | 1.462389 | 1.482166 | 1.551404 | 1.559488 | 1.608044 | 1.611866 | 1.626158
821.39 | 1.454469 | 1.474858 | 1.543579 | 1.552952 | 1.602667 | 1.606635 | 1.621804
821.4 | 1.446952 | 1.467795 | 1.53627 | 1.546819 | 1.597111 | 1.602007 | 1.617212
821.41 | 1.439513 | 1.460795 | 1.529184 | 1.540588 | 1.591865 | 1.597183 | 1.612522
821.42 | 1.432158 | 1.454069 | 1.52151 | 1.534502 | 1.586475 | 1.592412 | 1.607521
821.43 | 1.424676 | 1.447488 | 1.514559 | 1.528177 | 1.58136 | 1.587995 | 1.603027
821.44 | 1.417068 | 1.440517 | 1.507435 | 1.521846 | 1.576058 | 1.582944 | 1.598372
821.45 | 1.40974 | 1.433865 | 1.499997 | 1.515467 | 1.570847 | 1.577821 | 1.593374
821.46 | 1.402044 | 1.42748 | 1.492814 | 1.508933 | 1.565298 | 1.572743 | 1.588808
821.47 | 1.39468 | 1.42098 | 1.485939 | 1.502642 | 1.560075 | 1.568229 | 1.5842
821.48 | 1.38737 | 1.414666 | 1.479035 | 1.496184 | 1.554733 | 1.563602 | 1.580004
821.49 | 1.380229 | 1.408519 | 1.4725 | 1.490154 | 1.549643 | 1.55854 | 1.575729
821.5 | 1.373038 | 1.402006 | 1.465641 | 1.48388 | 1.544307 | 1.55415 | 1.571502
821.51 | 1.366088 | 1.395569 | 1.459262 | 1.477643 | 1.539271 | 1.549852 | 1.567379
821.52 | 1.359373 | 1.389293 | 1.452386 | 1.471577 | 1.534175 | 1.545854 | 1.563048
821.53 | 1.352008 | 1.382795 | 1.445582 | 1.464815 | 1.528603 | 1.541164 | 1.558142
821.54 | 1.345048 | 1.376358 | 1.438439 | 1.458763 | 1.523296 | 1.536341 | 1.553482
821.55 | 1.337924 | 1.370174 | 1.43141 | 1.452419 | 1.518026 | 1.531636 | 1.548987
821.56 | 1.330704 | 1.364111 | 1.42468 | 1.446129 | 1.512653 | 1.526863 | 1.54424
821.57 | 1.323854 | 1.35785 | 1.41742 | 1.439841 | 1.507454 | 1.522199 | 1.539328
821.58 | 1.316678 | 1.351987 | 1.410339 | 1.43383 | 1.502361 | 1.517926 | 1.5347
821.59 | 1.309655 | 1.345652 | 1.403141 | 1.427444 | 1.497207 | 1.513312 | 1.530048
821.6 | 1.302571 | 1.339726 | 1.3958 | 1.421123 | 1.491389 | 1.508672 | 1.524826
821.61 | 1.295555 | 1.333529 | 1.389136 | 1.415207 | 1.485765 | 1.503758 | 1.520144
821.62 | 1.288669 | 1.327418 | 1.382221 | 1.409425 | 1.480382 | 1.499102 | 1.515652
821.63 | 1.281966 | 1.321741 | 1.375917 | 1.403594 | 1.475202 | 1.494444 | 1.511105
821.64 | 1.275631 | 1.315524 | 1.369268 | 1.39754 | 1.470467 | 1.489657 | 1.506237
821.65 | 1.268969 | 1.309709 | 1.363068 | 1.391867 | 1.465655 | 1.485332 | 1.50147
821.66 | 1.26294 | 1.304031 | 1.357223 | 1.386396 | 1.460619 | 1.48108 | 1.496916
821.67 | 1.25632 | 1.298392 | 1.351282 | 1.380772 | 1.455106 | 1.476919 | 1.492444
821.68 | 1.250059 | 1.292355 | 1.34515 | 1.375467 | 1.450284 | 1.472652 | 1.487686
821.69 | 1.243778 | 1.286831 | 1.339873 | 1.370143 | 1.445271 | 1.468372 | 1.482856
821.7 | 1.238008 | 1.281391 | 1.334406 | 1.364726 | 1.440812 | 1.464227 | 1.478605
821.71 | 1.231666 | 1.275324 | 1.328604 | 1.359168 | 1.435539 | 1.459842 | 1.474235
821.72 | 1.225906 | 1.269945 | 1.322964 | 1.354452 | 1.430136 | 1.455814 | 1.47006
821.73 | 1.220301 | 1.264556 | 1.317187 | 1.349215 | 1.425437 | 1.451809 | 1.46557
821.74 | 1.215084 | 1.259251 | 1.311491 | 1.344446 | 1.420989 | 1.447988 | 1.461712
821.75 | 1.209659 | 1.254155 | 1.305307 | 1.339258 | 1.416199 | 1.443971 | 1.457721
821.76 | 1.204423 | 1.248675 | 1.299586 | 1.334002 | 1.410843 | 1.440124 | 1.453378
821.77 | 1.199649 | 1.243868 | 1.294109 | 1.32892 | 1.406083 | 1.436242 | 1.449689
821.78 | 1.194295 | 1.237951 | 1.288294 | 1.323423 | 1.401226 | 1.431741 | 1.445699
821.79 | 1.189244 | 1.232881 | 1.282363 | 1.318707 | 1.396278 | 1.427885 | 1.441411
821.8 | 1.183639 | 1.227195 | 1.276244 | 1.313112 | 1.390629 | 1.42356 | 1.436719
821.81 | 1.178484 | 1.221956 | 1.270041 | 1.307971 | 1.385583 | 1.419507 | 1.432384
821.82 | 1.173687 | 1.216566 | 1.264137 | 1.303006 | 1.380998 | 1.415615 | 1.427951
821.83 | 1.168206 | 1.210728 | 1.257934 | 1.297492 | 1.376064 | 1.411433 | 1.42335
821.84 | 1.16368 | 1.205471 | 1.252147 | 1.293295 | 1.371466 | 1.407741 | 1.418819
821.85 | 1.157862 | 1.199967 | 1.246169 | 1.288068 | 1.366775 | 1.403571 | 1.413768
821.86 | 1.153009 | 1.194438 | 1.240293 | 1.283309 | 1.36192 | 1.399716 | 1.409292
821.87 | 1.148205 | 1.189061 | 1.234795 | 1.279174 | 1.357756 | 1.396033 | 1.40445
821.88 | 1.143657 | 1.183934 | 1.229327 | 1.275331 | 1.353963 | 1.392713 | 1.400289
821.89 | 1.139428 | 1.179028 | 1.224336 | 1.271443 | 1.350252 | 1.389614 | 1.39593
821.9 | 1.135594 | 1.174563 | 1.219386 | 1.267642 | 1.34682 | 1.38606 | 1.392241
821.91 | 1.131441 | 1.169583 | 1.21464 | 1.264015 | 1.342965 | 1.382563 | 1.387949
821.92 | 1.126869 | 1.164661 | 1.209723 | 1.260537 | 1.338548 | 1.378658 | 1.383491
821.93 | 1.122642 | 1.159672 | 1.205207 | 1.256659 | 1.334285 | 1.374704 | 1.379456
821.94 | 1.118191 | 1.154814 | 1.200457 | 1.252902 | 1.329925 | 1.371218 | 1.37521
821.95 | 1.114158 | 1.150047 | 1.195587 | 1.248897 | 1.326003 | 1.367212 | 1.370856
821.96 | 1.110115 | 1.145245 | 1.190846 | 1.245603 | 1.322185 | 1.363939 | 1.366679
821.97 | 1.105736 | 1.140502 | 1.186175 | 1.2421 | 1.318634 | 1.359926 | 1.362508
821.98 | 1.101584 | 1.135727 | 1.181449 | 1.238479 | 1.314609 | 1.356224 | 1.3582
821.99 | 1.097987 | 1.131346 | 1.176647 | 1.235223 | 1.3108 | 1.35239 | 1.354038
822 | 1.093876 | 1.12652 | 1.171526 | 1.231413 | 1.306389 | 1.348471 | 1.349744
822.01 | 1.09005 | 1.122302 | 1.167109 | 1.228083 | 1.30273 | 1.344786 | 1.345736
822.02 | 1.086085 | 1.118124 | 1.163094 | 1.22532 | 1.299284 | 1.341007 | 1.341727
822.03 | 1.082125 | 1.113763 | 1.158953 | 1.222256 | 1.295716 | 1.337103 | 1.3375
822.04 | 1.078543 | 1.109466 | 1.154314 | 1.219166 | 1.29182 | 1.333468 | 1.333426
822.05 | 1.07483 | 1.10503 | 1.1501 | 1.215863 | 1.288195 | 1.329709 | 1.329238
822.06 | 1.071855 | 1.101209 | 1.145565 | 1.212869 | 1.284257 | 1.325692 | 1.325274
822.07 | 1.068419 | 1.097575 | 1.141357 | 1.209852 | 1.281075 | 1.322169 | 1.321538
822.08 | 1.065205 | 1.093192 | 1.137091 | 1.206453 | 1.277535 | 1.318152 | 1.317387
822.09 | 1.06197 | 1.089252698 | 1.132855 | 1.20355 | 1.273959 | 1.314928 | 1.3138
822.1 | 1.058656 | 1.085042 | 1.12864 | 1.20032 | 1.270476 | 1.311033 | 1.309578
822.11 | 1.055147 | 1.080981 | 1.123978 | 1.197219 | 1.266471 | 1.307315 | 1.305569
822.12 | 1.051758 | 1.07716 | 1.120012 | 1.194654 | 1.262944 | 1.303455 | 1.302264
822.13 | 1.048284 | 1.072712 | 1.115341 | 1.191653 | 1.259036 | 1.299346 | 1.298315
822.14 | 1.044857 | 1.068715 | 1.110795 | 1.18862 | 1.255759 | 1.294824 | 1.294856
822.15 | 1.041253 | 1.064577 | 1.106829 | 1.185938 | 1.252049 | 1.291234 | 1.291698
822.16 | 1.038662 | 1.061181 | 1.103078 | 1.183063 | 1.248721 | 1.287928 | 1.288581
822.17 | 1.035499 | 1.057494 | 1.09921 | 1.180558 | 1.245073 | 1.284377 | 1.285293
822.18 | 1.032472 | 1.053862 | 1.095061 | 1.177814 | 1.24132 | 1.280751 | 1.281835
822.19 | 1.02908 | 1.050236 | 1.090988 | 1.175043 | 1.237796 | 1.277007 | 1.278315
822.2 | 1.025803 | 1.046351 | 1.087332 | 1.172557 | 1.234163 | 1.272983 | 1.275021
822.21 | 1.022246 | 1.042432 | 1.083237 | 1.169635 | 1.230353 | 1.269344 | 1.271851
822.22 | 1.019161 | 1.038892 | 1.079367 | 1.16746 | 1.227158 | 1.265917 | 1.268991
822.23 | 1.016221 | 1.035365 | 1.0754 | 1.16512 | 1.223784 | 1.262297 | 1.265743
822.24 | 1.013534 | 1.031673 | 1.071398 | 1.162393 | 1.2204 | 1.258688 | 1.263038
822.25 | 1.010664 | 1.028393 | 1.068177 | 1.160066 | 1.217017 | 1.254764 | 1.259939
822.26 | 1.007842 | 1.024589 | 1.064505 | 1.157881 | 1.213335 | 1.251308 | 1.25679
822.27 | 1.004855 | 1.020922 | 1.060501 | 1.155292 | 1.209421 | 1.247282 | 1.25374
822.28 | 1.001374 | 1.017043 | 1.056576 | 1.152641 | 1.206201 | 1.243785 | 1.251021
822.29 | 0.9979391 | 1.01344 | 1.05235 | 1.149233 | 1.202487 | 1.239798 | 1.247454
822.3 | 0.9945805 | 1.010074 | 1.048759 | 1.146567 | 1.19897 | 1.236063 | 1.244665
822.31 | 0.9906756 | 1.00691 | 1.044259 | 1.143386 | 1.195322 | 1.232156 | 1.241652
822.32 | 0.9875258 | 1.003371 | 1.040519 | 1.140606 | 1.191616 | 1.228306 | 1.238877
822.33 | 0.984521 | 1.000164 | 1.036765 | 1.137737 | 1.187856 | 1.224902 | 1.236138
822.34 | 0.9806939 | 0.9969986 | 1.032857 | 1.134801 | 1.184448 | 1.22106 | 1.233371
822.35 | 0.9778464 | 0.9937445 | 1.028744 | 1.132756 | 1.180692 | 1.21797 | 1.230864
822.36 | 0.9745346 | 0.9903614 | 1.024723 | 1.129775 | 1.177391 | 1.214843 | 1.228718
822.37 | 0.9706815 | 0.9860539 | 1.020412 | 1.126206 | 1.173509 | 1.210638 | 1.225528
822.38 | 0.9669521 | 0.9822723 | 1.016477 | 1.123363 | 1.169539 | 1.206798 | 1.223026
822.39 | 0.9634159 | 0.9782563 | 1.012561 | 1.120436 | 1.165775 | 1.203097 | 1.220753
822.4 | 0.9601107 | 0.9745899 | 1.009262 | 1.117122 | 1.162068 | 1.199031 | 1.218056
822.41 | 0.9563466 | 0.9707789 | 1.005342 | 1.113903 | 1.158565 | 1.195041 | 1.215759
822.42 | 0.9525303 | 0.9665342 | 1.001686 | 1.11051 | 1.154362 | 1.190795 | 1.213471
822.43 | 0.948061 | 0.9623868 | 0.9978603 | 1.106931 | 1.149726 | 1.186791 | 1.210611
822.44 | 0.9442658 | 0.958584 | 0.9943707 | 1.103121 | 1.145925 | 1.183099 | 1.208357
822.45 | 0.9401241 | 0.9546365 | 0.9908418 | 1.099303 | 1.141782 | 1.178825 | 1.205762
822.46 | 0.9359987 | 0.950363 | 0.9866691 | 1.095057 | 1.137535 | 1.174338 | 1.202819
822.47 | 0.9317863 | 0.9461006 | 0.9823319 | 1.091116 | 1.133096 | 1.169891 | 1.199808
822.48 | 0.9272715 | 0.941643 | 0.9777868 | 1.08658 | 1.128725 | 1.165302 | 1.196603
822.49 | 0.9228636 | 0.9372841 | 0.973517 | 1.082188 | 1.124339 | 1.160268 | 1.19325
822.5 | 0.9185457 | 0.9332049 | 0.9693925 | 1.077795 | 1.119925 | 1.156005 | 1.190001
822.51 | 0.9137357 | 0.9291234 | 0.9643231 | 1.073159 | 1.115517 | 1.151525 | 1.186811
822.52 | 0.9094755 | 0.9245761 | 0.9596038 | 1.069142 | 1.110641 | 1.147253 | 1.183474
822.53 | 0.9045002 | 0.9202643 | 0.9545984 | 1.064986 | 1.105959 | 1.142736 | 1.180016
822.54 | 0.8997658 | 0.9153035 | 0.9494298 | 1.060397 | 1.101039 | 1.137946 | 1.176559
822.55 | 0.8952474 | 0.9103409 | 0.9441876 | 1.055672 | 1.096912 | 1.133502 | 1.173076
822.56 | 0.8906212 | 0.9059153 | 0.9393768 | 1.050965 | 1.09202 | 1.128886 | 1.170115
822.57 | 0.8855152 | 0.901293 | 0.9343797 | 1.045655 | 1.086996 | 1.124512 | 1.166712
822.58 | 0.8804066 | 0.8962679 | 0.9294847 | 1.040238 | 1.081317 | 1.119357 | 1.162801
822.59 | 0.8751509 | 0.8916499 | 0.9245883 | 1.034996 | 1.075745 | 1.11499 | 1.159506
822.6 | 0.8700992 | 0.8874104 | 0.9202326 | 1.029703 | 1.070673 | 1.110543 | 1.156387
822.61 | 0.8647911 | 0.8828545 | 0.9155327 | 1.024872 | 1.065459 | 1.106262 | 1.153301
822.62 | 0.8593171 | 0.8778317 | 0.9101143 | 1.01932 | 1.05962 | 1.102014 | 1.149592
822.63 | 0.853608 | 0.8737555 | 0.905219 | 1.013514 | 1.053976 | 1.09776 | 1.146476
822.64 | 0.8480837 | 0.8690641 | 0.8995684 | 1.008125 | 1.048217 | 1.0928 | 1.142482
822.65 | 0.8426251 | 0.8644996 | 0.8948466 | 1.002818 | 1.043039 | 1.088541 | 1.139412
822.66 | 0.8371495 | 0.8600495 | 0.8897155 | 0.9973886 | 1.037847 | 1.083969 | 1.135992
822.67 | 0.8322061 | 0.8552616 | 0.8847509 | 0.9920765 | 1.032391 | 1.079261 | 1.132139
822.68 | 0.8263731 | 0.8502013 | 0.879539 | 0.9863632 | 1.026148 | 1.074834 | 1.128276
822.69 | 0.8211744 | 0.8451225 | 0.8742821 | 0.9802397 | 1.020627 | 1.070443 | 1.124385
822.7 | 0.815201 | 0.8396847 | 0.8690491 | 0.9740879 | 1.01459 | 1.065317 | 1.120067
822.71 | 0.8099851 | 0.8348028 | 0.864354 | 0.9682292 | 1.00947 | 1.060449 | 1.116441
822.72 | 0.8044459 | 0.8298581 | 0.8594669 | 0.9622269 | 1.003819 | 1.055522 | 1.112808
822.73 | 0.7992216 | 0.8251582 | 0.8548048 | 0.9561163 | 0.9987374 | 1.050952 | 1.109422
822.74 | 0.7943951 | 0.8207685 | 0.8503487 | 0.9508929 | 0.9936645 | 1.04696 | 1.106003
822.75 | 0.7891566 | 0.8161429 | 0.845338 | 0.945547 | 0.9883431 | 1.042237 | 1.102446
822.76 | 0.7838371 | 0.8115644 | 0.8405548 | 0.939808 | 0.9835445 | 1.037582 | 1.098801
822.77 | 0.778609 | 0.8066765 | 0.8358519 | 0.9346899 | 0.9781937 | 1.032849 | 1.095125
822.78 | 0.7735714 | 0.801546 | 0.8308698 | 0.9291139 | 0.9731347 | 1.028494 | 1.091615
822.79 | 0.7681746 | 0.796789 | 0.8260135 | 0.9235723 | 0.9683192 | 1.02441 | 1.087661
822.8 | 0.7631503 | 0.7919402 | 0.821207 | 0.9183447 | 0.9635985 | 1.02029 | 1.083781
822.81 | 0.7576226 | 0.7870354 | 0.8160175 | 0.9128801 | 0.9585252 | 1.01535 | 1.079976
822.82 | 0.7519668 | 0.7817815 | 0.8113716 | 0.907286 | 0.9534031 | 1.010834 | 1.075751
822.83 | 0.7469862 | 0.7769059 | 0.8072212 | 0.9019945 | 0.9486613 | 1.006709 | 1.071832
822.84 | 0.7413887 | 0.7714607 | 0.8019698 | 0.8963805 | 0.9438133 | 1.001501 | 1.067566
822.85 | 0.7358451 | 0.7662722 | 0.797023 | 0.890646 | 0.9385499 | 0.9964705 | 1.063311
822.86 | 0.7303873 | 0.7612047 | 0.7920381 | 0.8846685 | 0.9334488 | 0.9911857 | 1.058739
822.87 | 0.7248301 | 0.7557179 | 0.7868298 | 0.8786256 | 0.9277861 | 0.985932 | 1.05331
822.88 | 0.7196372 | 0.7505449 | 0.7813455 | 0.8732095 | 0.92287 | 0.9806453 | 1.048626
822.89 | 0.7139613 | 0.7451196 | 0.7760811 | 0.8671665 | 0.9172584 | 0.9751741 | 1.043365
822.9 | 0.7081367 | 0.7404951 | 0.7707105 | 0.8613442 | 0.9124375 | 0.9695884 | 1.038125
822.91 | 0.7027988 | 0.7351657 | 0.7657092 | 0.8556663 | 0.9077124 | 0.9643599 | 1.03323
822.92 | 0.6970891 | 0.73007 | 0.7607787 | 0.8503176 | 0.9025649 | 0.9588652 | 1.028322
822.93 | 0.6914227 | 0.7252213 | 0.755651 | 0.84509 | 0.8980087 | 0.9537047 | 1.023493
822.94 | 0.6861273 | 0.7197848 | 0.7506969 | 0.8399432 | 0.8935258 | 0.948629 | 1.018708
822.95 | 0.6815109 | 0.7152697 | 0.7463442 | 0.8353582 | 0.8895673 | 0.9441066 | 1.014665
822.96 | 0.676381 | 0.7104949 | 0.7420127 | 0.830471 | 0.8854079 | 0.9392565 | 1.010166
822.97 | 0.6711839 | 0.7064797 | 0.7379483 | 0.8261593 | 0.881114 | 0.9346219 | 1.005432
822.98 | 0.6664247 | 0.7031583 | 0.7342372 | 0.8218651 | 0.8773836 | 0.9305007 | 1.001202
822.99 | 0.6622241 | 0.6995995 | 0.7301025 | 0.8177445 | 0.873287 | 0.9262429 | 0.9966597
823 | 0.6573853 | 0.696206 | 0.7259574 | 0.8129229 | 0.8692833 | 0.9220464 | 0.9922094
823.01 | 0.6524585 | 0.6918308 | 0.7214438 | 0.8082918 | 0.8646983 | 0.9172017 | 0.9876868
823.02 | 0.6484611 | 0.6883636 | 0.7178024 | 0.8039494 | 0.8608707 | 0.9127841 | 0.983544
823.03 | 0.6443157 | 0.6853243 | 0.7141303 | 0.8001423 | 0.8574756 | 0.9084362 | 0.9792058
823.04 | 0.6393957 | 0.6814973 | 0.7099699 | 0.7955402 | 0.8528404 | 0.9035872 | 0.9742747
823.05 | 0.6354971 | 0.6781839 | 0.7065473 | 0.7911151 | 0.8490668 | 0.8986686 | 0.9699599
823.06 | 0.631831 | 0.6749742 | 0.703149 | 0.7870969 | 0.845209 | 0.8944786 | 0.9657238
823.07 | 0.6284114 | 0.6721657 | 0.7000346 | 0.7826621 | 0.8408987 | 0.8899048 | 0.9614551
823.08 | 0.6251981 | 0.6692772 | 0.6974243 | 0.77812 | 0.837361 | 0.8856816 | 0.957439
823.09 | 0.6216011 | 0.6664691 | 0.6941448 | 0.7741678 | 0.8336167 | 0.8811769 | 0.9529684
823.1 | 0.618304 | 0.6638898 | 0.6907374 | 0.7700347 | 0.8304073 | 0.8770338 | 0.9486475
823.11 | 0.6155035 | 0.6615949 | 0.687951 | 0.7664196 | 0.8271958 | 0.8733562 | 0.9444698
823.12 | 0.612664 | 0.6586222 | 0.684986 | 0.7629504 | 0.8241078 | 0.8691718 | 0.9402106
823.13 | 0.6100027 | 0.6559707 | 0.6825805 | 0.7591892 | 0.8210124 | 0.8649061 | 0.936328
823.14 | 0.6070341 | 0.6532053 | 0.6799288 | 0.7554609 | 0.8173128 | 0.8607567 | 0.9320038
823.15 | 0.6043264 | 0.6511351 | 0.6776807 | 0.751719 | 0.8143153 | 0.856776 | 0.9282024
823.16 | 0.6013482 | 0.6485028 | 0.6755011 | 0.7485085 | 0.8108215 | 0.8526188 | 0.9237392
823.17 | 0.5984727 | 0.6462546 | 0.6732943 | 0.7451014 | 0.8076177 | 0.8486787 | 0.9192557
823.18 | 0.596357 | 0.6440075 | 0.6713988 | 0.7418845 | 0.8046454 | 0.8451869 | 0.9153973
823.19 | 0.5942419 | 0.6418809 | 0.6699066 | 0.739065 | 0.8018004 | 0.8412351 | 0.9112974
823.2 | 0.5922641 | 0.6401036 | 0.6682942 | 0.7359664 | 0.7992451 | 0.8372309 | 0.9073184
823.21 | 0.5903959 | 0.6377532 | 0.666722 | 0.7331252 | 0.7970133 | 0.8331626 | 0.9033208
823.22 | 0.5891772 | 0.636611 | 0.6648253 | 0.7309412 | 0.7950935 | 0.8292565 | 0.8998453
823.23 | 0.5879996 | 0.6347678 | 0.663498 | 0.7286166 | 0.7935808 | 0.825837 | 0.8961829
823.24 | 0.5871254 | 0.6333102 | 0.6625489 | 0.7266812 | 0.7916659 | 0.8229573 | 0.8927949
823.25 | 0.5864549 | 0.6321764 | 0.6614466 | 0.7251716 | 0.7903956 | 0.8207924 | 0.8896398
823.26 | 0.5856478 | 0.6305852 | 0.6604074 | 0.7235058 | 0.78826 | 0.8178633 | 0.8867457
823.27 | 0.5843186 | 0.628939 | 0.6589782 | 0.7212707 | 0.7856436 | 0.8151345 | 0.8833361
823.28 | 0.5834022 | 0.6275027 | 0.657843 | 0.7195916 | 0.7836587 | 0.8125426 | 0.880366
823.29 | 0.5821697 | 0.6261157 | 0.6568446 | 0.7176971 | 0.7816489 | 0.8098682 | 0.8771585
823.3 | 0.5805771 | 0.6241525 | 0.6557555 | 0.7152889 | 0.7786516 | 0.8062522 | 0.8735315
823.31 | 0.579416 | 0.6220597 | 0.6546048 | 0.7132793 | 0.775648 | 0.8026415 | 0.8697768
823.32 | 0.5781228 | 0.6205606 | 0.6540493 | 0.7114604 | 0.7735045 | 0.7996408 | 0.8669658
823.33 | 0.5771433 | 0.6189976 | 0.653498 | 0.7095592 | 0.7712586 | 0.797228 | 0.8641521
823.34 | 0.5765642 | 0.6176272 | 0.6533192 | 0.7078854 | 0.7696448 | 0.7941168 | 0.8609837
823.35 | 0.5757185 | 0.6160678 | 0.6526801 | 0.7066524 | 0.7680376 | 0.7918287 | 0.8582255
823.36 | 0.5755897 | 0.6147497 | 0.6521245 | 0.7050938 | 0.7661253 | 0.7893628 | 0.855828
823.37 | 0.5752105 | 0.6136228 | 0.6516244 | 0.7035387 | 0.7643002 | 0.7864233 | 0.8527586
823.38 | 0.5749089 | 0.6123414 | 0.6510332 | 0.7019403 | 0.7622656 | 0.7840006 | 0.8498804
823.39 | 0.5746424 | 0.6113947 | 0.650726 | 0.701076 | 0.760817 | 0.7818995 | 0.8469813
823.4 | 0.5737006 | 0.6098728 | 0.6503651 | 0.6993574 | 0.7593465 | 0.7791323 | 0.8436283
823.41 | 0.5736939 | 0.6083556 | 0.6497542 | 0.6976517 | 0.7578706 | 0.7772855 | 0.8408887
823.42 | 0.5729084 | 0.6063148 | 0.6487858 | 0.6960694 | 0.7553956 | 0.7741585 | 0.8380107
823.43 | 0.5723023 | 0.6048057 | 0.6481439 | 0.6945374 | 0.7535594 | 0.7713682 | 0.8349338
823.44 | 0.5716125 | 0.6032415 | 0.6473742 | 0.6927968 | 0.7521396 | 0.7690749 | 0.8323112
823.45 | 0.5708336 | 0.6015975 | 0.6465539 | 0.691156 | 0.7502637 | 0.7665217 | 0.8294263
823.46 | 0.5704611 | 0.5999676 | 0.6455215 | 0.6902614 | 0.7484349 | 0.764733 | 0.8275083
823.47 | 0.5697549 | 0.5987739 | 0.6448731 | 0.6890053 | 0.7467378 | 0.7627187 | 0.8251188
823.48 | 0.569279 | 0.5974634 | 0.6446393 | 0.6880979 | 0.7452771 | 0.760629 | 0.8229285
823.49 | 0.5687359 | 0.5962692 | 0.6443427 | 0.6871142 | 0.7434403 | 0.7585639 | 0.8206255
823.5 | 0.5682732 | 0.5953931 | 0.6440562 | 0.6860335 | 0.7416664 | 0.757381 | 0.8192403
823.51 | 0.567496 | 0.5937908 | 0.6431857 | 0.6852075 | 0.7394353 | 0.7553805 | 0.8171102
823.52 | 0.5666902 | 0.5925411 | 0.6421656 | 0.6834733 | 0.7374438 | 0.7539322 | 0.8153952
823.53 | 0.566177 | 0.5911012 | 0.6420883 | 0.6821634 | 0.7353185 | 0.7523796 | 0.813186
823.54 | 0.5649967 | 0.5899931 | 0.6406176 | 0.68041 | 0.7336203 | 0.7500724 | 0.8114045
823.55 | 0.5642763 | 0.5890211 | 0.6401237 | 0.6793142 | 0.7323434 | 0.7483648 | 0.8093029
823.56 | 0.5638655 | 0.5878408 | 0.6396862 | 0.6782518 | 0.730639 | 0.7468956 | 0.8076265
823.57 | 0.5629923 | 0.5863075 | 0.6388313 | 0.6767389 | 0.7293614 | 0.7450326 | 0.8057252
823.58 | 0.5621382 | 0.5847153 | 0.6380265 | 0.6754365 | 0.727406 | 0.7431048 | 0.8039869
823.59 | 0.5608668 | 0.5835033 | 0.6376162 | 0.6741942 | 0.7258877 | 0.741134 | 0.8025626
823.6 | 0.5597573 | 0.5813051 | 0.6368611 | 0.6731623 | 0.7241433 | 0.7392166 | 0.8010543
823.61 | 0.5591789 | 0.5802662 | 0.6360142 | 0.6721447 | 0.7228121231 | 0.7374266 | 0.8001891
823.62 | 0.5581535 | 0.578704 | 0.6349691 | 0.671066 | 0.7215696 | 0.7353969 | 0.7989305
823.63 | 0.5570019 | 0.5765944 | 0.6340246 | 0.6699883 | 0.719523 | 0.7334619 | 0.7976933
823.64 | 0.5560296 | 0.5746158 | 0.6337159 | 0.6687234 | 0.7180075 | 0.7315616 | 0.7964535
823.65 | 0.5547754 | 0.572247 | 0.6329494 | 0.6664922 | 0.7159061 | 0.7295256 | 0.7951618
823.66 | 0.5533618 | 0.570796 | 0.6317611 | 0.6650505 | 0.7138971 | 0.7276549 | 0.79403
823.67 | 0.5520188 | 0.5688191 | 0.630873 | 0.6636742 | 0.7125597 | 0.7259383 | 0.7930585
823.68 | 0.55033 | 0.5662686 | 0.6294661 | 0.6622437 | 0.7101072 | 0.7241144 | 0.7913818
823.69 | 0.5489706 | 0.5643746 | 0.6284681 | 0.6603484 | 0.7084773 | 0.7220186 | 0.7903031
823.7 | 0.5477395 | 0.5613499 | 0.627081 | 0.6584578 | 0.7062765 | 0.7201887 | 0.7888552
823.71 | 0.545991 | 0.5588674 | 0.6258066 | 0.6567604 | 0.7040777 | 0.718486 | 0.7874975
823.72 | 0.5441432 | 0.5560173 | 0.624055 | 0.6544101 | 0.7017672 | 0.7159704 | 0.7851436
823.73 | 0.5419729 | 0.5531308 | 0.6227169 | 0.6526141 | 0.7001038 | 0.7143634 | 0.7834027
823.74 | 0.5401163 | 0.5506266 | 0.621966 | 0.6509815 | 0.6981274 | 0.7125674 | 0.7823085
823.75 | 0.5379354 | 0.5480591 | 0.6208557 | 0.6489128 | 0.696325 | 0.7102805 | 0.7807418
823.76 | 0.5354972 | 0.5456058 | 0.6189881 | 0.6477914 | 0.6949158 | 0.7079529 | 0.7796287
823.77 | 0.5326644 | 0.5425895 | 0.616945 | 0.6456943 | 0.6928161 | 0.7054826 | 0.7778939
823.78 | 0.529958 | 0.5394477 | 0.6147464 | 0.6433772 | 0.6911011 | 0.7026993 | 0.7758805
823.79 | 0.5272008 | 0.5363046 | 0.6124694 | 0.6409256 | 0.6888822 | 0.7001568 | 0.774354
823.8 | 0.5244642 | 0.5325148 | 0.6101236 | 0.6388631 | 0.6867563 | 0.6974632 | 0.7724436
823.81 | 0.5219809 | 0.5292022 | 0.6076039 | 0.6368187 | 0.6847711 | 0.6947589 | 0.7702871
823.82 | 0.5194535 | 0.5257532 | 0.6054452 | 0.6341568 | 0.6828087 | 0.6920323 | 0.7688352
823.83 | 0.5168288 | 0.5223761 | 0.6031399 | 0.6326289 | 0.6812158 | 0.6895218 | 0.7668433
823.84 | 0.5135122 | 0.518855 | 0.6004108 | 0.6301336 | 0.6789451 | 0.6862872 | 0.7649703
823.85 | 0.5115579 | 0.5159778 | 0.5983345 | 0.6283415 | 0.6770021 | 0.6841592 | 0.7633264
823.86 | 0.5086373 | 0.512969 | 0.5959453 | 0.6263403 | 0.6754069 | 0.6819761 | 0.761289
823.87 | 0.505786 | 0.5096841 | 0.5933965 | 0.6238659 | 0.6728995 | 0.6796444 | 0.7592553
823.88 | 0.5033616 | 0.5063543 | 0.5910623 | 0.6220063 | 0.6713307 | 0.6781148 | 0.7575889
823.89 | 0.5005352 | 0.5031417 | 0.588794 | 0.6201519 | 0.6694533 | 0.676211 | 0.7563631
823.9 | 0.4979781 | 0.4999799 | 0.5867741 | 0.6186444 | 0.667576 | 0.6740599 | 0.7553073
823.91 | 0.495515 | 0.4973931 | 0.5847728 | 0.6166329 | 0.6661608 | 0.6721018 | 0.7540859
823.92 | 0.4927639 | 0.493932 | 0.5821693 | 0.6143555 | 0.6638964 | 0.669868 | 0.7520616
823.93 | 0.4900381 | 0.4908414 | 0.579668 | 0.6124213 | 0.6621315 | 0.667071 | 0.7504375
823.94 | 0.4880398 | 0.488515 | 0.5780674 | 0.6103418 | 0.6605728 | 0.6648074 | 0.7487662
823.95 | 0.4855875 | 0.485822 | 0.5759178 | 0.6087223 | 0.6591785 | 0.6631901 | 0.7472656
823.96 | 0.4831312 | 0.4834448 | 0.5737978 | 0.6065703 | 0.6578936 | 0.66138 | 0.7456128
823.97 | 0.4806215 | 0.4802158 | 0.5717177 | 0.604321 | 0.6559564 | 0.6588753 | 0.7435193
823.98 | 0.4787635 | 0.4779673 | 0.5697699 | 0.6024427 | 0.6545037 | 0.6569507 | 0.7415044
823.99 | 0.4764178 | 0.4759794 | 0.568054 | 0.6002844 | 0.6526048 | 0.6547832 | 0.739745
824 | 0.4743093 | 0.4736524 | 0.5661667 | 0.5990233 | 0.6512815 | 0.6528038 | 0.7377087
824.01 | 0.4722189 | 0.4709775 | 0.5639479 | 0.5970386 | 0.6490206 | 0.6509006 | 0.7357685
824.02 | 0.4704702 | 0.4686196 | 0.5615429 | 0.5950716 | 0.6466323 | 0.6490446 | 0.7331683
824.03 | 0.4686514 | 0.4668579 | 0.5597119 | 0.5932023 | 0.6449162 | 0.6476392 | 0.7306444
824.04 | 0.4673752 | 0.4650272 | 0.5585342 | 0.5916135 | 0.6438986 | 0.6466364 | 0.7286748
824.05 | 0.4659745 | 0.4636427 | 0.5566376 | 0.5896737 | 0.6422436 | 0.6454842 | 0.7261947
824.06 | 0.4641172 | 0.462122 | 0.554826 | 0.5880941 | 0.6408018 | 0.6439221 | 0.7238267
824.07 | 0.463342 | 0.4600675 | 0.5529841 | 0.5863034 | 0.6395037 | 0.6430575 | 0.7217114
824.08 | 0.4622084 | 0.4589761 | 0.5518561 | 0.5845802 | 0.6388621 | 0.6415839 | 0.7196574
824.09 | 0.4611754 | 0.4575442 | 0.5506761 | 0.5826185 | 0.6371829 | 0.6403756 | 0.7175612
824.1 | 0.460374 | 0.4565677 | 0.5496147 | 0.580756 | 0.6357494 | 0.6393552 | 0.7150759
824.11 | 0.4588324 | 0.4557648 | 0.5483129 | 0.578715 | 0.6343225 | 0.6377025 | 0.7127763
824.12 | 0.4578888 | 0.4552722 | 0.5477788 | 0.5776002 | 0.6328644 | 0.6374075 | 0.7109696
824.13 | 0.4557816 | 0.4532573 | 0.5466198 | 0.575636 | 0.6311786 | 0.6360126 | 0.7085698
824.14 | 0.4549698 | 0.4520623 | 0.5458492 | 0.5737352 | 0.6297715 | 0.6347053 | 0.7062121
824.15 | 0.4547271 | 0.451574 | 0.5454643 | 0.572404 | 0.6293172 | 0.6343575 | 0.7050086
824.16 | 0.4540008 | 0.4508528 | 0.545012 | 0.5714809 | 0.6286865 | 0.6339672 | 0.7037675
824.17 | 0.4538443 | 0.4503075 | 0.5441724 | 0.5699641 | 0.627814 | 0.6334113 | 0.7020467
824.18 | 0.4526677 | 0.4498138 | 0.5434753 | 0.568766 | 0.6264898 | 0.6327984 | 0.6998052
824.19 | 0.4518165 | 0.4488706 | 0.5431385 | 0.5669379 | 0.6249722 | 0.6322867 | 0.6978111
824.2 | 0.4507428 | 0.4481727 | 0.5420197 | 0.5653289 | 0.6236824 | 0.6313775 | 0.6958102
824.21 | 0.4496882 | 0.4483493 | 0.5418018 | 0.5636688 | 0.6221488 | 0.63053 | 0.6942305
824.22 | 0.4489629 | 0.4475711 | 0.5405919 | 0.5620191 | 0.6204574 | 0.6301121 | 0.6921007
824.23 | 0.4488445 | 0.4472172 | 0.5397603 | 0.5596456 | 0.6187496 | 0.6289504 | 0.6896569
824.24 | 0.4482942 | 0.4470256 | 0.5387474 | 0.557962 | 0.6168821 | 0.6279052 | 0.687367
824.25 | 0.4473438 | 0.4469283 | 0.53856 | 0.5564267 | 0.6157154 | 0.6279205 | 0.6853558
824.26 | 0.4468016 | 0.4468403 | 0.5378492 | 0.5547197 | 0.6149857 | 0.6274848 | 0.6836255
824.27 | 0.445875 | 0.4470278 | 0.5370967 | 0.5528639 | 0.6134378 | 0.6268684 | 0.6811832
824.28 | 0.4457645 | 0.4473999 | 0.536967 | 0.5512154 | 0.6118383 | 0.6262573 | 0.6795069
824.29 | 0.4459597 | 0.4473567 | 0.5367133 | 0.5498675 | 0.6105257 | 0.6261665 | 0.6778626
824.3 | 0.4460993 | 0.4471087 | 0.5363111 | 0.5482704 | 0.6089865 | 0.6258333 | 0.6764808
824.31 | 0.4458704 | 0.4465049 | 0.5353703 | 0.5467021 | 0.6071042 | 0.6247717 | 0.6741922
824.32 | 0.4461382 | 0.4469839 | 0.5345695 | 0.5452466 | 0.6057644 | 0.6241442 | 0.672581
824.33 | 0.4467895 | 0.4479647 | 0.5348143 | 0.5439445 | 0.605155 | 0.6241033 | 0.6710498
824.34 | 0.4465548 | 0.4487149 | 0.534177 | 0.5420023 | 0.6042023 | 0.6235762 | 0.667868
824.35 | 0.446733 | 0.4495864 | 0.5337577 | 0.5406596 | 0.6033795 | 0.6229331 | 0.6657574
824.36 | 0.4470764 | 0.4500722 | 0.533364 | 0.539369 | 0.6025172 | 0.6224431 | 0.6635722
824.37 | 0.4478065 | 0.4512637 | 0.5326462 | 0.5389309 | 0.6017209 | 0.6227118 | 0.6618263
824.38 | 0.4477997 | 0.4516458 | 0.531986 | 0.537302 | 0.6008918 | 0.6225815 | 0.6598404
824.39 | 0.4486394 | 0.4527036 | 0.5317343 | 0.5361841 | 0.5998343 | 0.6219825 | 0.6584922
824.4 | 0.4485249 | 0.4539558 | 0.5313215 | 0.5346897 | 0.5984829 | 0.621959 | 0.6572231
824.41 | 0.4487388 | 0.4545034 | 0.5313994 | 0.5340208 | 0.5977558 | 0.621835 | 0.6559842
824.42 | 0.4489648 | 0.455001 | 0.5307645 | 0.5331632 | 0.5969769 | 0.6219331 | 0.6543187
824.43 | 0.4495864 | 0.4561236 | 0.5309229 | 0.5322666 | 0.5956987 | 0.6211696 | 0.6531869
824.44 | 0.4509429 | 0.4572528 | 0.5317529 | 0.5320794 | 0.5947457 | 0.6213225 | 0.6525409
824.45 | 0.4513928 | 0.4588809 | 0.5321172 | 0.5322399 | 0.5945067 | 0.6214176 | 0.6516518
824.46 | 0.4513361 | 0.4596687 | 0.5317166 | 0.5314434 | 0.5930729 | 0.6206417 | 0.6502386
824.47 | 0.4516367 | 0.4611816 | 0.5318084 | 0.5306858 | 0.5923495 | 0.6201617 | 0.6491152
824.48 | 0.4525403 | 0.4624559 | 0.5317919 | 0.5298981 | 0.5914101 | 0.6195737 | 0.6480108
824.49 | 0.4532486 | 0.4630185 | 0.5318096 | 0.5301731 | 0.5909501 | 0.6190825 | 0.6464946
824.5 | 0.4539762 | 0.4646866 | 0.5319472 | 0.5294359 | 0.5906547 | 0.6182081 | 0.6453406
824.51 | 0.4549772 | 0.4656877 | 0.5321794 | 0.5292343 | 0.5897412 | 0.6176874 | 0.6436955
824.52 | 0.4564378 | 0.4667354 | 0.5324942 | 0.5285063 | 0.5888574 | 0.6171232 | 0.6420839
824.53 | 0.4574773 | 0.4680833 | 0.5330602 | 0.5283671 | 0.5884326 | 0.6167075 | 0.6409246
824.54 | 0.4589749 | 0.4694215 | 0.5333585 | 0.5281883 | 0.5880837 | 0.6164207 | 0.6400761
824.55 | 0.4595392 | 0.4706854 | 0.5336798 | 0.5279292 | 0.5869464 | 0.6156275 | 0.6392415
824.56 | 0.4604966 | 0.471194 | 0.5344047 | 0.5275595 | 0.5860554 | 0.614966 | 0.6381903
824.57 | 0.4611059 | 0.4721208 | 0.5341907 | 0.5267572 | 0.5855537 | 0.6142119 | 0.6371532
824.58 | 0.4614442 | 0.4725076 | 0.5340238 | 0.5257683 | 0.5843472 | 0.6137086 | 0.6360436
824.59 | 0.4617764 | 0.4725913 | 0.5330764 | 0.5253285 | 0.5827127 | 0.6126685 | 0.6348034
824.6 | 0.4615626 | 0.4727201 | 0.5324402 | 0.5245938 | 0.5812752 | 0.6115465 | 0.6339852
824.61 | 0.4617754 | 0.4736311 | 0.5324639 | 0.5245082 | 0.5802139 | 0.6106163 | 0.6333375
824.62 | 0.4617617 | 0.4738455 | 0.5320421 | 0.5232549 | 0.5787846 | 0.6096995 | 0.6319543
824.63 | 0.4618835 | 0.4739461 | 0.5320876 | 0.5223534 | 0.5774501 | 0.6093216 | 0.6317656
824.64 | 0.4623947 | 0.4737895 | 0.5318901 | 0.5217545 | 0.5769262 | 0.6089819 | 0.630732
824.65 | 0.4619874 | 0.4730906 | 0.531353 | 0.5206748 | 0.5759943 | 0.607921 | 0.6296327
824.66 | 0.4617625 | 0.4730077 | 0.5310515 | 0.519835 | 0.5745017 | 0.6071045 | 0.6285848
824.67 | 0.4616237 | 0.472991 | 0.5304676 | 0.5198431 | 0.5729897 | 0.6063717 | 0.6278136
824.68 | 0.4615066 | 0.4721446 | 0.5296811 | 0.5195445 | 0.5718917 | 0.6056611 | 0.6270113
824.69 | 0.4609496 | 0.471713 | 0.5289712 | 0.519057 | 0.5707793 | 0.6046814 | 0.6264864
824.7 | 0.4593419 | 0.4710064 | 0.5273282 | 0.5177831 | 0.5694168 | 0.6033536 | 0.6251892
824.71 | 0.4581894 | 0.4697485 | 0.5265798 | 0.5167607 | 0.5679095 | 0.6020441 | 0.6230438
824.72 | 0.4569938 | 0.4684615 | 0.5247082 | 0.5157338 | 0.5664956 | 0.6011429 | 0.6220848
824.73 | 0.4555557 | 0.4664578 | 0.5229891 | 0.5142937 | 0.5643834 | 0.5992377 | 0.6203733
824.74 | 0.4546013 | 0.4646421 | 0.5217761 | 0.512951 | 0.5628148 | 0.5978323 | 0.6190942
824.75 | 0.4531098 | 0.4627388 | 0.5209041 | 0.5114994 | 0.5613864 | 0.5966994 | 0.6176676
824.76 | 0.4512645 | 0.4608642 | 0.5189444 | 0.5103313 | 0.5592838 | 0.5952764 | 0.6154323
824.77 | 0.449115 | 0.4585833 | 0.5172297 | 0.5085737 | 0.5577858 | 0.5931906 | 0.6137765
824.78 | 0.4475376 | 0.4561368 | 0.51582 | 0.5072723 | 0.5560875 | 0.5915693 | 0.6117867
824.79 | 0.4453496 | 0.4540917 | 0.51391 | 0.5056221 | 0.5542393 | 0.5896295 | 0.6103414
824.8 | 0.4423028 | 0.4512226 | 0.5117465 | 0.5034513 | 0.5520672 | 0.5872252 | 0.6083666
824.81 | 0.440181 | 0.4487498 | 0.5098791 | 0.5017335 | 0.5499993 | 0.5854941 | 0.6063399
824.82 | 0.4376381 | 0.4464627 | 0.5080141 | 0.5003416 | 0.5486114 | 0.583496 | 0.6036381
824.83 | 0.4352898 | 0.4437205 | 0.5063138 | 0.4986512 | 0.5468001 | 0.5819451 | 0.6015224
824.84 | 0.4328035 | 0.4413402 | 0.5043203 | 0.4972335 | 0.5451663 | 0.5800085 | 0.5989913
824.85 | 0.430214 | 0.4386731 | 0.5024834 | 0.4954691 | 0.5429899 | 0.5782211 | 0.5965819
824.86 | 0.4279963 | 0.4363471 | 0.5000863 | 0.494132 | 0.5410193 | 0.5763933 | 0.594264
824.87 | 0.4254323 | 0.4345266 | 0.498592 | 0.4929475 | 0.5394886 | 0.5746603 | 0.5927178
824.88 | 0.4231146 | 0.4317019 | 0.4963745 | 0.4910933 | 0.5380323 | 0.5725254 | 0.5904604
824.89 | 0.4205006 | 0.4287161 | 0.4939859 | 0.4891161 | 0.536135 | 0.5704712 | 0.5884857
824.9 | 0.4183637 | 0.4266522 | 0.4919436 | 0.4878975 | 0.5351279 | 0.5682673 | 0.586501
824.91 | 0.4159622 | 0.4236206 | 0.4896978 | 0.4866716 | 0.5340689 | 0.5661477 | 0.5851291
824.92 | 0.4123658 | 0.4203573 | 0.4872807 | 0.4848337 | 0.5323107 | 0.5634126 | 0.58283
824.93 | 0.4087783 | 0.416896 | 0.4847496 | 0.4828276 | 0.5305028 | 0.5610338 | 0.5805549
824.94 | 0.4056408 | 0.4137713 | 0.4821229 | 0.4812622 | 0.5291307 | 0.5590814 | 0.57891
824.95 | 0.4032084 | 0.4105298 | 0.4801057 | 0.4796849 | 0.5277126 | 0.5572489 | 0.5769832
824.96 | 0.4009352 | 0.4082647 | 0.4776908 | 0.4781159 | 0.526511 | 0.5556687 | 0.5750986
824.97 | 0.3978202 | 0.4053075 | 0.4750812 | 0.4762216 | 0.5251308 | 0.5532942 | 0.5738821
824.98 | 0.3954326 | 0.4033942 | 0.4731417 | 0.4752244 | 0.524385 | 0.5521682 | 0.5729659
824.99 | 0.3922597 | 0.4000424 | 0.469584 | 0.4733288 | 0.522449 | 0.5493007 | 0.571329
825 | 0.3893911 | 0.3965959 | 0.4663488 | 0.4708873 | 0.5201764 | 0.5461797 | 0.5685171
825.01 | 0.3863941 | 0.393749 | 0.4631936 | 0.4689235 | 0.5185112 | 0.5436933 | 0.5669022
825.02 | 0.3837013 | 0.3909724 | 0.4607661 | 0.4674961 | 0.517632 | 0.5419448 | 0.5659859
825.03 | 0.3808589 | 0.3883344 | 0.458755 | 0.4664769 | 0.516728 | 0.5402561 | 0.5643821
825.04 | 0.3774697 | 0.3856049 | 0.4560454 | 0.4647125 | 0.5156461 | 0.538331 | 0.5631634
825.05 | 0.3746149 | 0.3824961 | 0.4527936 | 0.4629975 | 0.5146307 | 0.5365675 | 0.5616882
825.06 | 0.3716363 | 0.3795571 | 0.4502242 | 0.4608911 | 0.5135844 | 0.5340032 | 0.5598704
825.07 | 0.3691657 | 0.3769761 | 0.448136 | 0.4599949 | 0.5128767 | 0.5324136 | 0.5586695
825.08 | 0.3661814 | 0.3741123 | 0.4464437 | 0.4584757 | 0.5124017 | 0.5311408 | 0.5570841
825.09 | 0.3638634 | 0.3718665 | 0.4447428 | 0.457464 | 0.5121913 | 0.5300389 | 0.5561534
825.1 | 0.3613622 | 0.3693704 | 0.4425725 | 0.4564465 | 0.511912 | 0.5288756 | 0.5552793
825.11 | 0.3591116 | 0.3670545 | 0.4406096 | 0.455555 | 0.5121597 | 0.5277199 | 0.5544431
825.12 | 0.3574223 | 0.3648635 | 0.4387989 | 0.4544833 | 0.5115404 | 0.5266113 | 0.553699
825.13 | 0.3557267 | 0.3633234 | 0.4370396 | 0.4535036 | 0.5109368 | 0.5254619 | 0.5528391
825.14 | 0.3543176 | 0.3622289 | 0.4357686 | 0.4524575 | 0.5113538 | 0.5250906 | 0.5532491
825.15 | 0.3524264 | 0.35968 | 0.4341668 | 0.4517785 | 0.5109494 | 0.5246746 | 0.5524444
825.16 | 0.3501318 | 0.3579681 | 0.4319756 | 0.4506748 | 0.5106892 | 0.5237798 | 0.5517932
825.17 | 0.3476937 | 0.3551953 | 0.4293332 | 0.4498976 | 0.5103976 | 0.5221881 | 0.5505577
825.18 | 0.3453635 | 0.3539469 | 0.42705 | 0.4487236 | 0.5105023 | 0.5216168 | 0.5497609
825.19 | 0.3437322 | 0.3525393 | 0.4254931 | 0.4476236 | 0.5111425 | 0.5208948 | 0.5494501
825.2 | 0.3425959 | 0.3507647 | 0.4236889 | 0.4468904 | 0.5108085 | 0.519992 | 0.5489771
825.21 | 0.3415641 | 0.3495696 | 0.4216748 | 0.4460581 | 0.5107986 | 0.5189571 | 0.5478842
825.22 | 0.3406054 | 0.3488389 | 0.4213052 | 0.4456572 | 0.5117158 | 0.5186131 | 0.5479746
825.23 | 0.3394328 | 0.3478265 | 0.4203141 | 0.446168 | 0.5127543 | 0.5180599 | 0.5481231
825.24 | 0.338455 | 0.3471203 | 0.4189171 | 0.4456647 | 0.5133585 | 0.518289 | 0.5485114
825.25 | 0.338114 | 0.3473896 | 0.418173 | 0.4460692 | 0.5139652 | 0.5183987 | 0.5485418
825.26 | 0.3370332 | 0.3471817 | 0.4167632 | 0.4454678 | 0.5146311 | 0.5174606 | 0.5486716
825.27 | 0.3357889 | 0.3463282 | 0.4149989 | 0.4451661 | 0.5149804 | 0.5166843 | 0.5480454
825.28 | 0.3349762 | 0.3459975 | 0.4140765 | 0.445363 | 0.5161561 | 0.5169331 | 0.5482711
825.29 | 0.335367 | 0.3459208 | 0.4132801 | 0.446071 | 0.5168467 | 0.5172191 | 0.5484184
825.3 | 0.3353702 | 0.3458044 | 0.4122879 | 0.4465552 | 0.5170561 | 0.5172233 | 0.548189
825.31 | 0.3357917 | 0.3459012 | 0.4120692 | 0.4471317 | 0.5186242 | 0.5175396 | 0.5489456
825.32 | 0.3358192 | 0.345927 | 0.4112211 | 0.4476002 | 0.51942 | 0.5176226 | 0.5491453
825.33 | 0.335019 | 0.3462804 | 0.4097704 | 0.4471919 | 0.5199991 | 0.5171711 | 0.5489256
825.34 | 0.335638 | 0.3469509 | 0.4090585 | 0.4476378 | 0.5213498 | 0.5170972 | 0.5498143
825.35 | 0.3352247 | 0.347311 | 0.4085525 | 0.4484579 | 0.5218441 | 0.517634 | 0.5503324
825.36 | 0.334651 | 0.3476208 | 0.4079065 | 0.4482157 | 0.5220759 | 0.5176955 | 0.550054
825.37 | 0.3349888 | 0.3480011 | 0.4080376 | 0.4486918 | 0.5221819 | 0.5182415 | 0.5510021
825.38 | 0.3352408 | 0.3486873 | 0.4075559 | 0.4483647 | 0.5227983 | 0.5186715 | 0.5516165
825.39 | 0.3356126 | 0.3490538 | 0.4069803 | 0.4486793 | 0.5229462 | 0.519306 | 0.5513841
825.4 | 0.3354542 | 0.3503013 | 0.4064962 | 0.4485398 | 0.5232737 | 0.5192324 | 0.5516775
825.41 | 0.3358222 | 0.3514517 | 0.4059426 | 0.4491009 | 0.5241133 | 0.5202394 | 0.5516961
825.42 | 0.3360634 | 0.3521284 | 0.4054502 | 0.4490519 | 0.5241618 | 0.5207885 | 0.5522974
825.43 | 0.3365731 | 0.353585 | 0.4049791 | 0.4492021 | 0.5249384 | 0.5219223 | 0.5526941
825.44 | 0.3373112 | 0.3553531 | 0.4053795 | 0.4497705 | 0.5264402 | 0.5231499 | 0.5536044
825.45 | 0.338029 | 0.3569793 | 0.4056303 | 0.4500269 | 0.5273863 | 0.5240883 | 0.5541146
825.46 | 0.337867 | 0.3574651 | 0.4045524 | 0.4497159 | 0.5272044 | 0.5238125 | 0.5536913
825.47 | 0.3391512 | 0.3594625 | 0.4049829 | 0.4504118 | 0.5277838 | 0.5246049 | 0.5545739
825.48 | 0.3404834 | 0.3608974 | 0.4058297 | 0.4509467 | 0.5287508 | 0.5257216 | 0.555532
825.49 | 0.341564 | 0.362019 | 0.4067324 | 0.4509347 | 0.5291843 | 0.5264336 | 0.5562215
825.5 | 0.3424824 | 0.3634372 | 0.4074864 | 0.4517888 | 0.5298913 | 0.5271106 | 0.5565939
825.51 | 0.3425007 | 0.3646918 | 0.4079477 | 0.4524436 | 0.5301945 | 0.5280463 | 0.5570896
825.52 | 0.3442973 | 0.3664153 | 0.4089695 | 0.4525089 | 0.5312535 | 0.5298405 | 0.558328
825.53 | 0.3455301 | 0.3684414 | 0.4102098 | 0.4534592 | 0.5315233 | 0.5317134 | 0.5595223
825.54 | 0.3466631 | 0.3700967 | 0.4108585 | 0.4544844 | 0.5323143 | 0.5329487 | 0.5596492
825.55 | 0.3479663 | 0.3722618 | 0.4116966 | 0.4553501 | 0.5334367 | 0.5342443 | 0.560731
825.56 | 0.3487983 | 0.3739205 | 0.4122166 | 0.4563044 | 0.5342187 | 0.5346965 | 0.5606005
825.57 | 0.3498227 | 0.3762855 | 0.4129404 | 0.4572568 | 0.5348618 | 0.5352724 | 0.5608073
825.58 | 0.3509618 | 0.3783062 | 0.4137067 | 0.4583357 | 0.536017 | 0.5361997 | 0.5619189
825.59 | 0.352102 | 0.3798862 | 0.4147353 | 0.4593023 | 0.5366866 | 0.5371676 | 0.5622492
825.6 | 0.3525033 | 0.3815694 | 0.4156822 | 0.4600489 | 0.5368852 | 0.5372408 | 0.5628624
825.61 | 0.35407 | 0.3836408 | 0.4169054 | 0.4611675 | 0.5377998 | 0.5382547 | 0.5640916
825.62 | 0.3559973 | 0.3860917 | 0.4181017 | 0.46252 | 0.5387292 | 0.5399012 | 0.5651568
825.63 | 0.3573534 | 0.3874362 | 0.4192641 | 0.4635659 | 0.5396156 | 0.5404716 | 0.5660336
825.64 | 0.3595473 | 0.3893929 | 0.4204272 | 0.4643524 | 0.5396174 | 0.5412107 | 0.5670583
825.65 | 0.3605242 | 0.3915319 | 0.4217659 | 0.4653541 | 0.5399438 | 0.5423346 | 0.5676419
825.66 | 0.3617766 | 0.394028 | 0.4231851 | 0.4664795 | 0.5401059 | 0.543283 | 0.568367
825.67 | 0.3620015 | 0.3954085 | 0.4238747 | 0.4664711 | 0.5394918 | 0.543177 | 0.5684759
825.68 | 0.3629359 | 0.3973575 | 0.4244492 | 0.4673866 | 0.5399769 | 0.5435684 | 0.5688447
825.69 | 0.3636828 | 0.3988058 | 0.4250651 | 0.4679147 | 0.5396115 | 0.5434108 | 0.568817
825.7 | 0.3635204 | 0.3999853 | 0.4252736 | 0.4681767 | 0.5392764 | 0.5434764 | 0.5685079
825.71 | 0.3639643 | 0.4011538 | 0.4261653 | 0.4690057 | 0.539114 | 0.5439369 | 0.5687417
825.72 | 0.3648531 | 0.4030878 | 0.427016 | 0.4698778 | 0.53924 | 0.5449133 | 0.5690829
825.73 | 0.3657953 | 0.4038529 | 0.4286635 | 0.4699695 | 0.5389259 | 0.5452663 | 0.5689483
825.74 | 0.3659821 | 0.4048004 | 0.4291825 | 0.4706607 | 0.5385774 | 0.5457573 | 0.5683993
825.75 | 0.3662501 | 0.4057348 | 0.4304053 | 0.470806 | 0.5386824 | 0.5458107 | 0.5679831
825.76 | 0.3664896 | 0.4071395 | 0.4319408 | 0.472068 | 0.5385131 | 0.5459978 | 0.5679136
825.77 | 0.3665712 | 0.4078313 | 0.4332671 | 0.4721003 | 0.5385634 | 0.5460386 | 0.5677461
825.78 | 0.3668962 | 0.4088682 | 0.435291 | 0.4729037 | 0.5390439 | 0.5465473 | 0.5677218
825.79 | 0.36658 | 0.4089667 | 0.4363502 | 0.4729514 | 0.5380234 | 0.5456901 | 0.5674672
825.8 | 0.3671408 | 0.4098092 | 0.4375708 | 0.4737617 | 0.537741 | 0.5456838 | 0.5680412
825.81 | 0.3664818 | 0.409292 | 0.4382743 | 0.4740258 | 0.5362375 | 0.5454281 | 0.5673578
825.82 | 0.3655567 | 0.4093635 | 0.4393168 | 0.4736467 | 0.535442 | 0.5450222 | 0.5675328
825.83 | 0.3652329 | 0.4094341 | 0.44059 | 0.4741943 | 0.5347538 | 0.5445645 | 0.5672817
825.84 | 0.3654162 | 0.4096911 | 0.4423452 | 0.4743876 | 0.5341173 | 0.5441605 | 0.5675716
825.85 | 0.3642538 | 0.4092709 | 0.4428372 | 0.4741831 | 0.5326744 | 0.5428636 | 0.5671247
825.86 | 0.363129 | 0.4083797 | 0.4432944 | 0.474197 | 0.5309384 | 0.5417734 | 0.5663966
825.87 | 0.36253 | 0.4079318 | 0.4439864 | 0.4745076 | 0.5298527 | 0.5417098 | 0.5668067
825.88 | 0.3615494 | 0.4075026 | 0.4444761 | 0.4744829 | 0.5289054 | 0.5409099 | 0.5663912
825.89 | 0.3615825 | 0.4076906 | 0.4445998 | 0.4749736 | 0.5282362 | 0.5409934 | 0.5663219
825.9 | 0.3610845 | 0.4079678 | 0.445258 | 0.4753382 | 0.5274385 | 0.5404238 | 0.565798
825.91 | 0.3610141 | 0.4080328 | 0.4459786 | 0.4755409 | 0.5266785 | 0.5398334 | 0.5649963
825.92 | 0.3620369 | 0.408906 | 0.4470569 | 0.4760748 | 0.5265719 | 0.5396643 | 0.5656153
825.93 | 0.3615132 | 0.4081953 | 0.4475741 | 0.4763547 | 0.5255804 | 0.5393134 | 0.5656984
825.94 | 0.3619401 | 0.4083903 | 0.4488326 | 0.4773278 | 0.525245 | 0.538989 | 0.5658258
825.95 | 0.3614314 | 0.4079646 | 0.449784 | 0.4774896 | 0.5242291 | 0.5378665 | 0.5658126
825.96 | 0.361334 | 0.407522 | 0.4505916 | 0.4781332 | 0.5226866 | 0.5368942 | 0.5652902
825.97 | 0.3601832 | 0.4066059 | 0.4507097 | 0.4778761 | 0.5220779 | 0.5361958 | 0.5649031
825.98 | 0.3597355 | 0.4051958 | 0.4514811 | 0.4775693 | 0.5206862 | 0.5356134 | 0.5646703
825.99 | 0.3590261 | 0.4044222 | 0.4523011 | 0.4782713 | 0.5202607 | 0.5360293 | 0.5651802
826 | 0.3576432 | 0.402808 | 0.4528802 | 0.4780071 | 0.5197286 | 0.5347366 | 0.5653319
826.01 | 0.3569058 | 0.4014986 | 0.4536083 | 0.477715 | 0.5190073 | 0.5342795 | 0.5654953
826.02 | 0.355626 | 0.4009403 | 0.453933 | 0.4769217 | 0.5184023 | 0.5334722 | 0.5653508
826.03 | 0.3540545 | 0.4001802 | 0.454801 | 0.4769366 | 0.5179674 | 0.5327028 | 0.565645
826.04 | 0.3529757 | 0.3988688 | 0.4552731 | 0.4766024 | 0.5172017 | 0.532751 | 0.5658787
826.05 | 0.3525545 | 0.3972846 | 0.4562695 | 0.4761052 | 0.5165195 | 0.5318123 | 0.5657303
826.06 | 0.3514626 | 0.3955668 | 0.4561884 | 0.4754761 | 0.5151285 | 0.530929 | 0.5655113
826.07 | 0.3501514 | 0.3941742 | 0.4562455 | 0.4749653 | 0.5138817 | 0.5300167 | 0.5661905
826.08 | 0.3495923 | 0.3935886 | 0.457505 | 0.4754119 | 0.5134722 | 0.5293834 | 0.5672752
826.09 | 0.3483014 | 0.3915812 | 0.4574608 | 0.4746254 | 0.511942 | 0.5278172 | 0.5666589
826.1 | 0.3468125 | 0.3896463 | 0.4573781 | 0.4745033 | 0.5112294 | 0.5269405 | 0.5667663
826.11 | 0.3463456 | 0.3885454 | 0.4582351 | 0.4747703 | 0.5114914 | 0.5264059 | 0.5671431
826.12 | 0.3450513 | 0.3873697 | 0.4593047 | 0.4748992 | 0.5113377 | 0.5259658 | 0.5678892
826.13 | 0.3441057 | 0.3865124 | 0.460066 | 0.4750424 | 0.5112207 | 0.5247178 | 0.5684757
826.14 | 0.342906 | 0.3853359 | 0.460792 | 0.4750277 | 0.5101756 | 0.5230319 | 0.5684452
826.15 | 0.3412086 | 0.3842232 | 0.4614976 | 0.4749957 | 0.5092584 | 0.5216604 | 0.5684438
826.16 | 0.3398743 | 0.3833206 | 0.4616614 | 0.4755055 | 0.5090244 | 0.5202917 | 0.5689922
826.17 | 0.3387476 | 0.3822067 | 0.4623422 | 0.4753968 | 0.5087299 | 0.5189787 | 0.5694724
826.18 | 0.337456 | 0.3803975 | 0.4624543 | 0.4752155 | 0.5077976 | 0.5174794 | 0.5692039
826.19 | 0.3364181 | 0.3787542 | 0.461977 | 0.4751253 | 0.5075563 | 0.5158108 | 0.5695938
826.2 | 0.3360317 | 0.3772936 | 0.4624942 | 0.4754543 | 0.5071429 | 0.5140883 | 0.5701917
826.21 | 0.3343062 | 0.375601 | 0.4617286 | 0.4747934 | 0.5062276 | 0.5121776 | 0.5696592
826.22 | 0.3327271 | 0.3741388 | 0.4612032 | 0.4735051 | 0.5063213 | 0.5106047 | 0.5695936
826.23 | 0.3321344 | 0.3727578 | 0.4618831 | 0.4738163 | 0.505848 | 0.5093226 | 0.5696125
826.24 | 0.3307199 | 0.3709367 | 0.4615173 | 0.4734183 | 0.5050916 | 0.5076664 | 0.5690208
826.25 | 0.329839 | 0.3691355 | 0.4610302 | 0.4729646 | 0.5038656 | 0.5060359 | 0.5683513
826.26 | 0.3289216 | 0.3676816 | 0.4600705 | 0.4727076 | 0.5027025 | 0.5050149 | 0.5681114
826.27 | 0.328004 | 0.3665787 | 0.4596611 | 0.4720207 | 0.5020602 | 0.5034825 | 0.5677125
826.28 | 0.3276367 | 0.3651862 | 0.4593129 | 0.4723093 | 0.5019564 | 0.5025506 | 0.5674915
826.29 | 0.326456 | 0.3637118 | 0.4588383 | 0.4718196 | 0.501274 | 0.5007733 | 0.5678426
826.3 | 0.3257552 | 0.3619909 | 0.4577017 | 0.4710669 | 0.5001184 | 0.4990649 | 0.567577
826.31 | 0.3254777 | 0.3609229 | 0.4570809 | 0.4706501 | 0.4997756 | 0.4985261 | 0.5678025
826.32 | 0.3261218 | 0.3601491 | 0.4564374 | 0.4698106 | 0.4991686 | 0.4977671 | 0.5677598
826.33 | 0.3257145 | 0.3594069 | 0.4560887 | 0.469638 | 0.4979976 | 0.4964972 | 0.5673958
826.34 | 0.3255181 | 0.3591751 | 0.4551106 | 0.4686827 | 0.4978732 | 0.4950911 | 0.5674517
826.35 | 0.325099 | 0.3585069 | 0.4543736 | 0.4681358 | 0.4969751 | 0.4939268 | 0.5670834
826.36 | 0.3246993 | 0.3569718 | 0.4533232 | 0.4669246 | 0.496197 | 0.4925496 | 0.567094
826.37 | 0.3245284 | 0.355702 | 0.4531073 | 0.4662964 | 0.4961044 | 0.491628 | 0.5671047
826.38 | 0.3247806 | 0.3551289 | 0.4521906 | 0.4655761 | 0.4951264 | 0.4905295 | 0.5674197
826.39 | 0.3246628 | 0.3543611 | 0.4516794 | 0.4655589 | 0.4940734 | 0.4901029 | 0.5675357
826.4 | 0.323832 | 0.3531319 | 0.4504301 | 0.4646899 | 0.4927212 | 0.4889919 | 0.5669669
826.41 | 0.3237056 | 0.3525642 | 0.4499004 | 0.4642841 | 0.4926895 | 0.4887464 | 0.5674746
826.42 | 0.3235569 | 0.3514275 | 0.4486056 | 0.4629045 | 0.4913575 | 0.4876136 | 0.5672771
826.43 | 0.3224409 | 0.3502314 | 0.4470696 | 0.4616217 | 0.4899429 | 0.4864901 | 0.5663222
826.44 | 0.3216967 | 0.3492643 | 0.4460406 | 0.4601267 | 0.4885948 | 0.4861495 | 0.5662944
826.45 | 0.3214345 | 0.3486078 | 0.4447524 | 0.4588909 | 0.4875258 | 0.4857719 | 0.5663062
826.46 | 0.3215439 | 0.3484099 | 0.4436759 | 0.4572569 | 0.4866185 | 0.4853317 | 0.5667127
826.47 | 0.3216685 | 0.3485266 | 0.4429419 | 0.4561263 | 0.4857683 | 0.4848132 | 0.5671431
826.48 | 0.3216628 | 0.3478718 | 0.4419015 | 0.4552163 | 0.4849852 | 0.4846495 | 0.5670721
826.49 | 0.3216232 | 0.3475552 | 0.4407893 | 0.4545126 | 0.4840762 | 0.4837357 | 0.5672278
826.5 | 0.3226242 | 0.3473683 | 0.4399221 | 0.4531736 | 0.4831971 | 0.4834375 | 0.5671445
826.51 | 0.3233114 | 0.3477508 | 0.439306 | 0.4525452 | 0.4831552 | 0.4833643 | 0.568083
826.52 | 0.3247093 | 0.3483412 | 0.4391178 | 0.4531326 | 0.4825816 | 0.4831979 | 0.5688067
826.53 | 0.3260584 | 0.348179 | 0.4384176 | 0.4530066 | 0.4823487 | 0.4833987 | 0.5696509
826.54 | 0.3263634 | 0.3487507 | 0.4370762 | 0.4520985 | 0.481663 | 0.4833561 | 0.5702096
826.55 | 0.3274964 | 0.3493491 | 0.4363093 | 0.4515534 | 0.481844 | 0.4838214 | 0.5709622
826.56 | 0.3285265 | 0.3500397 | 0.4361911 | 0.4505063 | 0.4818635 | 0.4844503 | 0.5721901
826.57 | 0.3301102 | 0.3506871 | 0.4363815 | 0.4506922 | 0.4822475 | 0.4852446 | 0.5730101
826.58 | 0.3306334 | 0.3517144 | 0.4364915 | 0.4491284 | 0.4817716 | 0.4855203 | 0.5738504
826.59 | 0.3314274 | 0.351919 | 0.4359175 | 0.4477552 | 0.4814954 | 0.4856526 | 0.5747962
826.6 | 0.3325239 | 0.3526212 | 0.4356139 | 0.4475405 | 0.4807735 | 0.4859827 | 0.5750426
826.61 | 0.3329153 | 0.353396 | 0.4349841 | 0.4461034 | 0.4803182 | 0.4853577 | 0.575467
826.62 | 0.3338067 | 0.3542055 | 0.4347112 | 0.4455077 | 0.4792424 | 0.4857469 | 0.5759081
826.63 | 0.3341217 | 0.3551211 | 0.433954 | 0.4445986 | 0.4787342 | 0.486021 | 0.5767318
826.64 | 0.3353389 | 0.3561816 | 0.4331428 | 0.4435648 | 0.4790167 | 0.4865503 | 0.5775131
826.65 | 0.3355984 | 0.3567451 | 0.4321226 | 0.4428315 | 0.4791293 | 0.4873082 | 0.5784039
826.66 | 0.3365059 | 0.3577024 | 0.4316681 | 0.4425872 | 0.4794889 | 0.4876014 | 0.5794983
826.67 | 0.3373864 | 0.3578062 | 0.4314751 | 0.4418217 | 0.4795511 | 0.4883728 | 0.5793404
826.68 | 0.3383257 | 0.3583808 | 0.4313197 | 0.441387 | 0.479474 | 0.4894954 | 0.5793839
826.69 | 0.3391964 | 0.3585514 | 0.4312519 | 0.4407354 | 0.4793531 | 0.4898684 | 0.5793136
826.7 | 0.3399104 | 0.3583422 | 0.4306898 | 0.4391518 | 0.4788353 | 0.4904419 | 0.5793589
826.71 | 0.3406673 | 0.3592259 | 0.4302027 | 0.4393007 | 0.4789583 | 0.4910379 | 0.5801876
826.72 | 0.3419217 | 0.3593852 | 0.4299606 | 0.4389409 | 0.4784543 | 0.4916883 | 0.5805478
826.73 | 0.3427583 | 0.3601615 | 0.4293693 | 0.4377524 | 0.4786575 | 0.4917959 | 0.5808527
826.74 | 0.3441764 | 0.3600048 | 0.4289056 | 0.4369499 | 0.4780729 | 0.4916774 | 0.5810959
826.75 | 0.345727 | 0.3611656 | 0.4290337 | 0.4360044 | 0.4787301 | 0.492634 | 0.5815716
826.76 | 0.3466423 | 0.3616718 | 0.4287668 | 0.4353516 | 0.4790479 | 0.4934926 | 0.5821363
826.77 | 0.3480091 | 0.3622752 | 0.4275148 | 0.4346473 | 0.478858 | 0.4933951 | 0.5824804
826.78 | 0.3483004 | 0.3630272 | 0.4273621 | 0.434106 | 0.4789177 | 0.4942691 | 0.5833665
826.79 | 0.3488669 | 0.3631576 | 0.426704 | 0.4333095 | 0.478271 | 0.4942411 | 0.5827743
826.8 | 0.3490092 | 0.3636154 | 0.4261917 | 0.4321843 | 0.4777329 | 0.4944685 | 0.5822696
826.81 | 0.3492541 | 0.3632464 | 0.4250377 | 0.4312753 | 0.4773167 | 0.4946211 | 0.5815225
826.82 | 0.3504678 | 0.363384 | 0.4245455 | 0.4310889 | 0.4767127 | 0.4951751 | 0.5814745
826.83 | 0.3511081 | 0.3629961 | 0.4236144 | 0.4296238 | 0.4757652 | 0.4951821 | 0.5811393
826.84 | 0.3524357 | 0.3630734 | 0.4231605 | 0.4301311 | 0.4754645 | 0.496221 | 0.5811175
826.85 | 0.3528507 | 0.3637275 | 0.4233429 | 0.4295031 | 0.4755479 | 0.4974831 | 0.5806683
826.86 | 0.3530601 | 0.3637823 | 0.4231044 | 0.4282147 | 0.475557 | 0.497647 | 0.5801944
826.87 | 0.3542637 | 0.3635579 | 0.4224893 | 0.4282401 | 0.4755375 | 0.4983723 | 0.5806885
826.88 | 0.3549293 | 0.3637977 | 0.42196 | 0.427045 | 0.4757346 | 0.4991849 | 0.5801389
826.89 | 0.3556431 | 0.3638987 | 0.4209779 | 0.426456 | 0.4761246 | 0.5000033 | 0.5797508
826.9 | 0.3552855 | 0.3633753 | 0.4200673 | 0.4254411 | 0.4760159 | 0.5002961 | 0.5793693
826.91 | 0.3551785 | 0.3628363 | 0.4196596 | 0.4250742 | 0.476177 | 0.5012292 | 0.579311
826.92 | 0.3554353 | 0.3627384 | 0.4191992 | 0.4248249 | 0.476162 | 0.5019459 | 0.5787183
826.93 | 0.3553392 | 0.3623709 | 0.4180333 | 0.4235097 | 0.4759066 | 0.5024628 | 0.5783791
826.94 | 0.3552266 | 0.3625578 | 0.4176 | 0.4226769 | 0.4752992 | 0.5030881 | 0.5768102
826.95 | 0.3550536 | 0.3618758 | 0.4163628 | 0.4209952 | 0.4742664 | 0.5033008 | 0.5751743
826.96 | 0.3553783 | 0.3618358 | 0.4160846 | 0.4195284 | 0.4741633 | 0.5045746 | 0.5733526
826.97 | 0.3548454 | 0.3617461 | 0.4156843 | 0.4186823 | 0.4740837 | 0.5056937 | 0.5718956
826.98 | 0.3536727 | 0.3613041 | 0.4152395 | 0.4170334 | 0.4731098 | 0.5060409 | 0.5699829
826.99 | 0.3530398 | 0.3606966 | 0.4149872 | 0.4165193 | 0.4730499 | 0.5062675 | 0.5687999
827 | 0.3517729 | 0.3596591 | 0.4144613 | 0.4154892 | 0.4732225 | 0.5065828 | 0.5672404
827.01 | 0.3517269 | 0.3590786 | 0.414578 | 0.4145155 | 0.4730615 | 0.5066833 | 0.5653751
827.02 | 0.3511833 | 0.3588993 | 0.4148266 | 0.4144537 | 0.4734072 | 0.5072148 | 0.5649006
827.03 | 0.350593 | 0.3584972 | 0.4147568 | 0.4135325 | 0.4730488 | 0.5070553 | 0.5643749
827.04 | 0.3506367 | 0.3577475 | 0.4145771 | 0.4135681 | 0.4726639 | 0.5073348 | 0.5631114
827.05 | 0.3495917 | 0.3569715 | 0.4137149 | 0.412619 | 0.4718418 | 0.507469 | 0.56147
827.06 | 0.3483498 | 0.355778 | 0.4130791 | 0.4116484 | 0.4716515 | 0.5071326 | 0.5591624
827.07 | 0.3482891 | 0.3551258 | 0.4127334 | 0.4106571 | 0.4720309 | 0.5081964 | 0.5574502
827.08 | 0.3469613 | 0.3541124 | 0.4117906 | 0.4097499 | 0.4717427 | 0.5083137 | 0.5559549
827.09 | 0.346139 | 0.3526882 | 0.4113948 | 0.4094299 | 0.471839 | 0.5082866 | 0.5541128
827.1 | 0.3452555 | 0.3524966 | 0.4110207 | 0.4086629 | 0.4727418 | 0.5081728 | 0.5527646
827.11 | 0.3446271 | 0.3518563 | 0.4107096 | 0.4087469 | 0.4731509 | 0.5089022 | 0.551729
827.12 | 0.3427868 | 0.3507857 | 0.4103028 | 0.4082252 | 0.4732288 | 0.5086936 | 0.550155
827.13 | 0.3413262 | 0.3496395 | 0.4102193 | 0.4079697 | 0.4731048 | 0.5090077 | 0.5489807
827.14 | 0.3402973 | 0.3477004 | 0.410063 | 0.4072553 | 0.4726103 | 0.5089643 | 0.5469065
827.15 | 0.3391358 | 0.3459684 | 0.410285 | 0.4068668 | 0.4723167 | 0.5082714 | 0.5450422
827.16 | 0.3373869 | 0.343905 | 0.4100429 | 0.4062431 | 0.4723684 | 0.5082973 | 0.5433204
827.17 | 0.3361684 | 0.3428339 | 0.4093483 | 0.4055607 | 0.4725285 | 0.5081791 | 0.5423455
827.18 | 0.3334496 | 0.3407938 | 0.4095978 | 0.4040223 | 0.4732891 | 0.5074374 | 0.5402478
827.19 | 0.3322629 | 0.3390496 | 0.4097413 | 0.4040733 | 0.4733402 | 0.5075051 | 0.5392361
827.2 | 0.3304342 | 0.3371898 | 0.409212 | 0.4035766 | 0.4727342 | 0.5069908 | 0.5377458
827.21 | 0.328443 | 0.3352805 | 0.4092299 | 0.4027476 | 0.4722657 | 0.5066357 | 0.5360815
827.22 | 0.3266879 | 0.3341327 | 0.4091732 | 0.4024871 | 0.4731437 | 0.5063715 | 0.5344456
827.23 | 0.3246854 | 0.3324722 | 0.409467 | 0.402123 | 0.4734828 | 0.5056218 | 0.5327458
827.24 | 0.3237599 | 0.3313699 | 0.4102229 | 0.4024631 | 0.4737796 | 0.5060206 | 0.5315739
827.25 | 0.3220082 | 0.3303623 | 0.410434 | 0.4024173 | 0.4737515 | 0.5056999 | 0.5308125
827.26 | 0.3202452 | 0.3296515 | 0.4105454 | 0.4022066 | 0.4737625 | 0.5049265 | 0.5290839
827.27 | 0.3192243 | 0.328516 | 0.4102165 | 0.402101 | 0.474341 | 0.5054657 | 0.5278437
827.28 | 0.3183219 | 0.327822 | 0.4106177 | 0.4027661 | 0.4743493 | 0.5044444 | 0.5268684
827.29 | 0.3165059 | 0.3263691 | 0.4110008 | 0.4025784 | 0.474272 | 0.503156 | 0.5254158
827.3 | 0.313944 | 0.3256829 | 0.4095831 | 0.4024122 | 0.4741985 | 0.5016407 | 0.5234124
827.31 | 0.312229 | 0.3243378 | 0.4090472 | 0.4022841 | 0.4739014 | 0.5011402 | 0.5217717
827.32 | 0.3110967 | 0.3234881 | 0.4087904 | 0.4022657 | 0.4736381 | 0.5009737 | 0.5200134
827.33 | 0.3103235 | 0.3223723 | 0.4088772 | 0.4029402 | 0.4733455 | 0.5010518 | 0.519796
827.34 | 0.3097274 | 0.3216463 | 0.4089812 | 0.4024198 | 0.4735511 | 0.5011087 | 0.5195205
827.35 | 0.3087408 | 0.3205973 | 0.4094083 | 0.4031855 | 0.4738137 | 0.5013572 | 0.5193118
827.36 | 0.3076551 | 0.3192901 | 0.4096205 | 0.4034378 | 0.4736486 | 0.5007807 | 0.5177857
827.37 | 0.3068721 | 0.3194616 | 0.4094759 | 0.4037108 | 0.4742394 | 0.5000782 | 0.5175119
827.38 | 0.3065605 | 0.318443 | 0.4097843 | 0.4034742 | 0.4745308 | 0.5007099 | 0.51809
827.39 | 0.3056719 | 0.3183166 | 0.4099407 | 0.4033219 | 0.4751742 | 0.4996833 | 0.5178356
827.4 | 0.3061218 | 0.3170842 | 0.4104284 | 0.4036535 | 0.4758007 | 0.5000044 | 0.518054
827.41 | 0.3055662 | 0.3169195 | 0.4099911 | 0.4038949 | 0.4761832 | 0.4998888 | 0.517483
827.42 | 0.3053736 | 0.3173066 | 0.4109747 | 0.4042121 | 0.4775183 | 0.5006736 | 0.5183159
827.43 | 0.3046152 | 0.3176061 | 0.4109909 | 0.4050354 | 0.4786749 | 0.5016036 | 0.5189994
827.44 | 0.3046377 | 0.317228 | 0.4109995 | 0.4053455 | 0.4786081 | 0.5024829 | 0.5195078
827.45 | 0.3044174 | 0.3174308 | 0.4116279 | 0.406319 | 0.4794927 | 0.5026254 | 0.5194064
827.46 | 0.3042049 | 0.3172803 | 0.4123167 | 0.4070683 | 0.480749 | 0.504185 | 0.5200945
827.47 | 0.3048239 | 0.3181357 | 0.4139305 | 0.4083934 | 0.4823931 | 0.5051944 | 0.522084
827.48 | 0.3045555 | 0.3179511 | 0.414614 | 0.4095504 | 0.4830575 | 0.5058286 | 0.5230423
827.49 | 0.303888 | 0.3178342 | 0.4155427 | 0.410017 | 0.484604 | 0.5072416 | 0.5239458
827.5 | 0.3046661 | 0.3179941 | 0.4168175 | 0.411182 | 0.4862744 | 0.5087673 | 0.5262924
827.51 | 0.3046852 | 0.3179966 | 0.4175488 | 0.4120976 | 0.4868132 | 0.5105002 | 0.5270217
827.52 | 0.3048154 | 0.3193097 | 0.4180503 | 0.4130593 | 0.4879831 | 0.5118542 | 0.5288943
827.53 | 0.3040909 | 0.319594 | 0.419195 | 0.4146645 | 0.4888214 | 0.5136202 | 0.530708
827.54 | 0.304559 | 0.3208253 | 0.4197984 | 0.415388 | 0.4904808 | 0.5153774 | 0.5321824
827.55 | 0.3050656 | 0.3217646 | 0.4202345 | 0.4167805 | 0.4923345 | 0.5173094 | 0.5342422
827.56 | 0.3053577 | 0.3221946 | 0.4201515 | 0.4171748 | 0.4930734 | 0.5187384 | 0.5363382
827.57 | 0.3051405 | 0.3237228 | 0.4212144 | 0.4181072 | 0.4948666 | 0.5208546 | 0.5389201
827.58 | 0.3066812 | 0.324861 | 0.4220981 | 0.4197358 | 0.4958281 | 0.5228403 | 0.5418406
827.59 | 0.3077609 | 0.3266083 | 0.4226888 | 0.4205436 | 0.4974532 | 0.5244767 | 0.5441981
827.6 | 0.3088956 | 0.3272649 | 0.4229759 | 0.4216455 | 0.4982585 | 0.5257839 | 0.5460055
827.61 | 0.3100954 | 0.329533 | 0.4242984 | 0.4239379 | 0.5004689 | 0.5280326 | 0.5494281
827.62 | 0.3112219 | 0.3310698 | 0.4258543 | 0.4254776 | 0.5026802 | 0.5303697 | 0.5524371
827.63 | 0.312581 | 0.3323098 | 0.4263331 | 0.4273497 | 0.5049007 | 0.5324271 | 0.5547942
827.64 | 0.3133009 | 0.3330638 | 0.4268091 | 0.4287084 | 0.5067481 | 0.5339511 | 0.5574382
827.65 | 0.3145255 | 0.3342547 | 0.4275222 | 0.4306248 | 0.5075693 | 0.5357678 | 0.5601508
827.66 | 0.3161822 | 0.3363072 | 0.4280703 | 0.4323849 | 0.5098094 | 0.5389677 | 0.5636527
827.67 | 0.3162038 | 0.3368677 | 0.4280749 | 0.4336446 | 0.5104376 | 0.5411969 | 0.565341
827.68 | 0.3163401 | 0.3382177 | 0.4279585 | 0.434834 | 0.51174 | 0.543064 | 0.5669287
827.69 | 0.3179563 | 0.3395641 | 0.4283211 | 0.4358846 | 0.5133002 | 0.5447808 | 0.5690302
827.7 | 0.3189044 | 0.3408794 | 0.4291445 | 0.4372436 | 0.5144959 | 0.5470915 | 0.5711792
827.71 | 0.3203635 | 0.3434733 | 0.4298768 | 0.4391583 | 0.5166898 | 0.5499769 | 0.5738511
827.72 | 0.3223041 | 0.3463424 | 0.4305607 | 0.4411234 | 0.5183862 | 0.5524101 | 0.5760922
827.73 | 0.3247448 | 0.348695 | 0.432346 | 0.4441163 | 0.5197582 | 0.5556079 | 0.5791268
827.74 | 0.3268055 | 0.350994 | 0.4323047 | 0.4458876 | 0.5218921 | 0.5580152 | 0.5823125
827.75 | 0.3290399 | 0.3532467 | 0.4321464 | 0.447258 | 0.5236683 | 0.5599822 | 0.5845796
827.76 | 0.3314526 | 0.3562583 | 0.4330373 | 0.4500088 | 0.5255626 | 0.562511 | 0.5879199
827.77 | 0.3335744 | 0.3582426 | 0.4341387 | 0.4520255 | 0.5276994 | 0.5642745 | 0.5904496
827.78 | 0.3356554 | 0.3599611 | 0.4345597 | 0.4540611 | 0.5285916 | 0.5669651 | 0.5931963
827.79 | 0.3374862 | 0.3629192 | 0.4350669 | 0.4559271 | 0.5302361 | 0.5696685 | 0.5958872
827.8 | 0.3388038 | 0.3649441 | 0.4353356 | 0.457844 | 0.5310911 | 0.5711997 | 0.5982706
827.81 | 0.3408372 | 0.3677153 | 0.4357404 | 0.4598282 | 0.5330691 | 0.5733421 | 0.6012663
827.82 | 0.3418337 | 0.3695621 | 0.4356369 | 0.4613673 | 0.5345894 | 0.5748665 | 0.6035611
827.83 | 0.3439033 | 0.3722941 | 0.4357784 | 0.4636691 | 0.5373336 | 0.5773669 | 0.6062211
827.84 | 0.3456167 | 0.3739511 | 0.4351347 | 0.4654067 | 0.5391461 | 0.5783391 | 0.60855
827.85 | 0.3482929 | 0.3762764 | 0.4347691 | 0.4670976 | 0.5405139 | 0.5805227 | 0.6111104
827.86 | 0.349217 | 0.3774297 | 0.4337923 | 0.4678269 | 0.5415196 | 0.5812874 | 0.6121274
827.87 | 0.3506086 | 0.3786086 | 0.4337941 | 0.469205 | 0.5422312 | 0.5825434 | 0.6133433
827.88 | 0.3522863 | 0.3799035 | 0.4328178 | 0.470484 | 0.5428526 | 0.5842774 | 0.6150375
827.89 | 0.353212 | 0.3809829 | 0.4314544 | 0.4707381 | 0.5436992 | 0.58605 | 0.616961
827.9 | 0.3560725 | 0.3831762 | 0.4315664 | 0.4729885 | 0.5457667 | 0.5887581 | 0.6191348
827.91 | 0.3571606 | 0.3833647 | 0.4306936 | 0.4738103 | 0.5459802 | 0.5905349 | 0.6203648
827.92 | 0.3579867 | 0.3837336 | 0.4302095 | 0.4749284 | 0.5471219 | 0.5916811 | 0.6210233
827.93 | 0.3593191 | 0.3852629 | 0.4302335 | 0.4764779 | 0.5485947 | 0.5931641 | 0.6221651
827.94 | 0.3606239 | 0.3861739 | 0.4300489 | 0.4769891 | 0.5494556 | 0.5943467 | 0.6229461
827.95 | 0.3610645 | 0.3870929 | 0.4295591 | 0.4780628 | 0.548919 | 0.594476 | 0.6234063
827.96 | 0.362173 | 0.3882624 | 0.4284017 | 0.4786146 | 0.5496582 | 0.5955558 | 0.6247637
827.97 | 0.3635643 | 0.3893427 | 0.4286116 | 0.4795246 | 0.5501513 | 0.5967484 | 0.6256484
827.98 | 0.3650682 | 0.3913019 | 0.4294493 | 0.4811299 | 0.5518957 | 0.5987481 | 0.6273097
827.99 | 0.3660287 | 0.3925365 | 0.4291476 | 0.4816114 | 0.5524931 | 0.5992036 | 0.628282
828 | 0.3672876 | 0.3929347 | 0.4281363 | 0.4819942 | 0.5528005 | 0.5993673 | 0.6281798
828.01 | 0.3690945 | 0.3942282 | 0.4275732 | 0.4828983 | 0.5542715 | 0.5998656 | 0.6295287
828.02 | 0.369189 | 0.3945529 | 0.4271783 | 0.4844611 | 0.5544331 | 0.6006561 | 0.6300438
828.03 | 0.3702327 | 0.3956235 | 0.4273636 | 0.4853491 | 0.5547071 | 0.6021947 | 0.6318757
828.04 | 0.3711124 | 0.3967417 | 0.4280181 | 0.4858338 | 0.5551935 | 0.6017482 | 0.6324919
828.05 | 0.3718589 | 0.3972768 | 0.4276583 | 0.4867585 | 0.5558915 | 0.6020984 | 0.6327738
828.06 | 0.3722416 | 0.3971927 | 0.4271795 | 0.487456 | 0.5557039 | 0.6023509 | 0.6324505
828.07 | 0.3725023 | 0.3978419 | 0.4268126 | 0.4889095 | 0.5554285 | 0.6021231 | 0.6323536
828.08 | 0.3724094 | 0.3987212 | 0.4264294 | 0.490783 | 0.5556994 | 0.6023795 | 0.6318923
828.09 | 0.372883 | 0.398878 | 0.4253842 | 0.4915014 | 0.5552811 | 0.6016335 | 0.6319193
828.1 | 0.3727061 | 0.3988223 | 0.4249509 | 0.4923282 | 0.5550061 | 0.6017501 | 0.6315602
828.11 | 0.372978 | 0.3991151 | 0.424369 | 0.4929667 | 0.5555142 | 0.6013344 | 0.6316733
828.12 | 0.3741253 | 0.399539 | 0.4241506 | 0.4938516 | 0.5557882 | 0.6007498 | 0.6316787
828.13 | 0.3747601 | 0.3986486 | 0.4239412 | 0.493739 | 0.556725 | 0.6004841 | 0.6319407
828.14 | 0.3756934 | 0.3978373 | 0.4236397 | 0.4945829 | 0.5568882 | 0.6005254 | 0.6314159
828.15 | 0.3775427 | 0.3990011 | 0.4238001 | 0.496275 | 0.5580437 | 0.600902 | 0.6320638
828.16 | 0.3786909 | 0.3997825 | 0.4239797 | 0.4975583 | 0.5599104 | 0.600783 | 0.6324939
828.17 | 0.3805841 | 0.4008115 | 0.4243592 | 0.4985806 | 0.5607945 | 0.6014551 | 0.6337263
828.18 | 0.3806506 | 0.4009573 | 0.4246688 | 0.4985258 | 0.5611713 | 0.6007943 | 0.6325725
828.19 | 0.3820362 | 0.4016294 | 0.4256605 | 0.5004531 | 0.5625425 | 0.6009148 | 0.6325566
828.2 | 0.3824047 | 0.4012551 | 0.425818 | 0.5013393 | 0.5636386 | 0.6002805 | 0.6330519
828.21 | 0.3824472 | 0.4018588 | 0.4255242 | 0.5012757 | 0.5638728 | 0.5992056 | 0.633031
828.22 | 0.383667 | 0.4022459 | 0.4256417 | 0.5021382 | 0.5650075 | 0.5995138 | 0.6333652
828.23 | 0.3840583 | 0.4010847 | 0.4263268 | 0.5020351 | 0.5647469 | 0.5984382 | 0.6331808
828.24 | 0.3853975 | 0.4021203 | 0.4277273 | 0.5038485 | 0.56537 | 0.5986243 | 0.6335086
828.25 | 0.3855651 | 0.4022885 | 0.4277676 | 0.5043278 | 0.5658287 | 0.5985785 | 0.6337263
828.26 | 0.3854137 | 0.4018575 | 0.4274145 | 0.5052301 | 0.566244 | 0.5977694 | 0.6328935
828.27 | 0.3856959 | 0.40318 | 0.4281711 | 0.506232 | 0.5665558 | 0.5975555 | 0.6325516
828.28 | 0.3861212 | 0.4031664 | 0.4281984 | 0.5064512 | 0.5669475 | 0.5967838 | 0.6314301
828.29 | 0.3874212 | 0.4044151 | 0.4292006 | 0.5076388 | 0.5673829 | 0.5968952 | 0.6313664
828.3 | 0.38724 | 0.404158 | 0.4292527 | 0.5081802 | 0.567233 | 0.5961856 | 0.6305582
828.31 | 0.3882309 | 0.405187 | 0.429863 | 0.5085758 | 0.5676377 | 0.5962774 | 0.6304159
828.32 | 0.3904883 | 0.4062074 | 0.4323031 | 0.5099112 | 0.567976 | 0.5966952 | 0.6311503
828.33 | 0.3910652 | 0.4063882 | 0.4336671 | 0.5099086 | 0.568244 | 0.5964542 | 0.6310093
828.34 | 0.3923081 | 0.4072909 | 0.4357486 | 0.5102339 | 0.5684669 | 0.5965136 | 0.6312079
828.35 | 0.3926826 | 0.4095221 | 0.4374807 | 0.5118638 | 0.5679279 | 0.5952892 | 0.6317046
828.36 | 0.3937786 | 0.410852 | 0.4380456 | 0.5128639 | 0.5670784 | 0.5958043 | 0.6306874
828.37 | 0.3947397 | 0.4110783 | 0.4380358 | 0.5135866 | 0.5666369 | 0.5951032 | 0.6297089
828.38 | 0.3944691 | 0.4109625 | 0.4388435 | 0.5137221 | 0.5651868 | 0.593951 | 0.6291938
828.39 | 0.3956735 | 0.4117377 | 0.4407628 | 0.5147241 | 0.5649123 | 0.5925405 | 0.628983
828.4 | 0.3960905 | 0.4123123 | 0.4430049 | 0.5151969 | 0.5658903 | 0.5918671 | 0.6293526
828.41 | 0.3963884 | 0.4119521 | 0.4433249 | 0.5158038 | 0.5647713 | 0.5904921 | 0.6284297
828.42 | 0.3968315 | 0.4125564 | 0.4445011 | 0.5157331 | 0.5645475 | 0.5891521 | 0.6272235
828.43 | 0.3976961 | 0.4137295 | 0.4453834 | 0.5161327 | 0.5649033 | 0.58898 | 0.62773
828.44 | 0.3984929 | 0.4140838 | 0.4467303 | 0.5173738 | 0.5652268 | 0.5882552 | 0.6277822
828.45 | 0.3990936 | 0.4158615 | 0.4480384 | 0.5178119 | 0.5661735 | 0.5880845 | 0.6279164
828.46 | 0.4001701 | 0.4168796 | 0.4493321 | 0.5188124 | 0.5658364 | 0.5879813 | 0.6279906
828.47 | 0.4013103 | 0.4174954 | 0.4509319 | 0.5197827 | 0.5665881 | 0.5885876 | 0.6279538
828.48 | 0.4014073 | 0.4180361 | 0.4528022 | 0.5196464 | 0.5666039 | 0.587335 | 0.6274014
828.49 | 0.4029291 | 0.4183455 | 0.4551839 | 0.521105 | 0.5670213 | 0.587771 | 0.6278825
828.5 | 0.4029512 | 0.4178346 | 0.4559002 | 0.5206674 | 0.56664 | 0.5870808 | 0.6270363
828.51 | 0.4035866 | 0.4175055 | 0.4565142 | 0.5205237 | 0.5654916 | 0.5859985 | 0.6270752
828.52 | 0.402992 | 0.4177003 | 0.4570186 | 0.520758 | 0.5649169 | 0.5849074 | 0.6272102
828.53 | 0.4030228 | 0.4180797 | 0.4577167 | 0.5206507 | 0.5641798 | 0.5848374 | 0.625776
828.54 | 0.4039388 | 0.4193379 | 0.4594183 | 0.5209575 | 0.5638374 | 0.5856652 | 0.6255962
828.55 | 0.4043557 | 0.4201562 | 0.4614392 | 0.5223373 | 0.5636439 | 0.5846694 | 0.6260281
828.56 | 0.4049521 | 0.4207818 | 0.4629053 | 0.5230025 | 0.5620227 | 0.5834565 | 0.6248185
828.57 | 0.4050959 | 0.4218188 | 0.4639656 | 0.5231464 | 0.5602185 | 0.5825716 | 0.6248276
828.58 | 0.4055244 | 0.4224763 | 0.4645699 | 0.5234555 | 0.5593551 | 0.5823129 | 0.6242556
828.59 | 0.4063915 | 0.4234108 | 0.4660999 | 0.5239935 | 0.5593036 | 0.5832339 | 0.6254372
828.6 | 0.4060238 | 0.4243779 | 0.4674072 | 0.5242269 | 0.5591054 | 0.5833812 | 0.6249329
828.61 | 0.4064316 | 0.4256743 | 0.4685325 | 0.5253205 | 0.5577568 | 0.5839116 | 0.6255092
828.62 | 0.4065583 | 0.4277138 | 0.4697348 | 0.5255621 | 0.5574871 | 0.5829513 | 0.6256881
828.63 | 0.4061878 | 0.4279987 | 0.4702963 | 0.5253274 | 0.5564033 | 0.5823614 | 0.6251967
828.64 | 0.4066912 | 0.4298138 | 0.471401 | 0.5266766 | 0.5557789 | 0.5821604 | 0.6249706
828.65 | 0.4070001 | 0.4302423 | 0.4723267 | 0.527096 | 0.5557194 | 0.5821885 | 0.62469
828.66 | 0.4072203 | 0.4304052 | 0.4734437 | 0.5273602 | 0.5538582 | 0.5816847 | 0.6242976
828.67 | 0.4072396 | 0.4315752 | 0.4742213 | 0.5268466 | 0.5522875 | 0.5813129 | 0.6242272
828.68 | 0.4075064 | 0.4332452 | 0.4760677 | 0.5266934 | 0.5514064 | 0.5827002 | 0.6244412
828.69 | 0.4085608 | 0.4349779 | 0.4775394 | 0.5269911 | 0.55122 | 0.5838841 | 0.6248319
828.7 | 0.408741 | 0.4361184 | 0.4789193 | 0.5263226 | 0.5509229 | 0.5836389 | 0.6240358
828.71 | 0.4088803 | 0.4380217 | 0.4807436 | 0.5271437 | 0.5500045 | 0.5840117 | 0.624986
828.72 | 0.4087905 | 0.4395438 | 0.4818438 | 0.5271843 | 0.5485926 | 0.5831233 | 0.6252115
828.73 | 0.4084116 | 0.4406367 | 0.4823082 | 0.5265183 | 0.5471224 | 0.5825475 | 0.6246907
828.74 | 0.4097134 | 0.4426516 | 0.483777 | 0.5269481 | 0.5469236 | 0.5830438 | 0.626055
828.75 | 0.4092823 | 0.4431927 | 0.4835842 | 0.5258865 | 0.5454696 | 0.5817886 | 0.624786
828.76 | 0.4084478 | 0.4445757 | 0.4841239 | 0.52457 | 0.5440932 | 0.580928 | 0.6239616
828.77 | 0.4082234 | 0.4457036 | 0.4852718 | 0.5232742 | 0.5426205 | 0.5803017 | 0.6238699
828.78 | 0.4088693 | 0.4468883 | 0.4868949 | 0.5238104 | 0.5423542 | 0.5802004 | 0.6240545
828.79 | 0.4098086 | 0.4482313 | 0.4880432 | 0.5240162 | 0.5427106 | 0.5806901 | 0.6244257
828.8 | 0.4099203 | 0.4495455 | 0.4886965 | 0.5230217 | 0.5419061 | 0.5804779 | 0.6240873
828.81 | 0.4102152 | 0.450841 | 0.4885323 | 0.5229948 | 0.5411512 | 0.581182 | 0.6237611
828.82 | 0.4105189 | 0.4514191 | 0.4891842 | 0.5234742 | 0.5411738 | 0.5816191 | 0.6247075
828.83 | 0.4112621 | 0.4519285 | 0.4898784 | 0.524642 | 0.5408665 | 0.5818513 | 0.6249773
828.84 | 0.4123232 | 0.4537293 | 0.4912848 | 0.524453 | 0.540968 | 0.5819882 | 0.6255968
828.85 | 0.4120264 | 0.4545344 | 0.4921943 | 0.5239543 | 0.5404966 | 0.5813423 | 0.6255286
828.86 | 0.4127309 | 0.4557147 | 0.4934423 | 0.5256033 | 0.5408504 | 0.5816904 | 0.6263221
828.87 | 0.4130286 | 0.4562115 | 0.4942804 | 0.5254542 | 0.5404462 | 0.5814348 | 0.6269538
828.88 | 0.413072 | 0.4566518 | 0.4935459 | 0.5247853 | 0.5390901 | 0.580493 | 0.6265931
828.89 | 0.4132037 | 0.4578775 | 0.494409 | 0.5246572 | 0.5378807 | 0.5805512 | 0.6267915
828.9 | 0.4135836 | 0.4584513 | 0.4951142 | 0.5252691 | 0.5371705 | 0.5796925 | 0.6263671
828.91 | 0.4141771 | 0.4602303 | 0.4964801 | 0.5264203 | 0.5368829 | 0.579743 | 0.6279863
828.92 | 0.4139491 | 0.4599896 | 0.4964854 | 0.5268857 | 0.5359195 | 0.578443 | 0.6282648
828.93 | 0.4144533 | 0.4605486 | 0.496945 | 0.5270951 | 0.5349562 | 0.5773045 | 0.6280779
828.94 | 0.4142804 | 0.4603108 | 0.4967322 | 0.5271718 | 0.5341343 | 0.5759812 | 0.6271973
828.95 | 0.4142673 | 0.4604053 | 0.4980031 | 0.5272299 | 0.5342932 | 0.5749009 | 0.62778
828.96 | 0.4141532 | 0.4604249 | 0.4984999 | 0.5270565 | 0.5344231 | 0.5742698 | 0.6274887
828.97 | 0.4141332 | 0.4603109 | 0.4989235 | 0.5277841 | 0.5337976 | 0.5727668 | 0.626279
828.98 | 0.4141862 | 0.460673 | 0.4986801 | 0.5273015 | 0.5337861 | 0.5721135 | 0.6270544
828.99 | 0.4129739 | 0.4602368 | 0.4991136 | 0.5259244 | 0.5333964 | 0.5707549 | 0.6262068
829 | 0.4128189 | 0.4594965 | 0.4995381 | 0.5254636 | 0.5328894 | 0.5693886 | 0.626029
829.01 | 0.4137644 | 0.4591913 | 0.4996962 | 0.5246525 | 0.5324695 | 0.5682809 | 0.6254276
829.02 | 0.4138911 | 0.4597373 | 0.5003567 | 0.5232905 | 0.5314239 | 0.5669803 | 0.6255909
829.03 | 0.4127375 | 0.458655 | 0.5000697 | 0.5215747 | 0.5293338 | 0.5656832 | 0.6240138
829.04 | 0.4112719 | 0.4584477 | 0.4999256 | 0.5200002 | 0.5279949 | 0.5638152 | 0.6226461
829.05 | 0.4112198 | 0.4577456 | 0.4995188 | 0.5198391 | 0.5273753 | 0.5623887 | 0.6228512
829.06 | 0.4099178 | 0.4574463 | 0.4987037 | 0.5190808 | 0.5265377 | 0.5610214 | 0.6214876
829.07 | 0.4079337 | 0.4561121 | 0.4978855 | 0.5171737 | 0.5246452 | 0.5584453 | 0.6197017
829.08 | 0.4077009 | 0.4546767 | 0.4972909 | 0.5156479 | 0.5240414 | 0.5570191 | 0.6189629
829.09 | 0.4069628 | 0.4537529 | 0.4966539 | 0.5137901 | 0.5239374 | 0.5561549 | 0.6173831
829.1 | 0.405903 | 0.4509566 | 0.4955466 | 0.5124656 | 0.5237686 | 0.5544775 | 0.6161573
829.11 | 0.4048261 | 0.4507002 | 0.4950878 | 0.5115108 | 0.522561 | 0.5528367 | 0.6150418
829.12 | 0.4039267 | 0.4489524 | 0.4942878 | 0.5105542 | 0.5220805 | 0.551815 | 0.6136882
829.13 | 0.4037037 | 0.4487563 | 0.4942121 | 0.5106142 | 0.5215814 | 0.5505538 | 0.6132271
829.14 | 0.401979 | 0.4465491 | 0.4937516 | 0.5093368 | 0.5199711 | 0.5480268 | 0.6121747
829.15 | 0.4007277 | 0.4443096 | 0.4926771 | 0.5080611 | 0.5184603 | 0.5469647 | 0.6111165
829.16 | 0.3994839 | 0.4423899 | 0.4915878 | 0.5065286 | 0.5179635 | 0.5452395 | 0.6098879
829.17 | 0.3990484 | 0.4406639 | 0.490863 | 0.505244 | 0.5174737 | 0.5441412 | 0.6094107
829.18 | 0.398032 | 0.4387845 | 0.4905641 | 0.5051812 | 0.5175388 | 0.5434678 | 0.608606
829.19 | 0.3953231 | 0.4366797 | 0.490499 | 0.5030726 | 0.5161719 | 0.5421385 | 0.6078678
829.2 | 0.3930406 | 0.4340949 | 0.4891147 | 0.5022687 | 0.5149074 | 0.5399631 | 0.6058485
829.21 | 0.3918107 | 0.4307007 | 0.4874871 | 0.4999874 | 0.5130235 | 0.5375449 | 0.6038612
829.22 | 0.3890257 | 0.4280697 | 0.4854236 | 0.4977694 | 0.5115021 | 0.5350396 | 0.6017971
829.23 | 0.3877843 | 0.4254368 | 0.4840253 | 0.4956088 | 0.5098539 | 0.5323339 | 0.600383
829.24 | 0.3866855 | 0.4232333 | 0.4819759 | 0.4935946 | 0.5093059 | 0.5302119 | 0.5987572
829.25 | 0.3852447 | 0.4204482 | 0.4805192 | 0.4923214 | 0.5090352 | 0.5286546 | 0.5977456
829.26 | 0.3829037 | 0.4174136 | 0.4792693 | 0.4901021 | 0.5084815 | 0.5259734 | 0.5957916
829.27 | 0.3810843 | 0.4139323 | 0.4781101 | 0.4890879 | 0.5074697 | 0.5224927 | 0.5934899
829.28 | 0.3801186 | 0.4117722 | 0.4767729 | 0.4882056 | 0.5064897 | 0.5196428 | 0.5919912
829.29 | 0.3777843 | 0.4087194 | 0.4758841 | 0.4870906 | 0.505104 | 0.5167571 | 0.5897136
829.3 | 0.3756249 | 0.4068688 | 0.4736609 | 0.4863696 | 0.5045139 | 0.5137281 | 0.5881963
829.31 | 0.3742109 | 0.4042754 | 0.4728082 | 0.4856174 | 0.504183 | 0.5114093 | 0.5854338
829.32 | 0.3718119 | 0.4016955 | 0.4711436 | 0.4832505 | 0.5023054 | 0.5086738 | 0.582979
829.33 | 0.37014 | 0.397592 | 0.4695687 | 0.4817565 | 0.501061 | 0.5067082 | 0.5808615
829.34 | 0.3697723 | 0.3953003 | 0.4688682 | 0.4806765 | 0.5005153 | 0.5047549 | 0.5794797
829.35 | 0.3684051 | 0.3926609 | 0.4669668 | 0.4792574 | 0.4983583 | 0.5020515 | 0.576156
829.36 | 0.3671581 | 0.3899849 | 0.465996 | 0.4783274 | 0.4979733 | 0.4999401 | 0.5741557
829.37 | 0.3654147 | 0.3874732 | 0.4643594 | 0.4770482 | 0.4961323 | 0.4986862 | 0.5716136
829.38 | 0.3655204 | 0.3861077 | 0.462727 | 0.4766721 | 0.4972126 | 0.4982522 | 0.5710036
829.39 | 0.3657933 | 0.3840019 | 0.4615146 | 0.4756112 | 0.4970654 | 0.4966037 | 0.5695263
829.4 | 0.3648738 | 0.3827703 | 0.4614144 | 0.4756045 | 0.4962295 | 0.494711 | 0.5685635
829.41 | 0.3634783 | 0.3805648 | 0.460263 | 0.474015 | 0.4952457 | 0.492543 | 0.5670668
829.42 | 0.3625692 | 0.3784037 | 0.4590131 | 0.4731139 | 0.4940954 | 0.4913387 | 0.5654577
829.43 | 0.361089 | 0.3754004 | 0.4574787 | 0.4708235 | 0.4928136 | 0.4887824 | 0.5636386
829.44 | 0.3612717 | 0.3744875 | 0.457459 | 0.4697029 | 0.4922205 | 0.4873559 | 0.5626253
829.45 | 0.3591203 | 0.3720612 | 0.4549681 | 0.4669531 | 0.4903504 | 0.4853911 | 0.5606731
829.46 | 0.3582899 | 0.3704029 | 0.4528795 | 0.4648566 | 0.4889015 | 0.4833284 | 0.5589016
829.47 | 0.3573952 | 0.3681812 | 0.4515316 | 0.463535 | 0.4874196 | 0.4818421 | 0.557228
829.48 | 0.357634 | 0.3662979 | 0.4508236 | 0.4628131 | 0.487497 | 0.4803843 | 0.5556159
829.49 | 0.3569257 | 0.3649431 | 0.4498229 | 0.4618896 | 0.4868549 | 0.4791495 | 0.5541497
829.5 | 0.35713 | 0.3647764 | 0.4493354 | 0.461763 | 0.4861407 | 0.4780393 | 0.5530282
829.51 | 0.3557772 | 0.3629166 | 0.447296 | 0.4604506 | 0.4856451 | 0.4778656 | 0.5512351
829.52 | 0.3555038 | 0.3618837 | 0.4464884 | 0.459968 | 0.484776 | 0.4763787 | 0.5502026
829.53 | 0.355978 | 0.3624031 | 0.4454035 | 0.4586549 | 0.4853803 | 0.4759259 | 0.549526
829.54 | 0.357242 | 0.3618267 | 0.4443976 | 0.4579315 | 0.4851718 | 0.4747806 | 0.5482184
829.55 | 0.3573555 | 0.3612614 | 0.4438897 | 0.4578256 | 0.4847067 | 0.4739834 | 0.5469762
829.56 | 0.3582657 | 0.3616477 | 0.4437766 | 0.4584194 | 0.4847016 | 0.4737446 | 0.5469731
829.57 | 0.3589566 | 0.3607145 | 0.4418032 | 0.4578273 | 0.4846256 | 0.4731479 | 0.5462429
829.58 | 0.3585843 | 0.3615856 | 0.4394988 | 0.4566396 | 0.4841497 | 0.4727656 | 0.5450812
829.59 | 0.360042 | 0.3616068 | 0.4393972 | 0.4557565 | 0.4837043 | 0.4724768 | 0.544013
829.6 | 0.3620774 | 0.3622664 | 0.4385482 | 0.455093 | 0.4837561 | 0.4725221 | 0.5445515
829.61 | 0.36339 | 0.3615819 | 0.4388317 | 0.4546484 | 0.4834942 | 0.4728262 | 0.5451211
829.62 | 0.3639844 | 0.3616503 | 0.4382066 | 0.4538162 | 0.4824174 | 0.472952 | 0.5446095
829.63 | 0.3642264 | 0.3628424 | 0.4380661 | 0.4539808 | 0.4824271 | 0.4738338 | 0.5439657
829.64 | 0.3662374 | 0.364163 | 0.4386477 | 0.4543881 | 0.4834157 | 0.4748468 | 0.5456955
829.65 | 0.3673608 | 0.3644598 | 0.4380865 | 0.454489 | 0.4841113 | 0.4762857 | 0.5473639
829.66 | 0.3687482 | 0.3651064 | 0.4387805 | 0.4552629 | 0.4855405 | 0.4776172 | 0.548462
829.67 | 0.3705438 | 0.3657774 | 0.4385006 | 0.4561432 | 0.4859416 | 0.4789215 | 0.5501035
829.68 | 0.3716897 | 0.3662824 | 0.4378117 | 0.4557274 | 0.4860847 | 0.4793909 | 0.5509442
829.69 | 0.3722473 | 0.3664574 | 0.4366139 | 0.4545933 | 0.4861377 | 0.4795992 | 0.5503821
829.7 | 0.3724057 | 0.3688242 | 0.4356017 | 0.4544086 | 0.487055 | 0.4804695 | 0.5522353
829.71 | 0.3734867 | 0.368916 | 0.4350036 | 0.4546695 | 0.4872331 | 0.481735 | 0.5525918
829.72 | 0.374456 | 0.3706128 | 0.4350885 | 0.454343 | 0.4869453 | 0.4825384 | 0.5535547
829.73 | 0.3756937 | 0.3726726 | 0.4362435 | 0.4553536 | 0.4874554 | 0.4843694 | 0.5545573
829.74 | 0.3774351 | 0.3741644 | 0.4371245 | 0.4549662 | 0.4871568 | 0.4858228 | 0.5556209
829.75 | 0.3786068 | 0.3771216 | 0.4376285 | 0.4551647 | 0.4882036 | 0.4874167 | 0.5572117
829.76 | 0.3806887 | 0.3788204 | 0.4393954 | 0.4560134 | 0.4898475 | 0.4899482 | 0.5591928
829.77 | 0.3819855 | 0.3805292 | 0.4395917 | 0.4561638 | 0.4908689 | 0.4907956 | 0.5607626
829.78 | 0.3831871 | 0.3832827 | 0.4413042 | 0.4560676 | 0.4913853 | 0.4928064 | 0.5624616
829.79 | 0.3851132 | 0.3857602 | 0.4422085 | 0.4572152 | 0.4920411 | 0.4946266 | 0.563659
829.8 | 0.3860846 | 0.3879599 | 0.4435772 | 0.4573982 | 0.4932921 | 0.4959593 | 0.5653182
829.81 | 0.387133 | 0.3900718 | 0.445053 | 0.457263 | 0.4936478 | 0.4979758 | 0.565967
829.82 | 0.3885622 | 0.3931693 | 0.4455906 | 0.4580195 | 0.4950616 | 0.500148 | 0.5681737
829.83 | 0.3899582 | 0.396054 | 0.4467018 | 0.4568343 | 0.4956256 | 0.5013583 | 0.5691135
829.84 | 0.3910824 | 0.399591 | 0.4474853 | 0.4574411 | 0.4974112 | 0.5032185 | 0.5705753
829.85 | 0.3917443 | 0.4014808 | 0.4479111 | 0.4569734 | 0.4971529 | 0.504931 | 0.5705514
829.86 | 0.393253 | 0.4033221 | 0.4490526 | 0.4568001 | 0.4968733 | 0.5066175 | 0.5718995
829.87 | 0.3944062 | 0.407001 | 0.4504178 | 0.4567914 | 0.4977215 | 0.5100513 | 0.5737487
829.88 | 0.3948699 | 0.4077287 | 0.4506692 | 0.4558275 | 0.4979142 | 0.5114782 | 0.5742112
829.89 | 0.3963875 | 0.4095901 | 0.4520418 | 0.4559445 | 0.4992276 | 0.5151748 | 0.5755112
829.9 | 0.3964664 | 0.4109049 | 0.453026 | 0.456057 | 0.4992608 | 0.5168446 | 0.5766777
829.91 | 0.3978681 | 0.412307 | 0.4549113 | 0.4559453 | 0.4997723 | 0.5192361 | 0.577072
829.92 | 0.3977913 | 0.4138958 | 0.4570769 | 0.4551793 | 0.5009723 | 0.52085 | 0.577676
829.93 | 0.3990371 | 0.4162248 | 0.4585038 | 0.4555734 | 0.5013261 | 0.5233247 | 0.579173
829.94 | 0.4013031 | 0.4183749 | 0.4607244 | 0.4563295 | 0.5023106 | 0.5255392 | 0.581749
829.95 | 0.4023391 | 0.4212274 | 0.4612573 | 0.4566307 | 0.5030316 | 0.5281539 | 0.5832074
829.96 | 0.4027528 | 0.4232149 | 0.4617923 | 0.4565193 | 0.5029771 | 0.529395 | 0.5840761
829.97 | 0.4027318 | 0.4252473 | 0.4623694 | 0.4561097 | 0.503686 | 0.5297437 | 0.5857214
829.98 | 0.4035422 | 0.4267876 | 0.462776 | 0.4546621 | 0.5044653 | 0.5320771 | 0.5867882
829.99 | 0.4048852 | 0.4289885 | 0.4643506 | 0.4548002 | 0.5051491 | 0.5344604 | 0.5881093
830 | 0.4052996 | 0.4306335 | 0.4660182 | 0.455459 | 0.5062069 | 0.5370089 | 0.5895228
830.01 | 0.4055478 | 0.4324324 | 0.4678033 | 0.4561546 | 0.5075046 | 0.5396409 | 0.5916453
830.02 | 0.4058408 | 0.4334754 | 0.4695694 | 0.4567002 | 0.5082285 | 0.5412119 | 0.5930465
830.03 | 0.4076171 | 0.4341986 | 0.4707437 | 0.4574898 | 0.5090042 | 0.5430397 | 0.5948315
830.04 | 0.4088531 | 0.4353261 | 0.4712867 | 0.4554574 | 0.5091491 | 0.5438449 | 0.5956279
830.05 | 0.4088729 | 0.4360297 | 0.4728975 | 0.4555202 | 0.5099243 | 0.5460068 | 0.5972727
830.06 | 0.4100499 | 0.4368696 | 0.4740024 | 0.4562037 | 0.511028 | 0.5485753 | 0.5990931
830.07 | 0.4095343 | 0.4370629 | 0.4745006 | 0.4558554 | 0.5107563 | 0.5506263 | 0.5992018
830.08 | 0.4097675 | 0.4368772 | 0.4756264 | 0.4558974 | 0.5115982 | 0.5515987 | 0.5990635
830.09 | 0.4097787 | 0.437778 | 0.4774418 | 0.4564115 | 0.5120171 | 0.5535772 | 0.5999926
830.1 | 0.409069 | 0.437759 | 0.477521 | 0.4564029 | 0.5121053 | 0.5546019 | 0.5989796
830.11 | 0.4086049 | 0.4374673 | 0.4779554 | 0.4566281 | 0.512079 | 0.5557921 | 0.5990741
830.12 | 0.4076522 | 0.4356498 | 0.4772663 | 0.4560153 | 0.51232 | 0.5566881 | 0.5993993
830.13 | 0.4074856 | 0.4345603 | 0.4764604 | 0.4562054 | 0.5120724 | 0.5568446 | 0.5996914
830.14 | 0.4057883 | 0.4346027 | 0.4766564 | 0.4554685 | 0.5123797 | 0.5573143 | 0.600269
830.15 | 0.4041223 | 0.4346483 | 0.4765441 | 0.455341 | 0.5124627 | 0.558036 | 0.5995874
830.16 | 0.4035138 | 0.4340608 | 0.4770041 | 0.4549756 | 0.5130258 | 0.5581425 | 0.598698
830.17 | 0.4037538 | 0.4350611 | 0.4774395 | 0.4552356 | 0.5137959 | 0.5593728 | 0.5999819
830.18 | 0.4036013 | 0.4348616 | 0.4780858 | 0.4559377 | 0.514405 | 0.5607121 | 0.6006823
830.19 | 0.4031654 | 0.4350868 | 0.4783943 | 0.4560402 | 0.5149136 | 0.5611828 | 0.6014156
830.2 | 0.4016399 | 0.4343467 | 0.4788639 | 0.4562164 | 0.5149302 | 0.5609673 | 0.6013157
830.21 | 0.3998377 | 0.4326138 | 0.4791692 | 0.4557133 | 0.5148563 | 0.5617192 | 0.6006324
830.22 | 0.3969636 | 0.4311477 | 0.4787302 | 0.4556253 | 0.5147701 | 0.5610275 | 0.6006789
830.23 | 0.394828 | 0.4293929 | 0.4784873 | 0.4565068 | 0.5142283 | 0.5615169 | 0.5995064
830.24 | 0.3923729 | 0.4271802 | 0.4779038 | 0.4569523 | 0.5148911 | 0.5605871 | 0.5992279
830.25 | 0.3902782 | 0.4252139 | 0.4768456 | 0.4569553 | 0.5146861 | 0.5598231 | 0.5981466
830.26 | 0.3886071 | 0.4237958 | 0.4752265 | 0.4569544 | 0.513763 | 0.5598461 | 0.5970813
830.27 | 0.3873136 | 0.4221375 | 0.4750057 | 0.4575032 | 0.5143859 | 0.5595655 | 0.595996
830.28 | 0.3849213 | 0.4198146 | 0.474074 | 0.456998 | 0.5141047 | 0.559148 | 0.5938001
830.29 | 0.3830378 | 0.4173191 | 0.4733838 | 0.4576864 | 0.5145603 | 0.5575188 | 0.5928148
830.3 | 0.3820114 | 0.4152716 | 0.4722689 | 0.4576551 | 0.5138392 | 0.5563973 | 0.5915739
830.31 | 0.3788146 | 0.4126746 | 0.4702127 | 0.4576161 | 0.5128999 | 0.5556001 | 0.5900751
830.32 | 0.3779355 | 0.4104971 | 0.46988 | 0.4586591 | 0.5142144 | 0.5544848 | 0.5889229
830.33 | 0.375859 | 0.4080178 | 0.4695479 | 0.45919 | 0.5142773 | 0.553204 | 0.5880094
830.34 | 0.3739892 | 0.406615 | 0.4692982 | 0.4590174 | 0.5150023 | 0.5533514 | 0.5865643
830.35 | 0.3720616 | 0.404084 | 0.467843 | 0.4602985 | 0.5147898 | 0.5518542 | 0.5841915
830.36 | 0.3680424 | 0.4016662 | 0.4646547 | 0.4601376 | 0.5145116 | 0.5490544 | 0.582096
830.37 | 0.3657049 | 0.3988689 | 0.4633048 | 0.4599403 | 0.5143609 | 0.5468183 | 0.5790608
830.38 | 0.3632637 | 0.3955302 | 0.4620323 | 0.4596872 | 0.514278 | 0.544952 | 0.5772992
830.39 | 0.3603066 | 0.3929966 | 0.4594208 | 0.4598284 | 0.5148049 | 0.5433869 | 0.5744079
830.4 | 0.3573627 | 0.3902906 | 0.4584209 | 0.4596945 | 0.5150793 | 0.5420138 | 0.5713304
830.41 | 0.3553026 | 0.3879743 | 0.4555241 | 0.4601956 | 0.5147582 | 0.5399937 | 0.5686119
830.42 | 0.3530143 | 0.3848885 | 0.4539819 | 0.4599477 | 0.5154714 | 0.5384977 | 0.5666917
830.43 | 0.3511803 | 0.3813634 | 0.451168 | 0.4600154 | 0.5148722 | 0.5362427 | 0.5640604
830.44 | 0.3480626 | 0.3775146 | 0.4485647 | 0.4592492 | 0.5142722 | 0.5336602 | 0.561036
830.45 | 0.3462089 | 0.3741631 | 0.4466969 | 0.459104 | 0.5142726 | 0.5320368 | 0.5579409
830.46 | 0.343506 | 0.3717208 | 0.4456543 | 0.457749 | 0.5138382 | 0.5288922 | 0.5547784
830.47 | 0.3410716 | 0.3690995 | 0.4441482 | 0.4581461 | 0.5143537 | 0.5269151 | 0.5531202
830.48 | 0.3394857 | 0.3670674 | 0.4415566 | 0.4576243 | 0.5146561 | 0.5255349 | 0.5507464
830.49 | 0.3375198 | 0.3640333 | 0.4383206 | 0.4573828 | 0.5136617 | 0.5219251 | 0.5489231
830.5 | 0.335847 | 0.3623379 | 0.4364203 | 0.4582953 | 0.5140108 | 0.5191866 | 0.5464523
830.51 | 0.3334963 | 0.3603744 | 0.4345399 | 0.4581504 | 0.5146616 | 0.5177645 | 0.5424366
830.52 | 0.3312505 | 0.358402 | 0.4329083 | 0.4576678 | 0.5149102 | 0.5164863 | 0.5403661
830.53 | 0.3295376 | 0.3561872 | 0.4300294 | 0.4586919 | 0.5149588 | 0.5140219 | 0.5380709
830.54 | 0.3273242 | 0.3534879 | 0.4269064 | 0.4575409 | 0.5152577 | 0.5111401 | 0.5348821
830.55 | 0.3252828 | 0.3500289 | 0.4243689 | 0.4575845 | 0.514984 | 0.5094466 | 0.5322772
830.56 | 0.3224333 | 0.3472165 | 0.4227574 | 0.4565547 | 0.5149266 | 0.5073619 | 0.5292434
830.57 | 0.3207979 | 0.3442327 | 0.4204635 | 0.4567064 | 0.5148788 | 0.504671 | 0.5259502
830.58 | 0.3187014 | 0.3426697 | 0.418495 | 0.457119 | 0.5143933 | 0.5035959 | 0.5231828
830.59 | 0.3172249 | 0.3417413 | 0.4174051 | 0.4573544 | 0.5142414 | 0.500906 | 0.5206303
830.6 | 0.3155901 | 0.3392686 | 0.4143924 | 0.4563726 | 0.5134857 | 0.4980871 | 0.5180995
830.61 | 0.3136033 | 0.3373393 | 0.4139406 | 0.4554347 | 0.5137609 | 0.496548 | 0.5149264
830.62 | 0.3128848 | 0.3349181 | 0.4112508 | 0.4548754 | 0.5124245 | 0.4939338 | 0.5122625
830.63 | 0.310692 | 0.3325997 | 0.4084333 | 0.4543456 | 0.5121254 | 0.4913132 | 0.5096449
830.64 | 0.3095181 | 0.3301895 | 0.406819 | 0.4536659 | 0.510234 | 0.4880354 | 0.5070459
830.65 | 0.3091316 | 0.3294099 | 0.4053309 | 0.4536135 | 0.5083798 | 0.4871551 | 0.5053985
830.66 | 0.3072759 | 0.328215 | 0.4035505 | 0.45208 | 0.5066411 | 0.4850694 | 0.5022069
830.67 | 0.3062872 | 0.3270831 | 0.4024185 | 0.4516282 | 0.5052766 | 0.4844065 | 0.4997599
830.68 | 0.3053266 | 0.3259703 | 0.4011821 | 0.4510634 | 0.5051127 | 0.483387 | 0.498725
830.69 | 0.3055778 | 0.3249925 | 0.4009521 | 0.451795 | 0.5059494 | 0.4824303 | 0.4964155
830.7 | 0.3045727 | 0.3241488 | 0.4005823 | 0.4520669 | 0.5053064 | 0.4815483 | 0.4948431
830.71 | 0.304721 | 0.3248399 | 0.4001834 | 0.4514171 | 0.5064838 | 0.4812975 | 0.4934467
830.72 | 0.3040796 | 0.3238688 | 0.3989337 | 0.4505289 | 0.5053052 | 0.4805845 | 0.4920526
830.73 | 0.3040181 | 0.3241865 | 0.3985988 | 0.4499217 | 0.5044452 | 0.4807165 | 0.4913576
830.74 | 0.3027003 | 0.3238157 | 0.3970932 | 0.4490568 | 0.5027991 | 0.4794257 | 0.4897241
830.75 | 0.3017311 | 0.3225436 | 0.3964023 | 0.4481774 | 0.5018588 | 0.4788383 | 0.4880654
830.76 | 0.3015682 | 0.3209376 | 0.3963949 | 0.4469834 | 0.5008778 | 0.4786198 | 0.4876241
830.77 | 0.3004743 | 0.3183058 | 0.3952058 | 0.4456767 | 0.4985785 | 0.4778152 | 0.4852064
830.78 | 0.2994284 | 0.3183933 | 0.3951934 | 0.4434585 | 0.4979149 | 0.4780216 | 0.4845352
830.79 | 0.2973453 | 0.3165264 | 0.3946249 | 0.4420216 | 0.4972066 | 0.4777366 | 0.4834923
830.8 | 0.2963351 | 0.3160469 | 0.3924786 | 0.4403855 | 0.4949829 | 0.4784248 | 0.481605
830.81 | 0.2950778 | 0.3159472 | 0.391891 | 0.4381462 | 0.4940523 | 0.4783417 | 0.4814034
830.82 | 0.2948478 | 0.3152725 | 0.3916388 | 0.4382839 | 0.4927839 | 0.4788784 | 0.4812653
830.83 | 0.29388 | 0.3150788 | 0.3897758 | 0.4365262 | 0.49093 | 0.4789306 | 0.4799971
830.84 | 0.293802 | 0.3145288 | 0.3902977 | 0.4354839 | 0.4900123 | 0.4795408 | 0.4813354
830.85 | 0.2936304 | 0.313378 | 0.3898125 | 0.4348157 | 0.4886397 | 0.4797387 | 0.4821576
830.86 | 0.2931717 | 0.3134439 | 0.3897079 | 0.4333845 | 0.4884395 | 0.4799555 | 0.4830812
830.87 | 0.2919884 | 0.3123021 | 0.3883348 | 0.4321832 | 0.4858878 | 0.4803925 | 0.4825195
830.88 | 0.2922993 | 0.3122213 | 0.3886227 | 0.4314368 | 0.4854006 | 0.4819181 | 0.4838004
830.89 | 0.2913906 | 0.3121123 | 0.3873874 | 0.4311688 | 0.484059 | 0.4811156 | 0.4846951
830.9 | 0.2906255 | 0.3121502 | 0.385419 | 0.4300666 | 0.4829409 | 0.4813255 | 0.484398
830.91 | 0.2902489 | 0.3118798 | 0.3848207 | 0.4293526 | 0.4802111 | 0.4810475 | 0.4844948
830.92 | 0.2909798 | 0.3108199 | 0.3849465 | 0.4274412 | 0.4791795 | 0.4824906 | 0.4849105
830.93 | 0.2902607 | 0.3123384 | 0.3853902 | 0.4258175 | 0.4782687 | 0.4833814 | 0.4864684
830.94 | 0.2904715 | 0.3120723 | 0.3843221 | 0.4238993 | 0.4767178 | 0.4831814 | 0.4867043
830.95 | 0.2898301 | 0.3132984 | 0.383046 | 0.4214288 | 0.4751498 | 0.48293 | 0.4877688
830.96 | 0.2896364 | 0.3137273 | 0.3828369 | 0.4200684 | 0.4730138 | 0.4828802 | 0.4890317
830.97 | 0.2893938 | 0.3136187 | 0.3819357 | 0.4196715 | 0.4715327 | 0.4823665 | 0.4900104
830.98 | 0.2911345 | 0.315316 | 0.3831433 | 0.418746 | 0.4718206 | 0.4823741 | 0.4909757
830.99 | 0.2898601 | 0.3149995 | 0.3818776 | 0.4163167 | 0.4689548 | 0.4821488 | 0.491003
831 | 0.2887628 | 0.314638 | 0.3812285 | 0.4146045 | 0.4663786 | 0.4823376 | 0.4918038
831.01 | 0.28958 | 0.3130163 | 0.3801181 | 0.4120204 | 0.4652413 | 0.4825408 | 0.4917808
831.02 | 0.2887974 | 0.3123424 | 0.3786331 | 0.4106483 | 0.4622787 | 0.4821481 | 0.4916038
831.03 | 0.2874037 | 0.3118918 | 0.3768078 | 0.4086324 | 0.4606042 | 0.4808486 | 0.4918903
831.04 | 0.2859167 | 0.311371 | 0.3763615 | 0.4061475 | 0.4572183 | 0.4813719 | 0.4930054
831.05 | 0.2853611 | 0.3108283 | 0.3758003 | 0.402887 | 0.4547236 | 0.4807168 | 0.4939155
831.06 | 0.2854386 | 0.3103666 | 0.3736123 | 0.4001483 | 0.4526933 | 0.4800366 | 0.4939436
831.07 | 0.2851287 | 0.3105511 | 0.3735311 | 0.3982333 | 0.451555 | 0.4794575 | 0.4952104
831.08 | 0.2846452 | 0.3111955 | 0.3728297 | 0.3962997 | 0.450392 | 0.4797519 | 0.4961516
831.09 | 0.2848642 | 0.3109849 | 0.3725342 | 0.394287 | 0.4491459 | 0.4792855 | 0.4967019
831.1 | 0.2845891 | 0.3116493 | 0.372814 | 0.392658 | 0.4483631 | 0.4787636 | 0.4985704
831.11 | 0.2843179 | 0.3119591 | 0.371719 | 0.3916161 | 0.446157 | 0.4771964 | 0.4996313
831.12 | 0.283052 | 0.3131342 | 0.3704685 | 0.3900674 | 0.4444476 | 0.4773771 | 0.5004507
831.13 | 0.2843458 | 0.3128133 | 0.3698895 | 0.3895471 | 0.4436533 | 0.4767465 | 0.5019581
831.14 | 0.2843334 | 0.3137291 | 0.3704035 | 0.3873532 | 0.4417503 | 0.4776205 | 0.5027633
831.15 | 0.2831566 | 0.3134099 | 0.3706613 | 0.3853947 | 0.4413645 | 0.4770006 | 0.5037653
831.16 | 0.2836298 | 0.3135194 | 0.3713994 | 0.3842299 | 0.439287 | 0.4775236 | 0.5044112
831.17 | 0.283473 | 0.3139754 | 0.3709673 | 0.3827819 | 0.4376674 | 0.47737 | 0.505281
831.18 | 0.2828815 | 0.3142788 | 0.3718251 | 0.3815028 | 0.4352322 | 0.4769067 | 0.5052506
831.19 | 0.2826671 | 0.3139585 | 0.3715625 | 0.3793767 | 0.432863 | 0.4761387 | 0.5054538
831.2 | 0.2828765 | 0.3144606 | 0.3718846 | 0.3775232 | 0.4307431 | 0.4765309 | 0.5054681
831.21 | 0.2825238 | 0.3161814 | 0.3724343 | 0.3775079 | 0.4300646 | 0.4772911 | 0.5070345
831.22 | 0.2819296 | 0.3155558 | 0.3726266 | 0.3759021 | 0.428482 | 0.4762068 | 0.5074191
831.23 | 0.2825073 | 0.3153639 | 0.3729964 | 0.3745229 | 0.4271958 | 0.4755322 | 0.5087212
831.24 | 0.281237 | 0.3152391 | 0.3719348 | 0.3729736 | 0.424045 | 0.4748931 | 0.5096517
831.25 | 0.2812964 | 0.315959 | 0.3723668 | 0.3717489 | 0.4228286 | 0.474096 | 0.5109728
831.26 | 0.2817083 | 0.3149083 | 0.3725189 | 0.3699595 | 0.4217773 | 0.4741934 | 0.5114923
831.27 | 0.2809704 | 0.3155177 | 0.3726131 | 0.3694426 | 0.420089 | 0.4722177 | 0.51275
831.28 | 0.28132 | 0.3162095 | 0.3730991 | 0.3689213 | 0.418666 | 0.4719879 | 0.514113
831.29 | 0.281166 | 0.3174273 | 0.3732656 | 0.3676617 | 0.4174934 | 0.4717574 | 0.5156002
831.3 | 0.2802876 | 0.3176513 | 0.3742395 | 0.3669331 | 0.4166202 | 0.4718207 | 0.515303
831.31 | 0.2808918 | 0.3175396 | 0.374644 | 0.3658626 | 0.4154294 | 0.4717398 | 0.5144066
831.32 | 0.2808831 | 0.3171358 | 0.3734093 | 0.3649589 | 0.4141098 | 0.4700178 | 0.515243
831.33 | 0.2822113 | 0.3177568 | 0.3740554 | 0.364614 | 0.4130764 | 0.4707354 | 0.5152845
831.34 | 0.2833747 | 0.3191716 | 0.3744721 | 0.3649836 | 0.4125579 | 0.4703383 | 0.5151111
831.35 | 0.2834104 | 0.3181219 | 0.3746622 | 0.3633296 | 0.4117824 | 0.4691896 | 0.5139074
831.36 | 0.2832332 | 0.3166707 | 0.3744251 | 0.3629714 | 0.411276 | 0.468845 | 0.5137442
831.37 | 0.2826041 | 0.3167477 | 0.3739886 | 0.3615376 | 0.4098531 | 0.4678606 | 0.5132641
831.38 | 0.2831055 | 0.3160209 | 0.3753645 | 0.3624387 | 0.4089843 | 0.4668112 | 0.5135563
831.39 | 0.283052 | 0.3162658 | 0.3757193 | 0.362684 | 0.4067447 | 0.4666247 | 0.5134856
831.4 | 0.2838122 | 0.3158461 | 0.376593 | 0.3622384 | 0.4061907 | 0.466321 | 0.5128727
831.41 | 0.2834456 | 0.3152156 | 0.3764881 | 0.3618133 | 0.4053351 | 0.46631 | 0.5121697
831.42 | 0.2830313 | 0.3141325 | 0.3757572 | 0.3614962 | 0.4037419 | 0.4645686 | 0.5118972
831.43 | 0.2834437 | 0.3128706 | 0.3756747 | 0.3617388 | 0.4026734 | 0.4640665 | 0.510497
831.44 | 0.2836141 | 0.3127902 | 0.3756997 | 0.3616097 | 0.4018714 | 0.4638694 | 0.510533
831.45 | 0.2821184 | 0.3107918 | 0.3744867 | 0.3617051 | 0.3995297 | 0.4620402 | 0.5093991
831.46 | 0.2817945 | 0.3108979 | 0.3740089 | 0.3609782 | 0.3982467 | 0.4619121 | 0.5088191
831.47 | 0.2806108 | 0.3098542 | 0.3730844 | 0.359959 | 0.3969478 | 0.4599331 | 0.5063177
831.48 | 0.2808131 | 0.3084396 | 0.3720868 | 0.3590357 | 0.394571 | 0.4584636 | 0.5041062
831.49 | 0.2799018 | 0.307611 | 0.3708528 | 0.3579673 | 0.3940807 | 0.456877 | 0.5035074
831.5 | 0.279293 | 0.3066215 | 0.3708387 | 0.3570283 | 0.3936048 | 0.4572246 | 0.5032461
831.51 | 0.2780459 | 0.3060805 | 0.370738 | 0.35648 | 0.3928804 | 0.45571 | 0.501033
831.52 | 0.2770934 | 0.3047149 | 0.3710291 | 0.3569861 | 0.3929789 | 0.4530971 | 0.5002249
831.53 | 0.2778635 | 0.3035003 | 0.3707049 | 0.357196 | 0.3926269 | 0.452867 | 0.4981129
831.54 | 0.2775832 | 0.30302 | 0.3701509 | 0.3562925 | 0.3915444 | 0.4509613 | 0.4966244
831.55 | 0.2771819 | 0.3010902 | 0.3687964 | 0.3556601 | 0.3913242 | 0.4482142 | 0.494142
831.56 | 0.2747352 | 0.2997611 | 0.3681849 | 0.3553461 | 0.3898457 | 0.4469691 | 0.4919506
831.57 | 0.2731545 | 0.2978223 | 0.3669816 | 0.3544855 | 0.3883378 | 0.4444361 | 0.4886408
831.58 | 0.2723495 | 0.2961676 | 0.3667533 | 0.353729 | 0.3870925 | 0.4445863 | 0.4864437
831.59 | 0.2705487 | 0.2938583 | 0.3669419 | 0.3529817 | 0.3863158 | 0.4430256 | 0.485591
831.6 | 0.2694182 | 0.2918995 | 0.3670829 | 0.3519315 | 0.3844629 | 0.441482 | 0.4840064
831.61 | 0.2697611 | 0.2917788 | 0.3676584 | 0.3531606 | 0.3843286 | 0.4402918 | 0.4828906
831.62 | 0.2687698 | 0.2902358 | 0.3674147 | 0.3534798 | 0.3847897 | 0.4385 | 0.480853
831.63 | 0.2686244 | 0.289958 | 0.3675444 | 0.3549114 | 0.3840832 | 0.4380031 | 0.4794223
831.64 | 0.2684951 | 0.2889722 | 0.3677446 | 0.3547806 | 0.384678 | 0.4370362 | 0.4782361
831.65 | 0.2679665 | 0.2880503 | 0.3681707 | 0.354838 | 0.3840004 | 0.4372534 | 0.4766736
831.66 | 0.2689869 | 0.2861463 | 0.3669674 | 0.3544999 | 0.3836796 | 0.4358032 | 0.4739989
831.67 | 0.2687696 | 0.2849311 | 0.3678502 | 0.3542404 | 0.3839061 | 0.4345865 | 0.4731501
831.68 | 0.2688682 | 0.2831911 | 0.3677091 | 0.3540714 | 0.3833021 | 0.4337782 | 0.472031
831.69 | 0.2683199 | 0.281824 | 0.3667792 | 0.3545486 | 0.3822115 | 0.4323648 | 0.4709447
831.7 | 0.2688997 | 0.280718 | 0.3663224 | 0.3560305 | 0.3816978 | 0.4309886 | 0.4702311
831.71 | 0.2679314 | 0.2796834 | 0.3648718 | 0.3550872 | 0.3817341 | 0.4303838 | 0.4684229
831.72 | 0.2677577 | 0.2785943 | 0.3643746 | 0.3547615 | 0.3817675 | 0.4295988 | 0.4666851
831.73 | 0.2674508 | 0.2759772 | 0.3614349 | 0.3531338 | 0.3795121 | 0.4280067 | 0.4635487
831.74 | 0.2668588 | 0.274567 | 0.3611357 | 0.3528715 | 0.379797 | 0.4273425 | 0.4617919
831.75 | 0.2675173 | 0.2737432 | 0.3610943 | 0.3520238 | 0.38022 | 0.4268234 | 0.4604621
831.76 | 0.2667829 | 0.2733804 | 0.3608854 | 0.3518424 | 0.3814364 | 0.4265343 | 0.4604773
831.77 | 0.2661823 | 0.273277 | 0.3611376 | 0.3520494 | 0.3822393 | 0.4262283 | 0.4595431
831.78 | 0.265795 | 0.2726716 | 0.3598516 | 0.3515944 | 0.3819454 | 0.4259221 | 0.4582841
831.79 | 0.2657715 | 0.27322 | 0.3583005 | 0.3519946 | 0.3825403 | 0.4255496 | 0.4583392
831.8 | 0.2658266 | 0.2723569 | 0.3583081 | 0.3519972 | 0.3824381 | 0.4258196 | 0.4574233
831.81 | 0.2648492 | 0.2720569 | 0.3565963 | 0.3514243 | 0.3813872 | 0.4251272 | 0.4569548
831.82 | 0.2647414 | 0.2725423 | 0.3558951 | 0.3530123 | 0.3804449 | 0.4235216 | 0.4564285
831.83 | 0.2620323 | 0.2716117 | 0.3530448 | 0.3517886 | 0.3801193 | 0.4211255 | 0.454579
831.84 | 0.2618017 | 0.2707104 | 0.3523849 | 0.3510275 | 0.3800151 | 0.4199014 | 0.455146
831.85 | 0.2617961 | 0.269485 | 0.3507173 | 0.3504871 | 0.3796308 | 0.4194326 | 0.4535291
831.86 | 0.2603354 | 0.268754 | 0.3500106 | 0.3511256 | 0.3802078 | 0.4181017 | 0.4542699
831.87 | 0.2598558 | 0.2679883 | 0.3503277 | 0.3516042 | 0.379999 | 0.4165983 | 0.4540586
831.88 | 0.2595271 | 0.2683159 | 0.3488642 | 0.351666 | 0.3809058 | 0.4161392 | 0.454124
831.89 | 0.259451 | 0.2674436 | 0.3481562 | 0.3516432 | 0.3824529 | 0.4161578 | 0.4547566
831.9 | 0.2585469 | 0.2683964 | 0.3467694 | 0.3508051 | 0.3815733 | 0.4149171 | 0.45536
831.91 | 0.2583491 | 0.2668138 | 0.3468683 | 0.3500524 | 0.3809049 | 0.4141882 | 0.4559638
831.92 | 0.2594067 | 0.2681687 | 0.3464394 | 0.3505535 | 0.3811988 | 0.4152605 | 0.4566938
831.93 | 0.2600135 | 0.2697784 | 0.346966 | 0.3515653 | 0.3833468 | 0.4157528 | 0.4587972
831.94 | 0.2617338 | 0.2705859 | 0.3480452 | 0.3522095 | 0.3847961 | 0.4165174 | 0.4605894
831.95 | 0.26011 | 0.2701926 | 0.3473568 | 0.352065 | 0.3861232 | 0.4167181 | 0.460152
831.96 | 0.2600532 | 0.2705384 | 0.3478461 | 0.3526083 | 0.3861875 | 0.4173587 | 0.4604919
831.97 | 0.2617157 | 0.2710814 | 0.3463404 | 0.3508441 | 0.3864882 | 0.4171224 | 0.4609839
831.98 | 0.2628918 | 0.2708648 | 0.3465741 | 0.350642 | 0.3870588 | 0.4182797 | 0.4620647
831.99 | 0.2622932 | 0.2709405 | 0.3451864 | 0.3514481 | 0.3874145 | 0.4192601 | 0.4638176
832 | 0.2642715 | 0.2725887 | 0.3462378 | 0.3536845 | 0.3890408 | 0.4216968 | 0.4655451
832.01 | 0.2638086 | 0.273739 | 0.3460757 | 0.354565 | 0.3901141 | 0.4228574 | 0.4680066
832.02 | 0.2644629 | 0.2749004 | 0.3452984 | 0.3563617 | 0.3910049 | 0.424226 | 0.4695301
832.03 | 0.2648908 | 0.2754473 | 0.3448805 | 0.3578204 | 0.3929269 | 0.4254275 | 0.4725633
832.04 | 0.2651338 | 0.2778007 | 0.3448389 | 0.3580543 | 0.3943458 | 0.4256481 | 0.4744645
832.05 | 0.2656989 | 0.2788862 | 0.3453837 | 0.3586175 | 0.3960572 | 0.4268364 | 0.4765523
832.06 | 0.2684662 | 0.2818441 | 0.3464665 | 0.3598257 | 0.3977397 | 0.4274849 | 0.4800909
832.07 | 0.2708276 | 0.2846167 | 0.3469644 | 0.3612519 | 0.3977835 | 0.4305747 | 0.4829541
832.08 | 0.2712529 | 0.2855804 | 0.3460465 | 0.3616956 | 0.398858 | 0.4318486 | 0.4852273
832.09 | 0.2729199 | 0.2865575 | 0.3466091 | 0.3637358 | 0.4002394 | 0.4343037 | 0.488367
832.1 | 0.2735575 | 0.2881292 | 0.347038 | 0.3641549 | 0.3997646 | 0.4367213 | 0.4906924
832.11 | 0.2728978 | 0.2886725 | 0.3464444 | 0.3630222 | 0.3992829 | 0.4366228 | 0.4913855
832.12 | 0.2741681 | 0.2904217 | 0.346764 | 0.363878 | 0.3997349 | 0.4385397 | 0.4944087
832.13 | 0.2736381 | 0.2907169 | 0.345665 | 0.3630886 | 0.4001156 | 0.4385665 | 0.4972032
832.14 | 0.2748177 | 0.2918102 | 0.3465373 | 0.3640379 | 0.4006267 | 0.4402229 | 0.4998684
832.15 | 0.2748562 | 0.2917357 | 0.3461348 | 0.3652744 | 0.4009729 | 0.4408266 | 0.5019769
832.16 | 0.2758507 | 0.2929665 | 0.3470679 | 0.3653733 | 0.4015697 | 0.441701 | 0.5036017
832.17 | 0.2764436 | 0.2937433 | 0.3479953 | 0.3659815 | 0.4020266 | 0.4434064 | 0.5052243
832.18 | 0.276726 | 0.2942619 | 0.3480932 | 0.3661815 | 0.4031587 | 0.4429796 | 0.5070416
832.19 | 0.2759195 | 0.2933789 | 0.347122 | 0.3659949 | 0.4017073 | 0.4427552 | 0.5068165
832.2 | 0.276538 | 0.2949442 | 0.3474751 | 0.3657442 | 0.4026503 | 0.4443774 | 0.5092971
832.21 | 0.2767925 | 0.2953304 | 0.3459886 | 0.3650647 | 0.4034563 | 0.4449675 | 0.5107464
832.22 | 0.2786482 | 0.295173 | 0.345066 | 0.3654493 | 0.4046512 | 0.4469982 | 0.5120984
832.23 | 0.2795017 | 0.2969928 | 0.3444627 | 0.365657 | 0.4052947 | 0.4493547 | 0.5129231
832.24 | 0.2805931 | 0.297803 | 0.3431184 | 0.3662597 | 0.4067387 | 0.4512714 | 0.5143498
832.25 | 0.2806618 | 0.299014 | 0.3420431 | 0.3653805 | 0.4052767 | 0.4532804 | 0.515343
832.26 | 0.2803428 | 0.2988704 | 0.3409649 | 0.36547 | 0.4044983 | 0.4547188 | 0.5159162
832.27 | 0.2809087 | 0.3000472 | 0.340676 | 0.3656036 | 0.4055054 | 0.4568831 | 0.5170899
832.28 | 0.2811416 | 0.2998627 | 0.3397185 | 0.3656646 | 0.4058364 | 0.4580956 | 0.5189628
832.29 | 0.2813782 | 0.299313 | 0.3370118 | 0.3645004 | 0.4049249 | 0.4588715 | 0.5198169
832.3 | 0.2833883 | 0.3000496 | 0.3366615 | 0.3650971 | 0.4055576 | 0.4598823 | 0.5216435
832.31 | 0.2835412 | 0.3002522 | 0.3357712 | 0.3635687 | 0.4058097 | 0.4604716 | 0.522333
832.32 | 0.2849691 | 0.3014714 | 0.3358747 | 0.3643816 | 0.4051266 | 0.4622334 | 0.5244367
832.33 | 0.2851383 | 0.3017021 | 0.3351719 | 0.3660056 | 0.4057529 | 0.4648715 | 0.5263416
832.34 | 0.2868947 | 0.3027994 | 0.3350937 | 0.3677504 | 0.4063078 | 0.4674378 | 0.527329
832.35 | 0.2866769 | 0.3019468 | 0.3332437 | 0.3662995 | 0.4055899 | 0.4680224 | 0.5266642
832.36 | 0.2879566 | 0.3026507 | 0.3329707 | 0.3657984 | 0.4061534 | 0.4708389 | 0.5284027
832.37 | 0.2902152 | 0.3025554 | 0.3327108 | 0.3665367 | 0.4068467 | 0.4720829 | 0.5303369
832.38 | 0.2899279 | 0.3026194 | 0.3322661 | 0.3657584 | 0.4067939 | 0.4722379 | 0.5311012
832.39 | 0.2909506 | 0.3026588 | 0.3326432 | 0.3666633 | 0.4077238 | 0.4747731 | 0.5308661
832.4 | 0.2914004 | 0.3026798 | 0.3334038 | 0.3676567 | 0.4093842 | 0.4767638 | 0.5328708
832.41 | 0.2919218 | 0.3031076 | 0.3327115 | 0.3682522 | 0.4101793 | 0.4789149 | 0.5323825
832.42 | 0.2933663 | 0.3048747 | 0.3319946 | 0.368034 | 0.411246 | 0.4807082 | 0.5335645
832.43 | 0.2947332 | 0.3053048 | 0.3330094 | 0.3694172 | 0.4130235 | 0.4827333 | 0.5363374
832.44 | 0.2957716 | 0.3057066 | 0.3328031 | 0.3697185 | 0.4137355 | 0.4852962 | 0.5375221
832.45 | 0.2961238 | 0.3047912 | 0.3326859 | 0.3700055 | 0.4139118 | 0.4868777 | 0.5375041
832.46 | 0.2980885 | 0.3040323 | 0.3315915 | 0.3709376 | 0.4152102 | 0.4888434 | 0.5390323
832.47 | 0.2988187 | 0.3052027 | 0.3318992 | 0.3711603 | 0.4147773 | 0.4901373 | 0.5397238
832.48 | 0.2992033 | 0.3058904 | 0.3319086 | 0.3723025 | 0.4163537 | 0.4913823 | 0.5416905
832.49 | 0.2998664 | 0.3058619 | 0.3304394 | 0.3729109 | 0.4156331 | 0.4925385 | 0.5424572
832.5 | 0.300311 | 0.305712 | 0.330298 | 0.3741565 | 0.416479 | 0.4947422 | 0.5436358
832.51 | 0.3018983 | 0.3067664 | 0.3305933 | 0.3745602 | 0.418254 | 0.4986012 | 0.5453699
832.52 | 0.3026307 | 0.3055496 | 0.3305151 | 0.3752479 | 0.4197441 | 0.5002562 | 0.5464573
832.53 | 0.3025107 | 0.3052869 | 0.3293887 | 0.3751541 | 0.4205518 | 0.5012408 | 0.5458927
832.54 | 0.3038729 | 0.3065928 | 0.3294756 | 0.3761218 | 0.4208018 | 0.5025537 | 0.5453571
832.55 | 0.3055524 | 0.3078371 | 0.3313203 | 0.3769329 | 0.4222327 | 0.5040625 | 0.546553
832.56 | 0.3078337 | 0.3074487 | 0.3332366 | 0.378689 | 0.4230737 | 0.5065652 | 0.5467984
832.57 | 0.309904 | 0.3083275 | 0.3336431 | 0.3797277 | 0.4229974 | 0.5081129 | 0.5474258
832.58 | 0.3112528 | 0.308857 | 0.3351223 | 0.3790178 | 0.4241417 | 0.5091276 | 0.5477843
832.59 | 0.312662 | 0.3091669 | 0.3360679 | 0.3806441 | 0.4252234 | 0.5105796 | 0.549153
832.6 | 0.3132819 | 0.3099862 | 0.3378772 | 0.3815903 | 0.4275838 | 0.5126417 | 0.550173
832.61 | 0.314797 | 0.3106794 | 0.339395 | 0.3823834 | 0.4275361 | 0.514671 | 0.5510053
832.62 | 0.3171215 | 0.3124829 | 0.3407646 | 0.3844412 | 0.4288296 | 0.5156203 | 0.5530429
832.63 | 0.3188222 | 0.3136741 | 0.3437736 | 0.387087 | 0.4305216 | 0.5181592 | 0.5550061
832.64 | 0.3204138 | 0.3148577 | 0.3439596 | 0.3871809 | 0.4327616 | 0.5195565 | 0.5553521
832.65 | 0.3235677 | 0.3159929 | 0.3460416 | 0.3892685 | 0.4345824 | 0.5212662 | 0.5578516
832.66 | 0.3238871 | 0.3155253 | 0.3465882 | 0.390695 | 0.4360201 | 0.5240033 | 0.5590121
832.67 | 0.3252582 | 0.3154741 | 0.3479765 | 0.3919993 | 0.4385003 | 0.5256059 | 0.5604227
832.68 | 0.3259055 | 0.314593 | 0.3490313 | 0.3934804 | 0.4389426 | 0.5274067 | 0.5605644
832.69 | 0.3272704 | 0.3156117 | 0.3495912 | 0.3958081 | 0.4409417 | 0.5296681 | 0.5618801
832.7 | 0.3273635 | 0.3157272 | 0.3504077 | 0.3963716 | 0.442791 | 0.5302108 | 0.5626978
832.71 | 0.3301439 | 0.3163364 | 0.3533556 | 0.3985334 | 0.4444197 | 0.5322454 | 0.5642081
832.72 | 0.3318179 | 0.3179773 | 0.354435 | 0.4011113 | 0.4466754 | 0.5350709 | 0.5659379
832.73 | 0.332725 | 0.3195947 | 0.3549888 | 0.4026009 | 0.4485427 | 0.5353561 | 0.5659688
832.74 | 0.3334675 | 0.3198978 | 0.3564057 | 0.4047798 | 0.4506356 | 0.5377957 | 0.5671927
832.75 | 0.334541 | 0.3202261 | 0.3575267 | 0.4057847 | 0.4528939 | 0.5395948 | 0.5679243
832.76 | 0.3358899 | 0.3198422 | 0.3585923 | 0.4076558 | 0.4554848 | 0.5411465 | 0.5685557
832.77 | 0.3374616 | 0.3216496 | 0.3594192 | 0.4080995 | 0.4574897 | 0.5415102 | 0.5692025
832.78 | 0.3385718 | 0.3211274 | 0.3585575 | 0.4086138 | 0.4580119 | 0.541039 | 0.5671877
832.79 | 0.3387386 | 0.3212204 | 0.358552 | 0.4096653 | 0.4594951 | 0.5412736 | 0.5675619
832.8 | 0.339351 | 0.3212415 | 0.3590064 | 0.4111639 | 0.4615668 | 0.5406792 | 0.566436
832.81 | 0.3407488 | 0.3212795 | 0.3601282 | 0.4128589 | 0.464738 | 0.5429706 | 0.5667383
832.82 | 0.3412681 | 0.3215872 | 0.362126 | 0.4155618 | 0.4682736 | 0.5429047 | 0.5674575
832.83 | 0.3427527 | 0.3221721 | 0.3634666 | 0.418159 | 0.4713674 | 0.545707 | 0.5679205
832.84 | 0.3437978 | 0.3224873 | 0.3641372 | 0.4186179 | 0.4751015 | 0.5465533 | 0.5680461
832.85 | 0.3433635 | 0.3197987 | 0.364594 | 0.4195708 | 0.4773219 | 0.5471218 | 0.5671984
832.86 | 0.343282 | 0.3188853 | 0.364849 | 0.4211301 | 0.4795721 | 0.5468935 | 0.5679939
832.87 | 0.3423909 | 0.3176605 | 0.3655629 | 0.4227174 | 0.481753 | 0.546668 | 0.5684359
832.88 | 0.3432139 | 0.3185436 | 0.3679597 | 0.4245319 | 0.4848625 | 0.5470641 | 0.5681261
832.89 | 0.3434122 | 0.3202341 | 0.3688376 | 0.4257996 | 0.4881576 | 0.5472989 | 0.5698141
832.9 | 0.3452692 | 0.3223993 | 0.3698458 | 0.428638 | 0.4915565 | 0.5492042 | 0.5712775
832.91 | 0.3456 | 0.3233123 | 0.3705239 | 0.4306343 | 0.4956433 | 0.550502 | 0.5724782
832.92 | 0.3457983 | 0.3223332 | 0.3725687 | 0.4322047 | 0.4983653 | 0.5522603 | 0.573032
832.93 | 0.3450024 | 0.3217587 | 0.3737877 | 0.4335568 | 0.5008474 | 0.5516358 | 0.5729226
832.94 | 0.3450582 | 0.3209305 | 0.3752298 | 0.4348498 | 0.5033676 | 0.5523754 | 0.573675
832.95 | 0.3451096 | 0.3214668 | 0.3781273 | 0.4382096 | 0.505925 | 0.5536253 | 0.57404
832.96 | 0.344541 | 0.3222966 | 0.3802903 | 0.4393491 | 0.5087945 | 0.5543729 | 0.5759725
832.97 | 0.344336 | 0.3227428 | 0.3821773 | 0.4409894 | 0.511723 | 0.5539649 | 0.5760754
832.98 | 0.343419 | 0.3221451 | 0.3828779 | 0.4421582 | 0.5146041 | 0.554534 | 0.5771294
832.99 | 0.3426574 | 0.3225364 | 0.3837617 | 0.4450279 | 0.5186771 | 0.55505 | 0.5792643
833 | 0.3433038 | 0.3226211 | 0.3863808 | 0.4471058 | 0.5229159 | 0.5565113 | 0.5819311
833.01 | 0.3439466 | 0.3235861 | 0.3877182 | 0.4507616 | 0.5268123 | 0.5576234 | 0.5848206
833.02 | 0.34298 | 0.323401 | 0.3890157 | 0.4519172 | 0.5288714 | 0.5574983 | 0.5862464
833.03 | 0.3421652 | 0.3229262 | 0.3897245 | 0.4544516 | 0.5304025 | 0.5571326 | 0.5872775
833.04 | 0.341823 | 0.3235935 | 0.3920672 | 0.4561198 | 0.5330425 | 0.5566602 | 0.5890271
833.05 | 0.341122 | 0.3227527 | 0.3935001 | 0.4576208 | 0.5350414 | 0.5567608 | 0.5901038
833.06 | 0.3425764 | 0.3244094 | 0.3968978 | 0.4595741 | 0.5395611 | 0.5579411 | 0.5920588
833.07 | 0.3420195 | 0.3242629 | 0.3997558 | 0.461225 | 0.5428853 | 0.5582765 | 0.5934866
833.08 | 0.3410617 | 0.3237916 | 0.4010174 | 0.4627754 | 0.5458691 | 0.5587906 | 0.5952905
833.09 | 0.3399549 | 0.3237827 | 0.4043508 | 0.4646926 | 0.5494949 | 0.5583649 | 0.5969958
833.1 | 0.3401749 | 0.3228646 | 0.4078775 | 0.4671089 | 0.5527304 | 0.5589187 | 0.5997202
833.11 | 0.3416463 | 0.323339 | 0.4124891 | 0.4687973 | 0.5572102 | 0.5598128 | 0.6034998
833.12 | 0.341917 | 0.3238065 | 0.4166511 | 0.4715321 | 0.5603222 | 0.5604269 | 0.6062006
833.13 | 0.3427189 | 0.3252321 | 0.4189304 | 0.4742117 | 0.5632139 | 0.5612991 | 0.6096738
833.14 | 0.3424551 | 0.32541 | 0.4213686 | 0.4759224 | 0.5668134 | 0.5620094 | 0.6122837
833.15 | 0.3421386 | 0.325477 | 0.424077 | 0.4787757 | 0.5702995 | 0.5618295 | 0.6152402
833.16 | 0.3426854 | 0.3252075 | 0.4263312 | 0.4806578 | 0.5728659 | 0.5631348 | 0.6179955
833.17 | 0.3431096 | 0.3262912 | 0.4300191 | 0.4834562 | 0.5762904 | 0.5640634 | 0.6210794
833.18 | 0.3424263 | 0.3265354 | 0.4320514 | 0.4860239 | 0.5774609 | 0.5641249 | 0.6226629
833.19 | 0.3396363 | 0.3258293 | 0.4329398 | 0.486564 | 0.5785485 | 0.5626927 | 0.6236945
833.2 | 0.3400922 | 0.3263417 | 0.4356557 | 0.4895995 | 0.5798785 | 0.5627534 | 0.626807
833.21 | 0.3391726 | 0.3262563 | 0.4380677 | 0.4905012 | 0.5824927 | 0.5636634 | 0.6292033
833.22 | 0.3392612 | 0.3253792 | 0.4400059 | 0.4924135 | 0.5840101 | 0.5641692 | 0.6311931
833.23 | 0.339564 | 0.3259686 | 0.4427772 | 0.4949059 | 0.5857485 | 0.5658916 | 0.6343913
833.24 | 0.3390761 | 0.3261136 | 0.4457669 | 0.4962108 | 0.5868666 | 0.5672265 | 0.6382394
833.25 | 0.3394129 | 0.3271269 | 0.4473737 | 0.4985168 | 0.5876949 | 0.5676577 | 0.6420985
833.26 | 0.3398566 | 0.3280529 | 0.4495953 | 0.5024583 | 0.5908429 | 0.570048 | 0.6471472
833.27 | 0.3389388 | 0.3276453 | 0.4514199 | 0.5039485 | 0.5924008 | 0.5706836 | 0.6492496
833.28 | 0.3384601 | 0.3268599 | 0.4534318 | 0.5056261 | 0.5927688 | 0.5714063 | 0.6513418
833.29 | 0.338956 | 0.3266015 | 0.4546374 | 0.508351 | 0.5936511 | 0.5721484 | 0.6534031
833.3 | 0.3369366 | 0.3258923 | 0.4558463 | 0.5087102 | 0.5931866 | 0.571848 | 0.6553061
833.31 | 0.3352665 | 0.3250828 | 0.4561908 | 0.5094763 | 0.5932265 | 0.5716192 | 0.6572796
833.32 | 0.3336465 | 0.3254284 | 0.4575246 | 0.5089714 | 0.5928784 | 0.5710682 | 0.6589141
833.33 | 0.3330043 | 0.3248775 | 0.4590919 | 0.5102955 | 0.5933585 | 0.5727515 | 0.6623811
833.34 | 0.331831 | 0.3246078 | 0.4600625 | 0.5094523 | 0.5928441 | 0.5732096 | 0.6649498
833.35 | 0.331522 | 0.3237499 | 0.459922 | 0.5111512 | 0.5913904 | 0.5735188 | 0.6663146
833.36 | 0.331026 | 0.3235853 | 0.4611843 | 0.5135711 | 0.5909974 | 0.5761337 | 0.6689646
833.37 | 0.3301648 | 0.3228894 | 0.461987 | 0.5151992 | 0.5904034 | 0.5780035 | 0.6697036
833.38 | 0.3288417 | 0.3237069 | 0.4639695 | 0.5156106 | 0.5903454 | 0.5802681 | 0.6725092
833.39 | 0.3278803 | 0.3244938 | 0.4661795 | 0.5151337 | 0.5903581 | 0.5819653 | 0.6749061
833.4 | 0.3279627 | 0.3242994 | 0.4685787 | 0.5169094 | 0.588964 | 0.5848878 | 0.6772362
833.41 | 0.3278839 | 0.3257877 | 0.4697402 | 0.5172917 | 0.5879959 | 0.5859767 | 0.6801016
833.42 | 0.3282407 | 0.3254892 | 0.4702226 | 0.517249 | 0.5875874 | 0.5891952 | 0.6833105
833.43 | 0.3264336 | 0.3272818 | 0.4703609 | 0.5178241 | 0.5861793 | 0.5900938 | 0.6841102
833.44 | 0.3269825 | 0.3286311 | 0.4715037 | 0.5192404 | 0.5853466 | 0.5927093 | 0.68607
833.45 | 0.3258457 | 0.329572 | 0.4709973 | 0.5188914 | 0.5835586 | 0.5934314 | 0.6875036
833.46 | 0.3260101 | 0.3296719 | 0.4713186 | 0.5198912 | 0.5837855 | 0.5946359 | 0.6892119
833.47 | 0.326822 | 0.3297947 | 0.4717964 | 0.5206062 | 0.5828958 | 0.5981702 | 0.6914268
833.48 | 0.3280156 | 0.3299749 | 0.4731064 | 0.5220511 | 0.5824237 | 0.6004478 | 0.6939217
833.49 | 0.3279802 | 0.3290515 | 0.4754854 | 0.5237715 | 0.5813667 | 0.6019627 | 0.6951909
833.5 | 0.3276287 | 0.3305706 | 0.4758533 | 0.5236519 | 0.580341 | 0.6039478 | 0.6961767
833.51 | 0.3278999 | 0.3312484 | 0.4764594 | 0.5238476 | 0.5786924 | 0.6061761 | 0.6975428
833.52 | 0.3269815 | 0.3319089 | 0.4759293 | 0.5247636 | 0.5779527 | 0.6066307 | 0.6985168
833.53 | 0.328025 | 0.3330996 | 0.4773339 | 0.5246026 | 0.5775527 | 0.6097906 | 0.7005456
833.54 | 0.3288463 | 0.3330881 | 0.4760514 | 0.5257106 | 0.5757784 | 0.6116345 | 0.7018907
833.55 | 0.3292692 | 0.3341471 | 0.4775162 | 0.526914 | 0.5762115 | 0.6162271 | 0.7038853
833.56 | 0.3293803 | 0.3340707 | 0.4778893 | 0.528024 | 0.5739997 | 0.6179432 | 0.7048871
833.57 | 0.3302624 | 0.3350162 | 0.4777549 | 0.5312012 | 0.5732699 | 0.6206245 | 0.7059248
833.58 | 0.3306534 | 0.3357542 | 0.4776775 | 0.5343279 | 0.5721907 | 0.6225357 | 0.7074386
833.59 | 0.3323317 | 0.3388406 | 0.47798 | 0.5356254 | 0.5720413 | 0.6260342 | 0.7101387
833.6 | 0.3334171 | 0.3403015 | 0.4788797 | 0.5383938 | 0.5713945 | 0.6295765 | 0.7121479
833.61 | 0.3336908 | 0.3413265 | 0.4784754 | 0.5402932 | 0.5715784 | 0.6323526 | 0.7143818
833.62 | 0.3342469 | 0.3426777 | 0.4803417 | 0.5424861 | 0.5711642 | 0.6354961 | 0.7155967
833.63 | 0.3352239 | 0.3442516 | 0.4810497 | 0.5424094 | 0.5706336 | 0.6390901 | 0.7171615
833.64 | 0.3365257 | 0.3462361 | 0.4818525 | 0.5451712 | 0.5714539 | 0.6418896 | 0.7193899
833.65 | 0.3362827 | 0.3489888 | 0.4821705 | 0.5468203 | 0.571667 | 0.6443423 | 0.7206487
833.66 | 0.3367881 | 0.3510524 | 0.4829312 | 0.5472185 | 0.5708353 | 0.6467428 | 0.7225137
833.67 | 0.336673 | 0.3540472 | 0.4827729 | 0.547716 | 0.5693777 | 0.6495593 | 0.7248865
833.68 | 0.3374151 | 0.3550999 | 0.4816772 | 0.5474749 | 0.569174 | 0.6506433 | 0.725728
833.69 | 0.3369045 | 0.3565556 | 0.4815556 | 0.5504338 | 0.567698 | 0.6534174 | 0.726266
833.7 | 0.3364926 | 0.35912 | 0.4798848 | 0.5502728 | 0.5666079 | 0.6549613 | 0.726116
833.71 | 0.3364254 | 0.3603684 | 0.479974 | 0.5513523 | 0.5662235 | 0.6582232 | 0.7257044
833.72 | 0.3369855 | 0.3633578 | 0.4802132 | 0.5522797 | 0.5658986 | 0.6612959 | 0.7282362
833.73 | 0.3381521 | 0.3649299 | 0.4801453 | 0.5521086 | 0.565678 | 0.663809 | 0.7302021
833.74 | 0.3392534 | 0.3670541 | 0.4801845 | 0.553373 | 0.5665507 | 0.6678394 | 0.7327545
833.75 | 0.3396157 | 0.3695843 | 0.4804615 | 0.552113 | 0.5668378 | 0.6715555 | 0.7337798
833.76 | 0.3418886 | 0.3718908 | 0.4804485 | 0.5539624 | 0.5690217 | 0.6763227 | 0.735732
833.77 | 0.3432442 | 0.3757517 | 0.4808927 | 0.5559025 | 0.5704828 | 0.6815848 | 0.7378033
833.78 | 0.3463366 | 0.3794763 | 0.4819267 | 0.5592493 | 0.5729224 | 0.6856002 | 0.7398411
833.79 | 0.3475767 | 0.3827645 | 0.4837605 | 0.562042 | 0.5742224 | 0.6901171 | 0.7422906
833.8 | 0.3497661 | 0.3864903 | 0.4859931 | 0.5634819 | 0.5764474 | 0.6943972 | 0.7457657
833.81 | 0.3512107 | 0.3897644 | 0.4872417 | 0.5668906 | 0.578033 | 0.6985091 | 0.7487952
833.82 | 0.3528988 | 0.3930309 | 0.488481 | 0.5685897 | 0.5792829 | 0.7020334 | 0.7521599
833.83 | 0.3543819 | 0.3955172 | 0.4906142 | 0.5709263 | 0.5807729 | 0.7052952 | 0.7540674
833.84 | 0.3562161 | 0.4009102 | 0.4928583 | 0.574614 | 0.5848495 | 0.7088717 | 0.758005
833.85 | 0.3566086 | 0.4057029 | 0.4950688 | 0.5766712 | 0.5871248 | 0.7124527 | 0.7624116
833.86 | 0.3575449 | 0.4082462 | 0.4964809 | 0.5795908 | 0.5895264 | 0.7164747 | 0.7653838
833.87 | 0.3599357 | 0.4138846 | 0.4984301 | 0.5827394 | 0.5938363 | 0.7209723 | 0.7692797
833.88 | 0.3616259 | 0.4180411 | 0.5003883 | 0.5851943 | 0.5976318 | 0.723483 | 0.7725472
833.89 | 0.3642348 | 0.4221426 | 0.5027164 | 0.5884412 | 0.5998706 | 0.7264784 | 0.7764303
833.9 | 0.3668851 | 0.4252339 | 0.5050202 | 0.5912091 | 0.6031845 | 0.7305655 | 0.7792938
833.91 | 0.3693086 | 0.4300243 | 0.5065589 | 0.5953407 | 0.6070399 | 0.7348091 | 0.7824382
833.92 | 0.372292 | 0.4348955 | 0.5103297 | 0.5988712 | 0.6114949 | 0.7392628 | 0.7871838
833.93 | 0.3743084 | 0.4390338 | 0.5124451 | 0.6022945 | 0.6153903 | 0.7424677 | 0.7896224
833.94 | 0.378521 | 0.443481 | 0.5153978 | 0.6056023 | 0.6206135 | 0.7473659 | 0.7937114
833.95 | 0.3815323 | 0.4488511 | 0.5185555 | 0.6096636 | 0.6255646 | 0.75057 | 0.7980465
833.96 | 0.3853522 | 0.45509 | 0.522446 | 0.6136208 | 0.6307434 | 0.7562393 | 0.8027153
833.97 | 0.3883674 | 0.459784 | 0.5266335 | 0.6164641 | 0.6355387 | 0.7606813 | 0.8077482
833.98 | 0.3917699 | 0.4645689 | 0.5314712 | 0.6202843 | 0.6404576 | 0.7651416 | 0.8118575
833.99 | 0.3947796 | 0.4693499 | 0.5346967 | 0.6243212 | 0.6466335 | 0.7697342 | 0.8162631
834 | 0.3980832 | 0.4748235 | 0.5396529 | 0.6278348 | 0.6526903 | 0.7741064 | 0.8208241
834.01 | 0.4036775 | 0.4807856 | 0.5452384 | 0.6327496 | 0.6576799 | 0.7793824 | 0.827071
834.02 | 0.407357 | 0.4853911 | 0.5492597 | 0.6367699 | 0.6651856 | 0.7836549 | 0.8319702
834.03 | 0.411116 | 0.4899044 | 0.5542675 | 0.6407901 | 0.6712527 | 0.7883636 | 0.8372814
834.04 | 0.4154273 | 0.4947332 | 0.5590142 | 0.6464988 | 0.6788104 | 0.7928756 | 0.84385
834.05 | 0.4198327 | 0.4986654 | 0.5635422 | 0.6508175 | 0.6861062 | 0.796811 | 0.84873
834.06 | 0.4255496 | 0.504917 | 0.5697046 | 0.6573765 | 0.6942278 | 0.80128 | 0.8552043
834.07 | 0.4303963 | 0.5101675 | 0.5764185 | 0.6634872 | 0.7006432 | 0.8063726 | 0.8625734
834.08 | 0.4355692 | 0.5165113 | 0.5822468 | 0.6680422 | 0.7077917 | 0.8108091 | 0.8687413
834.09 | 0.4401452 | 0.5239225 | 0.588599 | 0.6740203 | 0.7169316 | 0.8165654 | 0.8763428
834.1 | 0.4444453 | 0.529891 | 0.5942608 | 0.6791404 | 0.7250517 | 0.8219581 | 0.8819433
834.11 | 0.4503999 | 0.5353169 | 0.6007639 | 0.6852925 | 0.7323552 | 0.8275143 | 0.8892009
834.12 | 0.4570194 | 0.5424462 | 0.6069181 | 0.6909325 | 0.7400043 | 0.8313397 | 0.8965745
834.13 | 0.463041 | 0.5475556 | 0.6138216 | 0.6975465 | 0.7492804 | 0.837432 | 0.9039961
834.14 | 0.469172 | 0.554923 | 0.6212243 | 0.7045017 | 0.7583334 | 0.8434229 | 0.9122189
834.15 | 0.4757046 | 0.5609471 | 0.629625 | 0.7108645 | 0.7677146 | 0.8505445 | 0.9206714
834.16 | 0.4807237 | 0.5671943 | 0.6377005 | 0.7176238 | 0.7763631 | 0.8592769 | 0.9291251
834.17 | 0.4869736 | 0.5713104 | 0.6452622 | 0.7231416 | 0.784569 | 0.8661908 | 0.9375756
834.18 | 0.4923125 | 0.577263 | 0.6541748 | 0.7297089 | 0.7919573 | 0.8720777 | 0.9462227
834.19 | 0.4976581 | 0.5844816 | 0.662842 | 0.7373363 | 0.8021234 | 0.878121 | 0.9552551
834.2 | 0.5045427 | 0.5902963 | 0.6715281 | 0.7461792 | 0.8103884 | 0.8850228 | 0.9642971
834.21 | 0.5114075 | 0.5966001 | 0.6802791 | 0.7546712 | 0.8207012 | 0.8914831 | 0.9735715
834.22 | 0.5183053 | 0.6029718 | 0.6890243 | 0.7626418 | 0.8306395 | 0.8987817 | 0.9816951
834.23 | 0.5255849 | 0.6093782 | 0.6972791 | 0.7702006 | 0.8408255 | 0.9061033 | 0.9903967
834.24 | 0.531825 | 0.6147635 | 0.7040681 | 0.7765084 | 0.8508413 | 0.9123979 | 0.9995681
834.25 | 0.5385861 | 0.6217467 | 0.7137552 | 0.7833452 | 0.8602521 | 0.9187685 | 1.007053
834.26 | 0.546115 | 0.6285408 | 0.7235916 | 0.7923228 | 0.8712018 | 0.9265021 | 1.017264
834.27 | 0.5535205 | 0.6356412 | 0.7333104 | 0.8014522 | 0.880631 | 0.9354123 | 1.027205
834.28 | 0.5610202 | 0.6415395 | 0.7422357 | 0.8107986 | 0.8892568 | 0.9438042 | 1.036569
834.29 | 0.5693426 | 0.6489294 | 0.7529345 | 0.8202882 | 0.8991939 | 0.9511378 | 1.046812
834.3 | 0.5749044 | 0.6544537 | 0.7617521 | 0.82723 | 0.9081904 | 0.95874 | 1.054225
834.31 | 0.5821863 | 0.6611756 | 0.7713967 | 0.8355037 | 0.9178426 | 0.9672893 | 1.064452
834.32 | 0.5883146 | 0.6675003 | 0.7804419 | 0.8428448 | 0.9270433 | 0.9736516 | 1.071604
834.33 | 0.5947675 | 0.6734233 | 0.7899784 | 0.8507993 | 0.935621 | 0.9797348 | 1.080779
834.34 | 0.6022015 | 0.6789319 | 0.798836 | 0.8568805 | 0.9452964 | 0.9869651 | 1.090089
834.35 | 0.6090805 | 0.6840745 | 0.8073535 | 0.8647493 | 0.9526926 | 0.9942 | 1.098192
834.36 | 0.615215 | 0.6891184 | 0.8154395 | 0.8719694 | 0.9614344 | 1.000709 | 1.106663
834.37 | 0.6225833 | 0.6966194 | 0.8244847 | 0.8806005 | 0.9698794 | 1.00825 | 1.115938
834.38 | 0.6282431 | 0.7023795 | 0.8330888 | 0.8871288 | 0.976941 | 1.015915 | 1.122786
834.39 | 0.6363726 | 0.7084701 | 0.8426508 | 0.8957049 | 0.9873264 | 1.024152 | 1.131796
834.4 | 0.6434392 | 0.7120698 | 0.8517424 | 0.9035284 | 0.9937043 | 1.030866 | 1.139722
834.41 | 0.6520934 | 0.718186 | 0.8608957 | 0.9118092 | 1.001702 | 1.039025 | 1.148814
834.42 | 0.6608393 | 0.7247093 | 0.870562 | 0.9203058 | 1.010103 | 1.047769 | 1.157816
834.43 | 0.6674446 | 0.7307029 | 0.8793292 | 0.9286667 | 1.019071 | 1.054212 | 1.16525
834.44 | 0.6725275 | 0.7361697 | 0.8870715 | 0.9353807 | 1.025614 | 1.062769 | 1.173752
834.45 | 0.6814048 | 0.7424212 | 0.895453 | 0.9417116 | 1.033158 | 1.070663 | 1.180834
834.46 | 0.6891858209 | 0.7472398 | 0.90331 | 0.9490096 | 1.041298 | 1.078671 | 1.189837
834.47 | 0.695452 | 0.7518921 | 0.9102505 | 0.9559622 | 1.047039 | 1.084937 | 1.196761
834.48 | 0.7006107 | 0.7566993 | 0.9184943 | 0.9627267 | 1.054245 | 1.091065 | 1.203072
834.49 | 0.707024 | 0.7622847 | 0.9268582 | 0.9692953 | 1.061433 | 1.098569 | 1.20917
834.5 | 0.7136885 | 0.7671575 | 0.935529 | 0.975089 | 1.06741 | 1.10568 | 1.215885
834.51 | 0.7202602 | 0.7718483 | 0.9440235 | 0.9815124 | 1.074627 | 1.1124 | 1.222691
834.52 | 0.7270487 | 0.7762214 | 0.9523119 | 0.9887145 | 1.080329 | 1.119652 | 1.228744
834.53 | 0.7316699 | 0.7798687 | 0.9590004 | 0.99304 | 1.08385 | 1.125006 | 1.233914
834.54 | 0.7364696 | 0.7821462 | 0.9665271 | 0.99619 | 1.087628 | 1.130404 | 1.238514
834.55 | 0.742354 | 0.7869134 | 0.9741654 | 1.002552 | 1.093907 | 1.13785 | 1.244769
834.56 | 0.7481686 | 0.7915551 | 0.9807525 | 1.007851 | 1.099203 | 1.144185 | 1.249258
834.57 | 0.7521395 | 0.7948035 | 0.9859865 | 1.012418 | 1.102353 | 1.149961 | 1.252664
834.58 | 0.7579741 | 0.8012688 | 0.9933889 | 1.019902 | 1.109451 | 1.158378 | 1.260691
834.59 | 0.7643985 | 0.807541 | 1.0006 | 1.026737 | 1.115362 | 1.164857 | 1.265828
834.6 | 0.7691827 | 0.81328 | 1.005962 | 1.031607 | 1.119987 | 1.171721 | 1.270393
834.61 | 0.7740236 | 0.8180089 | 1.011045 | 1.035778 | 1.12518 | 1.177392 | 1.275077
834.62 | 0.7804948 | 0.8221177 | 1.01734 | 1.041068 | 1.129812 | 1.183762 | 1.279117
834.63 | 0.7859631 | 0.8258979 | 1.0229 | 1.046624 | 1.134152 | 1.1892 | 1.284176
834.64 | 0.7926197 | 0.8315596 | 1.029426 | 1.051102 | 1.137304 | 1.194749 | 1.288701
834.65 | 0.7992975 | 0.8368788 | 1.03547 | 1.058074 | 1.143075 | 1.202186 | 1.293241
834.66 | 0.8045393 | 0.8402823 | 1.041017 | 1.06357 | 1.147834 | 1.207858 | 1.296947
834.67 | 0.8099551 | 0.846516 | 1.046786 | 1.068387 | 1.152323 | 1.213328 | 1.301952
834.68 | 0.8164927 | 0.8521404 | 1.052656 | 1.073058 | 1.157734 | 1.220462 | 1.307859
834.69 | 0.8213708 | 0.8573996 | 1.059856 | 1.079381 | 1.162437 | 1.226261 | 1.311952
834.7 | 0.8252254 | 0.8615534 | 1.063817 | 1.084237 | 1.165293 | 1.231223 | 1.315791
834.71 | 0.8296102 | 0.8663023 | 1.067823 | 1.088609 | 1.169086 | 1.234743 | 1.31947
834.72 | 0.8348268 | 0.8715374 | 1.072598 | 1.093166 | 1.173242 | 1.240158 | 1.324215
834.73 | 0.8400879 | 0.8775285 | 1.079496 | 1.099409 | 1.177041 | 1.246273 | 1.329554
834.74 | 0.8445874 | 0.8812992 | 1.083654 | 1.103765 | 1.180355 | 1.250239 | 1.332499
834.75 | 0.850098 | 0.8862546 | 1.089972 | 1.109864 | 1.184198 | 1.255546 | 1.336354
834.76 | 0.853995 | 0.8899897 | 1.094343 | 1.114786 | 1.188075 | 1.260251 | 1.338621
834.77 | 0.85784 | 0.8947209 | 1.098002 | 1.118136 | 1.190171 | 1.2648 | 1.340673
834.78 | 0.8620348 | 0.8988136 | 1.101298 | 1.120881 | 1.192287 | 1.268868 | 1.343707
834.79 | 0.8664488 | 0.9028754 | 1.10502 | 1.125099 | 1.194454 | 1.273008 | 1.347373
834.8 | 0.8719296 | 0.9099918 | 1.109869 | 1.130058 | 1.197336 | 1.276767 | 1.350836
834.81 | 0.876123 | 0.9136016 | 1.113885 | 1.132928 | 1.201227 | 1.280679 | 1.353704
834.82 | 0.8819526 | 0.9183316 | 1.118966 | 1.138263 | 1.204706 | 1.285585 | 1.356398
834.83 | 0.8857176 | 0.9233075 | 1.123021 | 1.142758 | 1.20848 | 1.291048 | 1.360285
834.84 | 0.8888736 | 0.9274455 | 1.126727 | 1.14655 | 1.211555 | 1.296555 | 1.362219
834.85 | 0.8945566 | 0.9334936 | 1.131191 | 1.151719 | 1.215051 | 1.301528 | 1.366675
834.86 | 0.8967425 | 0.9384148 | 1.134763 | 1.154286 | 1.217937 | 1.305185 | 1.368977
834.87 | 0.9039625 | 0.9431996 | 1.139503 | 1.160422 | 1.221585 | 1.311047 | 1.373988
834.88 | 0.9094061 | 0.9481911 | 1.142348 | 1.164783 | 1.224847 | 1.315771 | 1.377708
834.89 | 0.913291 | 0.9538348 | 1.145621 | 1.168751 | 1.227119 | 1.319175 | 1.381518
834.9 | 0.9165962 | 0.9601904 | 1.146446 | 1.171599 | 1.230571 | 1.322831 | 1.384642
834.91 | 0.920821 | 0.9649942 | 1.149445 | 1.175923 | 1.233329 | 1.328397 | 1.38791
834.92 | 0.924433 | 0.9692098 | 1.151774 | 1.18029 | 1.23737 | 1.332539 | 1.390925
834.93 | 0.929037 | 0.9731587 | 1.155963 | 1.184485 | 1.23992 | 1.33641 | 1.394136
834.94 | 0.9331194 | 0.9782666 | 1.158224 | 1.188285 | 1.243813 | 1.339764 | 1.397233
834.95 | 0.937916 | 0.9850876 | 1.161813 | 1.192304 | 1.24853 | 1.343789 | 1.401757
834.96 | 0.940844 | 0.989896 | 1.165939 | 1.197073 | 1.254247 | 1.349202 | 1.404644
834.97 | 0.9459538 | 0.9943323 | 1.168346 | 1.20172 | 1.259023 | 1.353721 | 1.408647
834.98 | 0.9501402 | 1.000475 | 1.17205 | 1.206011 | 1.264374 | 1.357636 | 1.412909
834.99 | 0.9568059 | 1.006638 | 1.177987 | 1.211443 | 1.26918 | 1.362741 | 1.417149
835 | 0.9619843 | 1.010349 | 1.181866 | 1.217337 | 1.273431 | 1.367309 | 1.422051
835.01 | 0.9665609 | 1.015991 | 1.185131 | 1.223043 | 1.277772 | 1.372847 | 1.426391
835.02 | 0.9713709 | 1.022956 | 1.186795 | 1.227621 | 1.284636 | 1.377956 | 1.431868
835.03 | 0.9770901 | 1.029245 | 1.189168 | 1.232699 | 1.290464 | 1.383151 | 1.435301
835.04 | 0.9814203 | 1.03502 | 1.193334 | 1.238228 | 1.295405 | 1.387786 | 1.438256
835.05 | 0.9868068 | 1.041339 | 1.19712 | 1.244929 | 1.301812 | 1.39193 | 1.444438
835.06 | 0.9900875 | 1.044912 | 1.200215 | 1.248632 | 1.306345 | 1.396455 | 1.448257
835.07 | 0.9950419 | 1.04991 | 1.20519 | 1.253788 | 1.311892 | 1.401877 | 1.452603
835.08 | 1.000065 | 1.055662 | 1.20919 | 1.25902 | 1.318349 | 1.406431 | 1.458081
835.09 | 1.006302 | 1.063542 | 1.214428 | 1.265417 | 1.325766 | 1.412144 | 1.465461
835.1 | 1.011576 | 1.070502 | 1.21796 | 1.271705 | 1.333103 | 1.417986 | 1.472651
835.11 | 1.017987 | 1.077768 | 1.22126 | 1.278613 | 1.339846 | 1.423965 | 1.477656
835.12 | 1.025198 | 1.085264 | 1.227109 | 1.284753 | 1.347635 | 1.430077 | 1.484285
835.13 | 1.030687 | 1.090698 | 1.23124 | 1.289418 | 1.354572 | 1.435606 | 1.489175
835.14 | 1.036748 | 1.099634 | 1.234604 | 1.295672 | 1.361527 | 1.441257 | 1.496879
835.15 | 1.041806 | 1.107769 | 1.238637 | 1.300526 | 1.367802 | 1.446776 | 1.503141
835.16 | 1.048093 | 1.114313 | 1.242418 | 1.306278 | 1.375043 | 1.453765 | 1.509748
835.17 | 1.054619 | 1.123027 | 1.248933 | 1.312743 | 1.383522 | 1.459282 | 1.516838
835.18 | 1.060018 | 1.130462 | 1.252725 | 1.319301 | 1.390649 | 1.462326 | 1.522742
835.19 | 1.067561 | 1.140002 | 1.257382 | 1.326526 | 1.398256 | 1.469954 | 1.529428
835.2 | 1.075025 | 1.147636 | 1.264492 | 1.33433 | 1.40825 | 1.476348 | 1.537144
835.21 | 1.081912 | 1.154535 | 1.269878 | 1.341952 | 1.415721 | 1.483141 | 1.543448
835.22 | 1.088459 | 1.163271 | 1.274907 | 1.348724 | 1.423984 | 1.491138 | 1.551416
835.23 | 1.096798 | 1.171666 | 1.28234 | 1.358372 | 1.433558 | 1.499654 | 1.559747
835.24 | 1.102574 | 1.177139 | 1.287102 | 1.365052 | 1.440856 | 1.505087 | 1.565311
835.25 | 1.109912 | 1.185333 | 1.293855 | 1.372913 | 1.450357 | 1.510579 | 1.573656
835.26 | 1.116832 | 1.193265 | 1.301755 | 1.380111 | 1.458628 | 1.516812 | 1.579828
835.27 | 1.122723 | 1.198516 | 1.307296 | 1.386262 | 1.465944 | 1.522534 | 1.585318
835.28 | 1.13022 | 1.206388 | 1.313261 | 1.39394 | 1.472839 | 1.528577 | 1.592013
835.29 | 1.13674 | 1.214857 | 1.321202 | 1.402378 | 1.481973 | 1.536031 | 1.599668
835.3 | 1.142841 | 1.223704 | 1.327943 | 1.409209 | 1.489843 | 1.541027 | 1.60507
835.31 | 1.149768 | 1.23145 | 1.334029 | 1.418116 | 1.496847 | 1.547276 | 1.610675
835.32 | 1.158423 | 1.240538 | 1.339071 | 1.425688 | 1.50562 | 1.553655 | 1.618203
835.33 | 1.164365 | 1.247249 | 1.345359 | 1.433325 | 1.512275 | 1.56062 | 1.623348
835.34 | 1.171492 | 1.255339 | 1.352 | 1.44002 | 1.52017 | 1.567045 | 1.62861
835.35 | 1.179819 | 1.264378 | 1.359057 | 1.447667 | 1.528477 | 1.574184 | 1.63648
835.36 | 1.187619 | 1.273013 | 1.366512 | 1.455325 | 1.536898 | 1.582526 | 1.642442
835.37 | 1.194518 | 1.279873 | 1.372574 | 1.461953 | 1.546095 | 1.588839 | 1.649004
835.38 | 1.200891 | 1.287794 | 1.379364 | 1.470086 | 1.555216 | 1.594376 | 1.655219
835.39 | 1.206951 | 1.294984 | 1.385647 | 1.477128 | 1.563356 | 1.601373 | 1.659869
835.4 | 1.213969 | 1.302786 | 1.391851 | 1.484661 | 1.569962 | 1.607338 | 1.665882
835.41 | 1.222663 | 1.311511 | 1.398724 | 1.492999 | 1.578119 | 1.6166 | 1.672369
835.42 | 1.229661 | 1.319635 | 1.406316 | 1.499981 | 1.586429 | 1.624583 | 1.677356
835.43 | 1.236964 | 1.326518 | 1.412234 | 1.505423 | 1.592664 | 1.632181 | 1.682779
835.44 | 1.244045 | 1.334725 | 1.417356 | 1.512463 | 1.599774 | 1.63789 | 1.688139
835.45 | 1.249871 | 1.342546 | 1.422944 | 1.517874 | 1.605542 | 1.642994 | 1.69484
835.46 | 1.256341 | 1.349137 | 1.428113 | 1.523372 | 1.612389 | 1.64872 | 1.70097
835.47 | 1.262105 | 1.354835 | 1.43423 | 1.526392 | 1.618108 | 1.652552 | 1.704234
835.48 | 1.269162 | 1.361418 | 1.439985 | 1.529304 | 1.624267 | 1.657382 | 1.708555
835.49 | 1.276687 | 1.367103 | 1.446124 | 1.536756 | 1.631959 | 1.664604 | 1.716013
835.5 | 1.284783 | 1.374023 | 1.453379 | 1.542116 | 1.638384 | 1.672533 | 1.723006
835.51 | 1.291803 | 1.382503 | 1.460232 | 1.548517 | 1.64424 | 1.680326 | 1.728426
835.52 | 1.298076 | 1.388397 | 1.46599 | 1.55324 | 1.652091 | 1.685577 | 1.732447
835.53 | 1.3063 | 1.395771 | 1.472471 | 1.559189 | 1.659117 | 1.692926 | 1.739536
835.54 | 1.314097 | 1.402091 | 1.478281 | 1.566073 | 1.6635 | 1.699786 | 1.744432
835.55 | 1.32202 | 1.408666 | 1.482918 | 1.570825 | 1.668926 | 1.703998 | 1.748799
835.56 | 1.327798 | 1.413606 | 1.488134 | 1.573675 | 1.673881 | 1.708391 | 1.753026
835.57 | 1.331701 | 1.418181 | 1.492765 | 1.576866 | 1.679301 | 1.712015 | 1.756729
835.58 | 1.33724 | 1.423652 | 1.498543 | 1.581545 | 1.683972 | 1.7163 | 1.761698
835.59 | 1.343493 | 1.42834 | 1.501762 | 1.585454 | 1.690943 | 1.719441 | 1.76533
835.6 | 1.349465 | 1.430504 | 1.506657 | 1.589464 | 1.695266 | 1.723496 | 1.76848
835.61 | 1.354015 | 1.434654 | 1.508626 | 1.592658 | 1.699626 | 1.727448 | 1.771403
835.62 | 1.360717 | 1.437676 | 1.514086 | 1.595783 | 1.703411 | 1.732887 | 1.775954
835.63 | 1.365405 | 1.442408 | 1.519273 | 1.598264 | 1.707127 | 1.738503 | 1.779804
835.64 | 1.368928 | 1.445413 | 1.523705 | 1.600824 | 1.710073 | 1.741392 | 1.782032
835.65 | 1.373403 | 1.446514 | 1.526854 | 1.603887 | 1.712513 | 1.743951 | 1.784334
835.66 | 1.378626 | 1.449786 | 1.528447 | 1.608125 | 1.716676 | 1.748417 | 1.788164
835.67 | 1.38307 | 1.453336 | 1.529179 | 1.609581 | 1.717421 | 1.749388 | 1.788091
835.68 | 1.385758 | 1.455396 | 1.531824 | 1.612673 | 1.719988 | 1.750842 | 1.789089
835.69 | 1.388899 | 1.456412 | 1.535101 | 1.615387 | 1.723089 | 1.753326 | 1.791703
835.7 | 1.392366 | 1.458848 | 1.537654 | 1.617255 | 1.72572 | 1.755792 | 1.794229
835.71 | 1.394973 | 1.459641 | 1.540671 | 1.617752 | 1.725753 | 1.757506 | 1.796095
835.72 | 1.397811 | 1.461646 | 1.54262 | 1.61996 | 1.725755 | 1.760577 | 1.797393
835.73 | 1.399756 | 1.461707 | 1.543499 | 1.62072 | 1.726264 | 1.761191 | 1.798395
835.74 | 1.402759 | 1.462637 | 1.546885 | 1.623987 | 1.727566 | 1.762473 | 1.799733
835.75 | 1.402736 | 1.460304 | 1.546245 | 1.62268 | 1.726508 | 1.761346 | 1.798418
835.76 | 1.404429 | 1.461532 | 1.547219 | 1.623634 | 1.727746 | 1.762639 | 1.798181
835.77 | 1.406591 | 1.460978 | 1.547576 | 1.623818 | 1.727036 | 1.761882 | 1.797848
835.78 | 1.409411 | 1.461098 | 1.547654 | 1.624239 | 1.7269 | 1.762591 | 1.798102
835.79 | 1.408719 | 1.458799 | 1.545352 | 1.623032 | 1.724045 | 1.761563 | 1.795635
835.8 | 1.409322 | 1.457168 | 1.543801 | 1.621648 | 1.722429 | 1.760036 | 1.794436
835.81 | 1.410034 | 1.456757 | 1.544862 | 1.622649 | 1.721312 | 1.759496 | 1.793158
835.82 | 1.410415 | 1.454209 | 1.543645 | 1.621595 | 1.718414 | 1.757661 | 1.790691
835.83 | 1.409709 | 1.451315 | 1.542181 | 1.620429 | 1.714492 | 1.754615 | 1.788655
835.84 | 1.409398 | 1.448958 | 1.540916 | 1.620655 | 1.711383 | 1.753345 | 1.787354
835.85 | 1.408774 | 1.446308 | 1.53898 | 1.620271 | 1.708696 | 1.751752 | 1.786351
835.86 | 1.407319 | 1.443686 | 1.537314 | 1.619081 | 1.704052 | 1.749678 | 1.783709
835.87 | 1.405386 | 1.439883 | 1.534466 | 1.6175 | 1.699908 | 1.74708 | 1.780303
835.88 | 1.40133 | 1.435206 | 1.52975 | 1.614193 | 1.695058 | 1.742548 | 1.776265
835.89 | 1.399159 | 1.431521 | 1.526418 | 1.612612 | 1.691457 | 1.740162 | 1.773072
835.9 | 1.395919 | 1.428098 | 1.523194 | 1.610155 | 1.68719 | 1.737316 | 1.769572
835.91 | 1.392466 | 1.423351 | 1.520316 | 1.607334 | 1.683512 | 1.734137 | 1.765935
835.92 | 1.389049 | 1.420219 | 1.516876 | 1.604868 | 1.67949 | 1.730228 | 1.761952
835.93 | 1.384693 | 1.415273 | 1.512124 | 1.600834 | 1.674471 | 1.725041 | 1.756947
835.94 | 1.381298 | 1.411113 | 1.507967 | 1.598482 | 1.669319 | 1.722277 | 1.752722
835.95 | 1.37739 | 1.40642 | 1.503705 | 1.595165 | 1.66452 | 1.718919 | 1.748744
835.96 | 1.37349 | 1.400472 | 1.49936 | 1.590598 | 1.658212 | 1.713308 | 1.743503
835.97 | 1.369356 | 1.395801 | 1.494718 | 1.58736 | 1.652719 | 1.708961 | 1.738606
835.98 | 1.365531 | 1.389897 | 1.490697 | 1.58446 | 1.648278 | 1.704377 | 1.734563
835.99 | 1.361369 | 1.384087 | 1.486186 | 1.580808 | 1.64264 | 1.699158 | 1.729639
836 | 1.356172 | 1.379505 | 1.481317 | 1.576595 | 1.638279 | 1.693533 | 1.724621
836.01 | 1.349963 | 1.372682 | 1.476383 | 1.572247 | 1.632562 | 1.687188 | 1.71943
836.02 | 1.346062 | 1.367938 | 1.473471 | 1.569582 | 1.628784 | 1.682841 | 1.716159
836.03 | 1.342143 | 1.363567 | 1.46915 | 1.566274 | 1.624314 | 1.676712 | 1.712186
836.04 | 1.335757 | 1.357636 | 1.463698 | 1.562006 | 1.618875 | 1.671072 | 1.707183
836.05 | 1.330559 | 1.352365 | 1.458506 | 1.558523 | 1.614802 | 1.666049 | 1.703723
836.06 | 1.323929 | 1.346678 | 1.453172 | 1.555039 | 1.610246 | 1.660265 | 1.699639
836.07 | 1.316864 | 1.339551 | 1.4458 | 1.55016 | 1.604084 | 1.653475 | 1.693474
836.08 | 1.310632 | 1.332906 | 1.439722 | 1.546684 | 1.599032 | 1.647484 | 1.688439
836.09 | 1.304084 | 1.3263 | 1.433448 | 1.540979 | 1.593495 | 1.641065 | 1.681976
836.1 | 1.297314 | 1.32006 | 1.428254 | 1.536824 | 1.589019 | 1.635213 | 1.677256
836.11 | 1.29142 | 1.314163 | 1.423399 | 1.533308 | 1.584216 | 1.6294 | 1.672874
836.12 | 1.28454 | 1.307403 | 1.417513 | 1.527693 | 1.578102 | 1.622751 | 1.667044
836.13 | 1.278418 | 1.30181 | 1.41285 | 1.524815 | 1.574036 | 1.617652 | 1.662088
836.14 | 1.270104 | 1.294295 | 1.405982 | 1.519459 | 1.567719 | 1.610329 | 1.654844
836.15 | 1.265294 | 1.29014 | 1.402537 | 1.516384 | 1.564007 | 1.606812 | 1.651635
836.16 | 1.258614 | 1.283685 | 1.396752 | 1.51253 | 1.559418 | 1.601008 | 1.645965
836.17 | 1.252531 | 1.278532 | 1.391687 | 1.509353 | 1.555459 | 1.595717 | 1.641318
836.18 | 1.244995 | 1.271003 | 1.385478 | 1.505405 | 1.549878 | 1.588943 | 1.63546
836.19 | 1.236518 | 1.263498 | 1.377742 | 1.500063 | 1.544398 | 1.581654 | 1.629783
836.2 | 1.230764 | 1.25849 | 1.373602 | 1.496541 | 1.541695 | 1.576611 | 1.626611
836.21 | 1.223863 | 1.252272 | 1.368636 | 1.493137 | 1.536831 | 1.569444 | 1.622268
836.22 | 1.216673 | 1.244829 | 1.362295 | 1.488698 | 1.531376 | 1.562345 | 1.617273
836.23 | 1.20977 | 1.2381 | 1.355785 | 1.483659 | 1.525096 | 1.555355 | 1.611147
836.24 | 1.201211 | 1.230733 | 1.349006 | 1.477441 | 1.519542 | 1.548073 | 1.605463
836.25 | 1.19421 | 1.225087 | 1.343512 | 1.472581 | 1.515583 | 1.541679 | 1.600068
836.26 | 1.186592 | 1.217943 | 1.338078 | 1.468025 | 1.510424 | 1.534568 | 1.594715
836.27 | 1.17856 | 1.210838 | 1.332956 | 1.463028 | 1.506418 | 1.527457 | 1.591568
836.28 | 1.171166 | 1.204489 | 1.327889 | 1.459325 | 1.501554 | 1.52185 | 1.587424
836.29 | 1.16443 | 1.198419 | 1.322327 | 1.453766 | 1.497468 | 1.516118 | 1.583036
836.3 | 1.15837 | 1.192473 | 1.317638 | 1.448658 | 1.49361 | 1.510673 | 1.579266
836.31 | 1.149684 | 1.18569 | 1.312916 | 1.444429 | 1.488816 | 1.504047 | 1.574514
836.32 | 1.143459 | 1.180927 | 1.308385 | 1.439999 | 1.486232 | 1.499233 | 1.570676
836.33 | 1.135341 | 1.174796 | 1.304006 | 1.435011 | 1.481331 | 1.493701 | 1.565583
836.34 | 1.129446 | 1.168816 | 1.300021 | 1.430842 | 1.478515 | 1.48859 | 1.561973
836.35 | 1.122221 | 1.1634 | 1.295488 | 1.426061 | 1.474746 | 1.483537 | 1.557336
836.36 | 1.117109 | 1.159244 | 1.292008 | 1.421567 | 1.471426 | 1.479372 | 1.553338
836.37 | 1.110147 | 1.154138 | 1.287547 | 1.416607 | 1.467827 | 1.474104 | 1.549239
836.38 | 1.103686 | 1.148745 | 1.282401 | 1.411941 | 1.4644 | 1.468805 | 1.544518
836.39 | 1.096415 | 1.143474 | 1.277439 | 1.406343 | 1.460464 | 1.462873 | 1.539453
836.4 | 1.089978 | 1.137102 | 1.272868 | 1.400565 | 1.456153 | 1.457271 | 1.535118
836.41 | 1.081252 | 1.130019 | 1.267322 | 1.394049 | 1.450313 | 1.451492 | 1.52907
836.42 | 1.073278 | 1.123915 | 1.262674 | 1.388219 | 1.444912 | 1.446084 | 1.524129
836.43 | 1.067017 | 1.118562 | 1.25785 | 1.381948 | 1.441016 | 1.441425 | 1.519112
836.44 | 1.060094 | 1.113191 | 1.253355 | 1.375241 | 1.436432 | 1.436403 | 1.514099
836.45 | 1.054095 | 1.109155 | 1.249623 | 1.369398 | 1.432655 | 1.431475 | 1.510536
836.46 | 1.048144 | 1.103611 | 1.246847 | 1.363483 | 1.428918 | 1.428688 | 1.505801
836.47 | 1.041884 | 1.099165 | 1.243272 | 1.356715 | 1.424701 | 1.424502 | 1.50047
836.48 | 1.035089 | 1.093383 | 1.238933 | 1.34887 | 1.419291 | 1.419746 | 1.495276
836.49 | 1.028916 | 1.089848 | 1.235305 | 1.343378 | 1.415611 | 1.415033 | 1.491317
836.5 | 1.021531 | 1.085147 | 1.231291 | 1.337419 | 1.409742 | 1.409729 | 1.48521
836.51 | 1.015082 | 1.079601 | 1.227174 | 1.331358 | 1.404756 | 1.4059 | 1.481193
836.52 | 1.008206 | 1.075884 | 1.222787 | 1.324051 | 1.400697 | 1.401644 | 1.477132
836.53 | 1.001365 | 1.071375 | 1.218824 | 1.317886 | 1.397154 | 1.39754 | 1.47205
836.54 | 0.9942848 | 1.06665 | 1.214459 | 1.311475 | 1.392952 | 1.393851 | 1.467685
836.55 | 0.9882092 | 1.062962 | 1.211782 | 1.306841 | 1.389985 | 1.391532 | 1.463835
836.56 | 0.9809119 | 1.058737 | 1.207851 | 1.300061 | 1.385016 | 1.38799 | 1.459274
836.57 | 0.9739618 | 1.053347 | 1.203104 | 1.293811 | 1.380964 | 1.38467 | 1.455239
836.58 | 0.9683135 | 1.048644 | 1.199624 | 1.288956 | 1.376355 | 1.382003 | 1.450082
836.59 | 0.9618461 | 1.043744 | 1.196176 | 1.282482 | 1.37149 | 1.377896 | 1.445695
836.6 | 0.9549976 | 1.039595 | 1.192566 | 1.275569 | 1.365049 | 1.374769 | 1.440456
836.61 | 0.9481185 | 1.034053 | 1.187913 | 1.267646 | 1.359344 | 1.371363 | 1.435139
836.62 | 0.941705 | 1.029965 | 1.182626 | 1.260195 | 1.354202 | 1.367501 | 1.430708
836.63 | 0.9340094 | 1.025382 | 1.177367 | 1.253403 | 1.349032 | 1.363894 | 1.425631
836.64 | 0.9272112 | 1.021569 | 1.172641 | 1.246711 | 1.343887 | 1.360347 | 1.421488
836.65 | 0.9218093 | 1.017805 | 1.168951 | 1.239741 | 1.338773 | 1.357246 | 1.415925
836.66 | 0.9127883 | 1.012205 | 1.163504 | 1.23101 | 1.331436 | 1.351911 | 1.408454
836.67 | 0.9047727 | 1.007059 | 1.157576 | 1.222532 | 1.323722 | 1.346924 | 1.401606
836.68 | 0.8973192 | 1.001671 | 1.152407 | 1.213908 | 1.316082 | 1.342212 | 1.395221
836.69 | 0.8912862 | 0.9974849 | 1.147716 | 1.206827 | 1.310005 | 1.338786 | 1.389399
836.7 | 0.8841639 | 0.992389 | 1.142704 | 1.199086 | 1.302286 | 1.333595 | 1.382194
836.71 | 0.8768247 | 0.9874397 | 1.136492 | 1.190932 | 1.295007 | 1.328229 | 1.374631
836.72 | 0.8702043 | 0.9811724 | 1.131386 | 1.182239 | 1.287024 | 1.322106 | 1.36698
836.73 | 0.8641618 | 0.9774543 | 1.1264 | 1.174532 | 1.280769 | 1.318486 | 1.360941
836.74 | 0.858764 | 0.9734535 | 1.121984 | 1.168161 | 1.273691 | 1.314438 | 1.354831
836.75 | 0.8530142 | 0.9690197 | 1.11574 | 1.160529 | 1.266441 | 1.309043 | 1.348673
836.76 | 0.8448031 | 0.9628983 | 1.10902 | 1.150473 | 1.25777 | 1.302807 | 1.341472
836.77 | 0.8364802 | 0.9566655 | 1.101506 | 1.140478 | 1.248934 | 1.296363 | 1.33373
836.78 | 0.8300894 | 0.9527302 | 1.095896 | 1.132595 | 1.241571 | 1.291885 | 1.327857
836.79 | 0.8238532 | 0.9470926 | 1.087818 | 1.124223 | 1.233307 | 1.286221 | 1.321831
836.8 | 0.8181064 | 0.9419031 | 1.080544 | 1.115939 | 1.22564 | 1.281156 | 1.315862
836.81 | 0.8102049 | 0.9352712 | 1.072215 | 1.10571 | 1.216159 | 1.274976 | 1.308238
836.82 | 0.8054023 | 0.9302377 | 1.065684 | 1.099116 | 1.208877 | 1.271398 | 1.301664
836.83 | 0.7994297 | 0.9254159 | 1.059495 | 1.090431 | 1.202269 | 1.26687 | 1.295043
836.84 | 0.7922431 | 0.9193185 | 1.051538 | 1.081139 | 1.193495 | 1.260639 | 1.288361
836.85 | 0.7863169 | 0.9128 | 1.043621 | 1.072418 | 1.184284 | 1.25501 | 1.281018
836.86 | 0.7810617 | 0.9085943 | 1.037057 | 1.063264 | 1.176324 | 1.249891 | 1.274376
836.87 | 0.7739863 | 0.9019394 | 1.029956 | 1.053738 | 1.167448 | 1.242362 | 1.265778
836.88 | 0.7680811 | 0.8962463 | 1.022603 | 1.045951 | 1.159596 | 1.237179 | 1.260654
836.89 | 0.7618637 | 0.8905096 | 1.016364 | 1.038361 | 1.152164 | 1.230873 | 1.254085
836.9 | 0.7560706 | 0.8844312 | 1.01028 | 1.031411 | 1.144071 | 1.225676 | 1.248699
836.91 | 0.7503289 | 0.8794258 | 1.004654 | 1.024401 | 1.136426 | 1.220932 | 1.243617
836.92 | 0.7440899 | 0.8734291 | 0.9970581 | 1.016702 | 1.127483 | 1.214354 | 1.236902
836.93 | 0.7391593 | 0.867488 | 0.9894197 | 1.007969 | 1.118801 | 1.20764 | 1.230799
836.94 | 0.7336023 | 0.8625328 | 0.9825466 | 0.999286 | 1.111066 | 1.201651 | 1.223488
836.95 | 0.727254 | 0.8576011 | 0.9743183 | 0.9912546 | 1.101703 | 1.195608 | 1.216836
836.96 | 0.7201634 | 0.851805 | 0.966129 | 0.9822045 | 1.092455 | 1.189321 | 1.208752
836.97 | 0.7143438 | 0.8455133 | 0.9582472 | 0.9748086 | 1.084432 | 1.182657 | 1.201339
836.98 | 0.7080565 | 0.8393602 | 0.9505659 | 0.966412 | 1.076215 | 1.176673 | 1.193593
836.99 | 0.7040017 | 0.834893 | 0.9451212 | 0.9592875 | 1.069047 | 1.171206 | 1.186976
837 | 0.6980333 | 0.828965 | 0.9370011 | 0.9519856 | 1.060529 | 1.163428 | 1.18066
837.01 | 0.6918531 | 0.8231832 | 0.9295061 | 0.9435817 | 1.051414 | 1.156136 | 1.174053
837.02 | 0.6870212 | 0.8175094 | 0.9225149 | 0.9373892 | 1.043038 | 1.149931 | 1.167296
837.03 | 0.6804646 | 0.8115856 | 0.9144311 | 0.9296592 | 1.034304 | 1.142185 | 1.159435
837.04 | 0.6758024 | 0.8056131 | 0.907079 | 0.9214526 | 1.026093 | 1.134439 | 1.151581
837.05 | 0.6709123 | 0.7995918 | 0.8994485 | 0.9139314 | 1.017943 | 1.127366 | 1.144046
837.06 | 0.6652934 | 0.7930248 | 0.8921219 | 0.9061892 | 1.009817 | 1.11953 | 1.13799
837.07 | 0.6591496 | 0.7858745 | 0.8842596 | 0.8987132 | 1.001246 | 1.111836 | 1.130912
837.08 | 0.6550057 | 0.7818604 | 0.8772128 | 0.8925409 | 0.9942129 | 1.105478 | 1.125575
837.09 | 0.6508104 | 0.7754724 | 0.8698649 | 0.8855253 | 0.9867269 | 1.098255 | 1.119366
837.1 | 0.643578 | 0.7680181 | 0.8613038 | 0.8768186 | 0.9771964 | 1.089189 | 1.111473
837.11 | 0.6393383 | 0.7621377 | 0.855097 | 0.8709747 | 0.9697502 | 1.083736 | 1.105826
837.12 | 0.6356591 | 0.7557398 | 0.848966 | 0.8648341 | 0.961741 | 1.076659 | 1.099483
837.13 | 0.6315141 | 0.7502317 | 0.8423969 | 0.8589706 | 0.9545296 | 1.069235 | 1.093707
837.14 | 0.6266976 | 0.7446988 | 0.8345249 | 0.8517349 | 0.947632 | 1.061676 | 1.086446
837.15 | 0.622653 | 0.7396043 | 0.8272817 | 0.8446136 | 0.9412221 | 1.053949 | 1.080246
837.16 | 0.617096 | 0.7323103 | 0.820693 | 0.8375508 | 0.9351795 | 1.046271 | 1.074521
837.17 | 0.6121278 | 0.7258139 | 0.8132254 | 0.8314969 | 0.9275294 | 1.039124 | 1.067977
837.18 | 0.6061866 | 0.7185606 | 0.8048405 | 0.8248548 | 0.9198192 | 1.030809 | 1.061045
837.19 | 0.6004467 | 0.7114658 | 0.7971 | 0.8178469 | 0.9116504 | 1.023162 | 1.054085
837.2 | 0.5959886 | 0.7059842 | 0.7900594 | 0.8118724 | 0.9060879 | 1.016244 | 1.048902
837.21 | 0.5900726 | 0.6980675 | 0.7820334 | 0.804538 | 0.8982896 | 1.007939 | 1.04077
837.22 | 0.5847972 | 0.6920336 | 0.775152 | 0.7986157 | 0.8914075 | 1.000587 | 1.034703
837.23 | 0.5786332 | 0.6860687 | 0.7681714 | 0.79227 | 0.884554 | 0.9930357 | 1.029671
837.24 | 0.5756512 | 0.6809157 | 0.7637544 | 0.7874678 | 0.8790197 | 0.987929 | 1.025421
837.25 | 0.5711166 | 0.6740288 | 0.7568035 | 0.7810556 | 0.8724326 | 0.980776 | 1.018948
837.26 | 0.5675583 | 0.6691295 | 0.7517206 | 0.7761308 | 0.8667601 | 0.9742553 | 1.01409
837.27 | 0.5625353 | 0.6626635 | 0.7461979 | 0.7699093 | 0.8601783 | 0.9666703 | 1.008868
837.28 | 0.5576906 | 0.6572122 | 0.7404356 | 0.7651373 | 0.8554871 | 0.9595441 | 1.003192
837.29 | 0.552964 | 0.6504679 | 0.73468 | 0.75852 | 0.8482334 | 0.9523666 | 0.9967226
837.3 | 0.5507325 | 0.6467514 | 0.7300492 | 0.7546077 | 0.8435054 | 0.9479991 | 0.991827
837.31 | 0.5491944 | 0.6420258 | 0.7263172 | 0.7507077 | 0.8392434 | 0.9435479 | 0.9884378
837.32 | 0.5442053 | 0.6347323 | 0.7201513 | 0.7438111 | 0.832527 | 0.9367694 | 0.9816981
837.33 | 0.5404037 | 0.6286248 | 0.7158789 | 0.7405472 | 0.8273325 | 0.9320951 | 0.9767616
837.34 | 0.5355182 | 0.6209217 | 0.7102411 | 0.7343629 | 0.8199192 | 0.9249566 | 0.9686199
837.35 | 0.5305801 | 0.6154463 | 0.7047537 | 0.7284292 | 0.8135268 | 0.9177707 | 0.963203
837.36 | 0.5263287 | 0.6085068 | 0.700767 | 0.7228341 | 0.8078787 | 0.9130321 | 0.9580048
837.37 | 0.5238165 | 0.6045422 | 0.6994089 | 0.7205266 | 0.8044726 | 0.9077829 | 0.9547995
837.38 | 0.5206652 | 0.5972355 | 0.6960879 | 0.7169955 | 0.7984571 | 0.9017585 | 0.9495125
837.39 | 0.5166874 | 0.5913809 | 0.6920978 | 0.7132801 | 0.7930847 | 0.8960845 | 0.9439709
837.4 | 0.5125346 | 0.5856632 | 0.6887599 | 0.7092231 | 0.7881985 | 0.8905913 | 0.9387304
837.41 | 0.5090609 | 0.5814234 | 0.6855828 | 0.7067511 | 0.7847933 | 0.8861309 | 0.9341698
837.42 | 0.5065616 | 0.5759426 | 0.681696 | 0.7036154 | 0.7794331 | 0.8818763 | 0.9295057
837.43 | 0.5019166 | 0.5703437 | 0.6780276 | 0.6989311 | 0.7735625 | 0.8747758 | 0.9223521
837.44 | 0.4983581 | 0.5654336 | 0.6732513 | 0.6938354 | 0.7680883 | 0.8695042 | 0.9168503
837.45 | 0.4934931 | 0.5589095 | 0.6686887 | 0.6884436 | 0.7610998 | 0.8629495 | 0.9104265
837.46 | 0.4895928 | 0.5527433 | 0.6645849 | 0.6843151 | 0.7543804 | 0.8569134 | 0.9039555
837.47 | 0.4867154 | 0.548892 | 0.6621063 | 0.6809909 | 0.7505989 | 0.8524932 | 0.9006045
837.48 | 0.4853273 | 0.5432365 | 0.6595483 | 0.6783 | 0.7465678 | 0.8477564 | 0.8971022
837.49 | 0.4824949 | 0.5378234 | 0.6565259 | 0.6749828 | 0.7420973 | 0.8430722 | 0.8919113
837.5 | 0.4801023 | 0.5353643 | 0.6539879 | 0.6720241 | 0.7389407 | 0.8383644 | 0.8881716
837.51 | 0.4777335 | 0.5314501 | 0.65219 | 0.6697555 | 0.7351393 | 0.8340976 | 0.8835484
837.52 | 0.4747962 | 0.526756 | 0.6487427 | 0.6655166 | 0.7321823 | 0.8288062 | 0.8791725
837.53 | 0.4714835 | 0.5216258 | 0.645698 | 0.6625465 | 0.7279547 | 0.8234425 | 0.8736889
837.54 | 0.4674911 | 0.515402 | 0.641429 | 0.6581477 | 0.7232495 | 0.8174981 | 0.8684674
837.55 | 0.4638892 | 0.5115479 | 0.6391097 | 0.6550936 | 0.720601 | 0.8134538 | 0.8647227
837.56 | 0.4598928 | 0.5045203 | 0.634593 | 0.6506762 | 0.7139037 | 0.8064779 | 0.8588308
837.57 | 0.4579664 | 0.5010307 | 0.6320306 | 0.6470417 | 0.7106924 | 0.8018481 | 0.8545681
837.58 | 0.4543583 | 0.4947418 | 0.6275654 | 0.6427221 | 0.7059136 | 0.7959835 | 0.8482974
837.59 | 0.4512281 | 0.4894321 | 0.623522 | 0.6380537 | 0.7027043 | 0.7919646 | 0.8436426
837.6 | 0.4484243 | 0.4852255 | 0.61951 | 0.6333642 | 0.6996194 | 0.7879476 | 0.838188
837.61 | 0.4458311 | 0.4811479 | 0.6157405 | 0.6297774 | 0.6966709 | 0.7834819 | 0.8326187
837.62 | 0.4431208 | 0.4761427 | 0.6133364 | 0.626005 | 0.6952294 | 0.7791261 | 0.8289489
837.63 | 0.44107 | 0.4726074 | 0.6095887 | 0.6230652 | 0.6921094 | 0.774985 | 0.8258522
837.64 | 0.4395182 | 0.4698453 | 0.6059131 | 0.6201766 | 0.6901519 | 0.7715738 | 0.8223748
837.65 | 0.434501 | 0.4638706 | 0.6009286 | 0.6151763 | 0.68519 | 0.7660697 | 0.8163599
837.66 | 0.430703 | 0.4591174 | 0.5963394 | 0.6097725 | 0.6803377 | 0.7600991 | 0.810198
837.67 | 0.4286269 | 0.4544587 | 0.5922366 | 0.6044891 | 0.6766577 | 0.7551619 | 0.8053451
837.68 | 0.4231857 | 0.4483711 | 0.5875305 | 0.5995247 | 0.6718763 | 0.7495306 | 0.79982
837.69 | 0.4186978 | 0.4449986 | 0.5831248 | 0.5950995 | 0.6684199 | 0.7448874 | 0.7952114
837.7 | 0.4150634 | 0.4421356 | 0.5811935 | 0.5911721 | 0.6661866 | 0.7400775 | 0.7909315
837.71 | 0.4110017 | 0.4365756 | 0.5775183 | 0.586268 | 0.662184 | 0.7351152 | 0.7854949
837.72 | 0.404858 | 0.4311123 | 0.5706768 | 0.5794676 | 0.6580824 | 0.7296808 | 0.7791387
837.73 | 0.401374 | 0.4275317 | 0.5663828 | 0.5753025 | 0.6550155 | 0.7248801 | 0.7742374
837.74 | 0.3985254 | 0.4238181 | 0.5620851 | 0.5709399 | 0.6510085 | 0.7200966 | 0.7705316
837.75 | 0.3962915 | 0.420792 | 0.5583139 | 0.5672834 | 0.6493004 | 0.716649 | 0.7672912
837.76 | 0.3926449 | 0.4161767 | 0.5533952 | 0.5631547 | 0.6446073 | 0.7120223 | 0.7625042
837.77 | 0.3902537 | 0.4139965 | 0.5492617 | 0.5591217 | 0.6415024 | 0.7092927 | 0.7587243
837.78 | 0.3868179 | 0.4112399 | 0.5452762 | 0.5553247 | 0.6371894 | 0.7050311 | 0.7553805
837.79 | 0.3843913 | 0.4085493 | 0.5421683 | 0.5522277 | 0.6347482 | 0.7018176 | 0.7520957
837.8 | 0.3819263 | 0.4050843 | 0.5386088 | 0.5499238 | 0.6318976 | 0.698509 | 0.7487251
837.81 | 0.3801518 | 0.4036312 | 0.5363398 | 0.5482568 | 0.6304741 | 0.696934 | 0.7455584
837.82 | 0.3772402 | 0.3998592 | 0.5320622 | 0.5439938 | 0.6267519 | 0.6915458 | 0.740844
837.83 | 0.3739009 | 0.3966832 | 0.5285528 | 0.5397843 | 0.6238297 | 0.6870004 | 0.7361243
837.84 | 0.3698712 | 0.3932668 | 0.5245928 | 0.5341072 | 0.620287 | 0.6814473 | 0.7299393
837.85 | 0.3688911 | 0.3917964 | 0.5223237 | 0.5304988 | 0.6180171 | 0.6781278 | 0.7264549
837.86 | 0.367103 | 0.3911146 | 0.518855 | 0.5269253 | 0.6159747 | 0.6744007 | 0.7232114
837.87 | 0.3641251 | 0.3891566 | 0.5156554 | 0.5219017 | 0.6132305 | 0.6700645 | 0.720387
837.88 | 0.3634537 | 0.3885537 | 0.5129277 | 0.5188881 | 0.6122251 | 0.6668073 | 0.71746
837.89 | 0.3602911 | 0.3848019 | 0.5084033 | 0.5134848 | 0.6085799 | 0.6622906 | 0.7135791
837.9 | 0.3575298 | 0.3814858 | 0.504964 | 0.5097623 | 0.6058067 | 0.657571 | 0.7086774
837.91 | 0.3559776 | 0.3795823 | 0.5013468 | 0.5070781 | 0.6042511 | 0.6549794 | 0.7053803
837.92 | 0.353746 | 0.3764206 | 0.4975278 | 0.5028366 | 0.6014949 | 0.6506746 | 0.7016157
837.93 | 0.3511098 | 0.3755284 | 0.4944805 | 0.5010365 | 0.5979182 | 0.6472122 | 0.6985397
837.94 | 0.3488516 | 0.3730133 | 0.4900178 | 0.4970049 | 0.5952534 | 0.6435326 | 0.6959605
837.95 | 0.3478192 | 0.3710032 | 0.4877143 | 0.494035 | 0.5922721 | 0.6403317 | 0.6922624
837.96 | 0.3455782 | 0.3687704 | 0.4844431 | 0.491173 | 0.5885005 | 0.6373534 | 0.6887705
837.97 | 0.344025 | 0.3669608 | 0.4815104 | 0.4881461 | 0.5849416 | 0.6333522 | 0.6849597
837.98 | 0.3415944 | 0.3639166 | 0.4764733 | 0.4839983 | 0.5804171 | 0.6278927 | 0.6800885
837.99 | 0.3400346 | 0.3618872 | 0.4725762 | 0.4814636 | 0.5784143 | 0.6237245 | 0.6772383
838 | 0.3375883 | 0.3592695 | 0.4688135 | 0.4785091 | 0.5744416 | 0.6197048 | 0.6731917
838.01 | 0.3364355 | 0.3584667 | 0.4661229 | 0.4758723 | 0.5719811 | 0.6180954 | 0.6714728
838.02 | 0.3342494 | 0.3573365 | 0.462892 | 0.4721006 | 0.5689981 | 0.614356 | 0.6673644
838.03 | 0.3332929 | 0.3571588 | 0.4594126 | 0.4693619 | 0.5670768 | 0.6123945 | 0.6654756
838.04 | 0.3307429 | 0.3540915 | 0.455565 | 0.4645217 | 0.5620123 | 0.6084111 | 0.6617396
838.05 | 0.3296252 | 0.3543925 | 0.4527067 | 0.4619326 | 0.5587424 | 0.6054913 | 0.6587513
838.06 | 0.3279648 | 0.3534288 | 0.4494754 | 0.4598165 | 0.5557826 | 0.6033408 | 0.6542898
838.07 | 0.3278457 | 0.3538207 | 0.4476587 | 0.4567252 | 0.5532861 | 0.6020133 | 0.652106
838.08 | 0.3251707 | 0.3520078 | 0.4443301 | 0.4536238 | 0.5487007 | 0.5987819 | 0.6468354
838.09 | 0.3240854 | 0.3515259 | 0.4420151 | 0.451053 | 0.5456788 | 0.595648 | 0.6443824
838.1 | 0.3242 | 0.351066 | 0.4408985 | 0.4495096 | 0.542394 | 0.5936041 | 0.6416739
838.11 | 0.3230461 | 0.3491108 | 0.438626 | 0.4466138 | 0.5398081 | 0.5906386 | 0.6386881
838.12 | 0.3229151 | 0.3482223 | 0.4368213 | 0.4446777 | 0.5362382 | 0.5876153 | 0.6358523
838.13 | 0.3222933 | 0.3484676 | 0.4350127 | 0.4437011 | 0.5344282 | 0.5847688 | 0.6330733
838.14 | 0.320822 | 0.3471634 | 0.4323287 | 0.4405265 | 0.5321198 | 0.5816055 | 0.629334
838.15 | 0.3184741 | 0.3451506 | 0.4283041 | 0.4358941 | 0.5275473 | 0.5781442 | 0.6254153
838.16 | 0.3168498 | 0.3432944 | 0.4252049 | 0.4327839 | 0.5247073 | 0.5748559 | 0.6198558
838.17 | 0.3167569 | 0.3424811 | 0.4233193 | 0.4316639 | 0.5235242 | 0.5732896 | 0.6170067
838.18 | 0.3153916 | 0.341639 | 0.4210315 | 0.4302876 | 0.5220267 | 0.5712346 | 0.6153519
838.19 | 0.3140895 | 0.340498 | 0.4175769 | 0.4267397 | 0.5192743 | 0.5674473 | 0.6107441
838.2 | 0.3131 | 0.3381791 | 0.4139984 | 0.4230582 | 0.5165136 | 0.5638754 | 0.60513
838.21 | 0.3096836 | 0.3342785 | 0.4098147 | 0.4185913 | 0.5108877 | 0.5584988 | 0.5992138
838.22 | 0.3103308 | 0.3345609 | 0.40922 | 0.4173155 | 0.5084854 | 0.5565916 | 0.5973885
838.23 | 0.3075199 | 0.3310578 | 0.4058438 | 0.4134535 | 0.5040018 | 0.5519667 | 0.5936776
838.24 | 0.3053107 | 0.3282546 | 0.4033814 | 0.4120629 | 0.5011454 | 0.5491115 | 0.5902117
838.25 | 0.3018945 | 0.3258438 | 0.4005075 | 0.4093249 | 0.4969356 | 0.5446695 | 0.5850757
838.26 | 0.2993287 | 0.3222201 | 0.3969158 | 0.4059254 | 0.4918862 | 0.5398488 | 0.5796659
838.27 | 0.2983675 | 0.3206108 | 0.3944128 | 0.4048078 | 0.4877321 | 0.5365547 | 0.5766819
838.28 | 0.2962754 | 0.3183403 | 0.3906513 | 0.4041458 | 0.4843783 | 0.5323866 | 0.5720035
838.29 | 0.2945387 | 0.3165828 | 0.3871136 | 0.4016139 | 0.4811677 | 0.5291521 | 0.5678623
838.3 | 0.2922257 | 0.3128407 | 0.3837317 | 0.399248 | 0.4768987 | 0.5244299 | 0.5630088
838.31 | 0.2906516 | 0.3100909 | 0.3810705 | 0.3972708 | 0.4749368 | 0.5214676 | 0.5596386
838.32 | 0.2878642 | 0.3071461 | 0.3778625 | 0.3956953 | 0.470801 | 0.5167262 | 0.5552378
838.33 | 0.286515 | 0.307304 | 0.3761629 | 0.3966847 | 0.4689328 | 0.5138154 | 0.5536026
838.34 | 0.285143 | 0.3048022 | 0.3719751 | 0.394992 | 0.464884 | 0.5101731 | 0.5490236
838.35 | 0.2835748 | 0.3009681 | 0.3677563 | 0.3923292 | 0.461577 | 0.5057321 | 0.5447409
838.36 | 0.2799777 | 0.2973093 | 0.3648237 | 0.3902949 | 0.4565995 | 0.5006223 | 0.5396675
838.37 | 0.2759544 | 0.2930889 | 0.3600765 | 0.3863348 | 0.4517406 | 0.4938965 | 0.5331443
838.38 | 0.273686 | 0.2914336 | 0.3590186 | 0.384494 | 0.4499796 | 0.4898353 | 0.5288523
838.39 | 0.2715551 | 0.2873607 | 0.3548164 | 0.3818604 | 0.4448935 | 0.4845736 | 0.5233927
838.4 | 0.2670831 | 0.2829089 | 0.351844 | 0.3768255 | 0.4401618 | 0.4786583 | 0.5165052
838.41 | 0.2635112 | 0.2790726 | 0.3480515 | 0.3738338 | 0.435958 | 0.4733628 | 0.5115503
838.42 | 0.2596386 | 0.2744518 | 0.344255 | 0.3710571 | 0.4315153 | 0.4670812 | 0.5055753
838.43 | 0.2559627 | 0.2723751 | 0.3408354 | 0.3679123 | 0.4279005 | 0.4618949 | 0.5011294
838.44 | 0.2534048 | 0.2693446 | 0.3367807 | 0.3649815 | 0.4224975 | 0.4572143 | 0.4949124
838.45 | 0.2510637 | 0.2678232 | 0.3345485 | 0.3629679 | 0.4197103 | 0.4534772 | 0.490339
838.46 | 0.2479554 | 0.2652483 | 0.3326379 | 0.360799 | 0.4154132 | 0.4486486 | 0.4842747
838.47 | 0.2452815 | 0.2618445 | 0.3305555 | 0.3577534 | 0.4123261 | 0.444244 | 0.4791426
838.48 | 0.2422808 | 0.2598451 | 0.3278422 | 0.3541803 | 0.4093157 | 0.439755 | 0.4741722
838.49 | 0.2396421 | 0.2560464 | 0.3235974 | 0.3507642 | 0.4046381 | 0.4342051 | 0.4694659
838.5 | 0.2363903 | 0.2533444 | 0.3208686 | 0.3483162 | 0.4016347 | 0.4295067 | 0.4639328
838.51 | 0.2340415 | 0.2511984 | 0.3187311 | 0.3456279 | 0.3986063 | 0.4262707 | 0.4583223
838.52 | 0.2307457 | 0.2476725 | 0.3161723 | 0.3411655 | 0.3947699 | 0.422147 | 0.4533475
838.53 | 0.2276387 | 0.2447914 | 0.3131932 | 0.3394224 | 0.3917654 | 0.417207 | 0.4474838
838.54 | 0.2253173 | 0.2410743 | 0.3108045 | 0.3365711 | 0.3870204 | 0.4112365 | 0.4412507
838.55 | 0.220584 | 0.2384555 | 0.3067039 | 0.3327323 | 0.3823463 | 0.4067074 | 0.4354925
838.56 | 0.2193233 | 0.2359007 | 0.3042173 | 0.3297843 | 0.3797441 | 0.402623 | 0.4296587
838.57 | 0.2161573 | 0.2327727 | 0.3021537 | 0.3271988 | 0.3761105 | 0.39963 | 0.4250719
838.58 | 0.2118055 | 0.2289729 | 0.2996437 | 0.3238196 | 0.3722126 | 0.3950372 | 0.4180387
838.59 | 0.2088932 | 0.2263023 | 0.296272 | 0.3215994 | 0.3673112 | 0.3917702 | 0.4143561
838.6 | 0.2040089 | 0.2246109 | 0.2926596 | 0.3176234 | 0.3637175 | 0.3864688 | 0.4091444
838.61 | 0.2004476 | 0.2208959 | 0.2894906 | 0.3144066 | 0.3593166 | 0.3823625 | 0.4044186
838.62 | 0.1975104 | 0.2182457 | 0.2855884 | 0.3122785 | 0.3561284 | 0.3778192 | 0.4003544
838.63 | 0.1941534 | 0.2140153 | 0.2812755 | 0.3089071 | 0.3519028 | 0.3721819 | 0.3960327
838.64 | 0.1911021 | 0.2110391 | 0.2777051 | 0.3058145 | 0.3468444 | 0.3663084 | 0.39151
838.65 | 0.1884589 | 0.2094307 | 0.2743236 | 0.3035652 | 0.3432896 | 0.362632 | 0.3878468
838.66 | 0.1859759 | 0.2060623 | 0.2715385 | 0.3006323 | 0.3402497 | 0.3586883 | 0.3836375
838.67 | 0.1841539 | 0.2027222 | 0.2683745 | 0.2975009 | 0.3376548 | 0.3547064 | 0.3792408
838.68 | 0.1812243 | 0.1989507 | 0.2652773 | 0.2940755 | 0.3345893 | 0.3502481 | 0.3734828
838.69 | 0.1797809 | 0.1969354 | 0.2638684 | 0.2927639 | 0.3314203 | 0.347393 | 0.370939
838.7 | 0.1761861 | 0.1941098 | 0.2604773 | 0.2891038 | 0.3280753 | 0.3429206 | 0.3672006
838.71 | 0.1735697 | 0.1909313 | 0.2578699 | 0.2870377 | 0.3261072 | 0.3396359 | 0.3636885
838.72 | 0.1716293 | 0.1887847 | 0.2545493 | 0.2851533 | 0.3237728 | 0.3364114 | 0.361043
838.73 | 0.1673907 | 0.1845421 | 0.249486 | 0.2807503 | 0.3196207 | 0.3313972 | 0.3555233
838.74 | 0.1638156 | 0.1814791 | 0.2457733 | 0.2767914 | 0.3168312 | 0.3279324 | 0.3515235
838.75 | 0.1601194 | 0.1778965 | 0.2431374 | 0.2733732 | 0.3132781 | 0.3241035 | 0.3476622
838.76 | 0.1574981 | 0.1748902 | 0.2411637 | 0.2711043 | 0.3109598 | 0.3201738 | 0.3441057
838.77 | 0.1544349 | 0.1723874 | 0.237756 | 0.2677993 | 0.3075575 | 0.3166173 | 0.3403402
838.78 | 0.1493783 | 0.1697691 | 0.2340018 | 0.2640201 | 0.3022124 | 0.3118758 | 0.3361284
838.79 | 0.146264 | 0.1672592 | 0.229851 | 0.2620038 | 0.2990102 | 0.309134 | 0.3327325
838.8 | 0.1425652 | 0.1641167 | 0.2264523 | 0.2596157 | 0.2958194 | 0.3061648 | 0.3308801
838.81 | 0.1400299 | 0.1610025 | 0.2230028 | 0.2576748 | 0.2925055 | 0.3027053 | 0.3272196
838.82 | 0.1366905 | 0.1586724 | 0.2194957 | 0.2542756 | 0.2890329 | 0.2996777 | 0.3234903
838.83 | 0.1325917 | 0.1544948 | 0.2162227 | 0.251495 | 0.2853463 | 0.2963617 | 0.3187338
838.84 | 0.130389 | 0.1514829 | 0.2131894 | 0.2495939 | 0.2826248 | 0.2936194 | 0.3164922
838.85 | 0.1271672 | 0.1484415 | 0.2093417 | 0.245868 | 0.2794181 | 0.2907359 | 0.3128124
838.86 | 0.1228122 | 0.1441008 | 0.204276 | 0.2427294 | 0.2746701 | 0.2868692 | 0.3090149
838.87 | 0.1195985 | 0.1409673 | 0.2021704 | 0.2403323 | 0.2721941 | 0.2854941 | 0.3071324
838.88 | 0.1163172 | 0.1378481 | 0.1998433 | 0.2373806 | 0.269581 | 0.2828174 | 0.3042265
838.89 | 0.1133381 | 0.1357899 | 0.1976335 | 0.2354615 | 0.2662388 | 0.280487 | 0.3022915
838.9 | 0.1093831 | 0.1321051 | 0.1940368 | 0.2316295 | 0.2623233 | 0.2767152 | 0.2989844
838.91 | 0.1061045 | 0.1307297 | 0.1921155 | 0.2290891 | 0.258851 | 0.2733864 | 0.296871
838.92 | 0.1029321 | 0.1280468 | 0.1890803 | 0.2255923 | 0.2563196 | 0.2703445 | 0.2946532
838.93 | 0.0997227 | 0.1254844 | 0.1877025 | 0.2226978 | 0.2528713 | 0.2677012 | 0.2927723
838.94 | 0.09658728 | 0.1233804 | 0.1840948 | 0.22042 | 0.2489347 | 0.2647565 | 0.2895314
838.95 | 0.09310069 | 0.1213452 | 0.1802279 | 0.216978 | 0.2452685 | 0.2619499 | 0.2860506
838.96 | 0.08945729 | 0.1195986 | 0.1766043 | 0.2134291 | 0.2419812 | 0.2596258 | 0.2837407
838.97 | 0.08478427 | 0.1163483 | 0.1731821 | 0.2099179 | 0.2386305 | 0.2554025 | 0.2795975
838.98 | 0.08258485 | 0.1136478 | 0.1699769 | 0.2078572 | 0.2361977 | 0.252029 | 0.2764274
838.99 | 0.08129194 | 0.1120699 | 0.1670923 | 0.2054775 | 0.2334975 | 0.2505919 | 0.2727654
839 | 0.07921925 | 0.1099035 | 0.1642761 | 0.2021737 | 0.229454 | 0.2474846 | 0.2698736
839.01 | 0.07576389 | 0.1069516 | 0.1616189 | 0.1997012 | 0.2254369 | 0.2447827 | 0.2661739
839.02 | 0.07355845 | 0.1049045 | 0.1597525 | 0.1978776 | 0.2225682 | 0.2413937 | 0.2636627
839.03 | 0.07262381 | 0.1023939 | 0.1577347 | 0.1969471 | 0.2195455 | 0.2395842 | 0.2619288
839.04 | 0.07123144 | 0.1008708 | 0.1577931 | 0.1957153 | 0.2161607 | 0.2382467 | 0.259449
839.05 | 0.06959164 | 0.09761439 | 0.1556205 | 0.1929721 | 0.2129035 | 0.2345408 | 0.2554737
839.06 | 0.06822255 | 0.09442335 | 0.1540186 | 0.1905934 | 0.2103098 | 0.2312999 | 0.2535352
839.07 | 0.06727359 | 0.09221035 | 0.1518101 | 0.1878013 | 0.2079317 | 0.2298268 | 0.2513704
839.08 | 0.06477068 | 0.08849756 | 0.1502601 | 0.184491 | 0.2046229 | 0.2274265 | 0.2482119
839.09 | 0.06286132 | 0.08740849 | 0.1477816 | 0.1820823 | 0.2004351 | 0.2253357 | 0.245672
839.1 | 0.06129113 | 0.08412892 | 0.1464021 | 0.1789565 | 0.1964054 | 0.2215762 | 0.2413738
839.11 | 0.05993911 | 0.08266476 | 0.1449169 | 0.1767081 | 0.192434 | 0.2186342 | 0.2399963
839.12 | 0.05762985 | 0.0795701 | 0.142098 | 0.1733167 | 0.1873847 | 0.2149756 | 0.2375106
839.13 | 0.05640823 | 0.07682322 | 0.1391128 | 0.1697942 | 0.1832985 | 0.2113155 | 0.2335878
839.14 | 0.05511422 | 0.074327 | 0.1362949 | 0.1667411 | 0.1790054 | 0.2077843 | 0.230141
839.15 | 0.05548735 | 0.0723394 | 0.1355309 | 0.1644488 | 0.1767477 | 0.2053225 | 0.2290023
839.16 | 0.0540874 | 0.07013885 | 0.1331156 | 0.1632647 | 0.1737665 | 0.2021101 | 0.2259441
839.17 | 0.05163501 | 0.06868488 | 0.1326119 | 0.1595216 | 0.1697749 | 0.1982194 | 0.2235068
839.18 | 0.0498716 | 0.06776747 | 0.1308863 | 0.1579784 | 0.1658067 | 0.19398 | 0.2204638
839.19 | 0.04812976 | 0.06594061 | 0.1287232 | 0.1557564 | 0.1616894 | 0.1901384 | 0.2164367
839.2 | 0.0458363 | 0.0643622 | 0.1270408 | 0.1531374 | 0.158091 | 0.1866029 | 0.2133178
839.21 | 0.04558007 | 0.06267311 | 0.1257013 | 0.1501921 | 0.1540643 | 0.1829497 | 0.2096077
839.22 | 0.04501015 | 0.06218605 | 0.1234455 | 0.1478531 | 0.1511785 | 0.1807025 | 0.2065048
839.23 | 0.04402618 | 0.06138597 | 0.1223308 | 0.1452645 | 0.1485458 | 0.178299 | 0.2033102
839.24 | 0.04151907 | 0.05864057 | 0.1207664 | 0.1405184 | 0.145515 | 0.1743724 | 0.1983657
839.25 | 0.04186533 | 0.05783459 | 0.1202423 | 0.1389101 | 0.1430295 | 0.1720269 | 0.1948788
839.26 | 0.04330481 | 0.05749318 | 0.1187429 | 0.1375105 | 0.1394994 | 0.1703648 | 0.1911421
839.27 | 0.04226583 | 0.05608745 | 0.1181677 | 0.1347338 | 0.1356429 | 0.16772 | 0.1877678
839.28 | 0.04287599 | 0.05673778 | 0.1165139 | 0.1327059 | 0.1335726 | 0.1647152 | 0.1849836
839.29 | 0.04304601 | 0.05623378 | 0.1164513 | 0.1315622 | 0.1300725 | 0.1632392 | 0.1820007
839.3 | 0.04285851 | 0.05620065 | 0.1149107 | 0.1285109 | 0.1265914 | 0.1608354 | 0.1799999
839.31 | 0.04276308 | 0.05435286 | 0.1145259 | 0.1241922 | 0.1225967 | 0.157561 | 0.1776495
839.32 | 0.04435686 | 0.05387412 | 0.1150066 | 0.1217171 | 0.1190652 | 0.1542504 | 0.175799
839.33 | 0.04403071 | 0.05206602 | 0.1133984 | 0.1182246 | 0.1143798 | 0.1507643 | 0.1712656
839.34 | 0.04404742 | 0.05038268 | 0.1132945 | 0.1147271 | 0.1105645 | 0.1484118 | 0.1686749
839.35 | 0.04329857 | 0.04864103 | 0.1115275 | 0.1115185 | 0.1069078 | 0.146222 | 0.1657146
839.36 | 0.04403352 | 0.04698546 | 0.110029 | 0.1087905 | 0.104682 | 0.1443052 | 0.163183
839.37 | 0.0442177 | 0.04493612 | 0.110107 | 0.1063373 | 0.101078 | 0.141285 | 0.1597619
839.38 | 0.04334922 | 0.04345388 | 0.110145 | 0.1044579 | 0.09749093 | 0.1389639 | 0.1576413
839.39 | 0.04204376 | 0.0411706 | 0.1086933 | 0.1022127 | 0.09469601 | 0.1375392 | 0.1538731
839.4 | 0.04184376 | 0.03927318 | 0.1084981 | 0.1005971 | 0.09217515 | 0.1363622 | 0.1509095
839.41 | 0.04080633 | 0.03645047 | 0.1079484 | 0.09878165 | 0.08844463 | 0.133553 | 0.1476268
839.42 | 0.04036674 | 0.03490972 | 0.1075115 | 0.0967666 | 0.08539201 | 0.130708 | 0.1449356
839.43 | 0.03750174 | 0.03216901 | 0.1045916 | 0.09331539 | 0.08129124 | 0.1274677 | 0.1413295
839.44 | 0.03700753 | 0.0306064 | 0.1034201 | 0.09032565 | 0.07914677 | 0.1246619 | 0.1379862
839.45 | 0.03699049 | 0.028615 | 0.1016237 | 0.08805601 | 0.07464974 | 0.1214685 | 0.1341349
839.46 | 0.03844897 | 0.02741783 | 0.1015607 | 0.08711586 | 0.07396293 | 0.1195888 | 0.131957
839.47 | 0.03768962 | 0.02648435 | 0.1009076 | 0.08574742 | 0.07069131 | 0.1171864 | 0.1300585
839.48 | 0.03695064 | 0.0265015 | 0.1002308 | 0.08367004 | 0.06751078 | 0.1141688 | 0.1268828
839.49 | 0.0354043 | 0.02439812 | 0.09909478 | 0.08057996 | 0.06490555 | 0.1126067 | 0.1238881
839.5 | 0.035683 | 0.02464333 | 0.0993196 | 0.07958805 | 0.06346629 | 0.1110806 | 0.1218656
839.51 | 0.036579 | 0.02515982 | 0.09978331 | 0.07785489 | 0.06250538 | 0.1105371 | 0.1193929
839.52 | 0.03669308 | 0.02268428 | 0.09994795 | 0.07552182 | 0.05992978 | 0.1078097 | 0.1162241
839.53 | 0.0352994 | 0.02041741 | 0.09971275 | 0.07344478 | 0.05789487 | 0.1058306 | 0.1136007
839.54 | 0.03491699 | 0.01862202 | 0.09938448 | 0.07196404 | 0.05657831 | 0.1033746 | 0.1117726
839.55 | 0.03425117 | 0.0158656 | 0.09808661 | 0.07021772 | 0.05560031 | 0.1007481 | 0.1086767
839.56 | 0.03318002 | 0.01467934 | 0.09737755 | 0.06865972 | 0.05397753 | 0.09924006 | 0.1055972
839.57 | 0.03295442 | 0.01054144 | 0.09653918 | 0.06506552 | 0.05237989 | 0.09597991 | 0.1022766
839.58 | 0.03173931 | 0.008362743 | 0.09432299 | 0.06258966 | 0.05185373 | 0.09339052 | 0.1010218
839.59 | 0.03183523 | 0.007115282 | 0.09535239 | 0.06104715 | 0.05022383 | 0.09223078 | 0.09918787
839.6 | 0.02980802 | 0.00547531 | 0.0939586 | 0.05875962 | 0.04847671 | 0.08962636 | 0.09598558
839.61 | 0.02790656 | 0.003704084 | 0.09192933 | 0.05640186 | 0.04761835 | 0.08731851 | 0.09203922
839.62 | 0.02839617 | 0.002031382 | 0.09204039 | 0.05527558 | 0.04655023 | 0.08522314 | 0.09199191
839.63 | 0.02745418 | 0.0002937346 | 0.09114375 | 0.05519547 | 0.04656599 | 0.08473217 | 0.09034362
839.64 | 0.02807504 | 0.0003649039 | 0.09195072 | 0.05335139 | 0.04649913 | 0.0843159 | 0.08987224
839.65 | 0.0280318 | -0.001871212 | 0.09113928 | 0.05237146 | 0.04557444 | 0.08195209 | 0.0888486
839.66 | 0.02819638 | -0.0032862 | 0.09070005 | 0.05081563 | 0.04583494 | 0.08089271 | 0.08727706
839.67 | 0.02861026 | -0.003850396 | 0.09101617 | 0.04992966 | 0.0465571 | 0.07967435 | 0.0862962
839.68 | 0.02917019 | -0.003080416 | 0.09139692 | 0.04896159 | 0.04801446 | 0.07818252 | 0.08643209
839.69 | 0.02886385 | -0.005151409 | 0.09104418 | 0.04785053 | 0.04767911 | 0.07567589 | 0.08378017
839.7 | 0.02825729 | -0.004171269 | 0.09208156 | 0.04842671 | 0.04747677 | 0.07477574 | 0.08346507
839.71 | 0.0290411 | -0.002980413 | 0.09379541 | 0.04989941 | 0.0490622 | 0.07469511 | 0.0833927
839.72 | 0.0286724 | -0.005160491 | 0.09235301 | 0.04792164 | 0.04871275 | 0.07232811 | 0.08198413
839.73 | 0.02803946 | -0.00547274 | 0.09252949 | 0.04715663 | 0.05123975 | 0.07119737 | 0.0807207
839.74 | 0.02842006 | -0.007645413 | 0.09253298 | 0.04608664 | 0.05338886 | 0.07054244 | 0.08031908
839.75 | 0.02748901 | -0.009776742 | 0.09074371 | 0.04498104 | 0.05428953 | 0.06794632 | 0.07933109
839.76 | 0.02619379 | -0.0101624 | 0.09128917 | 0.04400098 | 0.05494757 | 0.06739463 | 0.07905064
839.77 | 0.0269849 | -0.01052755 | 0.09132885 | 0.04497633 | 0.05682698 | 0.06761309 | 0.07939346
839.78 | 0.02579365 | -0.01191953 | 0.09288561 | 0.04412574 | 0.05791874 | 0.06721206 | 0.07915774
839.79 | 0.02717957 | -0.0117771 | 0.09481747 | 0.04484148 | 0.05960893 | 0.06877813 | 0.08015195
839.8 | 0.0279393 | -0.01189361 | 0.09471391 | 0.04466638 | 0.06173474 | 0.06984695 | 0.08086481
839.81 | 0.0264424 | -0.01334622 | 0.0948356 | 0.042582 | 0.06272306 | 0.06869362 | 0.08003149
839.82 | 0.02602064 | -0.0123424 | 0.09582572 | 0.04397221 | 0.06481451 | 0.06863369 | 0.08101155
839.83 | 0.02522063 | -0.01383693 | 0.09555573 | 0.04339345 | 0.06529552 | 0.06800894 | 0.08064417
839.84 | 0.02573514 | -0.01381117 | 0.09556049 | 0.04281653 | 0.06636115 | 0.06741313 | 0.08163669
839.85 | 0.02559338 | -0.012995 | 0.09550569 | 0.04184201 | 0.06754798 | 0.06794787 | 0.0831123
839.86 | 0.02543786 | -0.01368393 | 0.0958323 | 0.04140777 | 0.07012108 | 0.06777807 | 0.08393242
839.87 | 0.02623861 | -0.01262274 | 0.0977731 | 0.04192163 | 0.07288379 | 0.06998659 | 0.08594662
839.88 | 0.02463474 | -0.01229506 | 0.09743731 | 0.04198182 | 0.07387758 | 0.06980701 | 0.08713441
839.89 | 0.02491704 | -0.0117279 | 0.09912032 | 0.04135095 | 0.07658981 | 0.0716927 | 0.08834842
839.9 | 0.02466943 | -0.01153334 | 0.1013136 | 0.04096824 | 0.07972949 | 0.07319728 | 0.09006664
839.91 | 0.02571348 | -0.01103762 | 0.1031412 | 0.04242935 | 0.08205337 | 0.07579058 | 0.09363757
839.92 | 0.02735097 | -0.01155558 | 0.1042052 | 0.04199966 | 0.08376502 | 0.07728165 | 0.09656366
839.93 | 0.02695777 | -0.0114454 | 0.1034429 | 0.04295087 | 0.08551076 | 0.07870371 | 0.09820643
839.94 | 0.02913575 | -0.009916735 | 0.1053057 | 0.04386629 | 0.08884605 | 0.08027596 | 0.1011786
839.95 | 0.02945879 | -0.009330497 | 0.1052679 | 0.04426255 | 0.09212557 | 0.08070711 | 0.1043639
839.96 | 0.02948797 | -0.007625116 | 0.106279 | 0.04393575 | 0.09369229 | 0.0841982 | 0.1073603
839.97 | 0.03040444 | -0.006625829 | 0.1063524 | 0.04444102 | 0.09434099 | 0.08608781 | 0.1090817
839.98 | 0.03135289 | -0.005399966 | 0.1071662 | 0.04568112 | 0.09655002 | 0.08852534 | 0.1108263
839.99 | 0.03183618 | -0.00434901 | 0.1073717 | 0.04730008 | 0.09843401 | 0.09005212 | 0.1128374
840 | 0.03318279 | -0.00345309 | 0.1089252 | 0.0489723 | 0.1000127 | 0.09098831 | 0.1153112