## Fig4
Figure 4
a) |  | b)
Length2 | Loss2 | Length | Loss
0.02 | 0 | 0.02 | 0
0.12 | -3.523971 | 0.12 | -0.4002912
0.32 | -19.36062 | 0.32 | -0.7754548
0.52 | -29.74769 | 0.52 | -1.406993
|  | 0.72 | -1.92797
|  | 0.92 | -2.39976
|  | 1.12 | -3.501388
|  | 1.32 | -4.055171

## Fig2
Figure 2
a) |  |  |  |  | b)
t_Si (um) | Fund. mode (W_core}= 2.6 um) | Fund. mode (W_core}= 2.9 um) | t_Si (um) | W_core → ∞ | t_Si (um) | W_core = 2.6 um | W_core = 2.9 um
0.8 | 2.0855 | 2.1617 | 1.2 | 1.0065 | 0.8 | 5.1667 | 4.1746
0.8304348 | 2.1258 | 2.2011 | 1.21 | 1.0121 | 0.8304348 | 4.5095 | 3.7379
0.8608696 | 2.164 | 2.2385 | 1.22 | 1.0191 | 0.8608696 | 4.0166 | 3.4096
0.8913043 | 2.2003 | 2.2739 | 1.23 | 1.0274 | 0.8913043 | 3.6424 | 3.1601
0.9217391 | 2.2347 | 2.3075 | 1.24 | 1.0369 | 0.9217391 | 3.3564 | 2.9692
0.9521739 | 2.2673 | 2.3395 | 1.25 | 1.0475 | 0.9521739 | 3.1355 | 2.8214
0.9826087 | 2.2984 | 2.3698 | 1.26 | 1.0592 | 0.9826087 | 2.9635 | 2.7062
1.013043 | 2.3278 | 2.3985 | 1.27 | 1.0717 | 1.013043 | 2.8288 | 2.6158
1.043478 | 2.3558 | 2.4259 | 1.28 | 1.085 | 1.043478 | 2.7218 | 2.5438
1.073913 | 2.3824 | 2.4519 | 1.29 | 1.099 | 1.073913 | 2.6367 | 2.4866
1.104348 | 2.4078 | 2.4766 | 1.3 | 1.1137 | 1.104348 | 2.5682 | 2.4402
1.134783 | 2.432 | 2.5002 | 1.31 | 1.1289 | 1.134783 | 2.5124 | 2.4026
1.165217 | 2.4549 | 2.5226 | 1.32 | 1.1446 | 1.165217 | 2.4671 | 2.3719
1.195652 | 2.4769 | 2.5441 | 1.33 | 1.1607 | 1.195652 | 2.4297 | 2.3464
1.226087 | 2.4978 | 2.5645 | 1.34 | 1.1771 | 1.226087 | 2.3987 | 2.3253
1.256522 | 2.5178 | 2.584 | 1.35 | 1.1939 | 1.256522 | 2.3728 | 2.3077
1.286957 | 2.5369 | 2.6026 | 1.36 | 1.2109 | 1.286957 | 2.3509 | 2.2926
1.317391 | 2.5551 | 2.6204 | 1.37 | 1.2281 | 1.317391 | 2.3324 | 2.2798
1.347826087 | 2.5725 | 2.6374 | 1.38 | 1.2454 | 1.347826087 | 2.3166 | 2.2689
1.378261 | 2.5892 | 2.6537 | 1.39 | 1.2629 | 1.378261 | 2.303 | 2.2594
1.408696 | 2.6052 | 2.6693 | 1.4 | 1.2805 | 1.408696 | 2.2912 | 2.2512
1.43913 | 2.6204 | 2.6842 | 1.41 | 1.2982 | 1.43913 | 2.2809 | 2.2439
1.469565 | 2.6351 | 2.6985 | 1.42 | 1.3159 | 1.469565 | 2.2718 | 2.2375
1.5 | 2.6492 | 2.7123 | 1.43 | 1.3336 | 1.5 | 2.2638 | 2.2318
|  |  | 1.44 | 1.3513
|  |  | 1.45 | 1.3689
|  |  | 1.46 | 1.3866
|  |  | 1.47 | 1.4042
|  |  | 1.48 | 1.4216
|  |  | 1.49 | 1.4391
|  |  | 1.5 | 1.4564