## Figure 6
Load amplitude (N) | Nf
| 1IML | 2IML | 3IML
225 | 210216 | 166339 | 238278
225 | 207377 | 104147 | 220078
270 | 94405 | 76091 | 85574
270 | 87977 | 72115 | 68019
315 | 33140 | 41796 | 39056
315 | 32984 | 31536 | 26111
360 | 8271 | 11858 | 13630
360 | 9257 | 11581 | 13488
405 | 1990 | 3247 | 2271
405 | 2162 | 2761 | 2205

## Figure 7
Load amplitude (N) | Nf
| 1IML | 2IML | 3IML
225 | 23000 | 28000 | 14000
225 | 22500 | 29000 | 14000
225 | 20500 | 25500 | 14000
270 | - | 15000 | 6500
270 | 14500 | 19500 | 6000
270 | - | 18000 | 6000
270 | 12000 | 19250 | 6000
270 | - | 16500 | 7500
270 | 13750 | 15500 | -
270 | 10500 | 16000 | 8000
315 | 3000 | 6000 | 2000
315 | 3250 | 4250 | 1750
315 | 3250 | 4750 | 1750

## Figure 8
Load amplitude (N) | Thermography Criterion | Compliance criterion
225 | 23000 | 210216
225 | 22500 | 207377
225 | 20500 | 166339
225 | 28000 | 104147
225 | 29000 | 238278
225 | 25500 | 220078
225 | 14000 | -
225 | 14000 | -
225 | 14000 | -
270 | 14500 | 94405
270 | 12000 | 87977
270 | 13750 | 76091
270 | 10500 | 72115
270 | 15000 | 85574
270 | 19500 | 68019
270 | 18000 | -
270 | 19250 | -
270 | 16500 | -
270 | 15500 | -
270 | 16000 | -
270 | 6500 | -
270 | 6000 | -
270 | 6000 | -
270 | 6000 | -
270 | 7500 | -
270 | 8000 | -
315 | 3000 | 33140
315 | 3250 | 32984
315 | 3250 | 41796
315 | 6000 | 31536
315 | 4250 | 39056
315 | 4750 | 26111
315 | 2000 | -
315 | 1750 | -
315 | 1750 | -

## Figure 9
Strain range
Load amp (N) | 1IML | 2IML | 3IML
225 | 0.002284 | 0.002228 | 0.002142
270 | 0.002871 | 0.002701 | 0.002606
315 | 0.003491 | 0.003243 | 0.003128
360 | 0.004314 | 0.004032 | 0.003925
405 | 0.006452 | 0.005196 | 0.005134

## Figure 10a
1IML |  | 2IML |  | 3IML
Nf | Strain range | Nf | Strain range | Nf | Strain range
420432 | 0.002284 | 332678 | 0.002228 | 476556 | 0.002142
414754 | 0.002284 | 208294 | 0.002228 | 440156 | 0.002142
188810 | 0.002871 | 152182 | 0.002701 | 171148 | 0.002606
175954 | 0.002871 | 144230 | 0.002701 | 136038 | 0.002606
66280 | 0.003491 | 83592 | 0.003243 | 78112 | 0.003128
65968 | 0.003491 | 63072 | 0.003243 | 52222 | 0.003128
16542 | 0.004314 | 23716 | 0.004032 | 27260 | 0.003925
18514 | 0.004314 | 23162 | 0.004032 | 26976 | 0.003925
3980 | 0.006452 | 6494 | 0.005196 | 4542 | 0.005134
4324 | 0.006452 | 5522 | 0.005196 | 4410 | 0.005134

## Figure 10b
1IML |  | 2IML |  | 3IML
Nf | Strain range | Nf | Strain range | Nf | Strain range
23000 | 0.002284 | 28000 | 0.002228 | 14000 | 0.002142
22500 | 0.002284 | 29000 | 0.002228 | 14000 | 0.002142
20500 | 0.002284 | 25500 | 0.002228 | 14000 | 0.002142
- | 0.002871 | 15000 | 0.002701 | 6500 | 0.002606
- | 0.002871 | 19500 | 0.002701 | 6000 | 0.002606
- | 0.002871 | 18000 | 0.002701 | - | 0.002606
14500 | 0.002871 | 19250 | 0.002701 | 6000 | 0.002606
- | 0.002871 | 16500 | 0.002701 | 6000 | 0.002606
12000 | 0.002871 | - | 0.002701 | 7500 | 0.002606
- | 0.002871 | 15500 | 0.002701 | - | 0.002606
13750 | 0.002871 | 16000 | 0.002701 | - | 0.002606
10500 | 0.002871 | - | 0.002701 | 8000 | 0.002606
3000 | 0.003491 | 6000 | 0.003243 | 2000 | 0.003128
3250 | 0.003491 | 4250 | 0.003243 | 1750 | 0.003128
3250 | 0.003491 | 4750 | 0.003243 | 1750 | 0.003128