## Sheet1
E/ V | I/ mA
| cycle 1 | cycle 2 | cycle 3 | cycle 4 | cycle 5 | cycle 6 | cycle 7 | cycle 8 | cycle 9 | cycle 10 | cycle 11 | cycle 12 | cycle 13 | cycle 14 | cycle 15 | cycle 16 | cycle 17 | cycle 18 | cycle 19 | cycle 20
0 | -0.45 | -0.574 | -0.616 | -0.688 | -0.708 | 0.007 | -0.007 | -0.026 | -0.048 | -0.811 | -0.513 | -0.717 | -1.531 | -1.279 | -1.31 | -1.348 | -1.233 | -1.256 | -0.659 | -0.937
0.01 | -0.45 | -0.493 | -0.533 | -0.593 | -0.61 | 0.021 | 0.009 | -0.007 | -0.026 | -0.694 | -0.464 | -0.614 | -1.369 | -1.152 | -1.165 | -1.196 | -1.093 | -1.118 | -0.608 | -0.822
0.02 | -0.45 | -0.433 | -0.475 | -0.525 | -0.539 | 0.032 | 0.024 | 0.01 | -0.007 | -0.607 | -0.403 | -0.538 | -1.251 | -1.056 | -1.059 | -1.086 | -0.99 | -1.016 | -0.561 | -0.736
0.03 | -0.45 | -0.387 | -0.427 | -0.472 | -0.481 | 0.044 | 0.038 | 0.027 | 0.012 | -0.536 | -0.346 | -0.473 | -1.153 | -0.972 | -0.973 | -0.995 | -0.906 | -0.934 | -0.522 | -0.665
0.04 | -0.45 | -0.347 | -0.39 | -0.426 | -0.432 | 0.055 | 0.053 | 0.044 | 0.032 | -0.473 | -0.304 | -0.416 | -1.066 | -0.897 | -0.895 | -0.917 | -0.832 | -0.86 | -0.481 | -0.602
0.05 | -0.45 | -0.312 | -0.358 | -0.389 | -0.389 | 0.067 | 0.067 | 0.061 | 0.05 | -0.415 | -0.263 | -0.367 | -0.987 | -0.831 | -0.826 | -0.848 | -0.766 | -0.794 | -0.436 | -0.547
0.06 | -0.45 | -0.281 | -0.332 | -0.352 | -0.35 | 0.076 | 0.079 | 0.076 | 0.067 | -0.366 | -0.24 | -0.32 | -0.917 | -0.769 | -0.765 | -0.783 | -0.706 | -0.734 | -0.401 | -0.498
0.07 | -0.45 | -0.254 | -0.304 | -0.321 | -0.317 | 0.086 | 0.092 | 0.09 | 0.084 | -0.32 | -0.205 | -0.277 | -0.851 | -0.709 | -0.706 | -0.723 | -0.65 | -0.679 | -0.384 | -0.45
0.08 | -0.45 | -0.229 | -0.277 | -0.29 | -0.286 | 0.095 | 0.104 | 0.104 | 0.099 | -0.281 | -0.168 | -0.235 | -0.791 | -0.659 | -0.653 | -0.668 | -0.599 | -0.625 | -0.352 | -0.407
0.09 | -0.45 | -0.208 | -0.251 | -0.257 | -0.257 | 0.102 | 0.115 | 0.118 | 0.116 | -0.241 | -0.149 | -0.2 | -0.733 | -0.608 | -0.601 | -0.616 | -0.551 | -0.577 | -0.313 | -0.367
0.1 | -0.45 | -0.189 | -0.226 | -0.235 | -0.231 | 0.112 | 0.125 | 0.13 | 0.132 | -0.201 | -0.103 | -0.163 | -0.679 | -0.561 | -0.553 | -0.568 | -0.505 | -0.53 | -0.298 | -0.329
0.11 | -0.45 | -0.169 | -0.205 | -0.211 | -0.206 | 0.119 | 0.138 | 0.144 | 0.145 | -0.165 | -0.073 | -0.129 | -0.627 | -0.513 | -0.507 | -0.522 | -0.464 | -0.487 | -0.272 | -0.295
0.12 | -0.45 | -0.152 | -0.185 | -0.189 | -0.185 | 0.129 | 0.148 | 0.156 | 0.161 | -0.131 | -0.043 | -0.099 | -0.577 | -0.472 | -0.464 | -0.481 | -0.422 | -0.445 | -0.247 | -0.261
0.13 | -0.45 | -0.135 | -0.166 | -0.166 | -0.163 | 0.136 | 0.159 | 0.17 | 0.175 | -0.102 | -0.01 | -0.069 | -0.53 | -0.43 | -0.424 | -0.439 | -0.386 | -0.407 | -0.226 | -0.229
0.14 | -0.45 | -0.122 | -0.149 | -0.145 | -0.143 | 0.145 | 0.17 | 0.182 | 0.19 | -0.074 | 0 | -0.037 | -0.487 | -0.392 | -0.387 | -0.401 | -0.349 | -0.373 | -0.192 | -0.201
0.15 | -0.45 | -0.108 | -0.135 | -0.105 | -0.126 | 0.155 | 0.182 | 0.195 | 0.204 | -0.045 | 0.032 | -0.008 | -0.444 | -0.353 | -0.349 | -0.364 | -0.313 | -0.338 | -0.168 | -0.172
0.16 | -0.45 | -0.1 | -0.122 | -0.086 | -0.112 | 0.164 | 0.191 | 0.207 | 0.218 | -0.016 | 0.059 | 0.018 | -0.404 | -0.317 | -0.313 | -0.327 | -0.281 | -0.304 | -0.148 | -0.145
0.17 | -0.45 | -0.089 | -0.109 | -0.086 | -0.105 | 0.175 | 0.204 | 0.221 | 0.231 | 0.012 | 0.079 | 0.046 | -0.364 | -0.281 | -0.28 | -0.294 | -0.249 | -0.272 | -0.126 | -0.119
0.18 | -0.45 | -0.079 | -0.1 | -0.088 | -0.092 | 0.184 | 0.214 | 0.234 | 0.247 | 0.04 | 0.102 | 0.073 | -0.326 | -0.247 | -0.247 | -0.26 | -0.217 | -0.241 | -0.1 | -0.099
0.19 | -0.45 | -0.066 | -0.091 | -0.086 | -0.082 | 0.191 | 0.225 | 0.247 | 0.261 | 0.066 | 0.122 | 0.096 | -0.287 | -0.215 | -0.215 | -0.228 | -0.189 | -0.211 | -0.086 | -0.077
0.2 | -0.45 | -0.056 | -0.08 | -0.079 | -0.071 | 0.199 | 0.236 | 0.261 | 0.276 | 0.092 | 0.138 | 0.119 | -0.251 | -0.183 | -0.186 | -0.197 | -0.158 | -0.183 | -0.06 | -0.053
0.21 | -0.45 | -0.046 | -0.068 | -0.013 | -0.059 | 0.207 | 0.247 | 0.273 | 0.29 | 0.118 | 0.164 | 0.142 | -0.215 | -0.154 | -0.157 | -0.168 | -0.131 | -0.154 | -0.034 | -0.03
0.22 | -0.45 | -0.037 | -0.059 | -0.036 | -0.048 | 0.211 | 0.256 | 0.285 | 0.304 | 0.142 | 0.179 | 0.162 | -0.183 | -0.125 | -0.128 | -0.139 | -0.105 | -0.126 | -0.014 | -0.007
0.23 | -0.45 | -0.028 | -0.049 | -0.049 | -0.037 | 0.216 | 0.265 | 0.296 | 0.317 | 0.164 | 0.193 | 0.182 | -0.151 | -0.1 | -0.103 | -0.111 | -0.085 | -0.102 | 0.003 | 0.015
0.24 | -0.45 | -0.02 | -0.039 | -0.02 | -0.031 | 0.219 | 0.273 | 0.308 | 0.331 | 0.185 | 0.21 | 0.199 | -0.123 | -0.076 | -0.08 | -0.089 | -0.059 | -0.08 | 0.018 | 0.036
0.25 | -0.45 | -0.013 | -0.031 | -0.023 | -0.019 | 0.222 | 0.28 | 0.319 | 0.345 | 0.204 | 0.234 | 0.216 | -0.097 | -0.053 | -0.054 | -0.063 | -0.036 | -0.054 | 0.035 | 0.056
0.26 | -0.45 | -0.007 | -0.022 | -0.019 | -0.008 | 0.224 | 0.288 | 0.33 | 0.357 | 0.225 | 0.253 | 0.233 | -0.071 | -0.028 | -0.031 | -0.039 | -0.013 | -0.031 | 0.053 | 0.076
0.27 | -0.45 | 0 | -0.014 | -0.017 | 0.003 | 0.227 | 0.296 | 0.339 | 0.371 | 0.244 | 0.265 | 0.248 | -0.046 | -0.005 | -0.008 | -0.014 | 0.01 | -0.008 | 0.07 | 0.095
0.28 | -0.45 | 0.006 | -0.007 | -0.008 | 0.012 | 0.23 | 0.304 | 0.35 | 0.383 | 0.264 | 0.288 | 0.264 | -0.023 | 0.015 | 0.013 | 0.007 | 0.032 | 0.012 | 0.084 | 0.113
0.29 | -0.45 | 0.012 | 0 | 0 | 0.021 | 0.234 | 0.311 | 0.36 | 0.394 | 0.28 | 0.305 | 0.279 | -0.002 | 0.036 | 0.033 | 0.029 | 0.053 | 0.033 | 0.098 | 0.13
0.3 | -0.45 | 0.017 | 0.006 | 0.009 | 0.032 | 0.241 | 0.319 | 0.37 | 0.405 | 0.299 | 0.322 | 0.294 | 0.018 | 0.058 | 0.053 | 0.049 | 0.073 | 0.053 | 0.113 | 0.147
0.31 | -0.45 | 0.023 | 0.012 | 0.017 | 0.04 | 0.247 | 0.328 | 0.379 | 0.419 | 0.316 | 0.337 | 0.308 | 0.04 | 0.078 | 0.072 | 0.069 | 0.092 | 0.073 | 0.132 | 0.162
0.32 | -0.45 | 0.027 | 0.02 | 0.027 | 0.05 | 0.253 | 0.337 | 0.389 | 0.432 | 0.333 | 0.346 | 0.323 | 0.059 | 0.096 | 0.09 | 0.087 | 0.11 | 0.092 | 0.148 | 0.178
0.33 | -0.45 | 0.033 | 0.024 | 0.035 | 0.058 | 0.259 | 0.346 | 0.399 | 0.443 | 0.35 | 0.359 | 0.337 | 0.078 | 0.115 | 0.107 | 0.104 | 0.129 | 0.11 | 0.162 | 0.191
0.34 | -0.45 | 0.038 | 0.03 | 0.047 | 0.067 | 0.265 | 0.356 | 0.409 | 0.454 | 0.365 | 0.38 | 0.353 | 0.098 | 0.132 | 0.125 | 0.121 | 0.145 | 0.127 | 0.182 | 0.205
0.35 | -0.45 | 0.043 | 0.036 | 0.056 | 0.075 | 0.273 | 0.365 | 0.42 | 0.466 | 0.38 | 0.391 | 0.37 | 0.116 | 0.15 | 0.142 | 0.138 | 0.164 | 0.144 | 0.196 | 0.221
0.36 | -0.45 | 0.047 | 0.043 | 0.058 | 0.083 | 0.277 | 0.374 | 0.431 | 0.478 | 0.394 | 0.411 | 0.385 | 0.136 | 0.168 | 0.158 | 0.155 | 0.181 | 0.159 | 0.211 | 0.236
0.37 | -0.45 | 0.052 | 0.047 | 0.061 | 0.09 | 0.284 | 0.383 | 0.442 | 0.489 | 0.411 | 0.425 | 0.402 | 0.158 | 0.185 | 0.175 | 0.173 | 0.196 | 0.176 | 0.227 | 0.251
0.38 | -0.45 | 0.055 | 0.053 | 0.064 | 0.096 | 0.288 | 0.391 | 0.452 | 0.502 | 0.426 | 0.445 | 0.417 | 0.178 | 0.202 | 0.191 | 0.19 | 0.213 | 0.191 | 0.239 | 0.265
0.39 | -0.45 | 0.059 | 0.058 | 0.067 | 0.104 | 0.293 | 0.4 | 0.463 | 0.514 | 0.442 | 0.463 | 0.436 | 0.196 | 0.221 | 0.208 | 0.207 | 0.23 | 0.207 | 0.259 | 0.279
0.4 | -0.45 | 0.064 | 0.063 | 0.07 | 0.112 | 0.296 | 0.409 | 0.475 | 0.52 | 0.457 | 0.48 | 0.454 | 0.216 | 0.239 | 0.224 | 0.225 | 0.247 | 0.224 | 0.273 | 0.296
0.41 | -0.45 | 0.067 | 0.067 | 0.073 | 0.118 | 0.297 | 0.419 | 0.486 | 0.535 | 0.472 | 0.492 | 0.472 | 0.236 | 0.257 | 0.244 | 0.244 | 0.264 | 0.242 | 0.285 | 0.313
0.42 | -0.45 | 0.072 | 0.072 | 0.076 | 0.125 | 0.302 | 0.426 | 0.497 | 0.548 | 0.488 | 0.506 | 0.489 | 0.257 | 0.277 | 0.261 | 0.262 | 0.28 | 0.261 | 0.304 | 0.328
0.43 | -0.45 | 0.075 | 0.076 | 0.079 | 0.132 | 0.305 | 0.436 | 0.509 | 0.561 | 0.503 | 0.52 | 0.508 | 0.279 | 0.296 | 0.279 | 0.282 | 0.297 | 0.279 | 0.322 | 0.346
0.44 | -0.45 | 0.079 | 0.081 | 0.081 | 0.138 | 0.308 | 0.442 | 0.518 | 0.575 | 0.517 | 0.534 | 0.526 | 0.3 | 0.316 | 0.296 | 0.302 | 0.316 | 0.296 | 0.34 | 0.363
0.45 | -0.45 | 0.083 | 0.086 | 0.084 | 0.144 | 0.313 | 0.449 | 0.531 | 0.586 | 0.532 | 0.548 | 0.546 | 0.322 | 0.336 | 0.314 | 0.32 | 0.334 | 0.314 | 0.359 | 0.38
0.46 | -0.45 | 0.086 | 0.09 | 0.087 | 0.15 | 0.316 | 0.455 | 0.54 | 0.6 | 0.548 | 0.561 | 0.566 | 0.343 | 0.356 | 0.331 | 0.34 | 0.353 | 0.331 | 0.385 | 0.397
0.47 | -0.45 | 0.09 | 0.093 | 0.09 | 0.156 | 0.32 | 0.463 | 0.551 | 0.614 | 0.564 | 0.577 | 0.584 | 0.365 | 0.374 | 0.353 | 0.36 | 0.371 | 0.35 | 0.417 | 0.412
0.48 | -0.45 | 0.093 | 0.096 | 0.092 | 0.162 | 0.323 | 0.469 | 0.561 | 0.629 | 0.58 | 0.591 | 0.601 | 0.385 | 0.393 | 0.373 | 0.376 | 0.388 | 0.368 | 0.429 | 0.429
0.49 | -0.45 | 0.096 | 0.101 | 0.095 | 0.167 | 0.328 | 0.477 | 0.572 | 0.641 | 0.595 | 0.604 | 0.621 | 0.403 | 0.412 | 0.389 | 0.391 | 0.405 | 0.386 | 0.442 | 0.446
0.5 | -0.45 | 0.099 | 0.104 | 0.096 | 0.173 | 0.331 | 0.483 | 0.581 | 0.655 | 0.609 | 0.62 | 0.64 | 0.423 | 0.434 | 0.406 | 0.409 | 0.422 | 0.403 | 0.454 | 0.463
0.51 | -0.45 | 0.102 | 0.107 | 0.099 | 0.178 | 0.334 | 0.491 | 0.591 | 0.667 | 0.624 | 0.635 | 0.658 | 0.443 | 0.452 | 0.425 | 0.428 | 0.439 | 0.42 | 0.468 | 0.478
0.52 | -0.45 | 0.106 | 0.11 | 0.102 | 0.181 | 0.337 | 0.497 | 0.6 | 0.681 | 0.637 | 0.65 | 0.676 | 0.463 | 0.472 | 0.443 | 0.445 | 0.457 | 0.439 | 0.483 | 0.494
0.53 | -0.45 | 0.109 | 0.113 | 0.106 | 0.185 | 0.339 | 0.505 | 0.609 | 0.692 | 0.65 | 0.666 | 0.695 | 0.482 | 0.491 | 0.462 | 0.463 | 0.474 | 0.457 | 0.497 | 0.509
0.54 | -0.45 | 0.112 | 0.116 | 0.107 | 0.188 | 0.34 | 0.512 | 0.62 | 0.703 | 0.666 | 0.68 | 0.712 | 0.5 | 0.508 | 0.48 | 0.482 | 0.491 | 0.475 | 0.512 | 0.526
0.55 | -0.45 | 0.115 | 0.119 | 0.11 | 0.191 | 0.342 | 0.52 | 0.629 | 0.715 | 0.678 | 0.693 | 0.732 | 0.521 | 0.526 | 0.498 | 0.498 | 0.508 | 0.492 | 0.526 | 0.541
0.56 | -0.45 | 0.118 | 0.122 | 0.112 | 0.195 | 0.342 | 0.529 | 0.638 | 0.727 | 0.693 | 0.709 | 0.75 | 0.541 | 0.544 | 0.515 | 0.518 | 0.526 | 0.511 | 0.541 | 0.558
0.57 | -0.45 | 0.121 | 0.125 | 0.115 | 0.199 | 0.342 | 0.537 | 0.647 | 0.739 | 0.709 | 0.723 | 0.77 | 0.56 | 0.563 | 0.534 | 0.537 | 0.543 | 0.529 | 0.558 | 0.574
0.58 | -0.45 | 0.122 | 0.129 | 0.116 | 0.202 | 0.339 | 0.546 | 0.658 | 0.75 | 0.721 | 0.738 | 0.789 | 0.577 | 0.581 | 0.551 | 0.554 | 0.56 | 0.546 | 0.572 | 0.587
0.59 | -0.45 | 0.125 | 0.132 | 0.119 | 0.205 | 0.334 | 0.554 | 0.669 | 0.762 | 0.735 | 0.752 | 0.808 | 0.595 | 0.598 | 0.569 | 0.572 | 0.577 | 0.563 | 0.586 | 0.603
0.6 | -0.45 | 0.129 | 0.135 | 0.121 | 0.208 | 0.331 | 0.561 | 0.678 | 0.775 | 0.749 | 0.766 | 0.828 | 0.614 | 0.621 | 0.586 | 0.589 | 0.594 | 0.58 | 0.603 | 0.62
0.61 | -0.45 | 0.132 | 0.138 | 0.122 | 0.213 | 0.33 | 0.569 | 0.687 | 0.785 | 0.766 | 0.781 | 0.848 | 0.634 | 0.64 | 0.603 | 0.607 | 0.614 | 0.597 | 0.62 | 0.635
0.62 | -0.45 | 0.135 | 0.141 | 0.125 | 0.216 | 0.328 | 0.577 | 0.696 | 0.796 | 0.781 | 0.793 | 0.867 | 0.653 | 0.657 | 0.621 | 0.626 | 0.63 | 0.615 | 0.634 | 0.652
0.63 | -0.45 | 0.138 | 0.142 | 0.125 | 0.219 | 0.325 | 0.583 | 0.706 | 0.808 | 0.795 | 0.807 | 0.887 | 0.673 | 0.675 | 0.64 | 0.644 | 0.647 | 0.632 | 0.649 | 0.667
0.64 | -0.45 | 0.141 | 0.145 | 0.129 | 0.222 | 0.323 | 0.591 | 0.716 | 0.818 | 0.808 | 0.821 | 0.907 | 0.69 | 0.693 | 0.658 | 0.663 | 0.666 | 0.649 | 0.666 | 0.681
0.65 | -0.45 | 0.142 | 0.148 | 0.132 | 0.227 | 0.322 | 0.598 | 0.726 | 0.828 | 0.824 | 0.835 | 0.927 | 0.71 | 0.712 | 0.676 | 0.68 | 0.683 | 0.667 | 0.681 | 0.698
0.66 | -0.45 | 0.145 | 0.152 | 0.133 | 0.23 | 0.32 | 0.604 | 0.733 | 0.839 | 0.839 | 0.848 | 0.947 | 0.73 | 0.73 | 0.693 | 0.698 | 0.7 | 0.684 | 0.698 | 0.715
0.67 | -0.45 | 0.148 | 0.155 | 0.136 | 0.234 | 0.319 | 0.612 | 0.742 | 0.85 | 0.85 | 0.862 | 0.968 | 0.747 | 0.747 | 0.712 | 0.716 | 0.718 | 0.701 | 0.712 | 0.73
0.68 | -0.45 | 0.152 | 0.158 | 0.138 | 0.238 | 0.319 | 0.618 | 0.75 | 0.861 | 0.864 | 0.876 | 0.987 | 0.766 | 0.766 | 0.729 | 0.735 | 0.735 | 0.718 | 0.726 | 0.747
0.69 | -0.45 | 0.155 | 0.161 | 0.139 | 0.242 | 0.319 | 0.626 | 0.759 | 0.871 | 0.876 | 0.888 | 1.006 | 0.784 | 0.782 | 0.746 | 0.752 | 0.75 | 0.736 | 0.741 | 0.762
0.7 | -0.45 | 0.158 | 0.164 | 0.142 | 0.245 | 0.319 | 0.634 | 0.767 | 0.881 | 0.887 | 0.902 | 1.03 | 0.802 | 0.801 | 0.764 | 0.769 | 0.767 | 0.753 | 0.756 | 0.778
0.71 | -0.45 | 0.162 | 0.167 | 0.145 | 0.248 | 0.319 | 0.64 | 0.776 | 0.891 | 0.898 | 0.914 | 1.054 | 0.821 | 0.818 | 0.781 | 0.784 | 0.781 | 0.772 | 0.772 | 0.792
0.72 | -0.45 | 0.165 | 0.17 | 0.148 | 0.253 | 0.319 | 0.647 | 0.782 | 0.901 | 0.913 | 0.928 | 1.08 | 0.839 | 0.836 | 0.798 | 0.802 | 0.798 | 0.787 | 0.785 | 0.807
0.73 | -0.45 | 0.168 | 0.173 | 0.148 | 0.256 | 0.319 | 0.653 | 0.789 | 0.911 | 0.927 | 0.94 | 1.105 | 0.856 | 0.853 | 0.815 | 0.819 | 0.815 | 0.804 | 0.801 | 0.821
0.74 | -0.45 | 0.173 | 0.176 | 0.153 | 0.259 | 0.32 | 0.66 | 0.796 | 0.922 | 0.94 | 0.953 | 1.134 | 0.873 | 0.868 | 0.832 | 0.836 | 0.832 | 0.821 | 0.816 | 0.836
0.75 | -0.45 | 0.176 | 0.179 | 0.156 | 0.262 | 0.32 | 0.666 | 0.804 | 0.933 | 0.954 | 0.964 | 1.162 | 0.89 | 0.882 | 0.848 | 0.853 | 0.848 | 0.839 | 0.832 | 0.851
0.76 | -0.45 | 0.181 | 0.184 | 0.161 | 0.265 | 0.322 | 0.672 | 0.81 | 0.942 | 0.968 | 0.974 | 1.189 | 0.907 | 0.898 | 0.865 | 0.87 | 0.865 | 0.858 | 0.847 | 0.867
0.77 | -0.45 | 0.185 | 0.187 | 0.25 | 0.27 | 0.322 | 0.678 | 0.818 | 0.951 | 0.982 | 0.985 | 1.217 | 0.924 | 0.913 | 0.882 | 0.887 | 0.881 | 0.873 | 0.862 | 0.881
0.78 | -0.45 | 0.19 | 0.19 | 0.219 | 0.273 | 0.323 | 0.683 | 0.824 | 0.96 | 0.996 | 0.997 | 1.241 | 0.94 | 0.928 | 0.898 | 0.904 | 0.896 | 0.89 | 0.876 | 0.894
0.79 | -0.45 | 0.193 | 0.193 | 0.216 | 0.276 | 0.325 | 0.689 | 0.832 | 0.97 | 1.008 | 1.008 | 1.266 | 0.956 | 0.944 | 0.913 | 0.919 | 0.911 | 0.907 | 0.89 | 0.91
0.8 | -0.45 | 0.198 | 0.198 | 0.218 | 0.28 | 0.327 | 0.695 | 0.838 | 0.977 | 1.017 | 1.019 | 1.287 | 0.971 | 0.957 | 0.93 | 0.934 | 0.927 | 0.922 | 0.905 | 0.925
0.81 | -0.45 | 0.202 | 0.201 | 0.218 | 0.284 | 0.328 | 0.701 | 0.844 | 1.056 | 1.03 | 1.033 | 1.309 | 0.985 | 0.973 | 0.945 | 0.951 | 0.944 | 0.939 | 0.919 | 0.94
0.82 | -0.45 | 0.207 | 0.205 | 0.219 | 0.288 | 0.33 | 0.706 | 0.85 | 1.111 | 1.043 | 1.045 | 1.329 | 1 | 0.985 | 0.962 | 0.967 | 0.959 | 0.954 | 0.933 | 0.954
0.83 | -0.45 | 0.213 | 0.21 | 0.221 | 0.291 | 0.33 | 0.712 | 0.858 | 1.077 | 1.056 | 1.056 | 1.349 | 1.016 | 0.999 | 0.976 | 0.98 | 0.974 | 0.97 | 0.947 | 0.97
0.84 | -0.45 | 0.219 | 0.214 | 0.225 | 0.294 | 0.333 | 0.718 | 0.864 | 1.079 | 1.068 | 1.066 | 1.366 | 1.03 | 1.014 | 0.991 | 0.996 | 0.988 | 0.985 | 0.962 | 0.982
0.85 | -0.45 | 0.225 | 0.219 | 0.23 | 0.299 | 0.334 | 0.723 | 0.871 | 1.085 | 1.082 | 1.077 | 1.383 | 1.045 | 1.028 | 1.006 | 1.011 | 1.003 | 1.002 | 0.976 | 0.996
0.86 | -0.45 | 0.231 | 0.225 | 0.233 | 0.304 | 0.336 | 0.727 | 0.878 | 1.092 | 1.094 | 1.088 | 1.399 | 1.06 | 1.04 | 1.022 | 1.028 | 1.019 | 1.016 | 0.988 | 1.01
0.87 | -0.45 | 0.238 | 0.23 | 0.238 | 0.307 | 0.337 | 0.733 | 0.884 | 1.102 | 1.106 | 1.099 | 1.416 | 1.072 | 1.054 | 1.037 | 1.043 | 1.034 | 1.033 | 1.002 | 1.023
0.88 | -0.45 | 0.244 | 0.236 | 0.241 | 0.311 | 0.34 | 0.738 | 0.891 | 1.114 | 1.119 | 1.108 | 1.433 | 1.088 | 1.068 | 1.053 | 1.059 | 1.049 | 1.046 | 1.017 | 1.037
0.89 | -0.45 | 0.25 | 0.241 | 0.247 | 0.316 | 0.343 | 0.746 | 0.896 | 1.123 | 1.132 | 1.117 | 1.45 | 1.102 | 1.08 | 1.068 | 1.072 | 1.065 | 1.062 | 1.031 | 1.051
0.9 | -0.45 | 0.257 | 0.247 | 0.25 | 0.322 | 0.345 | 0.747 | 0.904 | 1.134 | 1.145 | 1.129 | 1.465 | 1.114 | 1.092 | 1.083 | 1.088 | 1.08 | 1.076 | 1.043 | 1.066
0.91 | -0.45 | 0.265 | 0.253 | 0.254 | 0.327 | 0.348 | 0.75 | 0.91 | 1.143 | 1.157 | 1.138 | 1.478 | 1.128 | 1.103 | 1.099 | 1.102 | 1.096 | 1.091 | 1.057 | 1.08
0.92 | -0.45 | 0.271 | 0.259 | 0.259 | 0.331 | 0.351 | 0.755 | 0.916 | 1.154 | 1.172 | 1.149 | 1.492 | 1.138 | 1.115 | 1.114 | 1.117 | 1.109 | 1.108 | 1.071 | 1.094
0.93 | -0.45 | 0.279 | 0.265 | 0.265 | 0.337 | 0.353 | 0.758 | 0.922 | 1.165 | 1.186 | 1.158 | 1.504 | 1.154 | 1.126 | 1.128 | 1.131 | 1.125 | 1.119 | 1.085 | 1.108
0.94 | -0.45 | 0.287 | 0.271 | 0.27 | 0.343 | 0.356 | 0.761 | 0.928 | 1.174 | 1.2 | 1.168 | 1.516 | 1.168 | 1.137 | 1.14 | 1.146 | 1.14 | 1.137 | 1.097 | 1.123
0.95 | -0.45 | 0.294 | 0.277 | 0.276 | 0.348 | 0.357 | 0.766 | 0.936 | 1.185 | 1.212 | 1.175 | 1.527 | 1.178 | 1.148 | 1.154 | 1.16 | 1.155 | 1.149 | 1.111 | 1.137
0.96 | -0.45 | 0.302 | 0.285 | 0.28 | 0.354 | 0.36 | 0.769 | 0.942 | 1.197 | 1.226 | 1.185 | 1.539 | 1.192 | 1.158 | 1.169 | 1.172 | 1.171 | 1.165 | 1.125 | 1.151
0.97 | -0.45 | 0.311 | 0.291 | 0.288 | 0.36 | 0.362 | 0.773 | 0.948 | 1.206 | 1.238 | 1.194 | 1.551 | 1.206 | 1.168 | 1.18 | 1.186 | 1.183 | 1.177 | 1.137 | 1.165
0.98 | -0.45 | 0.319 | 0.297 | 0.293 | 0.366 | 0.363 | 0.776 | 0.954 | 1.217 | 1.251 | 1.203 | 1.559 | 1.22 | 1.177 | 1.192 | 1.198 | 1.198 | 1.189 | 1.149 | 1.177
0.99 | -0.45 | 0.328 | 0.305 | 0.299 | 0.373 | 0.363 | 0.779 | 0.959 | 1.228 | 1.266 | 1.212 | 1.567 | 1.234 | 1.186 | 1.204 | 1.212 | 1.214 | 1.203 | 1.162 | 1.192
1 | -0.45 | 0.337 | 0.313 | 0.305 | 0.379 | 0.365 | 0.782 | 0.965 | 1.238 | 1.278 | 1.223 | 1.577 | 1.246 | 1.197 | 1.217 | 1.224 | 1.228 | 1.218 | 1.174 | 1.206
1.01 | -0.45 | 0.345 | 0.32 | 0.314 | 0.385 | 0.366 | 0.785 | 0.971 | 1.251 | 1.29 | 1.234 | 1.588 | 1.26 | 1.204 | 1.229 | 1.237 | 1.243 | 1.232 | 1.188 | 1.221
1.02 | -0.45 | 0.356 | 0.328 | 0.322 | 0.391 | 0.366 | 0.79 | 0.977 | 1.261 | 1.303 | 1.246 | 1.593 | 1.272 | 1.215 | 1.238 | 1.251 | 1.257 | 1.247 | 1.2 | 1.235
1.03 | -0.45 | 0.365 | 0.337 | 0.328 | 0.399 | 0.366 | 0.793 | 0.982 | 1.272 | 1.315 | 1.257 | 1.596 | 1.284 | 1.226 | 1.251 | 1.263 | 1.272 | 1.261 | 1.212 | 1.251
1.04 | -0.45 | 0.376 | 0.345 | 0.336 | 0.405 | 0.368 | 0.798 | 0.988 | 1.281 | 1.327 | 1.267 | 1.593 | 1.298 | 1.235 | 1.261 | 1.275 | 1.286 | 1.277 | 1.226 | 1.264
1.05 | -0.45 | 0.385 | 0.354 | 0.343 | 0.412 | 0.368 | 0.801 | 0.994 | 1.292 | 1.34 | 1.277 | 1.593 | 1.31 | 1.244 | 1.272 | 1.286 | 1.3 | 1.289 | 1.238 | 1.28
1.06 | -0.45 | 0.394 | 0.362 | 0.351 | 0.42 | 0.368 | 0.804 | 1 | 1.304 | 1.352 | 1.286 | 1.593 | 1.323 | 1.254 | 1.281 | 1.3 | 1.313 | 1.304 | 1.251 | 1.295
1.07 | -0.45 | 0.405 | 0.373 | 0.359 | 0.428 | 0.37 | 0.807 | 1.006 | 1.315 | 1.364 | 1.297 | 1.594 | 1.333 | 1.266 | 1.294 | 1.312 | 1.329 | 1.318 | 1.263 | 1.309
1.08 | -0.45 | 0.416 | 0.382 | 0.366 | 0.436 | 0.37 | 0.81 | 1.013 | 1.327 | 1.376 | 1.63 | 1.599 | 1.346 | 1.496 | 1.304 | 1.323 | 1.34 | 1.33 | 1.275 | 1.324
1.09 | -0.45 | 0.426 | 0.389 | 0.376 | 0.443 | 0.37 | 0.813 | 1.017 | 1.34 | 1.387 | 1.533 | 1.605 | 1.355 | 1.395 | 1.315 | 1.333 | 1.355 | 1.346 | 1.289 | 1.338
1.1 | -0.45 | 0.437 | 0.399 | 0.383 | 0.452 | 0.371 | 0.818 | 1.023 | 1.352 | 1.399 | 1.521 | 1.69 | 1.37 | 1.389 | 1.326 | 1.346 | 1.369 | 1.36 | 1.3 | 1.353
1.11 | -0.45 | 0.449 | 0.409 | 0.389 | 0.462 | 0.371 | 0.821 | 1.03 | 1.363 | 1.412 | 1.515 | 1.706 | 1.384 | 1.393 | 1.335 | 1.358 | 1.384 | 1.372 | 1.312 | 1.369
1.12 | -0.45 | 0.46 | 0.42 | 0.399 | 0.471 | 0.371 | 0.824 | 1.034 | 1.373 | 1.422 | 1.518 | 1.728 | 1.396 | 1.401 | 1.347 | 1.37 | 1.399 | 1.386 | 1.323 | 1.384
1.13 | -0.45 | 0.472 | 0.431 | 0.408 | 0.48 | 0.373 | 0.827 | 1.04 | 1.387 | 1.435 | 1.524 | 1.742 | 1.409 | 1.409 | 1.36 | 1.379 | 1.413 | 1.398 | 1.335 | 1.401
1.14 | -0.45 | 0.485 | 0.442 | 0.419 | 0.489 | 0.373 | 0.83 | 1.046 | 1.399 | 1.447 | 1.53 | 1.749 | 1.419 | 1.418 | 1.37 | 1.392 | 1.426 | 1.41 | 1.346 | 1.416
1.15 | -0.45 | 0.497 | 0.454 | 0.428 | 0.5 | 0.373 | 0.833 | 1.051 | 1.412 | 1.459 | 1.539 | 1.763 | 1.433 | 1.427 | 1.379 | 1.404 | 1.441 | 1.426 | 1.358 | 1.43
1.16 | -0.45 | 0.511 | 0.466 | 0.437 | 0.511 | 0.373 | 0.836 | 1.057 | 1.424 | 1.468 | 1.545 | 1.772 | 1.445 | 1.438 | 1.392 | 1.412 | 1.459 | 1.438 | 1.367 | 1.445
1.17 | -0.45 | 0.525 | 0.477 | 0.448 | 0.52 | 0.374 | 0.839 | 1.062 | 1.438 | 1.478 | 1.551 | 1.785 | 1.456 | 1.447 | 1.402 | 1.424 | 1.47 | 1.45 | 1.378 | 1.461
1.18 | -0.45 | 0.538 | 0.489 | 0.459 | 0.532 | 0.374 | 0.841 | 1.066 | 1.45 | 1.49 | 1.562 | 1.795 | 1.467 | 1.461 | 1.415 | 1.436 | 1.484 | 1.462 | 1.387 | 1.472
1.19 | -0.45 | 0.552 | 0.502 | 0.469 | 0.541 | 0.374 | 0.844 | 1.072 | 1.462 | 1.501 | 1.571 | 1.808 | 1.476 | 1.47 | 1.424 | 1.449 | 1.496 | 1.47 | 1.396 | 1.485
1.2 | -0.45 | 0.566 | 0.515 | 0.48 | 0.554 | 0.374 | 0.847 | 1.077 | 1.473 | 1.511 | 1.584 | 1.82 | 1.487 | 1.482 | 1.439 | 1.462 | 1.508 | 1.482 | 1.406 | 1.499
1.21 | -0.45 | 0.58 | 0.528 | 0.492 | 0.564 | 0.374 | 0.848 | 1.082 | 1.485 | 1.522 | 1.594 | 1.835 | 1.499 | 1.495 | 1.449 | 1.47 | 1.519 | 1.495 | 1.415 | 1.513
1.22 | -0.45 | 0.594 | 0.54 | 0.503 | 0.575 | 0.376 | 0.851 | 1.088 | 1.496 | 1.534 | 1.604 | 1.851 | 1.511 | 1.51 | 1.461 | 1.478 | 1.53 | 1.505 | 1.424 | 1.525
1.23 | -0.45 | 0.606 | 0.552 | 0.514 | 0.586 | 0.376 | 0.853 | 1.092 | 1.507 | 1.545 | 1.613 | 1.866 | 1.522 | 1.521 | 1.47 | 1.488 | 1.542 | 1.516 | 1.432 | 1.539
1.24 | 0.885 | 0.62 | 0.564 | 0.525 | 0.595 | 0.377 | 0.856 | 1.097 | 1.518 | 1.556 | 1.624 | 1.884 | 1.536 | 1.533 | 1.478 | 1.496 | 1.553 | 1.527 | 1.441 | 1.551
1.25 | 0.902 | 0.634 | 0.577 | 0.535 | 0.606 | 0.377 | 0.856 | 1.102 | 1.528 | 1.565 | 1.631 | 1.901 | 1.55 | 1.542 | 1.49 | 1.51 | 1.565 | 1.538 | 1.45 | 1.565
1.26 | 0.919 | 0.646 | 0.587 | 0.546 | 0.617 | 0.377 | 0.859 | 1.106 | 1.539 | 1.574 | 1.64 | 1.92 | 1.561 | 1.554 | 1.502 | 1.522 | 1.573 | 1.551 | 1.456 | 1.576
1.27 | 0.934 | 0.66 | 0.598 | 0.557 | 0.626 | 0.379 | 0.861 | 1.111 | 1.55 | 1.585 | 1.651 | 1.94 | 1.568 | 1.565 | 1.513 | 1.53 | 1.584 | 1.562 | 1.464 | 1.59
1.28 | 0.95 | 0.672 | 0.61 | 0.568 | 0.637 | 0.379 | 0.862 | 1.115 | 1.562 | 1.594 | 1.66 | 1.96 | 1.579 | 1.574 | 1.524 | 1.538 | 1.594 | 1.571 | 1.47 | 1.6
1.29 | 0.964 | 0.684 | 0.621 | 0.578 | 0.646 | 0.38 | 0.864 | 1.119 | 1.573 | 1.604 | 1.67 | 1.981 | 1.587 | 1.584 | 1.534 | 1.545 | 1.605 | 1.584 | 1.478 | 1.613
1.3 | 0.976 | 0.696 | 0.634 | 0.586 | 0.657 | 0.38 | 0.865 | 1.123 | 1.584 | 1.614 | 1.679 | 2.006 | 1.597 | 1.594 | 1.547 | 1.554 | 1.616 | 1.593 | 1.484 | 1.627
1.31 | 0.988 | 0.71 | 0.644 | 0.597 | 0.666 | 0.382 | 0.867 | 1.126 | 1.596 | 1.624 | 1.686 | 2.035 | 1.61 | 1.605 | 1.558 | 1.565 | 1.627 | 1.6 | 1.492 | 1.639
1.32 | 1.002 | 0.723 | 0.657 | 0.607 | 0.676 | 0.382 | 0.868 | 1.131 | 1.608 | 1.633 | 1.694 | 2.066 | 1.619 | 1.614 | 1.57 | 1.573 | 1.637 | 1.608 | 1.501 | 1.651
1.33 | 1.017 | 0.736 | 0.667 | 0.618 | 0.686 | 0.383 | 0.87 | 1.134 | 1.62 | 1.643 | 1.702 | 2.101 | 1.63 | 1.625 | 1.582 | 1.576 | 1.65 | 1.62 | 1.507 | 1.663
1.34 | 1.033 | 0.75 | 0.68 | 0.627 | 0.696 | 0.385 | 0.871 | 1.137 | 1.631 | 1.653 | 1.713 | 2.136 | 1.64 | 1.639 | 1.593 | 1.587 | 1.66 | 1.631 | 1.516 | 1.676
1.35 | 1.048 | 0.764 | 0.692 | 0.638 | 0.709 | 0.385 | 0.873 | 1.142 | 1.643 | 1.662 | 1.72 | 2.175 | 1.651 | 1.651 | 1.604 | 1.602 | 1.673 | 1.64 | 1.525 | 1.686
1.36 | 1.063 | 0.778 | 0.703 | 0.649 | 0.719 | 0.386 | 0.874 | 1.146 | 1.656 | 1.671 | 1.729 | 2.218 | 1.663 | 1.66 | 1.616 | 1.613 | 1.683 | 1.653 | 1.533 | 1.699
1.37 | 1.079 | 0.79 | 0.716 | 0.661 | 0.73 | 0.386 | 0.876 | 1.149 | 1.668 | 1.682 | 1.739 | 2.262 | 1.674 | 1.668 | 1.628 | 1.624 | 1.694 | 1.662 | 1.542 | 1.711
1.38 | 1.094 | 0.805 | 0.729 | 0.672 | 0.741 | 0.388 | 0.878 | 1.154 | 1.679 | 1.693 | 1.748 | 2.308 | 1.688 | 1.679 | 1.642 | 1.636 | 1.705 | 1.671 | 1.553 | 1.723
1.39 | 1.111 | 0.819 | 0.741 | 0.683 | 0.752 | 0.389 | 0.879 | 1.158 | 1.691 | 1.705 | 1.756 | 2.357 | 1.702 | 1.688 | 1.654 | 1.647 | 1.719 | 1.685 | 1.561 | 1.736
1.4 | 1.128 | 0.833 | 0.753 | 0.693 | 0.764 | 0.391 | 0.881 | 1.162 | 1.703 | 1.717 | 1.766 | 2.405 | 1.717 | 1.699 | 1.668 | 1.656 | 1.731 | 1.694 | 1.568 | 1.745
1.41 | 1.143 | 0.845 | 0.766 | 0.706 | 0.775 | 0.391 | 0.881 | 1.166 | 1.714 | 1.728 | 1.774 | 2.454 | 1.729 | 1.709 | 1.68 | 1.67 | 1.743 | 1.709 | 1.576 | 1.759
1.42 | 1.16 | 0.859 | 0.778 | 0.716 | 0.785 | 0.394 | 0.882 | 1.169 | 1.728 | 1.74 | 1.785 | 2.506 | 1.74 | 1.722 | 1.694 | 1.68 | 1.756 | 1.72 | 1.584 | 1.769
1.43 | 1.175 | 0.873 | 0.787 | 0.729 | 0.796 | 0.396 | 0.884 | 1.174 | 1.742 | 1.752 | 1.792 | 2.557 | 1.756 | 1.736 | 1.708 | 1.691 | 1.769 | 1.731 | 1.591 | 1.782
1.44 | 1.192 | 0.887 | 0.801 | 0.739 | 0.807 | 0.397 | 0.885 | 1.177 | 1.754 | 1.763 | 1.802 | 2.609 | 1.768 | 1.748 | 1.722 | 1.705 | 1.782 | 1.745 | 1.599 | 1.797
1.45 | 1.208 | 0.901 | 0.812 | 0.75 | 0.819 | 0.399 | 0.887 | 1.18 | 1.766 | 1.78 | 1.811 | 2.66 | 1.785 | 1.76 | 1.737 | 1.719 | 1.797 | 1.757 | 1.605 | 1.809
1.46 | 1.221 | 0.914 | 0.825 | 0.762 | 0.832 | 0.4 | 0.887 | 1.185 | 1.782 | 1.795 | 1.822 | 2.71 | 1.8 | 1.769 | 1.754 | 1.732 | 1.811 | 1.768 | 1.614 | 1.826
1.47 | 1.234 | 0.928 | 0.836 | 0.773 | 0.844 | 0.402 | 0.888 | 1.189 | 1.797 | 1.811 | 1.832 | 2.758 | 1.818 | 1.777 | 1.769 | 1.746 | 1.829 | 1.783 | 1.62 | 1.843
1.48 | 1.246 | 0.944 | 0.85 | 0.784 | 0.856 | 0.405 | 0.89 | 1.192 | 1.814 | 1.828 | 1.843 | 2.807 | 1.838 | 1.808 | 1.788 | 1.762 | 1.843 | 1.798 | 1.628 | 1.86
1.49 | 1.26 | 0.957 | 0.864 | 0.795 | 0.868 | 0.406 | 0.891 | 1.195 | 1.831 | 1.846 | 1.855 | 2.861 | 1.857 | 1.828 | 1.811 | 1.78 | 1.86 | 1.815 | 1.636 | 1.88
1.5 | 1.272 | 0.974 | 0.878 | 0.808 | 0.882 | 0.408 | 0.891 | 1.198 | 1.849 | 1.866 | 1.866 | 2.916 | 1.877 | 1.849 | 1.831 | 1.798 | 1.877 | 1.832 | 1.643 | 1.9
1.51 | 1.284 | 0.988 | 0.891 | 0.821 | 0.898 | 0.409 | 0.893 | 1.203 | 1.868 | 1.886 | 1.878 | 2.974 | 1.901 | 1.872 | 1.852 | 1.82 | 1.9 | 1.851 | 1.651 | 1.924
1.52 | 1.3 | 1.005 | 0.907 | 0.835 | 0.914 | 0.412 | 0.894 | 1.206 | 1.889 | 1.909 | 1.892 | 3.039 | 1.929 | 1.892 | 1.875 | 1.846 | 1.921 | 1.871 | 1.659 | 1.95
1.53 | 1.313 | 1.023 | 0.922 | 0.848 | 0.931 | 0.414 | 0.894 | 1.209 | 1.911 | 1.93 | 1.907 | 3.105 | 1.957 | 1.915 | 1.903 | 1.871 | 1.944 | 1.894 | 1.666 | 1.978
1.54 | 1.329 | 1.042 | 0.939 | 0.864 | 0.948 | 0.416 | 0.896 | 1.212 | 1.934 | 1.957 | 1.927 | 3.175 | 1.989 | 1.937 | 1.932 | 1.894 | 1.97 | 1.917 | 1.674 | 2.01
1.55 | 1.346 | 1.062 | 0.959 | 0.881 | 0.968 | 0.419 | 0.896 | 1.217 | 1.958 | 1.981 | 1.947 | 3.254 | 2.023 | 1.96 | 1.961 | 1.923 | 2 | 1.943 | 1.682 | 2.043
1.56 | 1.364 | 1.083 | 0.977 | 0.899 | 0.987 | 0.42 | 0.896 | 1.22 | 1.984 | 2.01 | 1.964 | 3.336 | 2.059 | 1.99 | 1.998 | 1.954 | 2.033 | 1.97 | 1.69 | 2.081
1.57 | 1.379 | 1.108 | 0.999 | 0.919 | 1.008 | 0.422 | 0.898 | 1.224 | 2.018 | 2.043 | 1.984 | 3.425 | 2.096 | 2.016 | 2.035 | 1.987 | 2.069 | 2.003 | 1.699 | 2.121
1.58 | 1.399 | 1.132 | 1.022 | 0.94 | 1.031 | 0.425 | 0.896 | 1.228 | 2.052 | 2.075 | 2.007 | 3.522 | 2.138 | 2.055 | 2.076 | 2.023 | 2.107 | 2.035 | 1.706 | 2.161
1.59 | 1.421 | 1.158 | 1.046 | 0.962 | 1.057 | 0.426 | 0.896 | 1.232 | 2.087 | 2.112 | 2.024 | 3.623 | 2.178 | 2.089 | 2.119 | 2.061 | 2.167 | 2.07 | 1.713 | 2.202
1.6 | 1.447 | 1.186 | 1.074 | 0.985 | 1.083 | 0.428 | 0.894 | 1.235 | 2.122 | 2.148 | 2.041 | 3.731 | 2.219 | 2.124 | 2.162 | 2.102 | 2.219 | 2.109 | 1.722 | 2.25
1.61 | 1.473 | 1.217 | 1.102 | 1.01 | 1.112 | 0.44 | 0.891 | 1.238 | 2.159 | 2.185 | 2.056 | 3.84 | 2.26 | 2.164 | 2.207 | 2.145 | 2.254 | 2.145 | 1.729 | 2.294
1.62 | 1.502 | 1.251 | 1.132 | 1.037 | 1.145 | 0.437 | 0.885 | 1.241 | 2.198 | 2.227 | 2.079 | 3.96 | 2.305 | 2.201 | 2.254 | 2.187 | 2.3 | 2.184 | 1.737 | 2.342
1.63 | 1.53 | 1.284 | 1.166 | 1.068 | 1.178 | 0.437 | 0.885 | 1.246 | 2.242 | 2.267 | 2.069 | 4.089 | 2.35 | 2.244 | 2.302 | 2.23 | 2.346 | 2.225 | 1.743 | 2.391
1.64 | 1.564 | 1.323 | 1.201 | 1.1 | 1.215 | 0.439 | 0.885 | 1.249 | 2.287 | 2.311 | 2.125 | 4.216 | 2.396 | 2.287 | 2.353 | 2.276 | 2.394 | 2.267 | 1.751 | 2.442
1.65 | 1.596 | 1.364 | 1.24 | 1.137 | 1.255 | 0.44 | 0.887 | 1.252 | 2.334 | 2.354 | 2.196 | 4.354 | 2.443 | 2.336 | 2.403 | 2.325 | 2.443 | 2.31 | 1.759 | 2.489
1.66 | 1.63 | 1.406 | 1.283 | 1.174 | 1.298 | 0.442 | 0.887 | 1.255 | 2.382 | 2.4 | 2.241 | 4.485 | 2.489 | 2.382 | 2.452 | 2.373 | 2.494 | 2.353 | 1.765 | 2.54
1.67 | 1.662 | 1.452 | 1.327 | 1.212 | 1.341 | 0.443 | 0.888 | 1.258 | 2.431 | 2.449 | 2.282 | 4.618 | 2.535 | 2.432 | 2.506 | 2.423 | 2.543 | 2.397 | 1.772 | 2.592
1.68 | 1.696 | 1.498 | 1.373 | 1.255 | 1.387 | 0.445 | 0.89 | 1.261 | 2.483 | 2.495 | 2.319 | 4.756 | 2.581 | 2.488 | 2.554 | 2.474 | 2.592 | 2.442 | 1.78 | 2.64
1.69 | 1.726 | 1.55 | 1.421 | 1.301 | 1.435 | 0.446 | 0.891 | 1.264 | 2.535 | 2.541 | 2.356 | 4.884 | 2.627 | 2.549 | 2.604 | 2.524 | 2.643 | 2.486 | 1.788 | 2.692
1.7 | 1.768 | 1.602 | 1.47 | 1.347 | 1.482 | 0.448 | 0.893 | 1.267 | 2.584 | 2.586 | 2.394 | 5.016 | 2.675 | 2.6 | 2.658 | 2.575 | 2.695 | 2.532 | 1.795 | 2.744
1.71 | 1.805 | 1.66 | 1.524 | 1.393 | 1.533 | 0.449 | 0.894 | 1.272 | 2.63 | 2.632 | 2.439 | 5.14 | 2.726 | 2.649 | 2.712 | 2.626 | 2.747 | 2.575 | 1.802 | 2.801
1.72 | 1.832 | 1.717 | 1.577 | 1.445 | 1.584 | 0.452 | 0.898 | 1.275 | 2.676 | 2.67 | 2.48 | 5.266 | 2.778 | 2.696 | 2.77 | 2.676 | 2.805 | 2.62 | 1.809 | 2.859
1.73 | 1.861 | 1.774 | 1.631 | 1.493 | 1.636 | 0.454 | 0.902 | 1.278 | 2.724 | 2.71 | 2.532 | 5.384 | 2.836 | 2.739 | 2.835 | 2.732 | 2.864 | 2.667 | 1.817 | 2.92
1.74 | 1.917 | 1.835 | 1.686 | 1.545 | 1.686 | 0.455 | 0.905 | 1.281 | 2.765 | 2.75 | 2.572 | 5.508 | 2.899 | 2.782 | 2.902 | 2.793 | 2.928 | 2.718 | 1.825 | 2.99
1.75 | 1.981 | 1.891 | 1.74 | 1.596 | 1.736 | 0.459 | 0.908 | 1.284 | 2.808 | 2.79 | 2.615 | 5.617 | 2.965 | 2.821 | 2.974 | 2.856 | 3 | 2.767 | 1.831 | 3.062
1.76 | 2.069 | 1.944 | 1.786 | 1.648 | 1.779 | 0.46 | 0.91 | 1.289 | 2.851 | 2.835 | 2.661 | 5.737 | 3.039 | 2.867 | 3.052 | 2.922 | 3.079 | 2.822 | 1.838 | 3.138
1.77 | 2.133 | 1.992 | 1.831 | 1.694 | 1.822 | 0.462 | 0.911 | 1.292 | 2.896 | 2.876 | 2.699 | 5.861 | 3.118 | 2.922 | 3.138 | 2.994 | 3.155 | 2.878 | 1.846 | 3.221
1.78 | 2.204 | 2.038 | 1.872 | 1.74 | 1.863 | 0.465 | 0.914 | 1.3 | 2.948 | 2.919 | 2.736 | 5.981 | 3.198 | 2.996 | 3.234 | 3.076 | 3.244 | 2.937 | 1.854 | 3.31
1.79 | 2.277 | 2.081 | 1.915 | 1.78 | 1.903 | 0.466 | 0.916 | 1.303 | 2.997 | 2.967 | 2.779 | 6.098 | 3.289 | 3.045 | 3.329 | 3.155 | 3.338 | 2.999 | 1.86 | 3.404
1.8 | 2.359 | 2.125 | 1.957 | 1.822 | 1.944 | 0.468 | 0.917 | 1.306 | 3.057 | 3.016 | 2.824 | 6.224 | 3.386 | 3.06 | 3.439 | 3.247 | 3.441 | 3.066 | 1.868 | 3.508
1.81 | 2.423 | 2.168 | 1.998 | 1.864 | 1.987 | 0.471 | 0.921 | 1.309 | 3.115 | 3.068 | 2.862 | 6.356 | 3.49 | 2.615 | 3.557 | 3.341 | 3.547 | 3.138 | 1.875 | 3.619
1.82 | 2.5 | 2.213 | 2.046 | 1.906 | 2.032 | 0.472 | 0.922 | 1.312 | 3.183 | 3.117 | 2.911 | 6.483 | 3.602 | 3.137 | 3.683 | 3.444 | 3.67 | 3.212 | 1.884 | 3.732
1.83 | 2.557 | 2.257 | 2.096 | 1.949 | 2.078 | 0.474 | 0.925 | 1.317 | 3.249 | 3.16 | 2.956 | 6.641 | 3.722 | 3.243 | 3.82 | 3.557 | 3.792 | 3.289 | 1.891 | 3.858
1.84 | 2.601 | 2.311 | 2.15 | 1.995 | 2.133 | 0.477 | 0.928 | 1.32 | 3.323 | 3.22 | 3.002 | 6.818 | 3.844 | 3.393 | 3.963 | 3.676 | 3.923 | 3.373 | 1.898 | 3.99
1.85 | 2.65 | 2.36 | 2.204 | 2.043 | 2.185 | 0.478 | 0.93 | 1.323 | 3.402 | 3.272 | 3.074 | 6.999 | 3.978 | 3.539 | 4.11 | 3.798 | 4.062 | 3.459 | 1.906 | 4.124
1.86 | 2.709 | 2.419 | 2.26 | 2.093 | 2.244 | 0.482 | 0.933 | 1.326 | 3.487 | 3.326 | 3.129 | 7.189 | 4.116 | 3.68 | 4.268 | 3.926 | 4.201 | 3.547 | 1.914 | 4.265
1.87 | 2.77 | 2.477 | 2.325 | 2.147 | 2.305 | 0.483 | 0.936 | 1.329 | 3.577 | 3.384 | 3.175 | 7.393 | 4.26 | 3.794 | 4.426 | 4.058 | 4.345 | 3.643 | 1.921 | 4.406
1.88 | 2.822 | 2.541 | 2.388 | 2.218 | 2.371 | 0.485 | 0.937 | 1.332 | 3.673 | 3.45 | 3.237 | 7.623 | 4.408 | 3.917 | 4.592 | 4.19 | 4.503 | 3.735 | 1.929 | 4.557
1.89 | 2.89 | 2.609 | 2.46 | 2.288 | 2.44 | 0.488 | 0.94 | 1.333 | 3.769 | 3.51 | 3.295 | 7.861 | 4.56 | 4.016 | 4.759 | 4.326 | 4.64 | 3.832 | 1.937 | 4.704
1.9 | 2.948 | 2.676 | 2.535 | 2.353 | 2.517 | 0.489 | 0.944 | 1.336 | 3.874 | 3.57 | 3.366 | 8.157 | 4.712 | 4.15 | 4.933 | 4.465 | 4.787 | 3.932 | 1.944 | 4.856
1.91 | 3.017 | 2.744 | 2.617 | 2.419 | 2.594 | 0.495 | 0.945 | 1.34 | 3.976 | 3.643 | 3.441 | 8.374 | 4.87 | 4.144 | 5.105 | 4.603 | 4.934 | 4.035 | 1.95 | 5.003
1.92 | 3.102 | 2.824 | 2.703 | 2.488 | 2.649 | 0.495 | 0.948 | 1.343 | 4.085 | 3.7 | 3.508 | 8.652 | 5.029 | 4.592 | 5.284 | 4.753 | 5.079 | 4.131 | 1.957 | 5.161
1.93 | 3.168 | 2.905 | 2.793 | 2.564 | 2.736 | 0.497 | 0.951 | 1.346 | 4.199 | 3.751 | 3.585 | 8.916 | 5.198 | 4.905 | 5.462 | 4.874 | 5.226 | 4.23 | 1.963 | 5.316
1.94 | 3.26 | 2.996 | 2.893 | 2.65 | 2.827 | 0.5 | 0.953 | 1.35 | 4.314 | 3.783 | 3.679 | 9.154 | 5.37 | 5.062 | 5.653 | 5.002 | 5.369 | 4.328 | 1.972 | 5.485
1.95 | 3.35 | 3.086 | 2.994 | 2.738 | 2.919 | 0.502 | 0.956 | 1.355 | 4.425 | 3.805 | 3.768 | 9.388 | 5.553 | 4.724 | 5.854 | 5.132 | 5.514 | 4.426 | 1.977 | 5.633
1.96 | 3.436 | 3.181 | 3.102 | 2.838 | 2.994 | 0.505 | 0.957 | 1.356 | 4.534 | 3.821 | 3.866 | 9.619 | 5.755 | 5.838 | 6.069 | 5.26 | 5.673 | 4.52 | 1.984 | 5.795
1.97 | 3.533 | 3.289 | 3.209 | 2.942 | 3.106 | 0.506 | 0.96 | 1.36 | 4.644 | 3.844 | 3.966 | 9.844 | 5.981 | 6.202 | 6.308 | 5.381 | 5.829 | 4.6 | 1.99 | 5.966
1.98 | 3.637 | 3.395 | 3.323 | 3.052 | 3.211 | 0.509 | 0.962 | 1.364 | 4.753 | 3.855 | 4.059 | 10.038 | 6.222 | 6.305 | 6.592 | 5.507 | 6.006 | 4.675 | 1.995 | 6.145
1.99 | 3.742 | 3.504 | 3.432 | 3.172 | 3.223 | 0.511 | 0.964 | 1.367 | 4.857 | 3.821 | 4.167 | 10.19 | 6.494 | 5.622 | 6.917 | 5.634 | 6.191 | 4.755 | 2.001 | 6.32
2 | 3.869 | 3.614 | 3.547 | 3.287 | 3.297 | 0.514 | 0.967 | 1.37 | 4.959 | 3.778 | 4.254 | 10.322 | 6.802 | 6.822 | 7.29 | 5.769 | 6.406 | 4.834 | 2.007 | 6.521
1.99 | 3.646 | 3.386 | 3.31 | 3.082 | 3.105 | 0.509 | 0.965 | 1.364 | 4.681 | 3.611 | 4.131 | 9.672 | 6.575 | 6.65 | 6.969 | 5.373 | 6.05 | 4.606 | 1.977 | 6.188
1.98 | 3.45 | 3.189 | 3.103 | 2.905 | 2.93 | 0.506 | 0.965 | 1.358 | 4.452 | 3.442 | 4.021 | 9.152 | 6.397 | 6.429 | 6.692 | 5.072 | 5.768 | 4.412 | 1.977 | 5.909
1.97 | 3.272 | 3.006 | 2.916 | 2.741 | 2.775 | 0.503 | 0.967 | 1.355 | 4.24 | 3.31 | 3.917 | 8.664 | 6.245 | 6.253 | 6.454 | 4.833 | 5.53 | 4.244 | 1.97 | 5.653
1.96 | 3.103 | 2.824 | 2.742 | 2.587 | 2.621 | 0.5 | 0.967 | 1.35 | 4.059 | 3.169 | 3.814 | 8.225 | 6.101 | 6.05 | 6.234 | 4.629 | 5.318 | 4.095 | 1.958 | 5.416
1.95 | 2.945 | 2.661 | 2.584 | 2.446 | 2.477 | 0.498 | 0.967 | 1.346 | 3.889 | 3.063 | 3.712 | 7.809 | 5.961 | 5.852 | 6.012 | 4.428 | 5.126 | 3.949 | 1.943 | 5.194
1.94 | 2.802 | 2.524 | 2.437 | 2.313 | 2.339 | 0.495 | 0.968 | 1.34 | 3.725 | 2.945 | 3.613 | 7.43 | 5.817 | 5.653 | 5.792 | 4.251 | 4.966 | 3.818 | 1.927 | 4.982
1.93 | 2.664 | 2.392 | 2.302 | 2.185 | 2.201 | 0.494 | 0.968 | 1.333 | 3.576 | 2.836 | 3.518 | 7.059 | 5.665 | 5.455 | 5.576 | 4.087 | 4.811 | 3.694 | 1.915 | 4.785
1.92 | 2.538 | 2.267 | 2.17 | 2.069 | 2.081 | 0.491 | 0.968 | 1.329 | 3.435 | 2.746 | 3.429 | 6.712 | 5.496 | 5.261 | 5.352 | 3.937 | 4.663 | 3.574 | 1.901 | 4.607
1.91 | 2.42 | 2.152 | 2.049 | 1.955 | 1.972 | 0.489 | 0.97 | 1.323 | 3.298 | 2.652 | 3.343 | 6.386 | 5.323 | 5.095 | 5.141 | 3.798 | 4.521 | 3.467 | 1.883 | 4.44
1.9 | 2.31 | 2.041 | 1.938 | 1.849 | 1.871 | 0.488 | 0.97 | 1.318 | 3.169 | 2.541 | 3.26 | 6.073 | 5.134 | 4.914 | 4.928 | 3.671 | 4.383 | 3.361 | 1.866 | 4.282
1.89 | 2.205 | 1.946 | 1.831 | 1.751 | 1.763 | 0.486 | 0.971 | 1.313 | 3.046 | 2.482 | 3.177 | 5.775 | 4.95 | 4.735 | 4.722 | 3.55 | 4.25 | 3.258 | 1.845 | 4.13
1.88 | 2.112 | 1.852 | 1.736 | 1.663 | 1.67 | 0.485 | 0.971 | 1.309 | 2.93 | 2.429 | 3.095 | 5.49 | 4.768 | 4.569 | 4.535 | 3.433 | 4.125 | 3.155 | 1.823 | 3.989
1.87 | 2.024 | 1.768 | 1.647 | 1.576 | 1.588 | 0.483 | 0.973 | 1.304 | 2.818 | 2.359 | 3.017 | 5.223 | 4.595 | 4.411 | 4.353 | 3.324 | 4.004 | 3.06 | 1.808 | 3.855
1.86 | 1.944 | 1.688 | 1.565 | 1.501 | 1.515 | 0.483 | 0.973 | 1.3 | 2.715 | 2.299 | 2.94 | 4.97 | 4.428 | 4.248 | 4.187 | 3.22 | 3.886 | 2.97 | 1.805 | 3.726
1.85 | 1.871 | 1.614 | 1.49 | 1.433 | 1.45 | 0.482 | 0.974 | 1.295 | 2.614 | 2.228 | 2.867 | 4.738 | 4.265 | 4.098 | 4.027 | 3.118 | 3.774 | 2.882 | 1.811 | 3.605
1.84 | 1.805 | 1.55 | 1.424 | 1.369 | 1.387 | 0.48 | 0.974 | 1.292 | 2.524 | 2.181 | 2.799 | 4.529 | 4.113 | 3.957 | 3.88 | 3.019 | 3.666 | 2.796 | 1.805 | 3.488
1.83 | 1.739 | 1.488 | 1.364 | 1.312 | 1.332 | 0.478 | 0.976 | 1.287 | 2.435 | 2.112 | 2.73 | 4.331 | 3.963 | 3.821 | 3.743 | 2.925 | 3.562 | 2.719 | 1.795 | 3.375
1.82 | 1.67 | 1.436 | 1.307 | 1.258 | 1.278 | 0.477 | 0.976 | 1.284 | 2.357 | 2.064 | 2.666 | 4.148 | 3.828 | 3.696 | 3.613 | 2.835 | 3.461 | 2.644 | 1.785 | 3.27
1.81 | 1.591 | 1.384 | 1.257 | 1.209 | 1.229 | 0.477 | 0.977 | 1.28 | 2.307 | 2.024 | 2.603 | 3.983 | 3.699 | 3.576 | 3.491 | 2.747 | 3.358 | 2.571 | 1.774 | 3.163
1.8 | 0.808 | 1.34 | 1.209 | 1.166 | 1.154 | 0.475 | 0.977 | 1.277 | 2.241 | 1.977 | 2.543 | 3.834 | 3.573 | 3.461 | 3.378 | 2.666 | 3.261 | 2.503 | 1.763 | 3.065
1.79 | 0.95 | 1.295 | 1.168 | 1.125 | 1.119 | 0.475 | 0.979 | 1.277 | 2.175 | 1.947 | 2.488 | 3.697 | 3.455 | 3.35 | 3.266 | 2.587 | 3.166 | 2.443 | 1.754 | 2.963
1.78 | 1.252 | 1.254 | 1.128 | 1.086 | 1.085 | 0.474 | 0.979 | 1.274 | 2.119 | 1.921 | 2.449 | 3.574 | 3.344 | 3.243 | 3.16 | 2.515 | 3.071 | 2.385 | 1.743 | 2.871
1.77 | 1.241 | 1.214 | 1.091 | 1.049 | 1.053 | 0.474 | 0.98 | 1.27 | 2.066 | 1.874 | 2.4 | 3.462 | 3.25 | 3.137 | 3.057 | 2.446 | 2.977 | 2.328 | 1.732 | 2.779
1.76 | 1.214 | 1.175 | 1.056 | 1.014 | 1.019 | 0.472 | 0.98 | 1.267 | 2.016 | 1.851 | 2.353 | 3.353 | 3.154 | 3.037 | 2.957 | 2.38 | 2.888 | 2.273 | 1.722 | 2.687
1.75 | 1.181 | 1.138 | 1.022 | 0.982 | 0.988 | 0.472 | 0.982 | 1.261 | 1.972 | 1.792 | 2.305 | 3.252 | 3.062 | 2.939 | 2.864 | 2.32 | 2.798 | 2.224 | 1.711 | 2.6
1.74 | 1.154 | 1.1 | 0.988 | 0.95 | 0.96 | 0.471 | 0.982 | 1.258 | 1.932 | 1.76 | 2.26 | 3.157 | 2.96 | 2.842 | 2.769 | 2.264 | 2.713 | 2.175 | 2.931 | 2.517
1.73 | 1.129 | 1.063 | 0.959 | 0.919 | 0.931 | 0.471 | 0.983 | 1.255 | 1.894 | 1.746 | 2.221 | 3.066 | 2.867 | 2.747 | 2.68 | 2.214 | 2.63 | 2.133 | 2.64 | 2.44
1.72 | 1.102 | 1.03 | 0.927 | 0.888 | 0.904 | 0.471 | 0.985 | 1.251 | 1.858 | 1.719 | 2.181 | 2.977 | 2.775 | 2.655 | 2.594 | 2.167 | 2.549 | 2.089 | 2.494 | 2.363
1.71 | 1.076 | 0.994 | 0.896 | 0.858 | 0.878 | 0.469 | 0.985 | 1.247 | 1.826 | 1.69 | 2.147 | 2.894 | 2.687 | 2.569 | 2.508 | 2.124 | 2.472 | 2.05 | 2.392 | 2.294
1.7 | 1.056 | 0.964 | 0.867 | 0.83 | 0.853 | 0.471 | 0.987 | 1.244 | 1.795 | 1.677 | 2.113 | 2.815 | 2.603 | 2.486 | 2.431 | 2.084 | 2.399 | 2.013 | 2.31 | 2.23
1.69 | 1.033 | 0.933 | 0.839 | 0.804 | 0.83 | 0.469 | 0.987 | 1.24 | 1.765 | 1.656 | 2.079 | 2.733 | 2.521 | 2.408 | 2.354 | 2.047 | 2.334 | 1.981 | 2.242 | 2.17
1.68 | 1.008 | 0.908 | 0.815 | 0.781 | 0.805 | 0.469 | 0.988 | 1.237 | 1.739 | 1.64 | 2.049 | 2.653 | 2.445 | 2.337 | 2.285 | 2.009 | 2.268 | 1.949 | 2.164 | 2.115
1.67 | 0.988 | 0.884 | 0.79 | 0.759 | 0.781 | 0.469 | 0.988 | 1.232 | 1.709 | 1.627 | 2.02 | 2.577 | 2.368 | 2.267 | 2.221 | 1.977 | 2.211 | 1.92 | 2.147 | 2.064
1.66 | 0.965 | 0.862 | 0.77 | 0.736 | 0.747 | 0.469 | 0.99 | 1.229 | 1.683 | 1.604 | 1.99 | 2.503 | 2.302 | 2.205 | 2.159 | 1.949 | 2.156 | 1.892 | 2.101 | 2.016
1.65 | 0.942 | 0.841 | 0.75 | 0.718 | 0.307 | 0.469 | 0.99 | 1.226 | 1.657 | 1.579 | 1.966 | 2.429 | 2.237 | 2.148 | 2.104 | 1.92 | 2.107 | 1.866 | 2.061 | 1.972
1.64 | 0.921 | 0.821 | 0.73 | 0.7 | 0.313 | 0.469 | 0.99 | 1.223 | 1.634 | 1.565 | 1.94 | 2.362 | 2.179 | 2.093 | 2.053 | 1.894 | 2.059 | 1.841 | 2.016 | 1.934
1.63 | 0.901 | 0.801 | 0.712 | 0.683 | 0.571 | 0.469 | 0.991 | 1.218 | 1.613 | 1.554 | 1.917 | 2.296 | 2.125 | 2.041 | 2.006 | 1.869 | 2.018 | 1.818 | 1.972 | 1.897
1.62 | 0.885 | 0.782 | 0.693 | 0.666 | 0.661 | 0.469 | 0.991 | 1.215 | 1.591 | 1.536 | 1.894 | 2.234 | 2.075 | 1.992 | 1.961 | 1.846 | 1.98 | 1.797 | 1.941 | 1.863
1.61 | 0.868 | 0.764 | 0.676 | 0.649 | 0.646 | 0.469 | 0.991 | 1.212 | 1.573 | 1.534 | 1.869 | 2.175 | 2.03 | 1.947 | 1.926 | 1.825 | 1.946 | 1.775 | 1.901 | 1.832
1.6 | 0.85 | 0.746 | 0.66 | 0.632 | 0.638 | 0.471 | 0.993 | 1.209 | 1.558 | 1.521 | 1.848 | 2.122 | 1.989 | 1.907 | 1.891 | 1.803 | 1.914 | 1.757 | 1.864 | 1.802
1.59 | 0.835 | 0.727 | 0.641 | 0.615 | 0.63 | 0.471 | 0.991 | 1.206 | 1.542 | 1.482 | 1.825 | 2.073 | 1.952 | 1.869 | 1.858 | 1.783 | 1.884 | 1.737 | 1.831 | 1.775
1.58 | 0.821 | 0.709 | 0.626 | 0.6 | 0.626 | 0.471 | 0.991 | 1.203 | 1.527 | 1.455 | 1.805 | 2.027 | 1.918 | 1.837 | 1.829 | 1.765 | 1.857 | 1.717 | 1.798 | 1.752
1.57 | 0.81 | 0.693 | 0.609 | 0.586 | 0.62 | 0.471 | 0.991 | 1.2 | 1.511 | 1.449 | 1.783 | 1.986 | 1.886 | 1.806 | 1.802 | 1.746 | 1.831 | 1.7 | 1.768 | 1.728
1.56 | 0.796 | 0.678 | 0.594 | 0.572 | 0.614 | 0.472 | 0.991 | 1.195 | 1.496 | 1.438 | 1.765 | 1.947 | 1.857 | 1.78 | 1.775 | 1.731 | 1.808 | 1.683 | 1.74 | 1.705
1.55 | 0.781 | 0.664 | 0.581 | 0.56 | 0.607 | 0.472 | 0.99 | 1.192 | 1.488 | 1.418 | 1.748 | 1.911 | 1.828 | 1.757 | 1.752 | 1.714 | 1.785 | 1.666 | 1.713 | 1.683
1.54 | 0.769 | 0.65 | 0.569 | 0.548 | 0.598 | 0.472 | 0.988 | 1.189 | 1.482 | 1.412 | 1.731 | 1.878 | 1.803 | 1.734 | 1.731 | 1.699 | 1.763 | 1.65 | 1.686 | 1.665
1.53 | 0.755 | 0.637 | 0.558 | 0.537 | 0.591 | 0.474 | 0.987 | 1.186 | 1.47 | 1.407 | 1.716 | 1.849 | 1.779 | 1.713 | 1.709 | 1.683 | 1.743 | 1.633 | 1.662 | 1.645
1.52 | 0.744 | 0.624 | 0.546 | 0.526 | 0.583 | 0.474 | 0.985 | 1.181 | 1.458 | 1.401 | 1.708 | 1.822 | 1.759 | 1.69 | 1.69 | 1.67 | 1.723 | 1.617 | 1.639 | 1.627
1.51 | 0.732 | 0.612 | 0.535 | 0.515 | 0.577 | 0.474 | 0.983 | 1.178 | 1.444 | 1.396 | 1.688 | 1.797 | 1.736 | 1.671 | 1.671 | 1.654 | 1.705 | 1.602 | 1.617 | 1.61
1.5 | 0.719 | 0.601 | 0.525 | 0.506 | 0.568 | 0.475 | 0.982 | 1.175 | 1.432 | 1.392 | 1.673 | 1.772 | 1.716 | 1.651 | 1.654 | 1.64 | 1.688 | 1.588 | 1.599 | 1.593
1.49 | 0.706 | 0.591 | 0.515 | 0.495 | 0.561 | 0.475 | 0.979 | 1.172 | 1.419 | 1.386 | 1.659 | 1.754 | 1.696 | 1.631 | 1.636 | 1.627 | 1.67 | 1.576 | 1.579 | 1.577
1.48 | 0.692 | 0.581 | 0.506 | 0.488 | 0.554 | 0.477 | 0.977 | 1.169 | 1.407 | 1.381 | 1.651 | 1.732 | 1.677 | 1.614 | 1.619 | 1.611 | 1.654 | 1.562 | 1.564 | 1.564
1.47 | 0.678 | 0.571 | 0.495 | 0.48 | 0.546 | 0.477 | 0.976 | 1.165 | 1.396 | 1.375 | 1.637 | 1.713 | 1.66 | 1.596 | 1.602 | 1.597 | 1.639 | 1.548 | 1.55 | 1.547
1.46 | 0.667 | 0.56 | 0.488 | 0.472 | 0.54 | 0.477 | 0.974 | 1.162 | 1.386 | 1.37 | 1.627 | 1.694 | 1.643 | 1.579 | 1.587 | 1.584 | 1.622 | 1.534 | 1.536 | 1.531
1.45 | 0.655 | 0.549 | 0.478 | 0.465 | 0.532 | 0.478 | 0.971 | 1.157 | 1.376 | 1.366 | 1.616 | 1.676 | 1.627 | 1.564 | 1.571 | 1.568 | 1.611 | 1.519 | 1.524 | 1.516
1.44 | 0.643 | 0.538 | 0.469 | 0.457 | 0.526 | 0.478 | 0.97 | 1.154 | 1.367 | 1.36 | 1.607 | 1.659 | 1.613 | 1.548 | 1.556 | 1.556 | 1.593 | 1.505 | 1.511 | 1.501
1.43 | 0.63 | 0.528 | 0.46 | 0.449 | 0.518 | 0.48 | 0.967 | 1.149 | 1.36 | 1.355 | 1.599 | 1.642 | 1.599 | 1.531 | 1.541 | 1.542 | 1.577 | 1.493 | 1.499 | 1.484
1.42 | 0.618 | 0.517 | 0.451 | 0.442 | 0.512 | 0.482 | 0.964 | 1.146 | 1.352 | 1.349 | 1.59 | 1.624 | 1.584 | 1.516 | 1.525 | 1.527 | 1.562 | 1.479 | 1.49 | 1.47
1.41 | 0.607 | 0.506 | 0.443 | 0.434 | 0.505 | 0.482 | 0.96 | 1.142 | 1.343 | 1.343 | 1.581 | 1.607 | 1.57 | 1.499 | 1.508 | 1.515 | 1.545 | 1.468 | 1.481 | 1.456
1.4 | 0.595 | 0.494 | 0.434 | 0.426 | 0.498 | 0.483 | 0.957 | 1.138 | 1.335 | 1.338 | 1.571 | 1.59 | 1.553 | 1.484 | 1.493 | 1.501 | 1.528 | 1.456 | 1.472 | 1.441
1.39 | 0.583 | 0.485 | 0.425 | 0.417 | 0.491 | 0.483 | 0.954 | 1.135 | 1.327 | 1.332 | 1.565 | 1.574 | 1.534 | 1.468 | 1.478 | 1.487 | 1.513 | 1.445 | 1.464 | 1.427
1.38 | 0.572 | 0.474 | 0.416 | 0.409 | 0.486 | 0.485 | 0.951 | 1.132 | 1.318 | 1.326 | 1.559 | 1.559 | 1.516 | 1.453 | 1.464 | 1.475 | 1.498 | 1.433 | 1.455 | 1.413
1.37 | 0.56 | 0.463 | 0.406 | 0.402 | 0.478 | 0.485 | 0.948 | 1.129 | 1.309 | 1.321 | 1.553 | 1.541 | 1.498 | 1.439 | 1.45 | 1.465 | 1.482 | 1.424 | 1.445 | 1.399
1.36 | 0.548 | 0.452 | 0.397 | 0.393 | 0.471 | 0.486 | 0.945 | 1.125 | 1.301 | 1.315 | 1.548 | 1.524 | 1.482 | 1.422 | 1.435 | 1.453 | 1.47 | 1.413 | 1.436 | 1.386
1.35 | 0.535 | 0.442 | 0.388 | 0.385 | 0.463 | 0.486 | 0.942 | 1.122 | 1.292 | 1.309 | 1.545 | 1.507 | 1.47 | 1.415 | 1.419 | 1.441 | 1.458 | 1.402 | 1.426 | 1.372
1.34 | 0.521 | 0.429 | 0.379 | 0.376 | 0.455 | 0.488 | 0.939 | 1.117 | 1.283 | 1.303 | 1.541 | 1.49 | 1.458 | 1.396 | 1.406 | 1.43 | 1.444 | 1.392 | 1.416 | 1.361
1.33 | 0.509 | 0.419 | 0.368 | 0.366 | 0.446 | 0.488 | 0.936 | 1.112 | 1.275 | 1.297 | 1.536 | 1.473 | 1.445 | 1.381 | 1.392 | 1.419 | 1.429 | 1.383 | 1.409 | 1.349
1.32 | 0.495 | 0.102 | 0.356 | 0.357 | 0.437 | 0.489 | 0.933 | 1.108 | 1.266 | 1.29 | 1.534 | 1.458 | 1.43 | 1.367 | 1.376 | 1.407 | 1.416 | 1.373 | 1.399 | 1.336
1.31 | 0.482 | 0.084 | 0.345 | 0.346 | 0.428 | 0.489 | 0.928 | 1.103 | 1.257 | 1.286 | 1.531 | 1.439 | 1.418 | 1.355 | 1.364 | 1.396 | 1.402 | 1.364 | 1.389 | 1.324
1.3 | 0.466 | 0.083 | 0.333 | 0.336 | 0.419 | 0.491 | 0.925 | 1.099 | 1.247 | 1.28 | 1.53 | 1.422 | 1.404 | 1.344 | 1.35 | 1.386 | 1.39 | 1.353 | 1.379 | 1.312
1.29 | 0.452 | 0.081 | 0.319 | 0.323 | 0.408 | 0.492 | 0.921 | 1.094 | 1.238 | 1.274 | 1.525 | 1.406 | 1.392 | 1.33 | 1.336 | 1.375 | 1.376 | 1.344 | 1.372 | 1.3
1.28 | 0.439 | 0.079 | 0.305 | 0.311 | 0.397 | 0.492 | 0.917 | 1.089 | 1.228 | 1.269 | 1.521 | 1.389 | 1.379 | 1.318 | 1.324 | 1.366 | 1.366 | 1.333 | 1.363 | 1.287
1.27 | 0.42 | 0.236 | 0.291 | 0.297 | 0.386 | 0.494 | 0.914 | 1.085 | 1.22 | 1.263 | 1.515 | 1.372 | 1.369 | 1.306 | 1.31 | 1.355 | 1.353 | 1.324 | 1.353 | 1.275
1.26 | 0.402 | 0.23 | 0.277 | 0.285 | 0.377 | 0.495 | 0.911 | 1.08 | 1.208 | 1.257 | 1.51 | 1.358 | 1.356 | 1.294 | 1.297 | 1.343 | 1.34 | 1.313 | 1.343 | 1.263
1.25 | 0.385 | 0.222 | 0.262 | 0.271 | 0.365 | 0.495 | 0.907 | 1.076 | 1.197 | 1.251 | 1.504 | 1.341 | 1.344 | 1.28 | 1.283 | 1.332 | 1.326 | 1.301 | 1.332 | 1.249
1.24 | 0.37 | 0.216 | 0.247 | 0.259 | 0.354 | 0.497 | 0.904 | 1.071 | 1.185 | 1.243 | 1.498 | 1.326 | 1.332 | 1.266 | 1.269 | 1.318 | 1.312 | 1.29 | 1.323 | 1.235
1.23 | 0.353 | 0.218 | 0.233 | 0.245 | 0.343 | 0.498 | 0.899 | 1.066 | 1.172 | 1.237 | 1.49 | 1.309 | 1.318 | 1.252 | 1.254 | 1.304 | 1.3 | 1.278 | 1.31 | 1.221
1.22 | 0.336 | 0.216 | 0.219 | 0.233 | 0.334 | 0.498 | 0.896 | 1.06 | 1.158 | 1.231 | 1.484 | 1.292 | 1.306 | 1.237 | 1.24 | 1.29 | 1.286 | 1.267 | 1.3 | 1.206
1.21 | 0.322 | 0.214 | 0.207 | 0.221 | 0.323 | 0.5 | 0.891 | 1.056 | 1.145 | 1.224 | 1.476 | 1.274 | 1.292 | 1.221 | 1.223 | 1.275 | 1.272 | 1.254 | 1.287 | 1.191
1.2 | 0.308 | 0.208 | 0.195 | 0.21 | 0.316 | 0.502 | 0.887 | 1.051 | 1.129 | 1.217 | 1.472 | 1.257 | 1.277 | 1.206 | 1.206 | 1.26 | 1.255 | 1.24 | 1.274 | 1.175
1.19 | 0.297 | 0.201 | 0.184 | 0.199 | 0.307 | 0.502 | 0.884 | 1.045 | 1.115 | 1.211 | 1.465 | 1.238 | 1.261 | 1.191 | 1.189 | 1.243 | 1.237 | 1.224 | 1.261 | 1.158
1.18 | 0.288 | 0.195 | 0.173 | 0.19 | 0.299 | 0.503 | 0.879 | 1.04 | 1.102 | 1.203 | 1.456 | 1.22 | 1.246 | 1.174 | 1.172 | 1.226 | 1.218 | 1.209 | 1.247 | 1.14
1.17 | 0.277 | 0.191 | 0.162 | 0.182 | 0.291 | 0.505 | 0.874 | 1.034 | 1.086 | 1.197 | 1.449 | 1.2 | 1.229 | 1.155 | 1.152 | 1.208 | 1.198 | 1.194 | 1.232 | 1.12
1.16 | 0.268 | 0.187 | 0.153 | 0.175 | 0.285 | 0.505 | 0.871 | 1.03 | 1.072 | 1.189 | 1.439 | 1.18 | 1.212 | 1.135 | 1.131 | 1.186 | 1.178 | 1.177 | 1.218 | 1.099
1.15 | 0.259 | 0.181 | 0.145 | 0.167 | 0.28 | 0.506 | 0.867 | 1.025 | 1.06 | 1.183 | 1.43 | 1.16 | 1.192 | 1.105 | 1.108 | 1.168 | 1.155 | 1.16 | 1.203 | 1.076
1.14 | 0.251 | 0.176 | 0.138 | 0.161 | 0.274 | 0.508 | 0.862 | 1.02 | 1.046 | 1.177 | 1.421 | 1.137 | 1.174 | 1.097 | 1.083 | 1.146 | 1.131 | 1.142 | 1.188 | 1.053
1.13 | 0.244 | 0.17 | 0.13 | 0.153 | 0.27 | 0.508 | 0.858 | 1.014 | 1.034 | 1.169 | 1.412 | 1.111 | 1.152 | 1.077 | 1.057 | 1.122 | 1.106 | 1.123 | 1.172 | 1.028
1.12 | 0.231 | 0.162 | 0.124 | 0.148 | 0.265 | 0.509 | 0.853 | 1.008 | 1.022 | 1.163 | 1.401 | 1.083 | 1.128 | 1.054 | 1.031 | 1.099 | 1.076 | 1.102 | 1.158 | 1.003
1.11 | 0.204 | 0.156 | 0.118 | 0.144 | 0.262 | 0.509 | 0.848 | 1.003 | 1.01 | 1.155 | 1.39 | 1.056 | 1.102 | 1.031 | 1.002 | 1.072 | 1.048 | 1.082 | 1.145 | 0.979
1.1 | 0.202 | 0.153 | 0.112 | 0.138 | 0.257 | 0.511 | 0.845 | 0.997 | 0.999 | 1.148 | 1.379 | 1.025 | 1.076 | 1.006 | 0.974 | 1.048 | 1.02 | 1.062 | 1.129 | 0.954
1.09 | 0.198 | 0.147 | 0.107 | 0.133 | 0.254 | 0.512 | 0.841 | 0.993 | 0.987 | 1.14 | 1.37 | 0.991 | 1.051 | 0.98 | 0.945 | 1.023 | 0.991 | 1.042 | 1.115 | 0.931
1.08 | 0.193 | 0.141 | 0.102 | 0.13 | 0.251 | 0.512 | 0.836 | 0.987 | 0.977 | 1.132 | 1.363 | 0.959 | 1.025 | 0.956 | 0.917 | 0.999 | 0.967 | 1.022 | 1.102 | 0.907
1.07 | 0.188 | 0.135 | 0.098 | 0.125 | 0.248 | 0.514 | 0.832 | 0.98 | 0.967 | 1.125 | 1.353 | 0.922 | 0.996 | 0.933 | 0.888 | 0.974 | 0.937 | 1.002 | 1.088 | 0.884
1.06 | 0.182 | 0.13 | 0.093 | 0.122 | 0.245 | 0.515 | 0.827 | 0.976 | 0.957 | 1.117 | 1.344 | 0.884 | 0.97 | 0.908 | 0.861 | 0.953 | 0.913 | 0.982 | 1.074 | 0.861
1.05 | 0.178 | 0.124 | 0.089 | 0.118 | 0.242 | 0.517 | 0.822 | 0.97 | 0.947 | 1.109 | 1.333 | 0.848 | 0.944 | 0.884 | 0.835 | 0.931 | 0.887 | 0.967 | 1.059 | 0.841
1.04 | 0.172 | 0.118 | 0.084 | 0.115 | 0.239 | 0.517 | 0.818 | 0.964 | 0.936 | 1.102 | 1.321 | 0.812 | 0.917 | 0.862 | 0.81 | 0.91 | 0.862 | 0.947 | 1.042 | 0.821
1.03 | 0.164 | 0.113 | 0.079 | 0.11 | 0.236 | 0.518 | 0.812 | 0.957 | 0.927 | 1.094 | 1.309 | 0.778 | 0.891 | 0.839 | 0.784 | 0.89 | 0.841 | 0.93 | 1.03 | 0.801
1.02 | 0.156 | 0.109 | 0.075 | 0.107 | 0.231 | 0.52 | 0.807 | 0.951 | 0.917 | 1.086 | 1.297 | 0.742 | 0.868 | 0.819 | 0.764 | 0.871 | 0.819 | 0.913 | 1.016 | 0.784
1.01 | 0.15 | 0.104 | 0.072 | 0.104 | 0.23 | 0.52 | 0.802 | 0.945 | 0.907 | 1.079 | 1.284 | 0.709 | 0.845 | 0.799 | 0.742 | 0.851 | 0.801 | 0.896 | 1.022 | 0.769
1 | 0.147 | 0.099 | 0.067 | 0.101 | 0.228 | 0.521 | 0.798 | 0.94 | 0.898 | 1.071 | 1.27 | 0.673 | 0.83 | 0.782 | 0.724 | 0.835 | 0.782 | 0.882 | 1.036 | 0.752
0.99 | 0.141 | 0.095 | 0.064 | 0.098 | 0.225 | 0.523 | 0.793 | 0.934 | 0.888 | 1.062 | 1.257 | 0.643 | 0.808 | 0.766 | 0.704 | 0.819 | 0.767 | 0.867 | 1.022 | 0.736
0.98 | 0.135 | 0.09 | 0.059 | 0.095 | 0.225 | 0.523 | 0.789 | 0.928 | 0.879 | 1.056 | 1.238 | 0.617 | 0.789 | 0.749 | 0.684 | 0.805 | 0.75 | 0.853 | 1.013 | 0.723
0.97 | 0.13 | 0.086 | 0.056 | 0.093 | 0.225 | 0.525 | 0.784 | 0.922 | 0.87 | 1.048 | 1.226 | 0.591 | 0.772 | 0.735 | 0.669 | 0.792 | 0.736 | 0.839 | 1.003 | 0.709
0.96 | 0.125 | 0.083 | 0.053 | 0.09 | 0.225 | 0.526 | 0.779 | 0.916 | 0.861 | 1.039 | 1.215 | 0.569 | 0.758 | 0.721 | 0.65 | 0.779 | 0.723 | 0.827 | 0.996 | 0.695
0.95 | 0.119 | 0.078 | 0.05 | 0.087 | 0.225 | 0.526 | 0.775 | 0.91 | 0.851 | 1.033 | 1.2 | 0.544 | 0.738 | 0.707 | 0.635 | 0.767 | 0.709 | 0.815 | 0.987 | 0.683
0.94 | 0.115 | 0.073 | 0.047 | 0.086 | 0.225 | 0.528 | 0.769 | 0.904 | 0.842 | 1.026 | 1.181 | 0.52 | 0.716 | 0.695 | 0.623 | 0.755 | 0.696 | 0.804 | 0.979 | 0.672
0.93 | 0.11 | 0.07 | 0.044 | 0.083 | 0.225 | 0.528 | 0.764 | 0.898 | 0.833 | 1.02 | 1.168 | 0.495 | 0.696 | 0.683 | 0.61 | 0.742 | 0.683 | 0.792 | 0.97 | 0.661
0.92 | 0.106 | 0.066 | 0.041 | 0.079 | 0.225 | 0.528 | 0.758 | 0.891 | 0.824 | 1.013 | 1.151 | 0.474 | 0.676 | 0.672 | 0.597 | 0.73 | 0.673 | 0.781 | 0.962 | 0.65
0.91 | 0.101 | 0.063 | 0.038 | 0.078 | 0.225 | 0.528 | 0.753 | 0.885 | 0.813 | 1.006 | 1.134 | 0.455 | 0.652 | 0.661 | 0.586 | 0.721 | 0.663 | 0.77 | 0.951 | 0.64
0.9 | 0.096 | 0.058 | 0.035 | 0.075 | 0.224 | 0.529 | 0.747 | 0.879 | 0.804 | 0.997 | 1.119 | 0.439 | 0.629 | 0.65 | 0.577 | 0.712 | 0.652 | 0.759 | 0.94 | 0.63
0.89 | 0.092 | 0.055 | 0.032 | 0.073 | 0.224 | 0.529 | 0.742 | 0.873 | 0.793 | 0.99 | 1.105 | 0.42 | 0.626 | 0.641 | 0.566 | 0.704 | 0.643 | 0.749 | 0.931 | 0.623
0.88 | 0.087 | 0.052 | 0.03 | 0.07 | 0.224 | 0.529 | 0.736 | 0.865 | 0.784 | 0.982 | 1.091 | 0.405 | 0.624 | 0.634 | 0.558 | 0.695 | 0.635 | 0.738 | 0.921 | 0.615
0.87 | 0.083 | 0.047 | 0.026 | 0.067 | 0.224 | 0.529 | 0.732 | 0.859 | 0.776 | 0.974 | 1.076 | 0.391 | 0.615 | 0.624 | 0.549 | 0.686 | 0.626 | 0.73 | 0.908 | 0.607
0.86 | 0.078 | 0.044 | 0.024 | 0.064 | 0.224 | 0.529 | 0.726 | 0.853 | 0.767 | 0.967 | 1.063 | 0.38 | 0.607 | 0.617 | 0.541 | 0.678 | 0.618 | 0.721 | 0.898 | 0.6
0.85 | 0.073 | 0.041 | 0.02 | 0.061 | 0.224 | 0.529 | 0.719 | 0.845 | 0.756 | 0.959 | 1.049 | 0.368 | 0.6 | 0.607 | 0.534 | 0.67 | 0.61 | 0.712 | 0.887 | 0.591
0.84 | 0.069 | 0.036 | 0.017 | 0.059 | 0.224 | 0.528 | 0.713 | 0.839 | 0.747 | 0.951 | 1.039 | 0.357 | 0.591 | 0.6 | 0.525 | 0.663 | 0.601 | 0.703 | 0.876 | 0.583
0.83 | 0.064 | 0.033 | 0.013 | 0.056 | 0.224 | 0.528 | 0.709 | 0.833 | 0.736 | 0.944 | 1.026 | 0.348 | 0.583 | 0.591 | 0.517 | 0.652 | 0.592 | 0.693 | 0.864 | 0.575
0.82 | 0.059 | 0.029 | 0.01 | 0.053 | 0.224 | 0.526 | 0.703 | 0.825 | 0.726 | 0.934 | 1.013 | 0.342 | 0.572 | 0.583 | 0.508 | 0.641 | 0.583 | 0.686 | 0.853 | 0.566
0.81 | 0.055 | 0.026 | 0.007 | 0.05 | 0.224 | 0.526 | 0.696 | 0.819 | 0.716 | 0.925 | 1 | 0.333 | 0.561 | 0.574 | 0.498 | 0.629 | 0.574 | 0.676 | 0.841 | 0.557
0.8 | 0.05 | 0.021 | 0.004 | 0.047 | 0.224 | 0.525 | 0.69 | 0.812 | 0.704 | 0.916 | 0.99 | 0.325 | 0.552 | 0.564 | 0.488 | 0.62 | 0.564 | 0.666 | 0.828 | 0.548
0.79 | 0.046 | 0.018 | 0.001 | 0.043 | 0.224 | 0.523 | 0.684 | 0.805 | 0.695 | 0.907 | 0.979 | 0.317 | 0.54 | 0.554 | 0.478 | 0.606 | 0.554 | 0.657 | 0.816 | 0.537
0.78 | 0.043 | 0.013 | -0.002 | 0.04 | 0.224 | 0.52 | 0.68 | 0.798 | 0.684 | 0.899 | 0.968 | 0.31 | 0.528 | 0.543 | 0.468 | 0.583 | 0.543 | 0.646 | 0.802 | 0.525
0.77 | 0.038 | 0.01 | -0.005 | 0.036 | 0.224 | 0.518 | 0.673 | 0.79 | 0.675 | 0.888 | 0.957 | 0.302 | 0.512 | 0.531 | 0.455 | 0.569 | 0.531 | 0.635 | 0.79 | 0.514
0.76 | 0.033 | 0.006 | -0.008 | 0.032 | 0.224 | 0.517 | 0.667 | 0.784 | 0.663 | 0.881 | 0.947 | 0.293 | 0.491 | 0.52 | 0.445 | 0.561 | 0.518 | 0.623 | 0.778 | 0.502
0.75 | 0.029 | 0.001 | -0.013 | 0.029 | 0.224 | 0.514 | 0.661 | 0.778 | 0.65 | 0.871 | 0.936 | 0.285 | 0.477 | 0.508 | 0.434 | 0.551 | 0.506 | 0.612 | 0.766 | 0.491
0.74 | 0.026 | -0.002 | -0.016 | 0.024 | 0.225 | 0.512 | 0.655 | 0.77 | 0.64 | 0.864 | 0.927 | 0.277 | 0.469 | 0.495 | 0.422 | 0.54 | 0.494 | 0.6 | 0.752 | 0.478
0.73 | 0.021 | -0.005 | -0.02 | 0.02 | 0.225 | 0.509 | 0.649 | 0.764 | 0.627 | 0.853 | 0.916 | 0.268 | 0.459 | 0.483 | 0.409 | 0.517 | 0.48 | 0.589 | 0.739 | 0.466
0.72 | 0.017 | -0.01 | -0.025 | 0.015 | 0.225 | 0.506 | 0.643 | 0.756 | 0.615 | 0.842 | 0.905 | 0.257 | 0.446 | 0.471 | 0.397 | 0.502 | 0.466 | 0.577 | 0.724 | 0.452
0.71 | 0.012 | -0.013 | -0.028 | 0.012 | 0.225 | 0.503 | 0.637 | 0.749 | 0.603 | 0.835 | 0.894 | 0.248 | 0.436 | 0.457 | 0.385 | 0.494 | 0.452 | 0.564 | 0.71 | 0.439
0.7 | 0.009 | -0.017 | -0.033 | 0.007 | 0.225 | 0.5 | 0.629 | 0.741 | 0.591 | 0.824 | 0.884 | 0.238 | 0.422 | 0.443 | 0.371 | 0.486 | 0.439 | 0.551 | 0.696 | 0.425
0.69 | 0.004 | -0.022 | -0.037 | 0.003 | 0.225 | 0.495 | 0.623 | 0.733 | 0.58 | 0.813 | 0.871 | 0.225 | 0.409 | 0.428 | 0.357 | 0.475 | 0.423 | 0.538 | 0.681 | 0.411
0.68 | 0.001 | -0.025 | -0.04 | -0.002 | 0.225 | 0.492 | 0.617 | 0.724 | 0.568 | 0.802 | 0.864 | 0.21 | 0.394 | 0.412 | 0.342 | 0.463 | 0.408 | 0.525 | 0.666 | 0.396
0.67 | -0.003 | -0.03 | -0.045 | -0.005 | 0.225 | 0.489 | 0.609 | 0.716 | 0.554 | 0.793 | 0.851 | 0.196 | 0.38 | 0.397 | 0.327 | 0.449 | 0.393 | 0.511 | 0.652 | 0.383
0.66 | -0.005 | -0.034 | -0.049 | -0.01 | 0.225 | 0.485 | 0.603 | 0.709 | 0.54 | 0.782 | 0.838 | 0.184 | 0.363 | 0.383 | 0.313 | 0.434 | 0.377 | 0.497 | 0.637 | 0.368
0.65 | -0.008 | -0.037 | -0.053 | -0.013 | 0.225 | 0.48 | 0.595 | 0.701 | 0.528 | 0.775 | 0.825 | 0.17 | 0.346 | 0.366 | 0.296 | 0.419 | 0.359 | 0.485 | 0.621 | 0.353
0.64 | -0.013 | -0.042 | -0.057 | -0.017 | 0.225 | 0.477 | 0.589 | 0.692 | 0.514 | 0.764 | 0.813 | 0.155 | 0.33 | 0.35 | 0.28 | 0.403 | 0.342 | 0.472 | 0.606 | 0.337
0.63 | -0.016 | -0.046 | -0.06 | -0.022 | 0.225 | 0.471 | 0.583 | 0.684 | 0.502 | 0.755 | 0.798 | 0.139 | 0.313 | 0.333 | 0.265 | 0.386 | 0.325 | 0.459 | 0.591 | 0.32
0.62 | -0.019 | -0.049 | -0.065 | -0.026 | 0.225 | 0.466 | 0.575 | 0.676 | 0.489 | 0.742 | 0.785 | 0.124 | 0.296 | 0.314 | 0.248 | 0.371 | 0.307 | 0.443 | 0.575 | 0.305
0.61 | -0.022 | -0.054 | -0.069 | -0.031 | 0.225 | 0.462 | 0.569 | 0.669 | 0.475 | 0.732 | 0.772 | 0.109 | 0.279 | 0.297 | 0.231 | 0.354 | 0.29 | 0.429 | 0.558 | 0.29
0.6 | -0.026 | -0.057 | -0.073 | -0.034 | 0.225 | 0.457 | 0.561 | 0.66 | 0.462 | 0.719 | 0.758 | 0.092 | 0.261 | 0.279 | 0.214 | 0.337 | 0.273 | 0.417 | 0.543 | 0.274
0.59 | -0.03 | -0.062 | -0.077 | -0.039 | 0.225 | 0.451 | 0.554 | 0.65 | 0.448 | 0.709 | 0.744 | 0.075 | 0.242 | 0.262 | 0.198 | 0.319 | 0.256 | 0.403 | 0.526 | 0.257
0.58 | -0.033 | -0.066 | -0.082 | -0.043 | 0.225 | 0.446 | 0.546 | 0.641 | 0.434 | 0.693 | 0.729 | 0.058 | 0.225 | 0.245 | 0.188 | 0.302 | 0.239 | 0.386 | 0.511 | 0.242
0.57 | -0.037 | -0.071 | -0.086 | -0.048 | 0.224 | 0.44 | 0.538 | 0.632 | 0.422 | 0.684 | 0.713 | 0.041 | 0.208 | 0.227 | 0.172 | 0.285 | 0.222 | 0.373 | 0.494 | 0.227
0.56 | -0.042 | -0.076 | -0.091 | -0.054 | 0.224 | 0.436 | 0.531 | 0.623 | 0.408 | 0.675 | 0.698 | 0.024 | 0.191 | 0.21 | 0.156 | 0.268 | 0.205 | 0.357 | 0.48 | 0.211
0.55 | -0.046 | -0.08 | -0.096 | -0.059 | 0.224 | 0.429 | 0.523 | 0.614 | 0.394 | 0.666 | 0.681 | 0.007 | 0.176 | 0.193 | 0.139 | 0.251 | 0.19 | 0.342 | 0.463 | 0.196
0.54 | -0.051 | -0.085 | -0.099 | -0.065 | 0.222 | 0.423 | 0.514 | 0.604 | 0.382 | 0.657 | 0.666 | -0.008 | 0.159 | 0.178 | 0.122 | 0.234 | 0.173 | 0.325 | 0.448 | 0.181
0.53 | -0.056 | -0.091 | -0.103 | -0.069 | 0.222 | 0.419 | 0.506 | 0.595 | 0.368 | 0.646 | 0.649 | -0.026 | 0.141 | 0.159 | 0.106 | 0.219 | 0.156 | 0.308 | 0.431 | 0.165
0.52 | -0.062 | -0.096 | -0.108 | -0.076 | 0.222 | 0.412 | 0.497 | 0.584 | 0.354 | 0.634 | 0.63 | -0.045 | 0.124 | 0.142 | 0.089 | 0.202 | 0.138 | 0.296 | 0.416 | 0.15
0.51 | -0.068 | -0.1 | -0.114 | -0.083 | 0.221 | 0.406 | 0.489 | 0.575 | 0.34 | 0.62 | 0.614 | -0.062 | 0.106 | 0.124 | 0.072 | 0.185 | 0.121 | 0.28 | 0.399 | 0.133
0.5 | -0.074 | -0.105 | -0.12 | -0.089 | 0.221 | 0.4 | 0.482 | 0.566 | 0.327 | 0.609 | 0.595 | -0.08 | 0.089 | 0.106 | 0.055 | 0.168 | 0.104 | 0.267 | 0.383 | 0.118
0.49 | -0.082 | -0.109 | -0.128 | -0.096 | 0.221 | 0.396 | 0.472 | 0.555 | 0.313 | 0.598 | 0.58 | -0.097 | 0.07 | 0.087 | 0.038 | 0.152 | 0.087 | 0.25 | 0.368 | 0.102
0.48 | -0.088 | -0.117 | -0.134 | -0.1 | 0.219 | 0.389 | 0.465 | 0.544 | 0.297 | 0.586 | 0.563 | -0.109 | 0.052 | 0.067 | 0.02 | 0.133 | 0.07 | 0.238 | 0.35 | 0.086
0.47 | -0.096 | -0.125 | -0.142 | -0.105 | 0.218 | 0.385 | 0.455 | 0.534 | 0.284 | 0.575 | 0.546 | -0.128 | 0.033 | 0.049 | 0.003 | 0.116 | 0.052 | 0.219 | 0.333 | 0.069
0.46 | -0.102 | -0.132 | -0.148 | -0.111 | 0.218 | 0.379 | 0.446 | 0.523 | 0.268 | 0.563 | 0.529 | -0.148 | 0.013 | 0.029 | -0.019 | 0.098 | 0.033 | 0.208 | 0.314 | 0.052
0.45 | -0.106 | -0.14 | -0.155 | -0.119 | 0.216 | 0.373 | 0.439 | 0.514 | 0.253 | 0.551 | 0.511 | -0.168 | -0.007 | 0.01 | -0.034 | 0.079 | 0.017 | 0.196 | 0.296 | 0.035
0.44 | -0.114 | -0.146 | -0.162 | -0.125 | 0.214 | 0.366 | 0.429 | 0.502 | 0.238 | 0.537 | 0.494 | -0.189 | -0.026 | -0.008 | -0.054 | 0.061 | -0.002 | 0.182 | 0.279 | 0.018
0.43 | -0.122 | -0.152 | -0.168 | -0.132 | 0.214 | 0.36 | 0.422 | 0.491 | 0.222 | 0.525 | 0.475 | -0.209 | -0.048 | -0.028 | -0.073 | 0.041 | -0.019 | 0.167 | 0.259 | 0
0.42 | -0.128 | -0.16 | -0.175 | -0.139 | 0.213 | 0.353 | 0.412 | 0.48 | 0.205 | 0.511 | 0.459 | -0.231 | -0.069 | -0.049 | -0.091 | 0.023 | -0.039 | 0.148 | 0.241 | -0.017
0.41 | -0.134 | -0.166 | -0.181 | -0.146 | 0.211 | 0.346 | 0.403 | 0.469 | 0.19 | 0.498 | 0.44 | -0.254 | -0.089 | -0.069 | -0.106 | 0.003 | -0.057 | 0.138 | 0.221 | -0.036
0.4 | -0.14 | -0.172 | -0.188 | -0.152 | 0.21 | 0.34 | 0.394 | 0.459 | 0.175 | 0.486 | 0.423 | -0.278 | -0.106 | -0.091 | -0.126 | -0.016 | -0.077 | 0.122 | 0.201 | -0.053
0.39 | -0.146 | -0.177 | -0.195 | -0.16 | 0.208 | 0.334 | 0.386 | 0.448 | 0.158 | 0.474 | 0.405 | -0.301 | -0.126 | -0.106 | -0.148 | -0.036 | -0.096 | 0.116 | 0.182 | -0.071
0.38 | -0.151 | -0.183 | -0.201 | -0.168 | 0.207 | 0.327 | 0.377 | 0.437 | 0.141 | 0.462 | 0.386 | -0.326 | -0.148 | -0.125 | -0.168 | -0.056 | -0.109 | 0.098 | 0.162 | -0.089
0.37 | -0.155 | -0.189 | -0.208 | -0.175 | 0.205 | 0.32 | 0.368 | 0.425 | 0.124 | 0.448 | 0.368 | -0.35 | -0.169 | -0.146 | -0.186 | -0.076 | -0.129 | 0.083 | 0.142 | -0.103
0.36 | -0.162 | -0.195 | -0.215 | -0.183 | 0.204 | 0.314 | 0.359 | 0.414 | 0.107 | 0.434 | 0.35 | -0.376 | -0.192 | -0.168 | -0.206 | -0.096 | -0.149 | 0.069 | 0.121 | -0.122
0.35 | -0.166 | -0.201 | -0.221 | -0.192 | 0.202 | 0.307 | 0.35 | 0.402 | 0.09 | 0.267 | 0.328 | -0.403 | -0.212 | -0.188 | -0.228 | -0.112 | -0.169 | 0.047 | 0.099 | -0.142
0.34 | -0.171 | -0.208 | -0.231 | -0.201 | 0.199 | 0.3 | 0.34 | 0.391 | 0.072 | 0.041 | 0.307 | -0.429 | -0.235 | -0.208 | -0.249 | -0.132 | -0.191 | 0.033 | 0.079 | -0.16
0.33 | -0.177 | -0.214 | -0.238 | -0.209 | 0.198 | 0.293 | 0.331 | 0.38 | 0.053 | 0.064 | 0.287 | -0.456 | -0.258 | -0.229 | -0.272 | -0.154 | -0.212 | 0.018 | 0.058 | -0.18
0.32 | -0.183 | -0.221 | -0.247 | -0.218 | 0.196 | 0.287 | 0.322 | 0.37 | 0.033 | 0.052 | 0.265 | -0.487 | -0.284 | -0.254 | -0.297 | -0.177 | -0.235 | 0.015 | 0.035 | -0.2
0.31 | -0.189 | -0.229 | -0.257 | -0.229 | 0.193 | 0.279 | 0.313 | 0.357 | 0.013 | 0.067 | 0.245 | -0.516 | -0.309 | -0.28 | -0.321 | -0.201 | -0.258 | 0.007 | 0.012 | -0.221
0.3 | -0.195 | -0.238 | -0.266 | -0.238 | 0.191 | 0.271 | 0.304 | 0.345 | -0.007 | 0.036 | 0.224 | -0.548 | -0.333 | -0.304 | -0.347 | -0.224 | -0.283 | -0.01 | -0.011 | -0.243
0.29 | -0.201 | -0.246 | -0.277 | -0.249 | 0.19 | 0.264 | 0.293 | 0.333 | -0.026 | 0.03 | 0.201 | -0.581 | -0.361 | -0.332 | -0.375 | -0.251 | -0.309 | -0.025 | -0.036 | -0.267
0.28 | -0.209 | -0.255 | -0.287 | -0.261 | 0.187 | 0.256 | 0.285 | 0.322 | -0.049 | 0.029 | 0.181 | -0.613 | -0.389 | -0.36 | -0.401 | -0.278 | -0.337 | -0.048 | -0.06 | -0.292
0.27 | -0.217 | -0.264 | -0.3 | -0.274 | 0.184 | 0.248 | 0.274 | 0.31 | -0.069 | 0.017 | 0.158 | -0.647 | -0.413 | -0.39 | -0.43 | -0.307 | -0.366 | -0.062 | -0.088 | -0.317
0.26 | -0.226 | -0.275 | -0.312 | -0.287 | 0.181 | 0.241 | 0.265 | 0.288 | -0.094 | -0.002 | 0.136 | -0.688 | -0.442 | -0.418 | -0.461 | -0.337 | -0.395 | -0.079 | -0.109 | -0.344
0.25 | -0.238 | -0.287 | -0.326 | -0.301 | 0.176 | 0.233 | 0.254 | 0.274 | -0.112 | -0.002 | 0.113 | -0.733 | -0.473 | -0.452 | -0.493 | -0.367 | -0.426 | -0.094 | -0.139 | -0.372
0.24 | -0.249 | -0.3 | -0.34 | -0.315 | 0.173 | 0.225 | 0.245 | 0.261 | -0.142 | 0.001 | 0.09 | -0.765 | -0.505 | -0.484 | -0.525 | -0.399 | -0.458 | -0.111 | -0.168 | -0.399
0.23 | -0.263 | -0.313 | -0.356 | -0.332 | 0.168 | 0.216 | 0.234 | 0.248 | -0.168 | -0.026 | 0.066 | -0.799 | -0.542 | -0.519 | -0.561 | -0.432 | -0.492 | -0.126 | -0.198 | -0.43
0.22 | -0.277 | -0.329 | -0.373 | -0.349 | 0.164 | 0.208 | 0.224 | 0.234 | -0.194 | -0.033 | 0.041 | -0.835 | -0.574 | -0.554 | -0.594 | -0.467 | -0.524 | -0.146 | -0.229 | -0.461
0.21 | -0.29 | -0.344 | -0.39 | -0.367 | 0.159 | 0.199 | 0.213 | 0.222 | -0.221 | -0.04 | 0.015 | -0.872 | -0.607 | -0.591 | -0.631 | -0.502 | -0.561 | -0.168 | -0.263 | -0.493
0.2 | -0.306 | -0.361 | -0.407 | -0.386 | 0.153 | 0.191 | 0.202 | 0.208 | -0.254 | -0.063 | -0.011 | -0.906 | -0.64 | -0.627 | -0.67 | -0.539 | -0.594 | -0.189 | -0.295 | -0.524
0.19 | -0.321 | -0.378 | -0.426 | -0.403 | 0.148 | 0.184 | 0.193 | 0.196 | -0.283 | -0.086 | -0.039 | -0.944 | -0.677 | -0.665 | -0.705 | -0.576 | -0.63 | -0.214 | -0.329 | -0.556
0.18 | -0.338 | -0.395 | -0.442 | -0.419 | 0.144 | 0.175 | 0.182 | 0.184 | -0.31 | -0.12 | -0.068 | -0.98 | -0.713 | -0.702 | -0.742 | -0.611 | -0.665 | -0.231 | -0.363 | -0.588
0.17 | -0.352 | -0.41 | -0.458 | -0.436 | 0.138 | 0.165 | 0.172 | 0.17 | -0.34 | -0.148 | -0.097 | -1.015 | -0.748 | -0.739 | -0.777 | -0.648 | -0.699 | -0.249 | -0.395 | -0.619
0.16 | -0.364 | -0.424 | -0.469 | -0.45 | 0.132 | 0.156 | 0.161 | 0.158 | -0.366 | -0.14 | -0.125 | -1.047 | -0.785 | -0.774 | -0.811 | -0.683 | -0.733 | -0.267 | -0.424 | -0.65
0.15 | -0.375 | -0.438 | -0.482 | -0.464 | 0.125 | 0.147 | 0.148 | 0.144 | -0.392 | -0.162 | -0.16 | -1.081 | -0.818 | -0.808 | -0.846 | -0.719 | -0.766 | -0.275 | -0.456 | -0.682
0.14 | -0.384 | -0.449 | -0.495 | -0.476 | 0.119 | 0.136 | 0.138 | 0.13 | -0.415 | -0.201 | -0.197 | -1.112 | -0.855 | -0.843 | -0.881 | -0.754 | -0.799 | -0.312 | -0.487 | -0.711
0.13 | -0.393 | -0.459 | -0.504 | -0.487 | 0.112 | 0.127 | 0.125 | 0.118 | -0.438 | -0.2 | -0.234 | -1.144 | -0.884 | -0.878 | -0.914 | -0.788 | -0.832 | -0.321 | -0.516 | -0.742
0.12 | -0.399 | -0.469 | -0.516 | -0.499 | 0.104 | 0.116 | 0.113 | 0.104 | -0.461 | -0.244 | -0.274 | -1.175 | -0.915 | -0.912 | -0.949 | -0.822 | -0.866 | -0.34 | -0.547 | -0.771
0.11 | -0.406 | -0.478 | -0.527 | -0.511 | 0.098 | 0.106 | 0.101 | 0.09 | -0.485 | -0.264 | -0.315 | -1.204 | -0.947 | -0.946 | -0.983 | -0.857 | -0.898 | -0.366 | -0.577 | -0.799
0.1 | -0.413 | -0.487 | -0.538 | -0.524 | 0.09 | 0.096 | 0.09 | 0.076 | -0.508 | -0.281 | -0.361 | -1.234 | -0.977 | -0.981 | -1.016 | -0.892 | -0.932 | -0.373 | -0.608 | -0.829
0.09 | -0.421 | -0.496 | -0.548 | -0.538 | 0.083 | 0.086 | 0.078 | 0.064 | -0.535 | -0.309 | -0.403 | -1.265 | -1.009 | -1.013 | -1.052 | -0.926 | -0.966 | -0.379 | -0.64 | -0.858
0.08 | -0.429 | -0.505 | -0.562 | -0.553 | 0.075 | 0.075 | 0.066 | 0.05 | -0.561 | -0.317 | -0.439 | -1.296 | -1.039 | -1.047 | -1.086 | -0.961 | -0.997 | -0.401 | -0.674 | -0.886
0.07 | -0.438 | -0.516 | -0.576 | -0.568 | 0.066 | 0.064 | 0.053 | 0.036 | -0.588 | -0.349 | -0.475 | -1.323 | -1.07 | -1.081 | -1.119 | -0.997 | -1.03 | -0.436 | -0.706 | -0.915
0.06 | -0.449 | -0.528 | -0.59 | -0.585 | 0.056 | 0.053 | 0.041 | 0.024 | -0.628 | -0.361 | -0.511 | -1.354 | -1.099 | -1.115 | -1.153 | -1.029 | -1.063 | -0.487 | -0.74 | -0.946
0.05 | -0.462 | -0.541 | -0.604 | -0.602 | 0.049 | 0.043 | 0.03 | 0.012 | -0.653 | -0.395 | -0.545 | -1.383 | -1.132 | -1.148 | -1.185 | -1.064 | -1.095 | -0.498 | -0.774 | -0.975
0.04 | -0.484 | -0.554 | -0.62 | -0.624 | 0.04 | 0.032 | 0.018 | 0 | -0.683 | -0.41 | -0.576 | -1.414 | -1.161 | -1.182 | -1.218 | -1.098 | -1.127 | -0.553 | -0.806 | -1.004
0.03 | -0.522 | -0.57 | -0.639 | -0.643 | 0.03 | 0.021 | 0.006 | -0.011 | -0.716 | -0.435 | -0.608 | -1.443 | -1.19 | -1.213 | -1.248 | -1.132 | -1.161 | -0.568 | -0.838 | -1.033
0.02 | -0.541 | -0.587 | -0.654 | -0.667 | 0.023 | 0.012 | -0.005 | -0.023 | -0.751 | -0.464 | -0.642 | -1.474 | -1.221 | -1.244 | -1.28 | -1.164 | -1.19 | -0.587 | -0.872 | -1.063
0.01 | -0.559 | -0.601 | -0.671 | -0.688 | 0.015 | 0.001 | -0.016 | -0.036 | -0.78 | -0.499 | -0.679 | -1.501 | -1.247 | -1.276 | -1.313 | -1.198 | -1.222 | -0.643 | -0.903