## Fig1
Figures 1c and 1f
Experiment | [5 empty] | Numerical simulation
Wavelength, nm | Reflection, % |  | Transmission, % | Absorption, % |  | Wavelength, nm | Absorption, %
| Back | Front |  | Back | Front |  | Back | Front
980 | 5.59814 | 24.2579 | 29.9028 | 64.49906 | 45.8393 | 580 | 77.4208235 | 67.7134065
978 | 5.72132 | 24.2084 | 29.7684 | 64.51028 | 46.0232 | 610 | 73.0541425 | 66.3940045
976 | 5.83874 | 24.1391 | 29.6502 | 64.51106 | 46.2107 | 640 | 67.5887774 | 66.8299544
974 | 5.94176 | 24.0638 | 29.5361 | 64.52214 | 46.4001 | 670 | 65.764195 | 68.254856
972 | 6.06119 | 24.0224 | 29.4076 | 64.53121 | 46.57 | 700 | 65.380036 | 68.356588
970 | 6.1921 | 23.9635 | 29.2771 | 64.5308 | 46.7594 | 730 | 65.15896 | 63.234096
968 | 6.31784 | 23.8937 | 29.1621 | 64.52006 | 46.9442 | 760 | 65.396702 | 59.183096
966 | 6.43784 | 23.8315 | 29.0352 | 64.52696 | 47.1333 | 790 | 65.91395 | 55.472979
964 | 6.55556 | 23.7885 | 28.8982 | 64.54624 | 47.3133 | 820 | 66.341466 | 52.444167
962 | 6.67994 | 23.7601 | 28.7676 | 64.55246 | 47.4723 | 850 | 66.388354 | 49.639703
960 | 6.80272 | 23.7133 | 28.6583 | 64.53898 | 47.6284 | 880 | 65.8304878 | 47.738425
958 | 6.93347 | 23.6677 | 28.536 | 64.53053 | 47.7963 | 910 | 64.4463057 | 45.576549
956 | 7.06745 | 23.6125 | 28.4011 | 64.53145 | 47.9864 | 940 | 62.3492732 | 44.413871
954 | 7.20183 | 23.5707 | 28.2658 | 64.53237 | 48.1635 | 970 | 59.984647 | 44.124021
952 | 7.33139 | 23.5089 | 28.1196 | 64.54901 | 48.3715 | 1000 | 57.4409786 | 45.81348
950 | 7.46056 | 23.4569 | 28.0004 | 64.53904 | 48.5427
948 | 7.58597 | 23.4106 | 27.8708 | 64.54323 | 48.7186
946 | 7.74205 | 23.3992 | 27.7485 | 64.50945 | 48.8523
944 | 7.87121 | 23.3653 | 27.6181 | 64.51069 | 49.0166
942 | 8.00446 | 23.335 | 27.4892 | 64.50634 | 49.1758
940 | 8.12723 | 23.3282 | 27.3584 | 64.51437 | 49.3134
938 | 8.26512 | 23.2916 | 27.2212 | 64.51368 | 49.4872
936 | 8.41236 | 23.2511 | 27.0804 | 64.50724 | 49.6685
934 | 8.5502 | 23.2118 | 26.9648 | 64.485 | 49.8234
932 | 8.68768 | 23.1876 | 26.8243 | 64.48802 | 49.9881
930 | 8.8332 | 23.1621 | 26.6827 | 64.4841 | 50.1552
928 | 8.98005 | 23.1357 | 26.5635 | 64.45645 | 50.3008
926 | 9.12126 | 23.1348 | 26.4472 | 64.43154 | 50.418
924 | 9.26456 | 23.1081 | 26.3251 | 64.41034 | 50.5668
922 | 9.41038 | 23.0945 | 26.1924 | 64.39722 | 50.7131
920 | 9.56532 | 23.0913 | 26.0665 | 64.36818 | 50.8422
918 | 9.71322 | 23.0606 | 25.933 | 64.35378 | 51.0064
916 | 9.85703 | 23.0348 | 25.8166 | 64.32637 | 51.1486
914 | 9.99021 | 23.0242 | 25.6953 | 64.31449 | 51.2805
912 | 10.1733 | 23.0064 | 25.5596 | 64.2671 | 51.434
910 | 10.3142 | 22.9913 | 25.4265 | 64.2593 | 51.5822
908 | 10.4451 | 22.9935 | 25.2963 | 64.2586 | 51.7102
906 | 10.618 | 23.0047 | 25.1954 | 64.1866 | 51.7999
904 | 10.7458 | 23.0008 | 25.0859 | 64.1683 | 51.9133
902 | 10.8974 | 22.9884 | 24.9597 | 64.1429 | 52.0519
900 | 11.9083 | 23.115 | 23.9294 | 64.1623 | 52.9556
898 | 12.1286 | 23.4006 | 23.859 | 64.0124 | 52.7404
896 | 12.2059 | 23.1282 | 23.7614 | 64.0327 | 53.1104
894 | 12.3019 | 23.0674 | 23.8405 | 63.8576 | 53.0921
892 | 12.3131 | 23.0276 | 23.8337 | 63.8532 | 53.1387
890 | 12.7433 | 23.6589 | 23.4934 | 63.7633 | 52.8477
888 | 13.0664 | 23.7582 | 23.7401 | 63.1935 | 52.5017
886 | 12.7279 | 23.4109 | 23.6614 | 63.6107 | 52.9277
884 | 12.8599 | 23.1276 | 23.5523 | 63.5878 | 53.3201
882 | 12.8284 | 22.8837 | 23.4205 | 63.7511 | 53.6958
880 | 13.0259 | 23.0259 | 23.2896 | 63.6845 | 53.6845
878 | 13.319 | 23.2406 | 23.1715 | 63.5095 | 53.5879
876 | 13.3136 | 23.478 | 23.1103 | 63.5761 | 53.4117
874 | 13.4819 | 23.3333 | 22.9961 | 63.522 | 53.6706
872 | 13.5656 | 23.3027 | 22.8758 | 63.5586 | 53.8215
870 | 13.594 | 23.427 | 22.8166 | 63.5894 | 53.7564
868 | 13.8004 | 23.4841 | 22.6623 | 63.5373 | 53.8536
866 | 14.0391 | 23.4602 | 22.5615 | 63.3994 | 53.9783
864 | 14.1986 | 23.3388 | 22.388 | 63.4134 | 54.2732
862 | 14.3577 | 23.4651 | 22.3077 | 63.3346 | 54.2272
860 | 14.4524 | 23.4303 | 22.3124 | 63.2352 | 54.2573
858 | 14.533 | 23.4273 | 22.1576 | 63.3094 | 54.4151
856 | 14.6298 | 23.4677 | 22.081 | 63.2892 | 54.4513
854 | 14.7757 | 23.5326 | 21.9646 | 63.2597 | 54.5028
852 | 14.886 | 23.5672 | 21.7895 | 63.3245 | 54.6433
850 | 15.0584 | 23.5868 | 21.66 | 63.2816 | 54.7532
848 | 15.2198 | 23.572 | 21.5644 | 63.2158 | 54.8636
846 | 15.4046 | 23.4891 | 21.443 | 63.1524 | 55.0679
844 | 15.4759 | 23.5076 | 21.3349 | 63.1892 | 55.1575
842 | 15.6416 | 23.598 | 21.2349 | 63.1235 | 55.1671
840 | 15.7608 | 23.6393 | 21.0955 | 63.1437 | 55.2652
838 | 15.8772 | 23.6547 | 20.988 | 63.1348 | 55.3573
836 | 16.0285 | 23.6942 | 20.8588 | 63.1127 | 55.447
834 | 16.1799 | 23.6727 | 20.7359 | 63.0842 | 55.5914
832 | 16.2941 | 23.6608 | 20.6275 | 63.0784 | 55.7117
830 | 16.4289 | 23.6873 | 20.5212 | 63.0499 | 55.7915
828 | 16.5722 | 23.7413 | 20.4078 | 63.02 | 55.8509
826 | 16.6972 | 23.7617 | 20.2938 | 63.009 | 55.9445
824 | 16.8029 | 23.7748 | 20.1823 | 63.0148 | 56.0429
822 | 16.913 | 23.8009 | 20.0807 | 63.0063 | 56.1184
820 | 17.0448 | 23.8082 | 19.9505 | 63.0047 | 56.2413
818 | 17.1677 | 23.8002 | 19.8382 | 62.9941 | 56.3616
816 | 17.2998 | 23.8005 | 19.7276 | 62.9726 | 56.4719
814 | 17.3985 | 23.828 | 19.6277 | 62.9738 | 56.5443
812 | 17.5155 | 23.8468 | 19.526 | 62.9585 | 56.6272
810 | 17.6212 | 23.8408 | 19.4146 | 62.9642 | 56.7446
808 | 17.7269 | 23.8494 | 19.2859 | 62.9872 | 56.8647
806 | 17.8277 | 23.8482 | 19.1662 | 63.0061 | 56.9856
804 | 17.9238 | 23.8428 | 19.0705 | 63.0057 | 57.0867
802 | 18.011 | 23.8478 | 18.9803 | 63.0087 | 57.1719
800 | 18.1302 | 23.857 | 18.8567 | 63.0131 | 57.2863
798 | 18.2145 | 23.8723 | 18.7506 | 63.0349 | 57.3771
796 | 18.3072 | 23.892 | 18.6554 | 63.0374 | 57.4526
794 | 18.4151 | 23.8996 | 18.5445 | 63.0404 | 57.5559
792 | 18.4988 | 23.8861 | 18.4465 | 63.0547 | 57.6674
790 | 18.5778 | 23.8961 | 18.3334 | 63.0888 | 57.7705
788 | 18.6779 | 23.8864 | 18.2386 | 63.0835 | 57.875
786 | 18.743 | 23.8886 | 18.1367 | 63.1203 | 57.9747
784 | 18.8116 | 23.8967 | 18.0311 | 63.1573 | 58.0722
782 | 18.8967 | 23.8915 | 17.9196 | 63.1837 | 58.1889
780 | 18.9645 | 23.8847 | 17.8333 | 63.2022 | 58.282
778 | 19.0365 | 23.8799 | 17.7435 | 63.22 | 58.3766
776 | 19.0934 | 23.8736 | 17.63 | 63.2766 | 58.4964
774 | 19.1863 | 23.8822 | 17.5259 | 63.2878 | 58.5919
772 | 19.2358 | 23.8714 | 17.439 | 63.3252 | 58.6896
770 | 19.2918 | 23.861 | 17.337 | 63.3712 | 58.802
768 | 19.3398 | 23.8647 | 17.2302 | 63.43 | 58.9051
766 | 19.396 | 23.8932 | 17.145 | 63.459 | 58.9618
764 | 19.4462 | 23.9 | 17.0397 | 63.5141 | 59.0603
762 | 19.462 | 23.8632 | 16.9419 | 63.5961 | 59.1949
760 | 19.519 | 23.8459 | 16.8504 | 63.6306 | 59.3037
758 | 19.5608 | 23.8487 | 16.7653 | 63.6739 | 59.386
756 | 19.5967 | 23.8413 | 16.6694 | 63.7339 | 59.4893
754 | 19.6481 | 23.8182 | 16.5599 | 63.792 | 59.6219
752 | 19.6403 | 23.807 | 16.4701 | 63.8896 | 59.7229
750 | 19.6552 | 23.8174 | 16.3901 | 63.9547 | 59.7925
748 | 19.6898 | 23.8191 | 16.3017 | 64.0085 | 59.8792
746 | 19.6918 | 23.796 | 16.2246 | 64.0836 | 59.9794
744 | 19.7171 | 23.799 | 16.1393 | 64.1436 | 60.0617
742 | 19.7261 | 23.779 | 16.0351 | 64.2388 | 60.1859
740 | 19.7142 | 23.7639 | 15.9436 | 64.3422 | 60.2925
738 | 19.7073 | 23.7583 | 15.8658 | 64.4269 | 60.3759
736 | 19.6909 | 23.7346 | 15.785 | 64.5241 | 60.4804
734 | 19.692 | 23.744 | 15.7183 | 64.5897 | 60.5377
732 | 19.6958 | 23.7535 | 15.6261 | 64.6781 | 60.6204
730 | 19.6808 | 23.7263 | 15.5443 | 64.7749 | 60.7294
728 | 19.6541 | 23.7226 | 15.4675 | 64.8784 | 60.8099
726 | 19.6274 | 23.7127 | 15.3811 | 64.9915 | 60.9062
724 | 19.5993 | 23.7284 | 15.2965 | 65.1042 | 60.9751
722 | 19.5645 | 23.7384 | 15.2127 | 65.2228 | 61.0489
720 | 19.5292 | 23.7228 | 15.1525 | 65.3183 | 61.1247
718 | 19.4967 | 23.7075 | 15.0694 | 65.4339 | 61.2231
716 | 19.4454 | 23.7276 | 14.9873 | 65.5673 | 61.2851
714 | 19.3748 | 23.7348 | 14.9147 | 65.7105 | 61.3505
712 | 19.3394 | 23.7603 | 14.8453 | 65.8153 | 61.3944
710 | 19.2975 | 23.767 | 14.7739 | 65.9286 | 61.4591
708 | 19.2253 | 23.7779 | 14.6979 | 66.0768 | 61.5242
706 | 19.1542 | 23.8115 | 14.633 | 66.2128 | 61.5555
704 | 19.1002 | 23.8648 | 14.5682 | 66.3316 | 61.567
702 | 19.0252 | 23.9048 | 14.5013 | 66.4735 | 61.5939
700 | 18.9691 | 23.9314 | 14.4321 | 66.5988 | 61.6365
698 | 18.8957 | 24.0107 | 14.381 | 66.7233 | 61.6083
696 | 18.8003 | 24.0659 | 14.324 | 66.8757 | 61.6101
694 | 18.7007 | 24.0828 | 14.2566 | 67.0427 | 61.6606
692 | 18.5964 | 24.0982 | 14.1908 | 67.2128 | 61.711
690 | 18.4716 | 24.1062 | 14.1251 | 67.4033 | 61.7687
688 | 18.3481 | 24.0774 | 14.0612 | 67.5907 | 61.8614
686 | 18.228 | 24.009 | 13.9978 | 67.7742 | 61.9932
684 | 18.0874 | 23.924 | 13.9315 | 67.9811 | 62.1445
682 | 17.9422 | 23.8097 | 13.8622 | 68.1956 | 62.3281
680 | 17.7946 | 23.7226 | 13.7952 | 68.4102 | 62.4822
678 | 17.6729 | 23.6941 | 13.7427 | 68.5844 | 62.5632
676 | 17.5399 | 23.6886 | 13.6898 | 68.7703 | 62.6216
674 | 17.4 | 23.6957 | 13.6355 | 68.9645 | 62.6688
672 | 17.2546 | 23.6922 | 13.5847 | 69.1607 | 62.7231
670 | 17.0893 | 23.7107 | 13.5275 | 69.3832 | 62.7618
668 | 16.9336 | 23.7006 | 13.483 | 69.5834 | 62.8164
666 | 16.7853 | 23.7075 | 13.4345 | 69.7802 | 62.858
664 | 16.6285 | 23.6997 | 13.3805 | 69.991 | 62.9198
662 | 16.4566 | 23.6798 | 13.3235 | 70.2199 | 62.9967
660 | 16.2913 | 23.6901 | 13.2769 | 70.4318 | 63.033
658 | 16.1118 | 23.7058 | 13.2383 | 70.6499 | 63.0559
656 | 15.9173 | 23.6807 | 13.1817 | 70.901 | 63.1376
654 | 15.7451 | 23.6733 | 13.1375 | 71.1174 | 63.1892
652 | 15.5528 | 23.6791 | 13.0912 | 71.356 | 63.2297
650 | 15.3557 | 23.66 | 13.0482 | 71.5961 | 63.2918
648 | 15.1446 | 23.6319 | 12.9935 | 71.8619 | 63.3746
646 | 14.9317 | 23.6397 | 12.9608 | 72.1075 | 63.3995
644 | 14.7446 | 23.6358 | 12.9222 | 72.3332 | 63.442
642 | 14.5366 | 23.6431 | 12.8788 | 72.5846 | 63.4781
640 | 14.3094 | 23.6332 | 12.8397 | 72.8509 | 63.5271
638 | 14.0837 | 23.6388 | 12.7948 | 73.1215 | 63.5664
636 | 13.8563 | 23.6402 | 12.7573 | 73.3864 | 63.6025
634 | 13.6152 | 23.6279 | 12.7201 | 73.6647 | 63.652
632 | 13.3936 | 23.6148 | 12.6873 | 73.9191 | 63.6979
630 | 13.1694 | 23.6128 | 12.6476 | 74.183 | 63.7396
628 | 12.9129 | 23.6068 | 12.615 | 74.4721 | 63.7782
626 | 12.6677 | 23.581 | 12.592 | 74.7403 | 63.827
624 | 12.4252 | 23.5713 | 12.5552 | 75.0196 | 63.8735
622 | 12.1753 | 23.582 | 12.5204 | 75.3043 | 63.8976
620 | 11.9362 | 23.5664 | 12.4926 | 75.5712 | 63.941
618 | 11.6676 | 23.5373 | 12.4582 | 75.8742 | 64.0045
616 | 11.4126 | 23.5307 | 12.4283 | 76.1591 | 64.041
614 | 11.1409 | 23.5009 | 12.3932 | 76.4659 | 64.1059
612 | 10.8746 | 23.4839 | 12.364 | 76.7614 | 64.1521
610 | 10.6189 | 23.4807 | 12.3402 | 77.0409 | 64.1791
608 | 10.3474 | 23.4249 | 12.3068 | 77.3458 | 64.2683
606 | 10.0723 | 23.4035 | 12.2814 | 77.6463 | 64.3151
604 | 9.79421 | 23.3855 | 12.2502 | 77.95559 | 64.3643
602 | 9.52128 | 23.3648 | 12.2158 | 78.26292 | 64.4194
600 | 9.23926 | 23.3253 | 12.2025 | 78.55824 | 64.4722

## Fig3a
Pulse delay, fs | PD1 | PD2
-21.64634 | 0.52893 | 0.52267
-21.49559 | 0.52216 | 0.5184
-21.34281 | 0.52061 | 0.51044
-21.19206 | 0.51345 | 0.50393
-21.04132 | 0.50474 | 0.49742
-20.89261 | 0.49681 | 0.49215
-20.74186 | 0.49139 | 0.4899
-20.59111 | 0.49139 | 0.48945
-20.44037 | 0.49429 | 0.49192
-20.29166 | 0.50106 | 0.49776
-20.14295 | 0.50803 | 0.50864
-19.9922 | 0.51655 | 0.5147
-19.84349 | 0.52429 | 0.5202
-19.69479 | 0.52893 | 0.52356
-19.54608 | 0.53029 | 0.52592
-19.39737 | 0.5268 | 0.52289
-19.25069 | 0.52042 | 0.51672
-19.10402 | 0.51093 | 0.50954
-18.95735 | 0.50184 | 0.50168
-18.80864 | 0.49506 | 0.49495
-18.65993 | 0.49236 | 0.49147
-18.51122 | 0.49313 | 0.49147
-18.36455 | 0.49603 | 0.49551
-18.21584 | 0.50377 | 0.49944
-18.06917 | 0.51093 | 0.50561
-17.9225 | 0.52061 | 0.50718
-17.77786 | 0.52564 | 0.51582
-17.63323 | 0.527 | 0.52132
-17.48859 | 0.52506 | 0.5211
-17.34396 | 0.51926 | 0.51773
-17.20136 | 0.51074 | 0.51201
-17.05876 | 0.50397 | 0.50359
-16.91617 | 0.49797 | 0.49529
-16.77153 | 0.49371 | 0.48923
-16.6269 | 0.49216 | 0.48777
-16.4843 | 0.49294 | 0.48766
-16.34374 | 0.49835 | 0.49069
-16.20114 | 0.50532 | 0.4963
-16.05854 | 0.51384 | 0.50572
-15.91798 | 0.52139 | 0.51313
-15.77538 | 0.52642 | 0.51908
-15.63279 | 0.52777 | 0.52323
-15.49223 | 0.52622 | 0.52424
-15.34963 | 0.52197 | 0.5193
-15.20703 | 0.51422 | 0.51436
-15.06647 | 0.50416 | 0.50729
-14.92591 | 0.49506 | 0.49865
-14.78535 | 0.48926 | 0.48889
-14.64479 | 0.48907 | 0.48362
-14.50423 | 0.49313 | 0.48339
-14.3657 | 0.50106 | 0.48912
-14.22718 | 0.51035 | 0.49944
-14.08662 | 0.51984 | 0.50886
-13.94606 | 0.52797 | 0.52065
-13.8055 | 0.53377 | 0.52738
-13.66494 | 0.53377 | 0.53007
-13.52641 | 0.52893 | 0.5285
-13.38585 | 0.51945 | 0.52188
-13.24733 | 0.50784 | 0.51088
-13.11084 | 0.4941 | 0.49719
-12.97232 | 0.48287 | 0.48553
-12.8338 | 0.47861 | 0.47655
-12.69731 | 0.48229 | 0.47374
-12.56286 | 0.49081 | 0.47879
-12.42638 | 0.50358 | 0.49215
-12.28989 | 0.5179 | 0.50651
-12.1534 | 0.53106 | 0.52065
-12.01691 | 0.54171 | 0.53131
-11.88043 | 0.54596 | 0.53838
-11.74191 | 0.54035 | 0.53916
-11.60542 | 0.52661 | 0.53153
-11.46893 | 0.50842 | 0.51537
-11.33448 | 0.48907 | 0.4954
-11.20003 | 0.47281 | 0.47767
-11.06558 | 0.4641 | 0.46465
-10.93113 | 0.4641 | 0.46095
-10.79669 | 0.47552 | 0.46589
-10.66224 | 0.49506 | 0.4807
-10.52779 | 0.51732 | 0.50101
-10.3913 | 0.54209 | 0.52311
-10.25481 | 0.56087 | 0.54219
-10.12037 | 0.56338 | 0.55038
-9.98388 | 0.54887 | 0.55218
-9.84943 | 0.52739 | 0.53647
-9.71498 | 0.50513 | 0.50965
-9.58053 | 0.47687 | 0.48216
-9.44608 | 0.45036 | 0.46364
-9.31367 | 0.44165 | 0.44984
-9.17922 | 0.44784 | 0.44592
-9.04477 | 0.46874 | 0.45983
-8.91236 | 0.4999 | 0.48306
-8.77995 | 0.54151 | 0.51189
-8.64753 | 0.57403 | 0.53916
-8.51512 | 0.5868 | 0.56284
-8.38271 | 0.57925 | 0.56766
-8.2503 | 0.5539 | 0.55566
-8.11789 | 0.51461 | 0.52996
-7.98344 | 0.473 | 0.49495
-7.85102 | 0.4401 | 0.46151
-7.71861 | 0.41901 | 0.43492
-7.58824 | 0.41862 | 0.42785
-7.45582 | 0.43913 | 0.43683
-7.32545 | 0.47765 | 0.46129
-7.19507 | 0.5239 | 0.49574
-7.0647 | 0.57267 | 0.53546
-6.93432 | 0.60519 | 0.56721
-6.80395 | 0.60712 | 0.58472
-6.67357 | 0.58641 | 0.58225
-6.54524 | 0.5448 | 0.55364
-6.41486 | 0.49274 | 0.51167
-6.28449 | 0.44184 | 0.46667
-6.15615 | 0.40643 | 0.43122
-6.02781 | 0.38572 | 0.40866
-5.89947 | 0.41513 | 0.40698
-5.7691 | 0.46778 | 0.42886
-5.64076 | 0.5299 | 0.48721
-5.51242 | 0.59512 | 0.54533
-5.38408 | 0.63209 | 0.58719
-5.25371 | 0.63809 | 0.60918
-5.12537 | 0.62106 | 0.60155
-4.99703 | 0.58351 | 0.56721
-4.87073 | 0.52661 | 0.5276
-4.74239 | 0.45268 | 0.47599
-4.61609 | 0.38707 | 0.43009
-4.48979 | 0.35669 | 0.39363
-4.36145 | 0.35707 | 0.38353
-4.23515 | 0.39868 | 0.40462
-4.10885 | 0.47378 | 0.44154
-3.98255 | 0.56067 | 0.50168
-3.85625 | 0.62899 | 0.57125
-3.72995 | 0.6648 | 0.61917
-3.60161 | 0.65725 | 0.62792
-3.47531 | 0.61157 | 0.6103
-3.34901 | 0.52816 | 0.55779
-3.22067 | 0.43352 | 0.48474
-3.09437 | 0.36307 | 0.41618
-2.96807 | 0.32785 | 0.37074
-2.84177 | 0.33791 | 0.36367
-2.71547 | 0.41204 | 0.39486
-2.5912 | 0.50977 | 0.45938
-2.46694 | 0.59803 | 0.5432
-2.34064 | 0.66286 | 0.61198
-2.21434 | 0.68841 | 0.64531
-2.09007 | 0.68299 | 0.63723
-1.96581 | 0.63383 | 0.60402
-1.84155 | 0.54113 | 0.55364
-1.71729 | 0.4372 | 0.4844
-1.59506 | 0.34507 | 0.40631
-1.47283 | 0.30501 | 0.36232
-1.35061 | 0.32998 | 0.35581
-1.22634 | 0.39578 | 0.40541
-1.10411 | 0.49216 | 0.47947
-0.98189 | 0.59512 | 0.55543
-0.85966 | 0.67273 | 0.6121
-0.7354 | 0.69886 | 0.64755
-0.61317 | 0.67931 | 0.63824
-0.49094 | 0.61699 | 0.59156
-0.36872 | 0.51481 | 0.52884
-0.24649 | 0.40623 | 0.45231
-0.12223 | 0.32727 | 0.38622
0 | 0.30114 | 0.35245
0.12223 | 0.33675 | 0.3704
0.24445 | 0.41552 | 0.4274
0.36668 | 0.51732 | 0.5018
0.48891 | 0.60519 | 0.57092
0.61113 | 0.66963 | 0.62489
0.73132 | 0.69034 | 0.64116
0.85151 | 0.64718 | 0.62668
0.97374 | 0.56145 | 0.57249
1.09596 | 0.46449 | 0.49091
1.21819 | 0.37972 | 0.41943
1.34042 | 0.32727 | 0.3741
1.46061 | 0.33017 | 0.3704
1.5808 | 0.38862 | 0.40552
1.70303 | 0.48074 | 0.46757
1.82322 | 0.57712 | 0.54062
1.94544 | 0.64738 | 0.5974
2.06767 | 0.66809 | 0.62253
2.18989 | 0.63712 | 0.61097
2.30805 | 0.59357 | 0.56082
2.42824 | 0.52119 | 0.49327
2.54639 | 0.43642 | 0.44715
2.66454 | 0.36869 | 0.40821
2.78269 | 0.35959 | 0.39374
2.89881 | 0.39056 | 0.41203
3.01696 | 0.45365 | 0.46724
3.13308 | 0.52642 | 0.51638
3.25123 | 0.58951 | 0.56396
3.36938 | 0.62744 | 0.59044
3.48753 | 0.62899 | 0.59111
3.60569 | 0.60286 | 0.57069
3.72384 | 0.54829 | 0.5322
3.83995 | 0.48036 | 0.48575
3.9581 | 0.4252 | 0.44906
4.07422 | 0.40081 | 0.42504
4.19237 | 0.41223 | 0.43335
4.30849 | 0.45229 | 0.46488
4.42664 | 0.50861 | 0.5037
4.54276 | 0.55874 | 0.53793
4.66091 | 0.58699 | 0.56317
4.77906 | 0.59067 | 0.56474
4.89721 | 0.57712 | 0.54948
5.01333 | 0.55971 | 0.52244
5.12944 | 0.52642 | 0.49697
5.24556 | 0.48423 | 0.47711
5.36167 | 0.4521 | 0.46275
5.47779 | 0.44629 | 0.45467
5.5939 | 0.46565 | 0.46432
5.71002 | 0.49274 | 0.48889
5.82614 | 0.52177 | 0.51481
5.94021 | 0.54287 | 0.53321
6.05633 | 0.55119 | 0.53815
6.17244 | 0.54596 | 0.53434
6.28856 | 0.53106 | 0.5211
6.40264 | 0.51461 | 0.50539
6.51875 | 0.49719 | 0.48912
6.63283 | 0.48307 | 0.48126
6.74691 | 0.48345 | 0.47857
6.86303 | 0.49313 | 0.48496
6.9771 | 0.50571 | 0.49899
7.09118 | 0.51655 | 0.51021
7.20526 | 0.52216 | 0.51649
7.32137 | 0.52216 | 0.51885
7.43545 | 0.51597 | 0.51492
7.54953 | 0.50745 | 0.50886
7.66157 | 0.49932 | 0.50135
7.77565 | 0.49719 | 0.49618
7.88769 | 0.50068 | 0.49506
8.00177 | 0.50784 | 0.49731
8.11585 | 0.51577 | 0.50191
8.22789 | 0.52197 | 0.50673
8.34197 | 0.52371 | 0.51021
8.45401 | 0.52081 | 0.51111
8.56605 | 0.51384 | 0.5092
8.67809 | 0.50165 | 0.5055
8.79013 | 0.49313 | 0.50135
8.90217 | 0.49023 | 0.49686
9.01421 | 0.49448 | 0.49731
9.12626 | 0.50474 | 0.49978
9.2383 | 0.51674 | 0.50393
9.35034 | 0.52564 | 0.50797
9.46238 | 0.53126 | 0.51066
9.57442 | 0.52855 | 0.51055
9.68646 | 0.52119 | 0.50819
9.7985 | 0.5121 | 0.50404
9.91054 | 0.50358 | 0.49944
10.02258 | 0.49274 | 0.49641
10.13462 | 0.48461 | 0.49338
10.24667 | 0.48655 | 0.49327
10.35667 | 0.49816 | 0.49641
10.46871 | 0.5121 | 0.50213
10.57871 | 0.52332 | 0.50752
10.68872 | 0.52932 | 0.51223
10.80076 | 0.53087 | 0.51234
10.9128 | 0.52564 | 0.51044
11.02484 | 0.51829 | 0.50718
11.13484 | 0.509 | 0.50281
11.24689 | 0.49894 | 0.49944
11.35689 | 0.49023 | 0.49618
11.4669 | 0.4881 | 0.4954
11.5769 | 0.49274 | 0.4954
11.6869 | 0.50242 | 0.4991
11.7969 | 0.51345 | 0.50314
11.90691 | 0.52216 | 0.50718
12.01691 | 0.52603 | 0.511
12.12692 | 0.52468 | 0.51111
12.23693 | 0.52119 | 0.50819
12.34693 | 0.51597 | 0.5055
12.45693 | 0.50764 | 0.50247
12.56693 | 0.49952 | 0.49921
12.67694 | 0.49429 | 0.49764
12.7849 | 0.49274 | 0.49686
12.89288 | 0.49545 | 0.49798
13.00084 | 0.50184 | 0.50034
13.10881 | 0.51055 | 0.50393
13.21677 | 0.51868 | 0.50763
13.32678 | 0.52274 | 0.51178
13.43271 | 0.52351 | 0.51313
13.54067 | 0.52177 | 0.51212
13.64864 | 0.51693 | 0.50965
13.75661 | 0.51074 | 0.50628
13.86457 | 0.50842 | 0.50146

## Fig3b
Diamond metamaterial |  | Unstructured diamond membrane
Pulse width, fs | Modulation depth, % | Pulse width, fs | Modulation depth, %
6 | 34.6412 | 6 | 0.21711
7 | 33.59221 | 8 | 0.22178
8 | 34.2273 | 10 | 0.23321
9 | 34.43801 | 15 | 0.47478
10 | 35.71061 | 20 | 0.6287
15 | 38.28212 | 50 | 0.93882
20 | 39.54307 | 75 | 1.00291
25 | 39.57248 | 300 | 1.36293
50 | 40.46167
75 | 39.59333
125 | 39.80061
185 | 37.76511

## Fig4
Wavelength, nm | 50 fs modulation depth, % | 6 fs modulation depth, %
650 | 39.68765 | 37.28358
670 | 38.48888 | 36.0291
690 | 38.4482 | 34.2669
710 | 37.97739 | 34.19347
730 | 38.29017 | 34.28392
750 | 39.33055 | 35.97823
770 | 39.92477 | 37.27316
790 | 39.97256 | 36.71234
800 | 39.65979 | 36.43197
810 | 39.92647 | 36.91618
830 | 39.69271 | 36.92183
850 | 40.19315 | 36.52427
870 | 40.00878 | 36.80878
890 | 39.73551 | 36.23493
910 | 40.13389 | 36.43183
930 | 39.71905 | 35.71741
950 | 39.78161 | 35.78321
970 | 39.24824 | 35.73951

## Fig4 single beam absorption
Wavelength, nm | Absorption, %
660 | 26.070195
680 | 23.67638
700 | 25.77993
720 | 28.7732
740 | 29.268465
760 | 28.862735
780 | 32.1169
800 | 32.069195
820 | 30.303275
840 | 30.641155
860 | 31.259245
880 | 30.947255
900 | 31.28751
920 | 30.778665
940 | 28.09738
960 | 30.585905