## Sheet1
| pH 2.81 |  | pH 2.99 |  | pH 3.21
2-theta (deg) | Intensity (cps) | 2-theta (deg) | Intensity (cps) | 2-theta (deg) | Intensity (cps)
1.02 | 247.91008 | 1.02 | 431.17316 | 1.02 | 235.94433
1.04 | 229.87719 | 1.04 | 416.80776 | 1.04 | 231.73104
1.06 | 222.4618 | 1.06 | 379.83799 | 1.06 | 219.93383
1.08 | 211.33871 | 1.08 | 396.94971 | 1.08 | 198.02471
1.1 | 204.42891 | 1.1 | 365.05008 | 1.1 | 190.94638
1.12 | 203.92332 | 1.12 | 361.45873 | 1.12 | 178.64357
1.14 | 188.58694 | 1.14 | 354.9098 | 1.14 | 181.67714
1.16 | 172.74496 | 1.16 | 312.86989 | 1.16 | 161.95893
1.18 | 171.73377 | 1.18 | 324.70022 | 1.18 | 167.68901
1.2 | 172.07083 | 1.2 | 321.32012 | 1.2 | 167.01488
1.22 | 182.68833 | 1.22 | 279.28021 | 1.22 | 175.61
1.24 | 153.02675 | 1.24 | 293.2231 | 1.24 | 167.01488
1.26 | 155.21767 | 1.26 | 284.77286 | 1.26 | 159.26243
1.28 | 154.03794 | 1.28 | 288.99798 | 1.28 | 160.61068
1.3 | 152.01556 | 1.3 | 280.33649 | 1.3 | 150.66731
1.32 | 127.07288 | 1.32 | 275.26635 | 1.32 | 146.28549
1.34 | 158.0827 | 1.34 | 251.18319 | 1.34 | 131.11764
1.36 | 145.2743 | 1.36 | 256.04207 | 1.36 | 146.28549
1.38 | 139.88128 | 1.38 | 233.4377 | 1.38 | 136.67918
1.4 | 134.99387 | 1.4 | 235.76151 | 1.4 | 128.75819
1.42 | 128.75819 | 1.42 | 242.94421 | 1.42 | 127.91554
1.44 | 129.09526 | 1.44 | 249.91565 | 1.44 | 124.37637
1.46 | 116.79245 | 1.46 | 230.69137 | 1.46 | 125.72462
1.48 | 135.49946 | 1.48 | 250.76067 | 1.48 | 111.2309
1.5 | 125.55609 | 1.5 | 214.21342 | 1.5 | 116.11832
1.52 | 109.37705 | 1.52 | 234.07146 | 1.52 | 107.86027
1.54 | 123.19665 | 1.54 | 215.26969 | 1.54 | 111.06237
1.56 | 100.44487 | 1.56 | 224.77621 | 1.56 | 111.2309
1.58 | 113.25328 | 1.58 | 205.76318 | 1.58 | 103.98404
1.6 | 107.18614 | 1.6 | 229.21258 | 1.6 | 100.44487
1.62 | 94.2092 | 1.62 | 203.01686 | 1.62 | 104.8267
1.64 | 99.77075 | 1.64 | 213.36839 | 1.64 | 94.2092
1.66 | 90.5015 | 1.66 | 227.52253 | 1.66 | 100.44487
1.68 | 102.63579 | 1.68 | 218.01602 | 1.68 | 110.05118
1.7 | 90.67004 | 1.7 | 197.73546 | 1.7 | 96.56865
1.72 | 83.59171 | 1.72 | 220.33983 | 1.72 | 115.78126
1.74 | 94.7148 | 1.74 | 194.56662 | 1.74 | 108.53439
1.76 | 88.64766 | 1.76 | 187.17267 | 1.76 | 106.17495
1.78 | 90.83857 | 1.78 | 192.45406 | 1.78 | 87.46793
1.8 | 93.02948 | 1.8 | 187.17267 | 1.8 | 97.57984
1.82 | 83.59171 | 1.82 | 200.69304 | 1.82 | 101.6246
1.84 | 80.72667 | 1.84 | 187.17267 | 1.84 | 100.10781
1.86 | 94.37773 | 1.86 | 203.22811 | 1.86 | 107.69173
1.88 | 82.91758 | 1.88 | 188.01769 | 1.88 | 92.18682
1.9 | 83.25464 | 1.9 | 215.26969 | 1.9 | 103.98404
1.92 | 82.91758 | 1.92 | 232.59267 | 1.92 | 100.44487
1.94 | 73.9854 | 1.94 | 195.83416 | 1.94 | 109.20852
1.96 | 91.0071 | 1.96 | 199.63676 | 1.96 | 113.75888
1.98 | 95.89452 | 1.98 | 191.18653 | 1.98 | 94.88333
2 | 85.95115 | 2 | 221.39611 | 2 | 101.96166
2.02 | 99.09662 | 2.02 | 222.45239 | 2.02 | 104.99523
2.04 | 92.35535 | 2.04 | 229.84635 | 2.04 | 123.53371
2.06 | 89.82738 | 2.06 | 222.24114 | 2.06 | 123.87077
2.08 | 102.63579 | 2.08 | 250.97193 | 2.08 | 136.00506
2.1 | 75.67072 | 2.1 | 258.15463 | 2.1 | 163.64425
2.12 | 103.64698 | 2.12 | 282.44905 | 2.12 | 168.86873
2.14 | 98.42249 | 2.14 | 318.36254 | 2.14 | 169.71139
2.16 | 121.00574 | 2.16 | 315.61622 | 2.16 | 180.16035
2.18 | 122.18546 | 2.18 | 361.88124 | 2.18 | 215.21494
2.2 | 111.56796 | 2.2 | 359.55743 | 2.2 | 252.46044
2.22 | 120.66867 | 2.22 | 402.86487 | 2.22 | 285.82971
2.24 | 144.93723 | 2.24 | 459.69269 | 2.24 | 307.57029
2.26 | 151.50997 | 2.26 | 464.76283 | 2.26 | 316.33394
2.28 | 158.41977 | 2.28 | 496.66246 | 2.28 | 328.80528
2.3 | 148.64493 | 2.3 | 486.73344 | 2.3 | 379.36478
2.32 | 154.20648 | 2.32 | 521.3794 | 2.32 | 403.80187
2.34 | 149.82465 | 2.34 | 530.25214 | 2.34 | 416.27322
2.36 | 171.05964 | 2.36 | 493.07112 | 2.36 | 414.5879
2.38 | 158.0827 | 2.38 | 498.35251 | 2.38 | 419.47532
2.4 | 145.2743 | 2.4 | 483.5646 | 2.4 | 396.72354
2.42 | 148.64493 | 2.42 | 492.6486 | 2.42 | 371.27526
2.44 | 154.37501 | 2.44 | 435.82078 | 2.44 | 371.94939
2.46 | 130.44351 | 2.46 | 416.5965 | 2.46 | 336.38921
2.48 | 121.51133 | 2.48 | 393.14711 | 2.48 | 307.40176
2.5 | 142.91485 | 2.5 | 374.55659 | 2.5 | 287.34649
2.52 | 118.64629 | 2.52 | 323.64394 | 2.52 | 249.5954
2.54 | 115.44419 | 2.54 | 290.47677 | 2.54 | 229.03454
2.56 | 111.90503 | 2.56 | 298.08198 | 2.56 | 197.18205
2.58 | 95.72599 | 2.58 | 224.56495 | 2.58 | 158.41977
2.6 | 92.18682 | 2.6 | 230.48011 | 2.6 | 143.75751
2.62 | 81.23226 | 2.62 | 210.83332 | 2.62 | 132.63442
2.64 | 72.13155 | 2.64 | 203.22811 | 2.64 | 110.21971
2.66 | 73.9854 | 2.66 | 168.15964 | 2.66 | 87.97353
2.68 | 55.44692 | 2.68 | 157.59685 | 2.68 | 87.63647
2.7 | 54.94132 | 2.7 | 144.71025 | 2.7 | 84.6029
2.72 | 54.09866 | 2.72 | 154.21676 | 2.72 | 67.41267
2.74 | 55.44692 | 2.74 | 130.76736 | 2.74 | 71.12036
2.76 | 51.73922 | 2.76 | 143.0202 | 2.76 | 49.88537
2.78 | 49.88537 | 2.78 | 126.54224 | 2.78 | 66.57001
2.8 | 49.88537 | 2.8 | 128.23229 | 2.8 | 51.73922
2.82 | 47.86299 | 2.82 | 127.80978 | 2.82 | 60.1658
2.84 | 57.80636 | 2.84 | 98.02271 | 2.84 | 56.62664
2.86 | 50.72803 | 2.86 | 104.36038 | 2.86 | 45.16649
2.88 | 32.18955 | 2.88 | 99.71275 | 2.88 | 41.12173
2.9 | 53.7616 | 2.9 | 87.45991 | 2.9 | 41.29026
2.92 | 42.80704 | 2.92 | 94.85387 | 2.92 | 44.99795
2.94 | 51.73922 | 2.94 | 98.02271 | 2.94 | 58.31196
2.96 | 43.81823 | 2.96 | 85.76987 | 2.96 | 40.4476
2.98 | 39.94201 | 2.98 | 91.05126 | 2.98 | 38.76228
3 | 40.27907 | 3 | 99.29024 | 3 | 38.59375
3.02 | 38.08816 | 3.02 | 81.12224 | 3.02 | 27.97626
3.04 | 40.11054 | 3.04 | 80.06596 | 3.04 | 40.9532
3.06 | 37.75109 | 3.06 | 80.48847 | 3.06 | 33.20074
3.08 | 35.89724 | 3.08 | 96.54392 | 3.08 | 33.87487
3.1 | 43.48117 | 3.1 | 83.44605 | 3.1 | 32.18955
3.12 | 37.91963 | 3.12 | 89.78373 | 3.12 | 33.70633
3.14 | 34.0434 | 3.14 | 89.36122 | 3.14 | 34.38046
3.16 | 38.59375 | 3.16 | 79.22094 | 3.16 | 37.75109
3.18 | 33.20074 | 3.18 | 83.44605 | 3.18 | 35.89724
3.2 | 34.71752 | 3.2 | 78.16466 | 3.2 | 41.45879
3.22 | 31.85249 | 3.22 | 76.0521 | 3.22 | 36.40284
3.24 | 38.93082 | 3.24 | 72.46075 | 3.24 | 28.65038
3.26 | 32.86368 | 3.26 | 79.22094 | 3.26 | 33.70633
3.28 | 25.61681 | 3.28 | 72.67201 | 3.28 | 32.35808
3.3 | 29.99864 | 3.3 | 64.01052 | 3.3 | 30.67276
3.32 | 29.83011 | 3.32 | 62.95424 | 3.32 | 33.20074
3.34 | 31.34689 | 3.34 | 75.84084 | 3.34 | 30.3357
3.36 | 31.51542 | 3.36 | 60.41917 | 3.36 | 24.10003
3.38 | 29.49304 | 3.38 | 72.24949 | 3.38 | 26.45947
3.4 | 35.72871 | 3.4 | 57.25033 | 3.4 | 37.07697
3.42 | 27.97626 | 3.42 | 74.1508 | 3.42 | 30.3357
3.44 | 32.52661 | 3.44 | 75.84084 | 3.44 | 24.43709
3.46 | 27.30213 | 3.46 | 69.50317 | 3.46 | 35.05459
3.48 | 20.2238 | 3.48 | 69.08066 | 3.48 | 30.84129
3.5 | 31.17836 | 3.5 | 57.8841 | 3.5 | 29.66157
3.52 | 22.92031 | 3.52 | 61.89796 | 3.52 | 29.66157
3.54 | 24.60562 | 3.54 | 84.07982 | 3.54 | 22.58324
3.56 | 24.77416 | 3.56 | 61.05294 | 3.56 | 26.29094
3.58 | 26.29094 | 3.58 | 69.50317 | 3.58 | 19.71821
3.6 | 23.59443 | 3.6 | 70.7707 | 3.6 | 33.03221
3.62 | 24.94269 | 3.62 | 57.67284 | 3.62 | 37.58256
3.64 | 24.77416 | 3.64 | 74.57331 | 3.64 | 33.03221
3.66 | 20.56086 | 3.66 | 67.81312 | 3.66 | 22.41471
3.68 | 24.26856 | 3.68 | 66.9681 | 3.68 | 24.77416
3.7 | 34.38046 | 3.7 | 73.72829 | 3.7 | 21.23499
3.72 | 21.90912 | 3.72 | 50.27889 | 3.72 | 22.92031
3.74 | 31.00983 | 3.74 | 60.63042 | 3.74 | 31.85249
3.76 | 29.49304 | 3.76 | 64.85554 | 3.76 | 29.49304
3.78 | 27.63919 | 3.78 | 57.03907 | 3.78 | 26.29094
3.8 | 21.57205 | 3.8 | 66.12308 | 3.8 | 20.39233
3.82 | 23.59443 | 3.82 | 53.65898 | 3.82 | 26.12241
3.84 | 16.68464 | 3.84 | 61.05294 | 3.84 | 22.75177
3.86 | 22.24618 | 3.86 | 64.43303 | 3.86 | 26.29094
3.88 | 21.06646 | 3.88 | 60.41917 | 3.88 | 24.10003
3.9 | 21.40352 | 3.9 | 66.33433 | 3.9 | 27.97626
3.92 | 23.76297 | 3.92 | 76.89712 | 3.92 | 32.02102
3.94 | 24.94269 | 3.94 | 71.40447 | 3.94 | 31.51542
3.96 | 33.5378 | 3.96 | 59.57415 | 3.96 | 34.0434
3.98 | 29.15598 | 3.98 | 64.85554 | 3.98 | 26.12241
4 | 25.11122 | 4 | 78.79843 | 4 | 32.02102
4.02 | 31.00983 | 4.02 | 63.58801 | 4.02 | 33.36927
4.04 | 21.23499 | 4.04 | 67.81312 | 4.04 | 30.16717
4.06 | 19.54967 | 4.06 | 76.26336 | 4.06 | 32.18955
4.08 | 25.95388 | 4.08 | 66.9681 | 4.08 | 32.18955
4.1 | 34.71752 | 4.1 | 74.78457 | 4.1 | 29.32451
4.12 | 25.78535 | 4.12 | 68.23563 | 4.12 | 31.68395
4.14 | 23.59443 | 4.14 | 60.20791 | 4.14 | 32.35808
4.16 | 33.5378 | 4.16 | 55.56028 | 4.16 | 26.45947
4.18 | 22.58324 | 4.18 | 65.91182 | 4.18 | 27.1336
4.2 | 22.92031 | 4.2 | 65.27805 | 4.2 | 33.20074
4.22 | 21.40352 | 4.22 | 55.56028 | 4.22 | 29.83011
4.24 | 24.60562 | 4.24 | 70.13694 | 4.24 | 28.81892
4.26 | 24.10003 | 4.26 | 73.72829 | 4.26 | 33.87487
4.28 | 29.15598 | 4.28 | 43.30745 | 4.28 | 23.4259
4.3 | 22.58324 | 4.3 | 54.504 | 4.3 | 25.61681
4.32 | 26.79653 | 4.32 | 66.9681 | 4.32 | 31.00983
4.34 | 22.24618 | 4.34 | 55.56028 | 4.34 | 28.98745
4.36 | 22.24618 | 4.36 | 60.84168 | 4.36 | 27.63919
4.38 | 22.92031 | 4.38 | 59.36289 | 4.38 | 26.12241
4.4 | 24.94269 | 4.4 | 58.30661 | 4.4 | 27.80773
4.42 | 14.83079 | 4.42 | 47.32131 | 4.42 | 30.50423
4.44 | 24.26856 | 4.44 | 55.34903 | 4.44 | 22.07765
4.46 | 17.0217 | 4.46 | 63.16549 | 4.46 | 26.79653
4.48 | 25.95388 | 4.48 | 57.25033 | 4.48 | 26.628
4.5 | 20.2238 | 4.5 | 41.40614 | 4.5 | 29.49304
4.52 | 20.39233 | 4.52 | 61.05294 | 4.52 | 25.44828
4.54 | 19.04408 | 4.54 | 46.26503 | 4.54 | 24.60562
4.56 | 15.33638 | 4.56 | 58.51787 | 4.56 | 28.65038
4.58 | 19.04408 | 4.58 | 55.9828 | 4.58 | 28.31332
4.6 | 17.19023 | 4.6 | 47.53256 | 4.6 | 28.65038
4.62 | 24.94269 | 4.62 | 44.99749 | 4.62 | 20.2238
4.64 | 19.54967 | 4.64 | 54.504 | 4.64 | 24.94269
4.66 | 23.76297 | 4.66 | 50.06763 | 4.66 | 22.75177
4.68 | 26.45947 | 4.68 | 68.8694 | 4.68 | 32.86368
4.7 | 9.26924 | 4.7 | 47.32131 | 4.7 | 31.34689
4.72 | 17.86436 | 4.72 | 53.02521 | 4.72 | 34.21193
4.74 | 18.36995 | 4.74 | 60.20791 | 4.74 | 28.14479
4.76 | 19.88674 | 4.76 | 52.6027 | 4.76 | 21.90912
4.78 | 19.38114 | 4.78 | 52.6027 | 4.78 | 28.98745
4.8 | 15.33638 | 4.8 | 57.46159 | 4.8 | 26.29094
4.82 | 14.49372 | 4.82 | 47.11005 | 4.82 | 23.08884
4.84 | 16.34757 | 4.84 | 49.64512 | 4.84 | 21.74058
4.86 | 14.49372 | 4.86 | 47.95507 | 4.86 | 28.65038
4.88 | 14.66226 | 4.88 | 49.22261 | 4.88 | 24.43709
4.9 | 12.63988 | 4.9 | 43.72996 | 4.9 | 21.90912
4.92 | 15.33638 | 4.92 | 44.57498 | 4.92 | 17.86436
4.94 | 16.68464 | 4.94 | 43.09619 | 4.94 | 27.47066
4.96 | 20.2238 | 4.96 | 51.75768 | 4.96 | 20.89793
4.98 | 13.48253 | 4.98 | 48.37759 | 4.98 | 17.52729
5 | 16.34757 | 5 | 37.18103 | 5 | 20.89793
5.02 | 19.38114 | 5.02 | 40.56112 | 5.02 | 17.19023
5.04 | 13.98813 | 5.04 | 33.16717 | 5.04 | 16.34757
5.06 | 11.96575 | 5.06 | 37.39228 | 5.06 | 16.01051
5.08 | 12.63988 | 5.08 | 32.32214 | 5.08 | 15.33638
5.1 | 11.12309 | 5.1 | 41.6174 | 5.1 | 16.01051
5.12 | 13.8196 | 5.12 | 40.13861 | 5.12 | 23.76297
5.14 | 15.16785 | 5.14 | 35.70224 | 5.14 | 11.12309
5.16 | 20.89793 | 5.16 | 43.94121 | 5.16 | 16.17904
5.18 | 16.34757 | 5.18 | 33.58968 | 5.18 | 14.83079
5.2 | 18.03289 | 5.2 | 42.67368 | 5.2 | 8.25805
5.22 | 14.49372 | 5.22 | 29.78707 | 5.22 | 16.5161
5.24 | 18.36995 | 5.24 | 40.56112 | 5.24 | 18.03289
5.26 | 17.19023 | 5.26 | 35.91349 | 5.26 | 8.42658
5.28 | 15.67344 | 5.28 | 26.40698 | 5.28 | 17.52729
5.3 | 12.63988 | 5.3 | 28.94205 | 5.3 | 16.85317
5.32 | 17.0217 | 5.32 | 35.91349 | 5.32 | 16.17904
5.34 | 14.66226 | 5.34 | 29.78707 | 5.34 | 14.83079
5.36 | 13.314 | 5.36 | 39.92735 | 5.36 | 17.69582
5.38 | 14.15666 | 5.38 | 34.22344 | 5.38 | 11.79722
5.4 | 17.35876 | 5.4 | 29.36456 | 5.4 | 21.06646
5.42 | 14.15666 | 5.42 | 39.50484 | 5.42 | 11.29162
5.44 | 14.32519 | 5.44 | 31.89963 | 5.44 | 14.15666
5.46 | 10.44896 | 5.46 | 29.57582 | 5.46 | 14.49372
5.48 | 12.63988 | 5.48 | 30.84335 | 5.48 | 14.83079
5.5 | 20.56086 | 5.5 | 22.81563 | 5.5 | 12.13428
5.52 | 11.46015 | 5.52 | 30.6321 | 5.52 | 17.35876
5.54 | 14.32519 | 5.54 | 38.02605 | 5.54 | 8.59511
5.56 | 12.13428 | 5.56 | 31.05461 | 5.56 | 8.42658
5.58 | 14.99932 | 5.58 | 31.47712 | 5.58 | 10.28043
5.6 | 11.29162 | 5.6 | 32.95591 | 5.6 | 13.314
5.62 | 7.75246 | 5.62 | 32.74465 | 5.62 | 13.48253
5.64 | 11.12309 | 5.64 | 25.77321 | 5.64 | 12.13428
5.66 | 11.96575 | 5.66 | 25.98447 | 5.66 | 12.80841
5.68 | 11.29162 | 5.68 | 26.40698 | 5.68 | 16.68464
5.7 | 12.13428 | 5.7 | 19.85805 | 5.7 | 15.33638
5.72 | 11.46015 | 5.72 | 21.33684 | 5.72 | 14.15666
5.74 | 6.06714 | 5.74 | 28.73079 | 5.74 | 8.76365
5.76 | 7.41539 | 5.76 | 22.60437 | 5.76 | 8.08952
5.78 | 9.94337 | 5.78 | 25.56196 | 5.78 | 13.314
5.8 | 8.25805 | 5.8 | 28.73079 | 5.8 | 10.28043
5.82 | 9.26924 | 5.82 | 32.74465 | 5.82 | 12.13428
5.84 | 10.78603 | 5.84 | 19.43554 | 5.84 | 6.74127
5.86 | 14.83079 | 5.86 | 33.37842 | 5.86 | 10.1119
5.88 | 9.77484 | 5.88 | 23.87191 | 5.88 | 10.1119
5.9 | 16.5161 | 5.9 | 22.81563 | 5.9 | 7.58392
5.92 | 10.95456 | 5.92 | 28.51954 | 5.92 | 12.13428
5.94 | 15.84198 | 5.94 | 28.73079 | 5.94 | 8.59511
5.96 | 5.73008 | 5.96 | 27.04075 | 5.96 | 6.06714
5.98 | 15.50491 | 5.98 | 32.5334 | 5.98 | 9.77484
6 | 10.1119 | 6 | 19.43554 | 6 | 5.73008
6.02 | 11.96575 | 6.02 | 28.30828 | 6.02 | 6.23567
6.04 | 15.33638 | 6.04 | 27.67451 | 6.04 | 14.49372
6.06 | 14.15666 | 6.06 | 27.88577 | 6.06 | 8.93218
6.08 | 10.1119 | 6.08 | 25.3507 | 6.08 | 7.58392
6.1 | 7.75246 | 6.1 | 27.04075 | 6.1 | 16.01051
6.12 | 13.48253 | 6.12 | 22.81563 | 6.12 | 10.6175
6.14 | 6.74127 | 6.14 | 20.28056 | 6.14 | 8.59511
6.16 | 12.47134 | 6.16 | 28.30828 | 6.16 | 13.8196
6.18 | 11.29162 | 6.18 | 29.78707 | 6.18 | 13.98813
6.2 | 6.57273 | 6.2 | 14.99916 | 6.2 | 10.95456
6.22 | 4.71889 | 6.22 | 23.87191 | 6.22 | 11.12309
6.24 | 12.63988 | 6.24 | 17.11172 | 6.24 | 9.94337
6.26 | 11.62869 | 6.26 | 21.75935 | 6.26 | 5.73008
6.28 | 3.03357 | 6.28 | 24.92819 | 6.28 | 10.95456
6.3 | 11.12309 | 6.3 | 27.252 | 6.3 | 9.43777
6.32 | 10.95456 | 6.32 | 28.09703 | 6.32 | 10.44896
6.34 | 7.24686 | 6.34 | 28.51954 | 6.34 | 8.76365
6.36 | 9.10071 | 6.36 | 34.01219 | 6.36 | 10.44896
6.38 | 12.47134 | 6.38 | 35.06847 | 6.38 | 11.79722
6.4 | 13.98813 | 6.4 | 21.5481 | 6.4 | 16.17904
6.42 | 9.94337 | 6.42 | 13.09786 | 6.42 | 4.88742
6.44 | 7.92099 | 6.44 | 31.26586 | 6.44 | 10.6175
6.46 | 11.96575 | 6.46 | 23.4494 | 6.46 | 6.06714
6.48 | 10.44896 | 6.48 | 25.3507 | 6.48 | 10.44896
6.5 | 8.42658 | 6.5 | 25.13944 | 6.5 | 9.43777
6.52 | 7.07833 | 6.52 | 18.37926 | 6.52 | 7.41539
6.54 | 7.92099 | 6.54 | 24.50568 | 6.54 | 8.42658
6.56 | 6.23567 | 6.56 | 26.82949 | 6.56 | 8.08952
6.58 | 9.26924 | 6.58 | 24.92819 | 6.58 | 12.13428
6.6 | 5.89861 | 6.6 | 19.43554 | 6.6 | 7.41539
6.62 | 9.60631 | 6.62 | 20.0693 | 6.62 | 11.12309
6.64 | 9.60631 | 6.64 | 26.40698 | 6.64 | 6.4042
6.66 | 9.77484 | 6.66 | 21.5481 | 6.66 | 9.10071
6.68 | 12.80841 | 6.68 | 22.39312 | 6.68 | 4.21329
6.7 | 8.42658 | 6.7 | 26.19572 | 6.7 | 5.89861
6.72 | 2.35944 | 6.72 | 20.91433 | 6.72 | 12.30281
6.74 | 6.74127 | 6.74 | 19.22428 | 6.74 | 5.89861
6.76 | 6.06714 | 6.76 | 23.66065 | 6.76 | 8.42658
6.78 | 6.06714 | 6.78 | 17.95675 | 6.78 | 12.13428
6.8 | 8.42658 | 6.8 | 24.08317 | 6.8 | 10.78603
6.82 | 9.10071 | 6.82 | 18.80177 | 6.82 | 9.10071
6.84 | 2.86504 | 6.84 | 23.66065 | 6.84 | 7.41539
6.86 | 6.23567 | 6.86 | 17.74549 | 6.86 | 8.42658
6.88 | 5.89861 | 6.88 | 22.60437 | 6.88 | 9.77484
6.9 | 8.76365 | 6.9 | 23.66065 | 6.9 | 11.12309
6.92 | 9.94337 | 6.92 | 27.67451 | 6.92 | 8.08952
6.94 | 8.08952 | 6.94 | 26.61823 | 6.94 | 7.07833
6.96 | 12.13428 | 6.96 | 21.12558 | 6.96 | 3.2021
6.98 | 6.74127 | 6.98 | 16.05544 | 6.98 | 5.05595
7 | 7.58392 | 7 | 17.95675 | 7 | 8.42658
7.02 | 5.05595 | 7.02 | 12.04158 | 7.02 | 5.89861
7.04 | 11.62869 | 7.04 | 20.0693 | 7.04 | 8.08952
7.06 | 8.42658 | 7.06 | 24.29442 | 7.06 | 7.41539
7.08 | 9.26924 | 7.08 | 31.05461 | 7.08 | 11.62869
7.1 | 11.29162 | 7.1 | 21.97061 | 7.1 | 9.26924
7.12 | 5.89861 | 7.12 | 23.66065 | 7.12 | 5.22448
7.14 | 9.43777 | 7.14 | 19.64679 | 7.14 | 7.92099
7.16 | 7.75246 | 7.16 | 20.70307 | 7.16 | 5.39301
7.18 | 8.93218 | 7.18 | 20.49182 | 7.18 | 7.75246
7.2 | 3.7077 | 7.2 | 23.02689 | 7.2 | 3.7077
7.22 | 2.19091 | 7.22 | 20.0693 | 7.22 | 8.93218
7.24 | 5.22448 | 7.24 | 19.64679 | 7.24 | 6.23567
7.26 | 4.88742 | 7.26 | 18.168 | 7.26 | 8.08952
7.28 | 9.26924 | 7.28 | 23.66065 | 7.28 | 9.60631
7.3 | 7.41539 | 7.3 | 19.85805 | 7.3 | 3.87623
7.32 | 9.10071 | 7.32 | 21.33684 | 7.32 | 2.69651
7.34 | 5.56154 | 7.34 | 12.25284 | 7.34 | 6.9098
7.36 | 4.88742 | 7.36 | 22.18186 | 7.36 | 5.73008
7.38 | 7.75246 | 7.38 | 18.59051 | 7.38 | 7.24686
7.4 | 5.05595 | 7.4 | 21.12558 | 7.4 | 7.92099
7.42 | 5.89861 | 7.42 | 24.08317 | 7.42 | 7.92099
7.44 | 9.94337 | 7.44 | 13.09786 | 7.44 | 8.08952
7.46 | 7.75246 | 7.46 | 16.05544 | 7.46 | 6.9098
7.48 | 6.06714 | 7.48 | 20.28056 | 7.48 | 3.87623
7.5 | 9.10071 | 7.5 | 22.39312 | 7.5 | 9.60631
7.52 | 6.4042 | 7.52 | 13.73163 | 7.52 | 7.58392
7.54 | 9.10071 | 7.54 | 11.19656 | 7.54 | 6.9098
7.56 | 4.04476 | 7.56 | 17.95675 | 7.56 | 10.95456
7.58 | 7.41539 | 7.58 | 17.32298 | 7.58 | 5.73008
7.6 | 7.41539 | 7.6 | 15.42168 | 7.6 | 7.07833
7.62 | 5.73008 | 7.62 | 11.40781 | 7.62 | 3.37063
7.64 | 5.39301 | 7.64 | 19.64679 | 7.64 | 4.04476
7.66 | 7.24686 | 7.66 | 18.37926 | 7.66 | 4.21329
7.68 | 8.25805 | 7.68 | 16.05544 | 7.68 | 7.92099
7.7 | 4.71889 | 7.7 | 21.12558 | 7.7 | 4.04476
7.72 | 5.56154 | 7.72 | 18.80177 | 7.72 | 10.44896
7.74 | 2.52798 | 7.74 | 15.84419 | 7.74 | 8.42658
7.76 | 4.55035 | 7.76 | 13.30912 | 7.76 | 5.05595
7.78 | 7.58392 | 7.78 | 14.57665 | 7.78 | 4.04476
7.8 | 7.75246 | 7.8 | 17.95675 | 7.8 | 5.89861
7.82 | 5.39301 | 7.82 | 15.84419 | 7.82 | 7.58392
7.84 | 3.53917 | 7.84 | 10.77405 | 7.84 | 4.71889
7.86 | 4.21329 | 7.86 | 17.32298 | 7.86 | 5.39301
7.88 | 9.26924 | 7.88 | 8.66149 | 7.88 | 7.07833
7.9 | 5.22448 | 7.9 | 16.68921 | 7.9 | 7.24686
7.92 | 2.02238 | 7.92 | 10.35154 | 7.92 | 5.22448
7.94 | 7.92099 | 7.94 | 13.09786 | 7.94 | 8.25805
7.96 | 5.89861 | 7.96 | 17.53423 | 7.96 | 7.24686
7.98 | 7.24686 | 7.98 | 12.88661 | 7.98 | 4.88742
8 | 4.88742 | 8 | 26.19572 | 8 | 3.53917