## Sheet1
Dried at 30 C |  | Dried at 12.4 C |  | Dried at 23.1 C |  | Rinsed with H2O then EtOH |  | Rinsed with EtOH Only
2-theta (deg) | Intensity (cps) | 2-theta (deg) | Intensity (cps) | 2-theta (deg) | Intensity (cps) | 2-theta (deg) | Intensity (cps) | 2-theta (deg) | Intensity (cps)
1.02 | 187.28257 | 1.02 | 201.16992 | 1.02 | 463.34602 | 1.02 | 415.44844 | 1.02 | 503.80686
1.04 | 159.52668 | 1.04 | 216.29526 | 1.04 | 439.01909 | 1.04 | 403.348 | 1.04 | 470.40461
1.06 | 147.33088 | 1.06 | 182.51502 | 1.06 | 431.33027 | 1.06 | 387.59222 | 1.06 | 429.81771
1.08 | 118.7339 | 1.08 | 186.04416 | 1.08 | 416.58286 | 1.08 | 376.24806 | 1.08 | 421.62471
1.1 | 105.27646 | 1.1 | 182.01074 | 1.1 | 389.9871 | 1.1 | 367.42482 | 1.1 | 404.23032
1.12 | 108.64082 | 1.12 | 148.23049 | 1.12 | 371.58434 | 1.12 | 347.50951 | 1.12 | 401.96149
1.14 | 101.21114 | 1.14 | 164.86839 | 1.14 | 359.736 | 1.14 | 350.03044 | 1.14 | 368.81133
1.16 | 123.78044 | 1.16 | 139.65929 | 1.16 | 340.82906 | 1.16 | 324.82119 | 1.16 | 369.18947
1.18 | 115.64987 | 1.18 | 163.86018 | 1.18 | 342.08952 | 1.18 | 326.08165 | 1.18 | 353.18159
1.2 | 121.95797 | 1.2 | 160.33083 | 1.2 | 361.87878 | 1.2 | 312.21656 | 1.2 | 353.30764
1.22 | 93.22078 | 1.22 | 162.85165 | 1.22 | 324.94723 | 1.22 | 298.47752 | 1.22 | 351.66904
1.24 | 96.86556 | 1.24 | 158.81838 | 1.24 | 321.67003 | 1.24 | 306.29239 | 1.24 | 335.15698
1.26 | 89.99655 | 1.26 | 162.85181 | 1.26 | 313.72912 | 1.26 | 288.39382 | 1.26 | 308.68727
1.28 | 79.06246 | 1.28 | 157.30557 | 1.28 | 310.45191 | 1.28 | 274.78082 | 1.28 | 328.09839
1.3 | 77.38036 | 1.3 | 150.24723 | 1.3 | 312.09051 | 1.3 | 271.62967 | 1.3 | 306.79657
1.32 | 68.96938 | 1.32 | 126.55039 | 1.32 | 310.9561 | 1.32 | 262.80643 | 1.32 | 307.4268
1.34 | 65.04435 | 1.34 | 139.15506 | 1.34 | 314.61144 | 1.34 | 264.44503 | 1.34 | 296.83892
1.36 | 93.08057 | 1.36 | 152.26382 | 1.36 | 295.07427 | 1.36 | 256.63016 | 1.36 | 295.20032
1.38 | 73.7355 | 1.38 | 131.08815 | 1.38 | 299.35984 | 1.38 | 244.02554 | 1.38 | 298.9817
1.4 | 66.44611 | 1.4 | 122.01272 | 1.4 | 291.16684 | 1.4 | 245.5381 | 1.4 | 281.58732
1.42 | 67.14707 | 1.42 | 121.50864 | 1.42 | 283.09988 | 1.42 | 237.72323 | 1.42 | 268.60456
1.44 | 70.23101 | 1.44 | 150.24708 | 1.44 | 275.28501 | 1.44 | 233.81579 | 1.44 | 253.22692
1.46 | 69.67026 | 1.46 | 144.70115 | 1.46 | 286.37708 | 1.46 | 238.85764 | 1.46 | 263.68876
1.48 | 76.25877 | 1.48 | 127.55881 | 1.48 | 282.97383 | 1.48 | 235.70649 | 1.48 | 264.82317
1.5 | 77.80083 | 1.5 | 153.27224 | 1.5 | 274.02455 | 1.5 | 238.35346 | 1.5 | 265.20131
1.52 | 80.60443 | 1.52 | 127.55876 | 1.52 | 276.04129 | 1.52 | 230.91673 | 1.52 | 247.30274
1.54 | 75.83823 | 1.54 | 131.59233 | 1.54 | 271.88176 | 1.54 | 221.58931 | 1.54 | 258.77295
1.56 | 73.03462 | 1.56 | 134.61735 | 1.56 | 268.85665 | 1.56 | 217.55583 | 1.56 | 257.13435
1.58 | 75.27764 | 1.58 | 143.18864 | 1.58 | 253.47901 | 1.58 | 218.5642 | 1.58 | 250.32785
1.6 | 60.69861 | 1.6 | 150.24723 | 1.6 | 269.10874 | 1.6 | 222.47163 | 1.6 | 246.42042
1.62 | 81.02506 | 1.62 | 145.20518 | 1.62 | 269.99107 | 1.62 | 226.7572 | 1.62 | 246.04228
1.64 | 84.95009 | 1.64 | 145.70946 | 1.64 | 254.48738 | 1.64 | 215.28699 | 1.64 | 244.27763
1.66 | 68.26842 | 1.66 | 157.80996 | 1.66 | 271.75572 | 1.66 | 196.7582 | 1.66 | 244.78182
1.68 | 92.66019 | 1.68 | 164.36421 | 1.68 | 269.48688 | 1.68 | 206.5898 | 1.68 | 244.65577
1.7 | 89.71621 | 1.7 | 157.80996 | 1.7 | 275.41106 | 1.7 | 197.13634 | 1.7 | 245.03391
1.72 | 90.97793 | 1.72 | 154.78474 | 1.72 | 270.74735 | 1.72 | 204.57306 | 1.72 | 246.42042
1.74 | 87.89391 | 1.74 | 163.86023 | 1.74 | 266.08363 | 1.74 | 202.05214 | 1.74 | 236.8409
1.76 | 85.51076 | 1.76 | 187.05258 | 1.76 | 301.25054 | 1.76 | 176.46475 | 1.76 | 265.32736
1.78 | 83.96896 | 1.78 | 189.57366 | 1.78 | 277.1757 | 1.78 | 199.15308 | 1.78 | 245.5381
1.8 | 124.34111 | 1.8 | 190.58188 | 1.8 | 299.35984 | 1.8 | 212.00979 | 1.8 | 250.83204
1.82 | 109.48183 | 1.82 | 176.46465 | 1.82 | 308.93936 | 1.82 | 201.29586 | 1.82 | 265.4534
1.84 | 95.88426 | 1.84 | 208.22856 | 1.84 | 300.99845 | 1.84 | 214.02653 | 1.84 | 277.93198
1.86 | 115.22941 | 1.86 | 237.47118 | 1.86 | 306.29239 | 1.86 | 212.00979 | 1.86 | 270.49525
1.88 | 95.1833 | 1.88 | 250.07576 | 1.88 | 319.65329 | 1.88 | 207.09399 | 1.88 | 276.54547
1.9 | 100.79059 | 1.9 | 276.29333 | 1.9 | 323.81282 | 1.9 | 209.99305 | 1.9 | 290.15847
1.92 | 119.01432 | 1.92 | 244.52973 | 1.92 | 323.81282 | 1.92 | 202.43028 | 1.92 | 287.76359
1.94 | 102.33265 | 1.94 | 303.51937 | 1.94 | 360.11414 | 1.94 | 229.53022 | 1.94 | 300.62031
1.96 | 119.29449 | 1.96 | 283.8562 | 1.96 | 373.97922 | 1.96 | 231.42092 | 1.96 | 334.52675
1.98 | 109.20149 | 1.98 | 371.58439 | 1.98 | 362.00483 | 1.98 | 231.67301 | 1.98 | 338.56023
2 | 121.53751 | 2 | 337.29987 | 2 | 390.11314 | 2 | 255.11761 | 2 | 351.92113
2.02 | 156.16241 | 2.02 | 392.25588 | 2.02 | 394.9029 | 2.02 | 256.37807 | 2.02 | 393.89453
2.04 | 145.08802 | 2.04 | 408.3899 | 2.04 | 425.02796 | 2.04 | 278.8143 | 2.04 | 432.96887
2.06 | 156.30261 | 2.06 | 454.77487 | 2.06 | 465.99299 | 2.06 | 267.21805 | 2.06 | 482.00086
2.08 | 167.51704 | 2.08 | 455.279 | 2.08 | 475.19436 | 2.08 | 293.93986 | 2.08 | 510.9915
2.1 | 182.93707 | 2.1 | 521.83173 | 2.1 | 487.04271 | 2.1 | 295.45241 | 2.1 | 558.13279
2.12 | 199.33841 | 2.12 | 546.03225 | 2.12 | 543.63748 | 2.12 | 329.98908 | 2.12 | 597.96341
2.14 | 210.2725 | 2.14 | 584.85465 | 2.14 | 565.82162 | 2.14 | 378.89503 | 2.14 | 652.41539
2.16 | 219.94512 | 2.16 | 620.65174 | 2.16 | 620.65174 | 2.16 | 404.10428 | 2.16 | 726.53058
2.18 | 224.4309 | 2.18 | 628.21456 | 2.18 | 637.66798 | 2.18 | 408.89403 | 2.18 | 810.85553
2.2 | 256.25203 | 2.2 | 689.2212 | 2.2 | 683.29672 | 2.2 | 416.20472 | 2.2 | 873.75261
2.22 | 242.09379 | 2.22 | 709.89243 | 2.22 | 735.10173 | 2.22 | 483.00923 | 2.22 | 912.95299
2.24 | 258.35484 | 2.24 | 741.15195 | 2.24 | 735.10173 | 2.24 | 486.41248 | 2.24 | 965.13614
2.26 | 284.70896 | 2.26 | 757.28587 | 2.26 | 791.6965 | 2.26 | 518.68032 | 2.26 | 986.94214
2.28 | 263.96205 | 2.28 | 726.02635 | 2.28 | 790.0579 | 2.28 | 561.41 | 2.28 | 1014.54627
2.3 | 295.78326 | 2.3 | 715.43857 | 2.3 | 800.39369 | 2.3 | 557.8807 | 2.3 | 1060.80524
2.32 | 248.96272 | 2.32 | 691.23789 | 2.32 | 828.62805 | 2.32 | 610.06385 | 2.32 | 1029.41972
2.34 | 229.7577 | 2.34 | 727.03447 | 2.34 | 806.56995 | 2.34 | 582.71181 | 2.34 | 1040.76389
2.36 | 234.10335 | 2.36 | 671.57447 | 2.36 | 786.15046 | 2.36 | 593.67784 | 2.36 | 1019.20998
2.38 | 209.85196 | 2.38 | 655.4404 | 2.38 | 799.13323 | 2.38 | 578.93043 | 2.38 | 984.42121
2.4 | 195.27292 | 2.4 | 608.04706 | 2.4 | 779.9742 | 2.4 | 605.77828 | 2.4 | 927.57435
2.42 | 171.86286 | 2.42 | 573.76253 | 2.42 | 743.16869 | 2.42 | 579.43461 | 2.42 | 879.55073
2.44 | 180.83435 | 2.44 | 510.73951 | 2.44 | 735.47987 | 2.44 | 566.3258 | 2.44 | 827.99782
2.46 | 164.85356 | 2.46 | 493.59701 | 2.46 | 703.96831 | 2.46 | 570.73742 | 2.46 | 750.10123
2.48 | 133.03235 | 2.48 | 469.39623 | 2.48 | 636.28147 | 2.48 | 544.64585 | 2.48 | 694.1367
2.5 | 122.23838 | 2.5 | 390.74327 | 2.5 | 618.88709 | 2.5 | 511.11754 | 2.5 | 637.66798
2.52 | 112.70598 | 2.52 | 374.10502 | 2.52 | 603.88758 | 2.52 | 466.74926 | 2.52 | 591.409
2.54 | 95.18338 | 2.54 | 331.2496 | 2.54 | 551.45234 | 2.54 | 476.07669 | 2.54 | 522.08357
2.56 | 93.22086 | 2.56 | 285.873 | 2.56 | 533.55378 | 2.56 | 431.70841 | 2.56 | 443.43071
2.58 | 76.11865 | 2.58 | 290.91454 | 2.58 | 476.07669 | 2.58 | 392.12988 | 2.58 | 425.65819
2.6 | 72.33374 | 2.6 | 241.00048 | 2.6 | 470.02647 | 2.6 | 361.62669 | 2.6 | 373.85318
2.62 | 70.65156 | 2.62 | 223.35391 | 2.62 | 452.25394 | 2.62 | 327.21607 | 2.62 | 352.9295
2.64 | 66.44611 | 2.64 | 195.62368 | 2.64 | 370.07179 | 2.64 | 319.27515 | 2.64 | 322.04817
2.66 | 47.94213 | 2.66 | 189.57361 | 2.66 | 367.929 | 2.66 | 288.01568 | 2.66 | 291.67102
2.68 | 49.62431 | 2.68 | 161.84334 | 2.68 | 339.5686 | 2.68 | 283.85616 | 2.68 | 260.15946
2.7 | 44.43756 | 2.7 | 159.8266 | 2.7 | 325.82956 | 2.7 | 269.99107 | 2.7 | 254.86552
2.72 | 38.69022 | 2.72 | 146.21365 | 2.72 | 279.44454 | 2.72 | 247.05065 | 2.72 | 224.61442
2.74 | 33.36318 | 2.74 | 118.98761 | 2.74 | 276.67152 | 2.74 | 219.95071 | 2.74 | 211.7577
2.76 | 35.32578 | 2.76 | 119.99603 | 2.76 | 230.91673 | 2.76 | 230.79068 | 2.76 | 207.97631
2.78 | 24.53182 | 2.78 | 106.88722 | 2.78 | 208.60654 | 2.78 | 203.18656 | 2.78 | 199.90935
2.8 | 45.27865 | 2.8 | 97.81194 | 2.8 | 193.73309 | 2.8 | 203.18656 | 2.8 | 185.0359
2.82 | 41.21341 | 2.82 | 90.24912 | 2.82 | 189.19542 | 2.82 | 168.1457 | 2.82 | 178.10335
2.84 | 21.58792 | 2.84 | 100.33282 | 2.84 | 162.72571 | 2.84 | 183.01916 | 2.84 | 163.98617
2.86 | 35.18557 | 2.86 | 82.68619 | 2.86 | 150.37318 | 2.86 | 194.23727 | 2.86 | 158.18804
2.88 | 15.70037 | 2.88 | 72.60269 | 2.88 | 166.00291 | 2.88 | 167.51547 | 2.88 | 145.45737
2.9 | 34.20436 | 2.9 | 73.10683 | 2.9 | 147.85225 | 2.9 | 164.23826 | 2.9 | 158.18804
2.92 | 23.69073 | 2.92 | 73.10683 | 2.92 | 136.88623 | 2.92 | 173.56569 | 2.92 | 141.80203
2.94 | 23.41031 | 2.94 | 73.10677 | 2.94 | 130.07973 | 2.94 | 162.47362 | 2.94 | 127.55881
2.96 | 33.92394 | 2.96 | 85.7115 | 2.96 | 131.59229 | 2.96 | 151.75968 | 2.96 | 126.29834
2.98 | 25.51312 | 2.98 | 76.13188 | 2.98 | 131.84438 | 2.98 | 144.95319 | 2.98 | 113.56767
3 | 34.90523 | 3 | 75.6278 | 3 | 123.02114 | 3 | 135.12158 | 3 | 125.79416
3.02 | 28.45685 | 3.02 | 80.16546 | 3.02 | 126.80253 | 3.02 | 133.73507 | 3.02 | 109.66024
3.04 | 27.89618 | 3.04 | 67.56069 | 3.04 | 120.50022 | 3.04 | 118.35743 | 3.04 | 104.36629
3.06 | 19.62541 | 3.06 | 62.51894 | 3.06 | 109.03001 | 3.06 | 128.44113 | 3.06 | 109.53419
3.08 | 30.9802 | 3.08 | 62.51894 | 3.08 | 121.38254 | 3.08 | 119.74394 | 3.08 | 112.68535
3.1 | 30.98012 | 3.1 | 66.55242 | 3.1 | 102.09746 | 3.1 | 111.92907 | 3.1 | 107.26536
3.12 | 28.73727 | 3.12 | 64.03145 | 3.12 | 116.59278 | 3.12 | 120.62626 | 3.12 | 102.72769
3.14 | 18.08344 | 3.14 | 66.55252 | 3.14 | 105.7528 | 3.14 | 117.22301 | 3.14 | 110.03838
3.16 | 28.45685 | 3.16 | 66.04819 | 3.16 | 99.07235 | 3.16 | 95.29097 | 3.16 | 87.09796
3.18 | 26.77467 | 3.18 | 66.04819 | 3.18 | 97.18166 | 3.18 | 107.6435 | 3.18 | 102.34956
3.2 | 26.214 | 3.2 | 72.09851 | 3.2 | 95.29097 | 3.2 | 103.48397 | 3.2 | 88.61051
3.22 | 21.44779 | 3.22 | 62.0147 | 3.22 | 116.59278 | 3.22 | 102.22351 | 3.22 | 89.24075
3.24 | 22.5693 | 3.24 | 64.03154 | 3.24 | 109.40815 | 3.24 | 94.66073 | 3.24 | 90.24912
3.26 | 5.88763 | 3.26 | 63.02307 | 3.26 | 108.90396 | 3.26 | 92.26586 | 3.26 | 99.70258
3.28 | 29.99891 | 3.28 | 69.07335 | 3.28 | 107.39141 | 3.28 | 83.56866 | 3.28 | 92.3919
3.3 | 23.83094 | 3.3 | 54.95616 | 3.3 | 95.79515 | 3.3 | 95.6691 | 3.3 | 88.61051
3.32 | 23.55052 | 3.32 | 66.04829 | 3.32 | 105.7528 | 3.32 | 95.54306 | 3.32 | 92.3919
3.34 | 18.22356 | 3.34 | 56.46862 | 3.34 | 108.65187 | 3.34 | 102.72769 | 3.34 | 92.64399
3.36 | 22.98985 | 3.36 | 50.41855 | 3.36 | 94.40864 | 3.36 | 102.60165 | 3.36 | 89.24075
3.38 | 10.79396 | 3.38 | 61.51057 | 3.38 | 85.8375 | 3.38 | 92.26586 | 3.38 | 79.91332
3.4 | 20.04595 | 3.4 | 66.55242 | 3.4 | 95.41701 | 3.4 | 79.40914 | 3.4 | 80.92169
3.42 | 12.33602 | 3.42 | 74.61938 | 3.42 | 105.7528 | 3.42 | 80.79565 | 3.42 | 98.31607
3.44 | 17.66289 | 3.44 | 58.98965 | 3.44 | 95.9212 | 3.44 | 88.10633 | 3.44 | 84.45099
3.46 | 26.77467 | 3.46 | 64.03145 | 3.46 | 93.14818 | 3.46 | 87.98028 | 3.46 | 91.25749
3.48 | 28.0363 | 3.48 | 58.98969 | 3.48 | 93.77841 | 3.48 | 82.43425 | 3.48 | 93.02213
3.5 | 22.70951 | 3.5 | 54.45193 | 3.5 | 90.12307 | 3.5 | 79.15704 | 3.5 | 74.87147
3.52 | 21.16738 | 3.52 | 55.96459 | 3.52 | 88.61051 | 3.52 | 80.54355 | 3.52 | 87.4761
3.54 | 17.38256 | 3.54 | 53.44361 | 3.54 | 98.06398 | 3.54 | 78.77891 | 3.54 | 92.3919
3.56 | 18.7844 | 3.56 | 57.47709 | 3.56 | 97.5598 | 3.56 | 87.22401 | 3.56 | 77.89658
3.58 | 17.66281 | 3.58 | 63.52731 | 3.58 | 97.3077 | 3.58 | 72.60264 | 3.58 | 91.76167
3.6 | 9.95287 | 3.6 | 65.03982 | 3.6 | 91.00539 | 3.6 | 70.33381 | 3.6 | 74.74543
3.62 | 26.07387 | 3.62 | 57.47714 | 3.62 | 96.80352 | 3.62 | 61.76266 | 3.62 | 74.61938
3.64 | 32.52209 | 3.64 | 69.57753 | 3.64 | 95.29097 | 3.64 | 82.93843 | 3.64 | 88.35842
3.66 | 17.8031 | 3.66 | 56.97286 | 3.66 | 92.51795 | 3.66 | 84.45099 | 3.66 | 91.38353
3.68 | 28.03639 | 3.68 | 81.17383 | 3.68 | 91.38353 | 3.68 | 77.77054 | 3.68 | 93.90446
3.7 | 15.98063 | 3.7 | 78.65286 | 3.7 | 94.40864 | 3.7 | 74.99752 | 3.7 | 89.49284
3.72 | 27.33543 | 3.72 | 86.71982 | 3.72 | 94.53469 | 3.72 | 77.64449 | 3.72 | 93.02213
3.74 | 24.53182 | 3.74 | 77.14025 | 3.74 | 92.26586 | 3.74 | 76.25798 | 3.74 | 88.48447
3.76 | 22.56922 | 3.76 | 75.6278 | 3.76 | 101.21514 | 3.76 | 69.45148 | 3.76 | 89.61888
3.78 | 18.92452 | 3.78 | 81.17383 | 3.78 | 91.38353 | 3.78 | 67.68684 | 3.78 | 98.44212
3.8 | 24.67203 | 3.8 | 69.57748 | 3.8 | 104.49234 | 3.8 | 73.10683 | 3.8 | 100.71095
3.82 | 19.06465 | 3.82 | 87.22401 | 3.82 | 105.7528 | 3.82 | 73.61101 | 3.82 | 102.09746
3.84 | 16.54146 | 3.84 | 96.80352 | 3.84 | 103.86211 | 3.84 | 78.02263 | 3.84 | 108.27373
3.86 | 30.27924 | 3.86 | 115.45837 | 3.86 | 114.70209 | 3.86 | 88.23238 | 3.86 | 106.38304
3.88 | 46.96091 | 3.88 | 108.39983 | 3.88 | 104.74443 | 3.88 | 87.60214 | 3.88 | 110.66861
3.9 | 29.85861 | 3.9 | 98.82026 | 3.9 | 109.91233 | 3.9 | 81.42588 | 3.9 | 121.50859
3.92 | 31.40083 | 3.92 | 107.89559 | 3.92 | 115.58441 | 3.92 | 80.29146 | 3.92 | 107.76954
3.94 | 40.51245 | 3.94 | 110.92075 | 3.94 | 117.97929 | 3.94 | 70.96404 | 3.94 | 104.36629
3.96 | 28.59706 | 3.96 | 96.80347 | 3.96 | 116.84487 | 3.96 | 77.01426 | 3.96 | 113.44163
3.98 | 26.77467 | 3.98 | 96.80352 | 3.98 | 113.94581 | 3.98 | 81.93006 | 3.98 | 114.07186
4 | 42.19471 | 4 | 101.84532 | 4 | 111.17279 | 4 | 73.98915 | 4 | 118.86161
4.02 | 21.16738 | 4.02 | 108.90396 | 4.02 | 129.95368 | 4.02 | 80.03937 | 4.02 | 106.25699
4.04 | 41.21341 | 4.04 | 111.92907 | 4.04 | 125.28997 | 4.04 | 81.67797 | 4.04 | 119.99603
4.06 | 36.4472 | 4.06 | 90.24912 | 4.06 | 113.56767 | 4.06 | 71.84636 | 4.06 | 120.24812
4.08 | 44.99831 | 4.08 | 84.70313 | 4.08 | 124.65974 | 4.08 | 65.54405 | 4.08 | 113.56767
4.1 | 29.71857 | 4.1 | 102.85374 | 4.1 | 111.04675 | 4.1 | 75.62775 | 4.1 | 118.48348
4.12 | 43.0358 | 4.12 | 107.89559 | 4.12 | 115.96255 | 4.12 | 73.73706 | 4.12 | 113.31558
4.14 | 38.2696 | 4.14 | 88.73656 | 4.14 | 107.89559 | 4.14 | 70.96404 | 4.14 | 108.27373
4.16 | 33.78381 | 4.16 | 94.2826 | 4.16 | 102.34956 | 4.16 | 81.29983 | 4.16 | 104.99653
4.18 | 26.35413 | 4.18 | 101.84532 | 4.18 | 106.88722 | 4.18 | 65.03987 | 4.18 | 106.76117
4.2 | 18.50398 | 4.2 | 101.84532 | 4.2 | 101.71932 | 4.2 | 71.72032 | 4.2 | 99.45049
4.22 | 23.12998 | 4.22 | 75.62775 | 4.22 | 97.18166 | 4.22 | 74.61938 | 4.22 | 84.32494
4.24 | 29.43815 | 4.24 | 76.13188 | 4.24 | 93.02213 | 4.24 | 63.52731 | 4.24 | 97.3077
4.26 | 20.32637 | 4.26 | 90.24917 | 4.26 | 105.62676 | 4.26 | 76.25798 | 4.26 | 92.13981
4.28 | 28.17651 | 4.28 | 76.63607 | 4.28 | 96.42538 | 4.28 | 69.70358 | 4.28 | 79.53518
4.3 | 20.88704 | 4.3 | 74.1152 | 4.3 | 94.2826 | 4.3 | 76.63612 | 4.3 | 89.24075
4.32 | 23.12998 | 4.32 | 83.19052 | 4.32 | 91.63562 | 4.32 | 68.9473 | 4.32 | 93.40027
4.34 | 32.6623 | 4.34 | 85.20722 | 4.34 | 103.61002 | 4.34 | 67.05661 | 4.34 | 88.86261
4.36 | 20.32637 | 4.36 | 90.24917 | 4.36 | 105.37466 | 4.36 | 69.32544 | 4.36 | 73.73706
4.38 | 22.5693 | 4.38 | 82.68629 | 4.38 | 90.7533 | 4.38 | 72.60264 | 4.38 | 85.08122
4.4 | 36.86775 | 4.4 | 93.77851 | 4.4 | 103.23188 | 4.4 | 73.23287 | 4.4 | 83.06448
4.42 | 36.44729 | 4.42 | 85.20727 | 4.42 | 92.51795 | 4.42 | 73.48496 | 4.42 | 92.64399
4.44 | 20.18616 | 4.44 | 83.69466 | 4.44 | 92.64399 | 4.44 | 68.56916 | 4.44 | 90.12307
4.46 | 30.13903 | 4.46 | 83.19057 | 4.46 | 95.9212 | 4.46 | 67.3087 | 4.46 | 83.56866
4.48 | 28.31673 | 4.48 | 95.29091 | 4.48 | 95.41701 | 4.48 | 73.98915 | 4.48 | 82.56029
4.5 | 38.2696 | 4.5 | 85.20727 | 4.5 | 89.99702 | 4.5 | 66.04824 | 4.5 | 92.01376
4.52 | 20.32637 | 4.52 | 81.17368 | 4.52 | 92.01376 | 4.52 | 69.19939 | 4.52 | 86.21564
4.54 | 34.34448 | 4.54 | 94.78683 | 4.54 | 100.20677 | 4.54 | 69.82962 | 4.54 | 101.21514
4.56 | 24.67195 | 4.56 | 90.7533 | 4.56 | 108.14768 | 4.56 | 55.96453 | 4.56 | 87.22401
4.58 | 29.8587 | 4.58 | 91.25749 | 4.58 | 115.08023 | 4.58 | 57.35104 | 4.58 | 97.68584
4.6 | 26.214 | 4.6 | 84.70308 | 4.6 | 92.77004 | 4.6 | 75.5017 | 4.6 | 93.14818
4.62 | 34.76503 | 4.62 | 82.68634 | 4.62 | 87.09796 | 4.62 | 66.55242 | 4.62 | 84.95517
4.64 | 17.8031 | 4.64 | 83.69471 | 4.64 | 99.70258 | 4.64 | 68.31707 | 4.64 | 96.17329
4.66 | 29.8587 | 4.66 | 93.77836 | 4.66 | 104.87048 | 4.66 | 62.01476 | 4.66 | 86.84587
4.68 | 32.24175 | 4.68 | 79.15704 | 4.68 | 92.01376 | 4.68 | 72.98078 | 4.68 | 96.04724
4.7 | 12.0556 | 4.7 | 85.20727 | 4.7 | 88.35842 | 4.7 | 63.27522 | 4.7 | 93.90446
4.72 | 27.19522 | 4.72 | 71.09009 | 4.72 | 92.13981 | 4.72 | 56.21663 | 4.72 | 91.50958
4.74 | 13.59765 | 4.74 | 84.70308 | 4.74 | 94.40864 | 4.74 | 67.93893 | 4.74 | 83.06448
4.76 | 25.09249 | 4.76 | 59.49383 | 4.76 | 82.68634 | 4.76 | 54.70407 | 4.76 | 80.92169
4.78 | 31.12033 | 4.78 | 79.66123 | 4.78 | 81.80402 | 4.78 | 59.61988 | 4.78 | 93.52632
4.8 | 12.75656 | 4.8 | 72.60264 | 4.8 | 88.48447 | 4.8 | 63.40126 | 4.8 | 85.5854
4.82 | 19.62541 | 4.82 | 57.98127 | 4.82 | 76.76217 | 4.82 | 62.64499 | 4.82 | 80.41751
4.84 | 21.02725 | 4.84 | 78.14867 | 4.84 | 74.36729 | 4.84 | 67.3087 | 4.84 | 78.40077
4.86 | 16.12092 | 4.86 | 66.55237 | 4.86 | 79.66123 | 4.86 | 61.25848 | 4.86 | 67.81288
4.88 | 26.9148 | 4.88 | 54.45198 | 4.88 | 72.47659 | 4.88 | 61.00639 | 4.88 | 74.61938
4.9 | 20.04595 | 4.9 | 39.83067 | 4.9 | 77.77054 | 4.9 | 59.49383 | 4.9 | 68.56916
4.92 | 20.74692 | 4.92 | 52.93937 | 4.92 | 72.98078 | 4.92 | 56.59477 | 4.92 | 68.9473
4.94 | 12.89669 | 4.94 | 42.85573 | 4.94 | 75.24961 | 4.94 | 60.88034 | 4.94 | 57.225
4.96 | 11.35472 | 4.96 | 59.99802 | 4.96 | 76.13193 | 4.96 | 53.56966 | 4.96 | 61.88871
4.98 | 19.62541 | 4.98 | 56.9729 | 4.98 | 70.20776 | 4.98 | 62.01476 | 4.98 | 59.11569
5 | 27.33543 | 5 | 38.31806 | 5 | 73.35892 | 5 | 55.3343 | 5 | 69.57753
5.02 | 15.70037 | 5.02 | 33.78034 | 5.02 | 67.18265 | 5.02 | 61.76266 | 5.02 | 56.84686
5.04 | 24.2514 | 5.04 | 44.87252 | 5.04 | 64.91382 | 5.04 | 53.56966 | 5.04 | 48.65385
5.06 | 18.78431 | 5.06 | 47.39334 | 5.06 | 69.07335 | 5.06 | 61.13243 | 5.06 | 56.59477
5.08 | 12.0556 | 5.08 | 45.88088 | 5.08 | 61.63662 | 5.08 | 45.37665 | 5.08 | 53.82175
5.1 | 23.83086 | 5.1 | 59.99797 | 5.1 | 59.24174 | 5.1 | 47.51944 | 5.1 | 57.225
5.12 | 19.48528 | 5.12 | 43.35996 | 5.12 | 66.30033 | 5.12 | 48.14967 | 5.12 | 47.64548
5.14 | 18.50398 | 5.14 | 53.94779 | 5.14 | 64.28359 | 5.14 | 52.81338 | 5.14 | 49.91432
5.16 | 17.52268 | 5.16 | 41.34317 | 5.16 | 54.57803 | 5.16 | 52.18315 | 5.16 | 49.41013
5.18 | 15.41996 | 5.18 | 44.36828 | 5.18 | 60.12406 | 5.18 | 49.41013 | 5.18 | 54.57803
5.2 | 20.04603 | 5.2 | 44.36833 | 5.2 | 56.72081 | 5.2 | 49.28408 | 5.2 | 56.9729
5.22 | 18.5039 | 5.22 | 43.86409 | 5.22 | 68.31707 | 5.22 | 52.43524 | 5.22 | 52.93943
5.24 | 9.67253 | 5.24 | 48.40171 | 5.24 | 58.35941 | 5.24 | 48.27571 | 5.24 | 45.37665
5.26 | 17.66289 | 5.26 | 37.30969 | 5.26 | 60.75429 | 5.26 | 54.07384 | 5.26 | 43.73805
5.28 | 19.48528 | 5.28 | 38.82225 | 5.28 | 54.83012 | 5.28 | 44.24223 | 5.28 | 48.90595
5.3 | 12.47614 | 5.3 | 38.31806 | 5.3 | 58.35941 | 5.3 | 46.63711 | 5.3 | 50.04036
5.32 | 15.98071 | 5.32 | 33.27621 | 5.32 | 57.09895 | 5.32 | 46.8892 | 5.32 | 53.56966
5.34 | 10.51362 | 5.34 | 43.35991 | 5.34 | 55.71244 | 5.34 | 45.62874 | 5.34 | 47.64548
5.36 | 20.32637 | 5.36 | 26.21762 | 5.36 | 54.57803 | 5.36 | 43.99014 | 5.36 | 41.59526
5.38 | 12.47614 | 5.38 | 33.27621 | 5.38 | 56.9729 | 5.38 | 44.11619 | 5.38 | 43.86409
5.4 | 10.79396 | 5.4 | 45.37665 | 5.4 | 57.85523 | 5.4 | 51.80501 | 5.4 | 44.99851
5.42 | 20.88712 | 5.42 | 38.31806 | 5.42 | 58.23337 | 5.42 | 47.51944 | 5.42 | 42.22549
5.44 | 24.2514 | 5.44 | 42.85573 | 5.44 | 51.80501 | 5.44 | 43.48596 | 5.44 | 39.57852
5.46 | 12.89669 | 5.46 | 37.81388 | 5.46 | 55.5864 | 5.46 | 42.22549 | 5.46 | 52.18315
5.48 | 13.73777 | 5.48 | 27.73023 | 5.48 | 55.5864 | 5.48 | 34.91481 | 5.48 | 50.54455
5.5 | 20.46649 | 5.5 | 30.2511 | 5.5 | 54.07384 | 5.5 | 40.83899 | 5.5 | 45.12456
5.52 | 12.0556 | 5.52 | 34.78876 | 5.52 | 41.59526 | 5.52 | 37.43574 | 5.52 | 41.21712
5.54 | 14.0182 | 5.54 | 28.73854 | 5.54 | 50.04036 | 5.54 | 39.95666 | 5.54 | 46.51107
5.56 | 14.29853 | 5.56 | 29.24273 | 5.56 | 49.78827 | 5.56 | 35.04086 | 5.56 | 35.92318
5.58 | 15.41996 | 5.58 | 33.78039 | 5.58 | 46.8892 | 5.58 | 42.72968 | 5.58 | 50.29245
5.6 | 7.00906 | 5.6 | 34.78882 | 5.6 | 51.93106 | 5.6 | 40.96503 | 5.6 | 42.85573
5.62 | 17.94331 | 5.62 | 40.83893 | 5.62 | 52.56129 | 5.62 | 41.34317 | 5.62 | 57.98127
5.64 | 19.62541 | 5.64 | 42.35154 | 5.64 | 43.35991 | 5.64 | 43.86409 | 5.64 | 41.59526
5.66 | 11.21451 | 5.66 | 33.78039 | 5.66 | 43.86409 | 5.66 | 41.46922 | 5.66 | 48.65385
5.68 | 14.15832 | 5.68 | 42.35154 | 5.68 | 49.66222 | 5.68 | 45.62874 | 5.68 | 39.45248
5.7 | 22.56922 | 5.7 | 27.22604 | 5.7 | 45.5027 | 5.7 | 41.84736 | 5.7 | 41.09108
5.72 | 16.26104 | 5.72 | 38.82225 | 5.72 | 44.87246 | 5.72 | 34.66272 | 5.72 | 39.20038
5.74 | 11.63505 | 5.74 | 34.28458 | 5.74 | 42.35154 | 5.74 | 37.43574 | 5.74 | 39.32643
5.76 | 9.95287 | 5.76 | 34.28458 | 5.76 | 38.06597 | 5.76 | 42.09945 | 5.76 | 43.73805
5.78 | 14.43874 | 5.78 | 42.35154 | 5.78 | 47.26734 | 5.78 | 34.78876 | 5.78 | 52.0571
5.8 | 11.35472 | 5.8 | 36.30137 | 5.8 | 50.16641 | 5.8 | 33.27621 | 5.8 | 42.09945
5.82 | 17.10214 | 5.82 | 32.77197 | 5.82 | 43.612 | 5.82 | 40.08271 | 5.82 | 43.35991
5.84 | 18.78431 | 5.84 | 41.84736 | 5.84 | 43.35991 | 5.84 | 41.09108 | 5.84 | 39.20038
5.86 | 12.0556 | 5.86 | 35.29295 | 5.86 | 41.72131 | 5.86 | 35.67109 | 5.86 | 31.8897
5.88 | 17.94323 | 5.88 | 38.31801 | 5.88 | 50.16641 | 5.88 | 37.68783 | 5.88 | 39.07434
5.9 | 17.94323 | 5.9 | 45.37665 | 5.9 | 45.37665 | 5.9 | 40.96503 | 5.9 | 44.49433
5.92 | 15.8405 | 5.92 | 40.33485 | 5.92 | 50.29245 | 5.92 | 28.99064 | 5.92 | 38.6962
5.94 | 11.49493 | 5.94 | 34.28453 | 5.94 | 40.71294 | 5.94 | 42.72968 | 5.94 | 42.72968
5.96 | 18.36377 | 5.96 | 35.79713 | 5.96 | 45.75479 | 5.96 | 39.57852 | 5.96 | 42.85573
5.98 | 21.02725 | 5.98 | 38.31806 | 5.98 | 48.27571 | 5.98 | 30.75529 | 5.98 | 35.1669
6 | 12.89669 | 6 | 43.35996 | 6 | 42.72968 | 6 | 30.75529 | 6 | 33.65435
6.02 | 12.0556 | 6.02 | 44.87241 | 6.02 | 46.25897 | 6.02 | 38.19201 | 6.02 | 35.1669
6.04 | 4.06524 | 6.04 | 35.79718 | 6.04 | 50.04036 | 6.04 | 43.35991 | 6.04 | 48.90595
6.06 | 24.81216 | 6.06 | 42.35154 | 6.06 | 46.51107 | 6.06 | 34.15853 | 6.06 | 42.60363
6.08 | 20.88704 | 6.08 | 44.36828 | 6.08 | 41.59526 | 6.08 | 37.30969 | 6.08 | 39.45248
6.1 | 23.2701 | 6.1 | 51.42687 | 6.1 | 52.93943 | 6.1 | 44.99851 | 6.1 | 31.00738
6.12 | 16.54146 | 6.12 | 33.78039 | 6.12 | 53.06547 | 6.12 | 40.58689 | 6.12 | 37.0576
6.14 | 14.29853 | 6.14 | 31.76366 | 6.14 | 45.75479 | 6.14 | 35.419 | 6.14 | 34.91481
6.16 | 16.26104 | 6.16 | 38.82229 | 6.16 | 38.94829 | 6.16 | 30.88133 | 6.16 | 38.82225
6.18 | 24.95237 | 6.18 | 43.35986 | 6.18 | 50.67059 | 6.18 | 34.28458 | 6.18 | 42.72968
6.2 | 19.06473 | 6.2 | 36.30132 | 6.2 | 45.5027 | 6.2 | 31.63761 | 6.2 | 39.32643
6.22 | 21.588 | 6.22 | 33.27626 | 6.22 | 42.22549 | 6.22 | 33.40226 | 6.22 | 32.51993
6.24 | 9.67253 | 6.24 | 35.79713 | 6.24 | 43.86409 | 6.24 | 36.8055 | 6.24 | 31.8897
6.26 | 21.72813 | 6.26 | 38.31806 | 6.26 | 49.66222 | 6.26 | 30.2511 | 6.26 | 39.45248
6.28 | 12.33602 | 6.28 | 30.75529 | 6.28 | 53.56966 | 6.28 | 29.11668 | 6.28 | 36.93155
6.3 | 14.15832 | 6.3 | 37.30969 | 6.3 | 45.5027 | 6.3 | 34.41063 | 6.3 | 35.67109
6.32 | 11.21451 | 6.32 | 32.26784 | 6.32 | 40.83899 | 6.32 | 39.45248 | 6.32 | 37.30969
6.34 | 13.73786 | 6.34 | 33.78039 | 6.34 | 36.04923 | 6.34 | 31.63761 | 6.34 | 35.79713
6.36 | 7.14926 | 6.36 | 33.78039 | 6.36 | 41.9734 | 6.36 | 42.98177 | 6.36 | 37.81388
6.38 | 11.07438 | 6.38 | 28.73854 | 6.38 | 37.30969 | 6.38 | 35.1669 | 6.38 | 35.29295
6.4 | 14.99941 | 6.4 | 30.25115 | 6.4 | 37.0576 | 6.4 | 30.75529 | 6.4 | 31.38552
6.42 | 22.4291 | 6.42 | 26.21762 | 6.42 | 39.57852 | 6.42 | 26.59576 | 6.42 | 33.90644
6.44 | 14.0182 | 6.44 | 38.8222 | 6.44 | 40.96503 | 6.44 | 29.99901 | 6.44 | 34.78876
6.46 | 7.28948 | 6.46 | 30.25115 | 6.46 | 40.3348 | 6.46 | 31.76366 | 6.46 | 32.26784
6.48 | 17.66289 | 6.48 | 24.70507 | 6.48 | 43.612 | 6.48 | 32.14179 | 6.48 | 27.98227
6.5 | 10.93417 | 6.5 | 34.78876 | 6.5 | 38.19201 | 6.5 | 33.90644 | 6.5 | 28.48645
6.52 | 18.08344 | 6.52 | 31.25947 | 6.52 | 40.3348 | 6.52 | 31.8897 | 6.52 | 33.78039
6.54 | 10.51362 | 6.54 | 25.71344 | 6.54 | 41.9734 | 6.54 | 28.6125 | 6.54 | 29.87296
6.56 | 10.09308 | 6.56 | 30.25105 | 6.56 | 28.23436 | 6.56 | 33.27621 | 6.56 | 28.23436
6.58 | 14.71908 | 6.58 | 23.19256 | 6.58 | 40.58689 | 6.58 | 32.26784 | 6.58 | 34.53667
6.6 | 14.57887 | 6.6 | 26.72176 | 6.6 | 31.13342 | 6.6 | 26.59576 | 6.6 | 32.64598
6.62 | 10.65384 | 6.62 | 24.20093 | 6.62 | 35.67109 | 6.62 | 29.11668 | 6.62 | 26.09157
6.64 | 18.08344 | 6.64 | 29.74692 | 6.64 | 36.93155 | 6.64 | 34.03249 | 6.64 | 31.51156
6.66 | 14.99941 | 6.66 | 23.69669 | 6.66 | 41.84736 | 6.66 | 29.36878 | 6.66 | 36.04923
6.68 | 17.8031 | 6.68 | 23.69669 | 6.68 | 41.84736 | 6.68 | 33.90644 | 6.68 | 30.50319
6.7 | 16.40125 | 6.7 | 26.72181 | 6.7 | 39.32643 | 6.7 | 30.12505 | 6.7 | 32.89807
6.72 | 10.37342 | 6.72 | 30.75529 | 6.72 | 38.19201 | 6.72 | 37.18364 | 6.72 | 26.21762
6.74 | 12.75656 | 6.74 | 28.7385 | 6.74 | 36.30132 | 6.74 | 27.73017 | 6.74 | 35.29295
6.76 | 10.93417 | 6.76 | 24.20088 | 6.76 | 35.04086 | 6.76 | 26.46971 | 6.76 | 34.53667
6.78 | 16.8218 | 6.78 | 27.73017 | 6.78 | 40.3348 | 6.78 | 31.00738 | 6.78 | 30.62924
6.8 | 13.45744 | 6.8 | 19.66322 | 6.8 | 38.82225 | 6.8 | 31.8897 | 6.8 | 28.10831
6.82 | 11.77526 | 6.82 | 25.71344 | 6.82 | 37.81388 | 6.82 | 33.65435 | 6.82 | 33.5283
6.84 | 12.61635 | 6.84 | 23.19256 | 6.84 | 43.48596 | 6.84 | 26.46971 | 6.84 | 22.31019
6.86 | 11.07438 | 6.86 | 28.73854 | 6.86 | 37.0576 | 6.86 | 32.64598 | 6.86 | 35.1669
6.88 | 14.99941 | 6.88 | 29.74696 | 6.88 | 34.78876 | 6.88 | 26.34367 | 6.88 | 28.36041
6.9 | 7.56981 | 6.9 | 30.75523 | 6.9 | 39.70457 | 6.9 | 24.07483 | 6.9 | 28.99064
6.92 | 12.75656 | 6.92 | 26.72181 | 6.92 | 31.00738 | 6.92 | 24.45297 | 6.92 | 30.88133
6.94 | 15.41996 | 6.94 | 39.32643 | 6.94 | 35.92318 | 6.94 | 25.83948 | 6.94 | 30.75529
6.96 | 11.07438 | 6.96 | 21.67996 | 6.96 | 32.77202 | 6.96 | 24.70507 | 6.96 | 30.37715
6.98 | 13.73777 | 6.98 | 25.71344 | 6.98 | 30.75529 | 6.98 | 23.57065 | 6.98 | 27.60413
7 | 3.36436 | 7 | 33.78039 | 7 | 32.39389 | 7 | 31.00738 | 7 | 34.41063
7.02 | 17.52268 | 7.02 | 25.71344 | 7.02 | 36.8055 | 7.02 | 25.58739 | 7.02 | 35.67109
7.04 | 13.87799 | 7.04 | 31.25947 | 7.04 | 31.63761 | 7.04 | 26.9739 | 7.04 | 26.59576
7.06 | 16.12092 | 7.06 | 30.75529 | 7.06 | 33.27621 | 7.06 | 28.99064 | 7.06 | 27.47808
7.08 | 6.30818 | 7.08 | 27.22599 | 7.08 | 36.42737 | 7.08 | 30.50319 | 7.08 | 28.73854
7.1 | 15.13962 | 7.1 | 26.72181 | 7.1 | 34.66272 | 7.1 | 23.57065 | 7.1 | 26.21762
7.12 | 10.93417 | 7.12 | 24.20088 | 7.12 | 32.26784 | 7.12 | 22.43623 | 7.12 | 29.49482
7.14 | 8.4109 | 7.14 | 22.18414 | 7.14 | 36.93155 | 7.14 | 22.68832 | 7.14 | 29.87296
7.16 | 14.0182 | 7.16 | 24.70507 | 7.16 | 41.72131 | 7.16 | 28.6125 | 7.16 | 27.85622
7.18 | 22.98976 | 7.18 | 26.21762 | 7.18 | 26.46971 | 7.18 | 27.98227 | 7.18 | 31.13342
7.2 | 14.8592 | 7.2 | 26.72176 | 7.2 | 29.62087 | 7.2 | 25.58739 | 7.2 | 25.71344
7.22 | 11.21451 | 7.22 | 15.12555 | 7.22 | 34.15853 | 7.22 | 27.09994 | 7.22 | 18.5288
7.24 | 10.51362 | 7.24 | 18.65485 | 7.24 | 32.26784 | 7.24 | 20.04135 | 7.24 | 26.84785
7.26 | 14.43874 | 7.26 | 34.78876 | 7.26 | 36.04923 | 7.26 | 29.87296 | 7.26 | 36.55341
7.28 | 7.00906 | 7.28 | 21.17582 | 7.28 | 32.77202 | 7.28 | 25.83948 | 7.28 | 31.51156
7.3 | 9.67253 | 7.3 | 22.18409 | 7.3 | 34.91481 | 7.3 | 22.05809 | 7.3 | 20.67159
7.32 | 6.30818 | 7.32 | 12.60463 | 7.32 | 27.98227 | 7.32 | 24.83111 | 7.32 | 28.73854
7.34 | 14.43874 | 7.34 | 17.14229 | 7.34 | 26.9739 | 7.34 | 23.94879 | 7.34 | 23.82274
7.36 | 14.15832 | 7.36 | 13.613 | 7.36 | 27.98227 | 7.36 | 25.3353 | 7.36 | 21.806
7.38 | 2.38306 | 7.38 | 15.12555 | 7.38 | 30.62924 | 7.38 | 26.84785 | 7.38 | 23.4446
7.4 | 12.0556 | 7.4 | 21.17582 | 7.4 | 28.48645 | 7.4 | 24.07483 | 7.4 | 28.86459
7.42 | 6.58851 | 7.42 | 23.19251 | 7.42 | 25.3353 | 7.42 | 21.93205 | 7.42 | 23.69669
7.44 | 8.4109 | 7.44 | 26.72181 | 7.44 | 30.50319 | 7.44 | 24.20088 | 7.44 | 25.20925
7.46 | 13.45744 | 7.46 | 23.19251 | 7.46 | 34.78876 | 7.46 | 17.26834 | 7.46 | 25.3353
7.48 | 16.40125 | 7.48 | 27.73013 | 7.48 | 25.20925 | 7.48 | 26.59576 | 7.48 | 29.24273
7.5 | 7.14926 | 7.5 | 17.64647 | 7.5 | 33.02412 | 7.5 | 21.30182 | 7.5 | 30.62924
7.52 | 16.12092 | 7.52 | 24.20088 | 7.52 | 24.70507 | 7.52 | 30.75529 | 7.52 | 19.91531
7.54 | 13.73777 | 7.54 | 21.17577 | 7.54 | 31.00738 | 7.54 | 19.53717 | 7.54 | 21.93205
7.56 | 7.14926 | 7.56 | 12.10044 | 7.56 | 28.6125 | 7.56 | 24.20088 | 7.56 | 24.32693
7.58 | 12.75656 | 7.58 | 23.19246 | 7.58 | 28.36041 | 7.58 | 23.57065 | 7.58 | 28.86459
7.6 | 9.95287 | 7.6 | 14.11728 | 7.6 | 28.36041 | 7.6 | 27.85622 | 7.6 | 27.22599
7.62 | 7.56981 | 7.62 | 18.15061 | 7.62 | 34.78876 | 7.62 | 29.62087 | 7.62 | 24.95716
7.64 | 11.77526 | 7.64 | 22.68838 | 7.64 | 27.60413 | 7.64 | 22.94042 | 7.64 | 23.4446
7.66 | 11.35472 | 7.66 | 26.72176 | 7.66 | 28.86459 | 7.66 | 25.0832 | 7.66 | 20.79763
7.68 | 15.98071 | 7.68 | 15.12555 | 7.68 | 33.5283 | 7.68 | 24.20088 | 7.68 | 19.66322
7.7 | 11.49484 | 7.7 | 18.65485 | 7.7 | 26.72181 | 7.7 | 20.54554 | 7.7 | 25.96553
7.72 | 7.85015 | 7.72 | 15.62979 | 7.72 | 26.59576 | 7.72 | 21.42786 | 7.72 | 29.87296
7.74 | 3.78491 | 7.74 | 24.20088 | 7.74 | 27.09994 | 7.74 | 28.73854 | 7.74 | 26.46971
7.76 | 20.46658 | 7.76 | 20.1674 | 7.76 | 24.95716 | 7.76 | 27.09994 | 7.76 | 28.48645
7.78 | 16.54138 | 7.78 | 21.68001 | 7.78 | 25.3353 | 7.78 | 17.89857 | 7.78 | 27.09994
7.8 | 6.58851 | 7.8 | 22.18409 | 7.8 | 25.58739 | 7.8 | 21.17577 | 7.8 | 27.85622
7.82 | 4.48578 | 7.82 | 22.68832 | 7.82 | 28.10831 | 7.82 | 22.43623 | 7.82 | 19.91531
7.84 | 7.4296 | 7.84 | 21.17577 | 7.84 | 29.74692 | 7.84 | 21.17577 | 7.84 | 21.67996
7.86 | 14.15832 | 7.86 | 17.14229 | 7.86 | 32.39389 | 7.86 | 20.92368 | 7.86 | 24.57902
7.88 | 7.71002 | 7.88 | 17.64647 | 7.88 | 32.14179 | 7.88 | 28.6125 | 7.88 | 24.57902
7.9 | 8.4109 | 7.9 | 23.69669 | 7.9 | 25.96553 | 7.9 | 19.78926 | 7.9 | 23.4446
7.92 | 5.04654 | 7.92 | 13.613 | 7.92 | 25.0832 | 7.92 | 24.95716 | 7.92 | 20.67159
7.94 | 10.09308 | 7.94 | 22.18414 | 7.94 | 22.68832 | 7.94 | 21.30182 | 7.94 | 24.07483
7.96 | 6.30818 | 7.96 | 12.10044 | 7.96 | 30.37715 | 7.96 | 19.03298 | 7.96 | 20.54554
7.98 | 4.62599 | 7.98 | 20.1674 | 7.98 | 25.46134 | 7.98 | 19.66322 | 7.98 | 16.51206
8 | 1.68218 | 8 | 48.40181 | 8 | 30.75529 | 8 | 12.85672 | 8 | 17.26834