## Sheet1
1 second deposition time |  | 2.5 second deposition time |  | 5 second deposition time |  | 10 second deposition time |  | 20 second deposition time
2-theta (deg) | Intensity (cps) | 2-theta (deg) | Intensity (cps) | 2-theta (deg) | Intensity (cps) | 2-theta (deg) | Intensity (cps) | 2-theta (deg) | Intensity (cps)
1.02 | 523.29819 | 1.02 | 546.00754 | 1.02 | 620.72434 | 1.02 | 559.88561 | 1.02 | 548.39076
1.04 | 459.09493 | 1.04 | 512.78457 | 1.04 | 611.33239 | 1.04 | 518.95261 | 1.04 | 496.80386
1.06 | 467.64596 | 1.06 | 532.12964 | 1.06 | 618.76165 | 1.06 | 521.33559 | 1.06 | 516.28913
1.08 | 438.76864 | 1.08 | 466.10382 | 1.08 | 570.81994 | 1.08 | 439.32906 | 1.08 | 530.44737
1.1 | 396.43356 | 1.1 | 444.37611 | 1.1 | 502.97148 | 1.1 | 465.68361 | 1.1 | 508.01828
1.12 | 425.17108 | 1.12 | 432.32018 | 1.12 | 495.26197 | 1.12 | 420.12446 | 1.12 | 489.79463
1.14 | 410.17158 | 1.14 | 406.94735 | 1.14 | 510.12117 | 1.14 | 427.2738 | 1.14 | 442.97401
1.16 | 358.8651 | 1.16 | 412.55456 | 1.16 | 413.53561 | 1.16 | 457.97334 | 1.16 | 451.24487
1.18 | 388.30316 | 1.18 | 373.58417 | 1.18 | 451.52529 | 1.18 | 409.19062 | 1.18 | 456.99237
1.2 | 346.38887 | 1.2 | 405.82584 | 1.2 | 422.08705 | 1.2 | 386.06014 | 1.2 | 459.09493
1.22 | 338.39851 | 1.22 | 368.81805 | 1.22 | 450.54374 | 1.22 | 398.957 | 1.22 | 396.29352
1.24 | 321.57663 | 1.24 | 355.78107 | 1.24 | 437.36688 | 1.24 | 373.16354 | 1.24 | 404.14375
1.26 | 312.04464 | 1.26 | 334.05286 | 1.26 | 423.48865 | 1.26 | 331.38954 | 1.26 | 401.76077
1.28 | 301.10997 | 1.28 | 317.09085 | 1.28 | 405.96622 | 1.28 | 353.5383 | 1.28 | 388.72379
1.3 | 308.25965 | 1.3 | 312.32489 | 1.3 | 393.48983 | 1.3 | 362.22929 | 1.3 | 372.32228
1.32 | 313.02569 | 1.32 | 279.38192 | 1.32 | 353.25797 | 1.32 | 327.32422 | 1.32 | 354.65965
1.34 | 315.40875 | 1.34 | 290.73681 | 1.34 | 356.62191 | 1.34 | 327.32414 | 1.34 | 356.34191
1.36 | 315.26829 | 1.36 | 291.99844 | 1.36 | 333.91281 | 1.36 | 297.0449 | 1.36 | 391.24681
1.38 | 270.4106 | 1.38 | 285.12951 | 1.38 | 358.44463 | 1.38 | 291.43777 | 1.38 | 407.22769
1.4 | 252.327 | 1.4 | 260.45748 | 1.4 | 360.96765 | 1.4 | 317.79173 | 1.4 | 387.04169
1.42 | 278.82117 | 1.42 | 239.14989 | 1.42 | 350.03357 | 1.42 | 326.90376 | 1.42 | 401.33997
1.44 | 257.79417 | 1.44 | 259.19601 | 1.44 | 338.81914 | 1.44 | 286.11073 | 1.44 | 386.2006
1.46 | 276.57848 | 1.46 | 251.48574 | 1.46 | 334.33319 | 1.46 | 306.71751 | 1.46 | 401.76069
1.48 | 244.8974 | 1.48 | 290.8771 | 1.48 | 353.81856 | 1.48 | 321.01596 | 1.48 | 377.78954
1.5 | 216.86101 | 1.5 | 252.60734 | 1.5 | 331.38946 | 1.5 | 296.34393 | 1.5 | 384.23792
1.52 | 238.44885 | 1.52 | 223.02889 | 1.52 | 339.66023 | 1.52 | 312.32481 | 1.52 | 398.11591
1.54 | 221.34705 | 1.54 | 245.17782 | 1.54 | 307.13789 | 1.54 | 312.74527 | 1.54 | 359.42585
1.56 | 228.6361 | 1.56 | 254.2896 | 1.56 | 293.82074 | 1.56 | 307.97907 | 1.56 | 342.46384
1.58 | 247.28054 | 1.58 | 234.24356 | 1.58 | 285.83064 | 1.58 | 283.16699 | 1.58 | 371.7617
1.6 | 219.66478 | 1.6 | 248.68205 | 1.6 | 315.26837 | 1.6 | 328.16514 | 1.6 | 382.9762
1.62 | 240.27132 | 1.62 | 271.11157 | 1.62 | 334.19332 | 1.62 | 296.76456 | 1.62 | 368.25729
1.64 | 213.63686 | 1.64 | 263.12088 | 1.64 | 286.81161 | 1.64 | 318.63307 | 1.64 | 348.4916
1.66 | 218.96374 | 1.66 | 227.37464 | 1.66 | 321.85705 | 1.66 | 298.44674 | 1.66 | 383.397
1.68 | 216.72072 | 1.68 | 252.18687 | 1.68 | 310.222 | 1.68 | 355.2204 | 1.68 | 369.23843
1.7 | 201.1608 | 1.7 | 243.07501 | 1.7 | 306.15693 | 1.7 | 283.58754 | 1.7 | 372.74308
1.72 | 217.98244 | 1.72 | 239.85086 | 1.72 | 293.68045 | 1.72 | 305.73622 | 1.72 | 368.25721
1.74 | 196.95527 | 1.74 | 242.9348 | 1.74 | 305.45596 | 1.74 | 313.8667 | 1.74 | 382.83616
1.76 | 221.62722 | 1.76 | 239.4304 | 1.76 | 323.53923 | 1.76 | 324.10007 | 1.76 | 390.68639
1.78 | 207.18856 | 1.78 | 246.01866 | 1.78 | 369.3788 | 1.78 | 338.11818 | 1.78 | 356.90241
1.8 | 209.2912 | 1.8 | 236.76692 | 1.8 | 345.40765 | 1.8 | 284.9893 | 1.8 | 351.43558
1.82 | 190.22655 | 1.82 | 231.01933 | 1.82 | 337.1368 | 1.82 | 282.88657 | 1.82 | 358.72497
1.84 | 217.84231 | 1.84 | 255.13069 | 1.84 | 334.33319 | 1.84 | 318.21227 | 1.84 | 377.78945
1.86 | 175.78781 | 1.86 | 226.39342 | 1.86 | 364.05193 | 1.86 | 313.02586 | 1.86 | 371.20094
1.88 | 174.52617 | 1.88 | 252.32708 | 1.88 | 326.76347 | 1.88 | 349.47281 | 1.88 | 418.44253
1.9 | 185.0398 | 1.9 | 261.01824 | 1.9 | 383.67733 | 1.9 | 385.49964 | 1.9 | 408.48932
1.92 | 179.99326 | 1.92 | 267.60675 | 1.92 | 359.98652 | 1.92 | 384.93897 | 1.92 | 426.15221
1.94 | 192.60961 | 1.94 | 264.52289 | 1.94 | 363.77134 | 1.94 | 414.79766 | 1.94 | 404.985
1.96 | 196.81506 | 1.96 | 243.35535 | 1.96 | 379.33151 | 1.96 | 439.18902 | 1.96 | 451.94558
1.98 | 164.01255 | 1.98 | 288.07349 | 1.98 | 378.91113 | 1.98 | 416.61997 | 1.98 | 475.35623
2 | 181.39511 | 2 | 281.06419 | 2 | 389.42475 | 2 | 515.308 | 2 | 492.73836
2.02 | 190.7873 | 2.02 | 318.6329 | 2.02 | 456.7117 | 2.02 | 569.83848 | 2.02 | 541.2415
2.04 | 196.67468 | 2.04 | 315.1285 | 2.04 | 465.12285 | 2.04 | 643.71452 | 2.04 | 599.27662
2.06 | 180.83443 | 2.06 | 330.12774 | 2.06 | 483.90717 | 2.06 | 654.22747 | 2.06 | 647.49926
2.08 | 173.40475 | 2.08 | 324.10007 | 2.08 | 514.46666 | 2.08 | 790.0641 | 2.08 | 708.33799
2.1 | 175.36718 | 2.1 | 325.50183 | 2.1 | 613.01465 | 2.1 | 891.69586 | 2.1 | 708.4782
2.12 | 179.99326 | 2.12 | 306.99802 | 2.12 | 628.29415 | 2.12 | 946.78717 | 2.12 | 834.50157
2.14 | 173.26454 | 2.14 | 371.34098 | 2.14 | 704.97363 | 2.14 | 1109.53775 | 2.14 | 963.04822
2.16 | 149.57381 | 2.16 | 360.68757 | 2.16 | 659.97515 | 2.16 | 1197.71258 | 2.16 | 1094.39813
2.18 | 178.45129 | 2.18 | 399.37762 | 2.18 | 768.33605 | 2.18 | 1397.1907 | 2.18 | 1201.21698
2.2 | 187.14261 | 2.2 | 370.78056 | 2.2 | 836.32388 | 2.2 | 1508.35496 | 2.2 | 1233.17815
2.22 | 175.08676 | 2.22 | 473.6738 | 2.22 | 899.26542 | 2.22 | 1706.57169 | 2.22 | 1426.20864
2.24 | 158.40526 | 2.24 | 445.35707 | 2.24 | 918.89074 | 2.24 | 1777.36363 | 2.24 | 1471.627
2.26 | 163.17154 | 2.26 | 404.00362 | 2.26 | 956.17929 | 2.26 | 1864.13578 | 2.26 | 1625.96718
2.28 | 149.57373 | 2.28 | 475.35606 | 2.28 | 1045.05433 | 2.28 | 1977.54305 | 2.28 | 1648.25598
2.3 | 164.15276 | 2.3 | 438.76864 | 2.3 | 1055.7085 | 2.3 | 2093.61305 | 2.3 | 1590.92182
2.32 | 155.60157 | 2.32 | 462.73963 | 2.32 | 1121.45305 | 2.32 | 2133.14428 | 2.32 | 1622.32257
2.34 | 129.24753 | 2.34 | 436.3855 | 2.34 | 1081.36132 | 2.34 | 2069.50178 | 2.34 | 1696.61874
2.36 | 153.91939 | 2.36 | 439.46961 | 2.36 | 1033.69978 | 2.36 | 2110.57531 | 2.36 | 1621.6216
2.38 | 157.56417 | 2.38 | 412.69486 | 2.38 | 1086.96828 | 2.38 | 1930.44176 | 2.38 | 1533.16644
2.4 | 133.03251 | 2.4 | 431.6193 | 2.4 | 1002.2992 | 2.4 | 2007.8217 | 2.4 | 1505.83127
2.42 | 145.22815 | 2.42 | 393.06945 | 2.42 | 966.27228 | 2.42 | 1880.25686 | 2.42 | 1381.77074
2.44 | 154.05968 | 2.44 | 391.10685 | 2.44 | 921.41409 | 2.44 | 1780.02652 | 2.44 | 1231.6361
2.46 | 140.46195 | 2.46 | 361.10786 | 2.46 | 854.96773 | 2.46 | 1555.03478 | 2.46 | 1191.96457
2.48 | 139.34052 | 2.48 | 345.8282 | 2.48 | 808.42762 | 2.48 | 1481.72025 | 2.48 | 1091.31428
2.5 | 141.58354 | 2.5 | 316.6703 | 2.5 | 729.08465 | 2.5 | 1302.42778 | 2.5 | 997.81282
2.52 | 132.6118 | 2.52 | 282.3259 | 2.52 | 658.01271 | 2.52 | 1232.33698 | 2.52 | 923.79741
2.54 | 125.4627 | 2.54 | 277.69983 | 2.54 | 597.17398 | 2.54 | 1077.57599 | 2.54 | 784.316
2.56 | 145.22815 | 2.56 | 272.23282 | 2.56 | 542.64309 | 2.56 | 970.75799 | 2.56 | 757.54159
2.58 | 101.49156 | 2.58 | 245.45799 | 2.58 | 487.41149 | 2.58 | 849.36069 | 2.58 | 685.20818
2.6 | 115.50967 | 2.6 | 225.97287 | 2.6 | 412.97536 | 2.6 | 856.50995 | 2.6 | 636.00417
2.62 | 111.86505 | 2.62 | 214.89858 | 2.62 | 423.48865 | 2.62 | 751.79425 | 2.62 | 612.0331
2.64 | 125.1822 | 2.64 | 198.9177 | 2.64 | 370.64036 | 2.64 | 725.0195 | 2.64 | 538.15747
2.66 | 132.75201 | 2.66 | 182.93707 | 2.66 | 362.78996 | 2.66 | 651.00366 | 2.66 | 549.51211
2.68 | 99.52895 | 2.68 | 183.77825 | 2.68 | 298.58695 | 2.68 | 630.39687 | 2.68 | 472.55237
2.7 | 108.22036 | 2.7 | 191.4881 | 2.7 | 299.00741 | 2.7 | 642.17222 | 2.7 | 449.70273
2.72 | 106.25768 | 2.72 | 182.23611 | 2.72 | 277.27928 | 2.72 | 518.5319 | 2.72 | 416.47968
2.74 | 94.62262 | 2.74 | 167.09658 | 2.74 | 281.62486 | 2.74 | 498.76637 | 2.74 | 387.04153
2.76 | 113.40702 | 2.76 | 142.42463 | 2.76 | 221.90772 | 2.76 | 524.1392 | 2.76 | 379.05126
2.78 | 104.29508 | 2.78 | 165.97498 | 2.78 | 216.30017 | 2.78 | 488.25266 | 2.78 | 333.77252
2.8 | 116.63118 | 2.8 | 139.90119 | 2.8 | 190.50689 | 2.8 | 453.20738 | 2.8 | 312.88548
2.82 | 84.66967 | 2.82 | 139.06027 | 2.82 | 219.94512 | 2.82 | 432.03984 | 2.82 | 293.68062
2.84 | 87.47336 | 2.84 | 133.73331 | 2.84 | 200.03913 | 2.84 | 357.88371 | 2.84 | 292.13831
2.86 | 113.40694 | 2.86 | 127.1448 | 2.86 | 206.20726 | 2.86 | 335.87525 | 2.86 | 245.1779
2.88 | 94.90304 | 2.88 | 129.52778 | 2.88 | 188.96483 | 2.88 | 323.67927 | 2.88 | 255.55115
2.9 | 119.57499 | 2.9 | 127.70539 | 2.9 | 177.04961 | 2.9 | 287.65278 | 2.9 | 245.45815
2.92 | 87.05281 | 2.92 | 137.23788 | 2.92 | 197.93649 | 2.92 | 245.31786 | 2.92 | 234.5239
2.94 | 110.88375 | 2.94 | 148.03184 | 2.94 | 140.74237 | 2.94 | 233.40256 | 2.94 | 225.13179
2.96 | 103.17365 | 2.96 | 112.98648 | 2.96 | 172.28324 | 2.96 | 231.15954 | 2.96 | 220.22537
2.98 | 86.63227 | 2.98 | 107.3791 | 2.98 | 146.63008 | 2.98 | 181.81565 | 2.98 | 208.59015
3 | 108.6409 | 3 | 124.76166 | 3 | 139.34061 | 3 | 156.8632 | 3 | 187.28282
3.02 | 99.66908 | 3.02 | 114.949 | 3.02 | 117.05147 | 3.02 | 203.12315 | 3.02 | 176.34865
3.04 | 115.93021 | 3.04 | 111.86489 | 3.04 | 127.1448 | 3.04 | 147.61138 | 3.04 | 149.85415
3.06 | 83.12778 | 3.06 | 102.05223 | 3.06 | 107.93994 | 3.06 | 146.34966 | 3.06 | 156.0222
3.08 | 83.68846 | 3.08 | 94.76283 | 3.08 | 108.07998 | 3.08 | 144.38706 | 3.08 | 167.5172
3.1 | 94.34221 | 3.1 | 118.59377 | 3.1 | 114.10791 | 3.1 | 149.15327 | 3.1 | 173.54479
3.12 | 86.77248 | 3.12 | 115.50967 | 3.12 | 127.14472 | 3.12 | 134.57448 | 3.12 | 134.71453
3.14 | 93.78145 | 3.14 | 110.04258 | 3.14 | 100.22992 | 3.14 | 146.48987 | 3.14 | 156.86337
3.16 | 92.37986 | 3.16 | 98.2674 | 3.16 | 91.39848 | 3.16 | 148.31226 | 3.16 | 152.097
3.18 | 98.9682 | 3.18 | 116.91151 | 3.18 | 107.93994 | 3.18 | 140.60216 | 3.18 | 149.15343
3.2 | 73.31496 | 3.2 | 94.202 | 3.2 | 84.66967 | 3.2 | 130.36895 | 3.2 | 143.82631
3.22 | 63.64242 | 3.22 | 94.20216 | 3.22 | 71.9132 | 3.22 | 110.46313 | 3.22 | 157.00349
3.24 | 97.84694 | 3.24 | 106.67814 | 3.24 | 90.13684 | 3.24 | 139.62102 | 3.24 | 123.92057
3.26 | 84.52938 | 3.26 | 101.63176 | 3.26 | 83.82867 | 3.26 | 132.6118 | 3.26 | 132.19134
3.28 | 77.52049 | 3.28 | 89.43587 | 3.28 | 112.0051 | 3.28 | 121.39738 | 3.28 | 100.9308
3.3 | 68.68904 | 3.3 | 83.96879 | 3.3 | 90.97801 | 3.3 | 117.61239 | 3.3 | 141.86388
3.32 | 76.25885 | 3.32 | 74.7168 | 3.32 | 90.5573 | 3.32 | 115.93046 | 3.32 | 121.67763
3.34 | 88.8752 | 3.34 | 84.38942 | 3.34 | 91.81902 | 3.34 | 105.83696 | 3.34 | 96.44501
3.36 | 59.15664 | 3.36 | 76.81952 | 3.36 | 100.37005 | 3.36 | 86.7724 | 3.36 | 124.62153
3.38 | 57.75479 | 3.38 | 88.59487 | 3.38 | 93.64132 | 3.38 | 108.64082 | 3.38 | 142.70488
3.4 | 77.38036 | 3.4 | 75.55797 | 3.4 | 67.56754 | 3.4 | 120.83663 | 3.4 | 122.09834
3.42 | 85.93139 | 3.42 | 84.66967 | 3.42 | 92.51998 | 3.42 | 127.00451 | 3.42 | 112.70606
3.44 | 89.57609 | 3.44 | 76.6794 | 3.44 | 113.40686 | 3.44 | 103.59428 | 3.44 | 136.25658
3.46 | 89.43587 | 3.46 | 76.67932 | 3.46 | 88.03403 | 3.46 | 107.51939 | 3.46 | 121.95813
3.48 | 68.82925 | 3.48 | 61.82012 | 3.48 | 90.27705 | 3.48 | 111.02388 | 3.48 | 120.41591
3.5 | 62.80141 | 3.5 | 58.17542 | 3.5 | 102.33256 | 3.5 | 103.03344 | 3.5 | 108.64065
3.52 | 84.95009 | 3.52 | 88.59479 | 3.52 | 97.98699 | 3.52 | 100.08971 | 3.52 | 120.41616
3.54 | 66.16569 | 3.54 | 66.44603 | 3.54 | 76.11865 | 3.54 | 105.97742 | 3.54 | 115.50967
3.56 | 81.58581 | 3.56 | 76.11865 | 3.56 | 100.51026 | 3.56 | 89.57609 | 3.56 | 112.9864
3.58 | 84.38925 | 3.58 | 66.44611 | 3.58 | 99.66925 | 3.58 | 92.09927 | 3.58 | 95.32342
3.6 | 75.27756 | 3.6 | 72.61416 | 3.6 | 89.29567 | 3.6 | 89.7163 | 3.6 | 116.49097
3.62 | 82.28661 | 3.62 | 58.31546 | 3.62 | 79.48301 | 3.62 | 99.24862 | 3.62 | 87.47344
3.64 | 62.38087 | 3.64 | 68.82934 | 3.64 | 109.62195 | 3.64 | 128.54656 | 3.64 | 116.07034
3.66 | 67.98816 | 3.66 | 94.62254 | 3.66 | 82.56711 | 3.66 | 96.86548 | 3.66 | 118.87411
3.68 | 59.99764 | 3.68 | 67.98808 | 3.68 | 93.22078 | 3.68 | 109.20149 | 3.68 | 133.87344
3.7 | 57.89508 | 3.7 | 61.96032 | 3.7 | 112.2856 | 3.7 | 91.25826 | 3.7 | 118.59377
3.72 | 51.16628 | 3.72 | 84.52963 | 3.72 | 89.43579 | 3.72 | 119.85532 | 3.72 | 142.42463
3.74 | 70.09081 | 3.74 | 72.7542 | 3.74 | 78.92225 | 3.74 | 105.41667 | 3.74 | 139.20031
3.76 | 60.83881 | 3.76 | 79.90363 | 3.76 | 86.0716 | 3.76 | 100.65038 | 3.76 | 128.82706
3.78 | 54.53064 | 3.78 | 75.55789 | 3.78 | 74.15605 | 3.78 | 116.07042 | 3.78 | 152.65784
3.8 | 74.71688 | 3.8 | 63.78271 | 3.8 | 81.4456 | 3.8 | 121.11696 | 3.8 | 144.38715
3.82 | 58.31555 | 3.82 | 76.39898 | 3.82 | 103.87462 | 3.82 | 101.35143 | 3.82 | 137.79847
3.84 | 59.1568 | 3.84 | 76.25877 | 3.84 | 93.36099 | 3.84 | 151.67654 | 3.84 | 138.63972
3.86 | 65.18439 | 3.86 | 68.82925 | 3.86 | 94.48242 | 3.86 | 147.89163 | 3.86 | 182.93707
3.88 | 69.10959 | 3.88 | 47.10104 | 3.88 | 103.17373 | 3.88 | 155.88198 | 3.88 | 172.56383
3.9 | 68.96938 | 3.9 | 67.14707 | 3.9 | 109.06128 | 3.9 | 186.86227 | 3.9 | 179.2923
3.92 | 55.09139 | 3.92 | 69.10951 | 3.92 | 85.51085 | 3.92 | 183.63787 | 3.92 | 181.95586
3.94 | 60.97903 | 3.94 | 79.90355 | 3.94 | 105.27646 | 3.94 | 170.32081 | 3.94 | 194.29171
3.96 | 56.9137 | 3.96 | 63.50229 | 3.96 | 84.109 | 3.96 | 184.0585 | 3.96 | 202.70269
3.98 | 56.91387 | 3.98 | 73.03462 | 3.98 | 110.60334 | 3.98 | 208.87066 | 3.98 | 243.07509
4 | 66.16569 | 4 | 72.47395 | 4 | 95.04317 | 4 | 218.54327 | 4 | 186.72198
4.02 | 63.36217 | 4.02 | 70.23101 | 4.02 | 109.48191 | 4.02 | 181.11469 | 4.02 | 197.2356
4.04 | 62.52091 | 4.04 | 52.28771 | 4.04 | 122.09826 | 4.04 | 187.14244 | 4.04 | 200.8803
4.06 | 54.53072 | 4.06 | 51.16628 | 4.06 | 105.27638 | 4.06 | 193.59091 | 4.06 | 225.55241
4.08 | 60.27815 | 4.08 | 56.63345 | 4.08 | 98.26732 | 4.08 | 203.96433 | 4.08 | 193.03016
4.1 | 68.12829 | 4.1 | 64.06297 | 4.1 | 110.04258 | 4.1 | 192.32928 | 4.1 | 176.76911
4.12 | 58.73617 | 4.12 | 81.16518 | 4.12 | 81.4456 | 4.12 | 192.04877 | 4.12 | 198.35695
4.14 | 46.25995 | 4.14 | 62.52108 | 4.14 | 89.99663 | 4.14 | 166.25557 | 4.14 | 180.69414
4.16 | 60.83881 | 4.16 | 73.31496 | 4.16 | 99.80929 | 4.16 | 151.67645 | 4.16 | 189.52559
4.18 | 43.87697 | 4.18 | 55.93249 | 4.18 | 107.51939 | 4.18 | 165.27427 | 4.18 | 168.91888
4.2 | 59.29684 | 4.2 | 70.79185 | 4.2 | 96.02439 | 4.2 | 147.19058 | 4.2 | 143.54606
4.22 | 56.77358 | 4.22 | 50.32511 | 4.22 | 93.92166 | 4.22 | 149.71402 | 4.22 | 140.18169
4.24 | 44.99831 | 4.24 | 75.6981 | 4.24 | 96.86564 | 4.24 | 126.16358 | 4.24 | 151.53641
4.26 | 52.56813 | 4.26 | 74.71688 | 4.26 | 85.09022 | 4.26 | 128.26606 | 4.26 | 148.17205
4.28 | 47.38146 | 4.28 | 64.48351 | 4.28 | 82.98758 | 4.28 | 100.65047 | 4.28 | 113.12661
4.3 | 55.23161 | 4.3 | 58.8763 | 4.3 | 81.30531 | 4.3 | 110.04258 | 4.3 | 136.537
4.32 | 47.94213 | 4.32 | 58.73617 | 4.32 | 84.10908 | 4.32 | 128.26622 | 4.32 | 119.29449
4.34 | 37.14817 | 4.34 | 66.16577 | 4.34 | 75.13734 | 4.34 | 128.26622 | 4.34 | 132.75226
4.36 | 42.33483 | 4.36 | 61.82003 | 4.36 | 103.17373 | 4.36 | 127.84576 | 4.36 | 138.63956
4.38 | 53.26901 | 4.38 | 82.28669 | 4.38 | 98.54774 | 4.38 | 110.46304 | 4.38 | 97.56652
4.4 | 50.18507 | 4.4 | 55.9324 | 4.4 | 88.73499 | 4.4 | 137.93893 | 4.4 | 127.00459
4.42 | 47.52159 | 4.42 | 46.8207 | 4.42 | 83.54833 | 4.42 | 140.18169 | 4.42 | 130.78949
4.44 | 55.37181 | 4.44 | 82.98758 | 4.44 | 72.19353 | 4.44 | 119.29449 | 4.44 | 130.08845
4.46 | 51.30649 | 4.46 | 67.70775 | 4.46 | 70.37122 | 4.46 | 138.92006 | 4.46 | 167.37691
4.48 | 54.81106 | 4.48 | 49.90465 | 4.48 | 86.21181 | 4.48 | 123.21969 | 4.48 | 142.42463
4.5 | 45.55907 | 4.5 | 56.77358 | 4.5 | 86.35185 | 4.5 | 148.17205 | 4.5 | 150.97565
4.52 | 42.75538 | 4.52 | 55.23152 | 4.52 | 68.54883 | 4.52 | 162.3302 | 4.52 | 149.57389
4.54 | 32.80251 | 4.54 | 60.41835 | 4.54 | 84.80996 | 4.54 | 133.5931 | 4.54 | 149.4336
4.56 | 54.39052 | 4.56 | 59.43706 | 4.56 | 98.12711 | 4.56 | 155.88224 | 4.56 | 168.91896
4.58 | 42.47505 | 4.58 | 57.19412 | 4.58 | 66.72653 | 4.58 | 174.52592 | 4.58 | 143.26555
4.6 | 50.32519 | 4.6 | 67.56762 | 4.6 | 85.37063 | 4.6 | 142.2845 | 4.6 | 186.58177
4.62 | 41.21341 | 4.62 | 63.78263 | 4.62 | 72.05332 | 4.62 | 156.72316 | 4.62 | 144.80769
4.64 | 48.78322 | 4.64 | 50.04485 | 4.64 | 103.87462 | 4.64 | 163.03125 | 4.64 | 162.47058
4.66 | 62.24074 | 4.66 | 62.38079 | 4.66 | 98.26732 | 4.66 | 139.90136 | 4.66 | 148.17205
4.68 | 55.23152 | 4.68 | 61.53978 | 4.68 | 81.72586 | 4.68 | 170.18052 | 4.68 | 157.42404
4.7 | 37.70884 | 4.7 | 49.90465 | 4.7 | 102.61298 | 4.7 | 158.40534 | 4.7 | 127.98581
4.72 | 53.40922 | 4.72 | 52.56813 | 4.72 | 71.35252 | 4.72 | 150.41482 | 4.72 | 125.46254
4.74 | 40.23211 | 4.74 | 65.3246 | 4.74 | 79.48292 | 4.74 | 140.60224 | 4.74 | 130.78958
4.76 | 52.70833 | 4.76 | 35.32578 | 4.76 | 98.2674 | 4.76 | 157.00349 | 4.76 | 139.48073
4.78 | 54.67085 | 4.78 | 52.84846 | 4.78 | 77.09986 | 4.78 | 143.54606 | 4.78 | 125.46254
4.8 | 40.0919 | 4.8 | 53.82976 | 4.8 | 52.84846 | 4.8 | 119.57491 | 4.8 | 117.19193
4.82 | 44.43756 | 4.82 | 46.40016 | 4.82 | 68.54883 | 4.82 | 132.47176 | 4.82 | 90.27697
4.84 | 42.47505 | 4.84 | 52.84846 | 4.84 | 70.37114 | 4.84 | 113.40694 | 4.84 | 102.47277
4.86 | 39.53115 | 4.86 | 44.57777 | 4.86 | 90.97785 | 4.86 | 104.99604 | 4.86 | 97.56644
4.88 | 42.47505 | 4.88 | 47.66171 | 4.88 | 69.24971 | 4.88 | 113.12669 | 4.88 | 98.1272
4.9 | 42.47505 | 4.9 | 39.81157 | 4.9 | 50.04485 | 4.9 | 91.81894 | 4.9 | 92.37969
4.92 | 36.72763 | 4.92 | 48.50288 | 4.92 | 59.8576 | 4.92 | 92.09936 | 4.92 | 93.36107
4.94 | 38.69006 | 4.94 | 50.32519 | 4.94 | 48.50288 | 4.94 | 82.00628 | 4.94 | 74.7168
4.96 | 42.75538 | 4.96 | 42.0545 | 4.96 | 57.75487 | 4.96 | 81.1651 | 4.96 | 82.1464
4.98 | 31.12033 | 4.98 | 40.37232 | 4.98 | 66.72644 | 4.98 | 64.6238 | 4.98 | 70.79177
5 | 24.53182 | 5 | 46.54037 | 5 | 63.64251 | 5 | 80.04368 | 5 | 85.51093
5.02 | 33.50339 | 5.02 | 43.87689 | 5.02 | 55.51202 | 5.02 | 68.96938 | 5.02 | 74.99714
5.04 | 53.54942 | 5.04 | 46.96083 | 5.04 | 57.33425 | 5.04 | 69.10951 | 5.04 | 65.60502
5.06 | 33.22306 | 5.06 | 48.92343 | 5.06 | 45.27865 | 5.06 | 60.97911 | 5.06 | 67.2872
5.08 | 38.97048 | 5.08 | 34.90523 | 5.08 | 44.99831 | 5.08 | 44.43756 | 5.08 | 75.6981
5.1 | 33.36326 | 5.1 | 32.6623 | 5.1 | 64.6238 | 5.1 | 53.82984 | 5.1 | 55.37173
5.12 | 25.93358 | 5.12 | 51.4467 | 5.12 | 42.89559 | 5.12 | 62.80133 | 5.12 | 64.34347
5.14 | 38.69014 | 5.14 | 36.16687 | 5.14 | 55.23161 | 5.14 | 72.61408 | 5.14 | 66.58632
5.16 | 29.8587 | 5.16 | 41.49374 | 5.16 | 52.28779 | 5.16 | 53.1288 | 5.16 | 78.92225
5.18 | 33.22306 | 5.18 | 37.84905 | 5.18 | 71.77299 | 5.18 | 60.41835 | 5.18 | 57.05399
5.2 | 28.59714 | 5.2 | 41.35362 | 5.2 | 56.35303 | 5.2 | 66.44611 | 5.2 | 60.83881
5.22 | 42.19463 | 5.22 | 43.31614 | 5.22 | 50.74574 | 5.22 | 70.37122 | 5.22 | 48.22238
5.24 | 45.13853 | 5.24 | 41.63396 | 5.24 | 57.33425 | 5.24 | 57.75487 | 5.24 | 59.8576
5.26 | 31.68108 | 5.26 | 52.14758 | 5.26 | 40.79286 | 5.26 | 64.06305 | 5.26 | 67.28712
5.28 | 39.39102 | 5.28 | 37.00788 | 5.28 | 37.42851 | 5.28 | 49.4841 | 5.28 | 60.97911
5.3 | 31.26054 | 5.3 | 30.69978 | 5.3 | 45.13844 | 5.3 | 56.35303 | 5.3 | 44.85811
5.32 | 36.58742 | 5.32 | 56.35303 | 5.32 | 44.43764 | 5.32 | 51.86716 | 5.32 | 76.67932
5.34 | 22.14868 | 5.34 | 31.54088 | 5.34 | 38.2696 | 5.34 | 49.76452 | 5.34 | 65.88536
5.36 | 43.59655 | 5.36 | 45.13844 | 5.36 | 39.53123 | 5.36 | 66.58632 | 5.36 | 53.26901
5.38 | 33.50339 | 5.38 | 23.83086 | 5.38 | 39.11068 | 5.38 | 64.90414 | 5.38 | 46.96083
5.4 | 33.22314 | 5.4 | 24.67195 | 5.4 | 29.8587 | 5.4 | 59.57718 | 5.4 | 65.88544
5.42 | 39.67136 | 5.42 | 47.52159 | 5.42 | 35.04545 | 5.42 | 54.25039 | 5.42 | 63.78263
5.44 | 27.1953 | 5.44 | 35.88654 | 5.44 | 48.64301 | 5.44 | 74.15605 | 5.44 | 62.94154
5.46 | 32.10163 | 5.46 | 23.12998 | 5.46 | 43.73668 | 5.46 | 61.39957 | 5.46 | 53.54942
5.48 | 27.33543 | 5.48 | 38.12947 | 5.48 | 48.08226 | 5.48 | 49.90473 | 5.48 | 45.8394
5.5 | 38.12938 | 5.5 | 51.4467 | 5.5 | 43.17601 | 5.5 | 54.39043 | 5.5 | 65.88544
5.52 | 40.93308 | 5.52 | 28.0363 | 5.52 | 43.45634 | 5.52 | 36.02666 | 5.52 | 37.14817
5.54 | 27.8961 | 5.54 | 29.29794 | 5.54 | 34.76503 | 5.54 | 58.17534 | 5.54 | 40.65266
5.56 | 29.15781 | 5.56 | 22.98985 | 5.56 | 41.63396 | 5.56 | 58.03521 | 5.56 | 52.98867
5.58 | 26.49434 | 5.58 | 30.13903 | 5.58 | 44.43764 | 5.58 | 46.6805 | 5.58 | 39.39102
5.6 | 39.25081 | 5.6 | 41.21341 | 5.6 | 50.4654 | 5.6 | 65.60502 | 5.6 | 44.71798
5.62 | 25.51312 | 5.62 | 33.78381 | 5.62 | 40.51253 | 5.62 | 45.8394 | 5.62 | 55.09139
5.64 | 40.09199 | 5.64 | 37.84905 | 5.64 | 46.11982 | 5.64 | 45.41878 | 5.64 | 58.17542
5.66 | 40.93308 | 5.66 | 32.6623 | 5.66 | 31.54079 | 5.66 | 47.66179 | 5.66 | 55.37173
5.68 | 39.67144 | 5.68 | 29.99891 | 5.68 | 28.31673 | 5.68 | 59.99773 | 5.68 | 53.4093
5.7 | 29.15773 | 5.7 | 33.22306 | 5.7 | 38.83035 | 5.7 | 46.96083 | 5.7 | 42.47505
5.72 | 31.54088 | 5.72 | 41.63396 | 5.72 | 34.62482 | 5.72 | 28.59706 | 5.72 | 49.76444
5.74 | 31.82121 | 5.74 | 39.11068 | 5.74 | 40.09199 | 5.74 | 48.08234 | 5.74 | 47.80192
5.76 | 28.87748 | 5.76 | 40.51253 | 5.76 | 26.35413 | 5.76 | 46.11974 | 5.76 | 43.0358
5.78 | 22.14868 | 5.78 | 22.4291 | 5.78 | 30.69978 | 5.78 | 43.0358 | 5.78 | 51.02624
5.8 | 39.81165 | 5.8 | 28.31673 | 5.8 | 41.77408 | 5.8 | 52.98859 | 5.8 | 59.01643
5.82 | 30.13903 | 5.82 | 29.01761 | 5.82 | 28.73727 | 5.82 | 49.76444 | 5.82 | 44.29744
5.84 | 26.07379 | 5.84 | 27.47555 | 5.84 | 35.04545 | 5.84 | 54.39052 | 5.84 | 44.01702
5.86 | 28.31664 | 5.86 | 36.4472 | 5.86 | 36.72763 | 5.86 | 43.0358 | 5.86 | 64.76393
5.88 | 21.72821 | 5.88 | 28.73727 | 5.88 | 34.34448 | 5.88 | 58.03529 | 5.88 | 42.33483
5.9 | 16.54138 | 5.9 | 34.20436 | 5.9 | 32.38197 | 5.9 | 54.67077 | 5.9 | 68.54883
5.92 | 27.33543 | 5.92 | 30.83999 | 5.92 | 36.72763 | 5.92 | 26.91488 | 5.92 | 51.02607
5.94 | 24.53182 | 5.94 | 25.2327 | 5.94 | 19.34507 | 5.94 | 35.32578 | 5.94 | 46.54037
5.96 | 27.05509 | 5.96 | 29.71857 | 5.96 | 39.95177 | 5.96 | 46.40016 | 5.96 | 73.03462
5.98 | 35.04536 | 5.98 | 25.79346 | 5.98 | 38.2696 | 5.98 | 25.51303 | 5.98 | 62.94162
6 | 27.89618 | 6 | 28.87748 | 6 | 32.94272 | 6 | 57.33433 | 6 | 63.36217
6.02 | 35.46599 | 6.02 | 23.41031 | 6.02 | 37.00788 | 6.02 | 58.59597 | 6.02 | 71.21223
6.04 | 40.51245 | 6.04 | 35.60612 | 6.04 | 36.86783 | 6.04 | 54.39043 | 6.04 | 68.96938
6.06 | 33.22306 | 6.06 | 38.83035 | 6.06 | 41.49374 | 6.06 | 36.16687 | 6.06 | 66.02557
6.08 | 32.6623 | 6.08 | 28.17651 | 6.08 | 35.18557 | 6.08 | 60.55848 | 6.08 | 68.96938
6.1 | 20.32637 | 6.1 | 22.5693 | 6.1 | 39.81165 | 6.1 | 50.88595 | 6.1 | 63.92284
6.12 | 16.40125 | 6.12 | 30.83991 | 6.12 | 37.00796 | 6.12 | 64.48359 | 6.12 | 70.65164
6.14 | 29.29794 | 6.14 | 19.48528 | 6.14 | 19.90574 | 6.14 | 45.55907 | 6.14 | 73.17475
6.16 | 32.52209 | 6.16 | 35.04536 | 6.16 | 20.46658 | 6.16 | 54.81106 | 6.16 | 48.36268
6.18 | 18.78431 | 6.18 | 26.91488 | 6.18 | 33.6436 | 6.18 | 39.11068 | 6.18 | 56.77358
6.2 | 19.20494 | 6.2 | 34.34448 | 6.2 | 30.27924 | 6.2 | 58.8763 | 6.2 | 53.96997
6.22 | 25.09249 | 6.22 | 19.48528 | 6.22 | 27.75597 | 6.22 | 52.56821 | 6.22 | 56.21282
6.24 | 22.56922 | 6.24 | 29.57836 | 6.24 | 28.73719 | 6.24 | 58.8763 | 6.24 | 70.09081
6.26 | 25.93358 | 6.26 | 35.74632 | 6.26 | 23.12998 | 6.26 | 48.36259 | 6.26 | 60.69869
6.28 | 17.52268 | 6.28 | 32.24184 | 6.28 | 27.61576 | 6.28 | 42.89567 | 6.28 | 70.65148
6.3 | 21.30767 | 6.3 | 33.92394 | 6.3 | 29.99891 | 6.3 | 41.49366 | 6.3 | 59.71739
6.32 | 10.23329 | 6.32 | 27.89618 | 6.32 | 31.12033 | 6.32 | 39.53131 | 6.32 | 47.80192
6.34 | 26.91488 | 6.34 | 21.44788 | 6.34 | 34.34448 | 6.34 | 42.19471 | 6.34 | 45.55907
6.36 | 19.76562 | 6.36 | 27.61576 | 6.36 | 26.35413 | 6.36 | 37.84905 | 6.36 | 52.84846
6.38 | 20.18624 | 6.38 | 30.41945 | 6.38 | 41.35362 | 6.38 | 37.14809 | 6.38 | 48.78322
6.4 | 24.81216 | 6.4 | 32.38197 | 6.4 | 24.81207 | 6.4 | 35.6062 | 6.4 | 41.77417
6.42 | 18.64419 | 6.42 | 25.79346 | 6.42 | 20.04603 | 6.42 | 35.32578 | 6.42 | 47.24125
6.44 | 25.79346 | 6.44 | 22.70943 | 6.44 | 35.60612 | 6.44 | 28.59706 | 6.44 | 33.50339
6.46 | 15.70029 | 6.46 | 22.56922 | 6.46 | 35.18557 | 6.46 | 40.79286 | 6.46 | 39.95177
6.48 | 19.20486 | 6.48 | 30.27924 | 6.48 | 41.21341 | 6.48 | 22.70943 | 6.48 | 38.83035
6.5 | 22.84964 | 6.5 | 28.73727 | 6.5 | 43.45626 | 6.5 | 21.30767 | 6.5 | 37.42859
6.52 | 15.98071 | 6.52 | 30.55957 | 6.52 | 25.93366 | 6.52 | 54.39052 | 6.52 | 33.50339
6.54 | 31.82121 | 6.54 | 15.70037 | 6.54 | 29.99882 | 6.54 | 27.61576 | 6.54 | 56.07261
6.56 | 20.74692 | 6.56 | 30.41945 | 6.56 | 45.69928 | 6.56 | 35.04545 | 6.56 | 38.54993
6.58 | 29.01761 | 6.58 | 28.31664 | 6.58 | 31.96142 | 6.58 | 43.31614 | 6.58 | 35.74632
6.6 | 15.98063 | 6.6 | 22.56922 | 6.6 | 19.20486 | 6.6 | 14.99941 | 6.6 | 47.66171
6.62 | 28.87748 | 6.62 | 32.94272 | 6.62 | 34.6249 | 6.62 | 26.49434 | 6.62 | 30.27924
6.64 | 25.37291 | 6.64 | 27.33543 | 6.64 | 24.81224 | 6.64 | 29.57836 | 6.64 | 43.59647
6.66 | 36.30708 | 6.66 | 19.90583 | 6.66 | 45.41886 | 6.66 | 20.32637 | 6.66 | 54.25039
6.68 | 23.27019 | 6.68 | 22.98976 | 6.68 | 32.38197 | 6.68 | 25.2327 | 6.68 | 41.0732
6.7 | 19.90583 | 6.7 | 16.40125 | 6.7 | 17.24235 | 6.7 | 35.18557 | 6.7 | 40.51253
6.72 | 20.88704 | 6.72 | 32.66238 | 6.72 | 29.43815 | 6.72 | 34.34448 | 6.72 | 31.681
6.74 | 21.44779 | 6.74 | 22.84964 | 6.74 | 19.90574 | 6.74 | 29.15773 | 6.74 | 31.68108
6.76 | 29.57836 | 6.76 | 31.54088 | 6.76 | 27.61584 | 6.76 | 29.43815 | 6.76 | 36.72763
6.78 | 22.00847 | 6.78 | 24.53182 | 6.78 | 29.01761 | 6.78 | 25.79346 | 6.78 | 38.69006
6.8 | 14.85929 | 6.8 | 23.69065 | 6.8 | 34.06415 | 6.8 | 16.8218 | 6.8 | 41.91437
6.82 | 33.36326 | 6.82 | 31.26054 | 6.82 | 26.07379 | 6.82 | 38.12938 | 6.82 | 35.46591
6.84 | 14.85929 | 6.84 | 12.0556 | 6.84 | 20.88704 | 6.84 | 29.99882 | 6.84 | 41.35362
6.86 | 15.41996 | 6.86 | 15.56017 | 6.86 | 18.22365 | 6.86 | 22.4291 | 6.86 | 29.71849
6.88 | 13.03689 | 6.88 | 17.38256 | 6.88 | 24.81216 | 6.88 | 20.74692 | 6.88 | 37.42851
6.9 | 28.0363 | 6.9 | 16.68159 | 6.9 | 27.61584 | 6.9 | 39.81157 | 6.9 | 23.83094
6.92 | 22.14868 | 6.92 | 27.33543 | 6.92 | 29.57828 | 6.92 | 25.37291 | 6.92 | 42.19471
6.94 | 19.62549 | 6.94 | 24.95237 | 6.94 | 25.2327 | 6.94 | 31.54088 | 6.94 | 30.69978
6.96 | 30.13903 | 6.96 | 14.85929 | 6.96 | 24.39161 | 6.96 | 23.12998 | 6.96 | 34.6249
6.98 | 20.88704 | 6.98 | 14.85929 | 6.98 | 18.64419 | 6.98 | 24.53182 | 6.98 | 34.20436
7 | 12.47614 | 7 | 22.00855 | 7 | 16.68159 | 7 | 27.19522 | 7 | 32.94264
7.02 | 13.31723 | 7.02 | 18.64419 | 7.02 | 20.32637 | 7.02 | 38.2696 | 7.02 | 27.1953
7.04 | 19.62541 | 7.04 | 16.40125 | 7.04 | 22.00847 | 7.04 | 28.31664 | 7.04 | 32.6623
7.06 | 23.83086 | 7.06 | 17.94323 | 7.06 | 28.31673 | 7.06 | 19.62549 | 7.06 | 28.87748
7.08 | 17.94323 | 7.08 | 22.5693 | 7.08 | 27.05509 | 7.08 | 34.76503 | 7.08 | 28.8774
7.1 | 18.78431 | 7.1 | 20.18616 | 7.1 | 22.98976 | 7.1 | 24.81216 | 7.1 | 41.35362
7.12 | 15.8405 | 7.12 | 19.90574 | 7.12 | 21.86834 | 7.12 | 26.63454 | 7.12 | 44.57769
7.14 | 17.66289 | 7.14 | 17.38256 | 7.14 | 6.30818 | 7.14 | 28.17651 | 7.14 | 25.2327
7.16 | 20.18616 | 7.16 | 21.86834 | 7.16 | 31.54088 | 7.16 | 28.45685 | 7.16 | 28.87748
7.18 | 16.8218 | 7.18 | 17.52268 | 7.18 | 21.86834 | 7.18 | 21.16746 | 7.18 | 31.26054
7.2 | 15.70037 | 7.2 | 22.70943 | 7.2 | 11.91547 | 7.2 | 30.41945 | 7.2 | 31.26054
7.22 | 18.08344 | 7.22 | 28.45685 | 7.22 | 23.41031 | 7.22 | 18.64419 | 7.22 | 34.76503
7.24 | 13.73777 | 7.24 | 14.0182 | 7.24 | 29.8587 | 7.24 | 26.21392 | 7.24 | 34.48477
7.26 | 29.15781 | 7.26 | 25.65324 | 7.26 | 24.53182 | 7.26 | 29.29794 | 7.26 | 29.99882
7.28 | 11.77518 | 7.28 | 20.18616 | 7.28 | 38.12938 | 7.28 | 32.80259 | 7.28 | 37.14817
7.3 | 11.21451 | 7.3 | 15.13962 | 7.3 | 20.18616 | 7.3 | 27.05509 | 7.3 | 28.31673
7.32 | 12.0556 | 7.32 | 15.56017 | 7.32 | 12.0556 | 7.32 | 34.48461 | 7.32 | 26.49434
7.34 | 20.60671 | 7.34 | 14.0182 | 7.34 | 23.27019 | 7.34 | 19.76562 | 7.34 | 24.39153
7.36 | 21.16746 | 7.36 | 23.41031 | 7.36 | 25.65324 | 7.36 | 21.02725 | 7.36 | 19.34507
7.38 | 32.38197 | 7.38 | 23.69073 | 7.38 | 27.89618 | 7.38 | 25.93366 | 7.38 | 9.95287
7.4 | 14.43874 | 7.4 | 13.31723 | 7.4 | 26.07371 | 7.4 | 21.02725 | 7.4 | 16.12092
7.42 | 23.41031 | 7.42 | 20.18616 | 7.42 | 17.10214 | 7.42 | 21.16746 | 7.42 | 31.12033
7.44 | 30.55974 | 7.44 | 9.3922 | 7.44 | 23.83086 | 7.44 | 23.41031 | 7.44 | 19.06473
7.46 | 20.32629 | 7.46 | 16.40125 | 7.46 | 26.35413 | 7.46 | 25.09249 | 7.46 | 36.58742
7.48 | 29.8587 | 7.48 | 20.88704 | 7.48 | 25.93358 | 7.48 | 17.10214 | 7.48 | 25.93358
7.5 | 22.70943 | 7.5 | 17.52268 | 7.5 | 13.1771 | 7.5 | 16.12092 | 7.5 | 13.1771
7.52 | 16.8218 | 7.52 | 16.40125 | 7.52 | 20.04595 | 7.52 | 14.0182 | 7.52 | 23.41031
7.54 | 5.88763 | 7.54 | 19.06465 | 7.54 | 29.8587 | 7.54 | 22.00855 | 7.54 | 23.55052
7.56 | 23.69073 | 7.56 | 15.8405 | 7.56 | 26.63454 | 7.56 | 19.34507 | 7.56 | 35.60612
7.58 | 16.68159 | 7.58 | 23.12998 | 7.58 | 22.98976 | 7.58 | 21.72813 | 7.58 | 26.63454
7.6 | 14.29853 | 7.6 | 21.16746 | 7.6 | 21.02725 | 7.6 | 18.22365 | 7.6 | 21.44779
7.62 | 14.99941 | 7.62 | 25.37291 | 7.62 | 32.10163 | 7.62 | 21.588 | 7.62 | 18.22365
7.64 | 19.62541 | 7.64 | 14.99941 | 7.64 | 23.41031 | 7.64 | 28.0363 | 7.64 | 14.57887
7.66 | 12.89669 | 7.66 | 18.50398 | 7.66 | 12.61635 | 7.66 | 15.98071 | 7.66 | 12.19581
7.68 | 14.71908 | 7.68 | 8.83145 | 7.68 | 23.41031 | 7.68 | 15.42004 | 7.68 | 18.92452
7.7 | 23.97106 | 7.7 | 21.86834 | 7.7 | 19.76562 | 7.7 | 16.12092 | 7.7 | 15.27983
7.72 | 19.76562 | 7.72 | 17.24235 | 7.72 | 19.90574 | 7.72 | 20.60671 | 7.72 | 24.2514
7.74 | 15.70037 | 7.74 | 16.26104 | 7.74 | 17.52268 | 7.74 | 19.34507 | 7.74 | 14.71908
7.76 | 10.37342 | 7.76 | 11.21451 | 7.76 | 26.63454 | 7.76 | 19.62549 | 7.76 | 25.09249
7.78 | 19.34507 | 7.78 | 16.68159 | 7.78 | 27.75597 | 7.78 | 25.37291 | 7.78 | 26.63454
7.8 | 13.31723 | 7.8 | 15.56017 | 7.8 | 13.87799 | 7.8 | 22.00855 | 7.8 | 20.04595
7.82 | 6.16796 | 7.82 | 16.8218 | 7.82 | 12.05568 | 7.82 | 18.50398 | 7.82 | 24.67195
7.84 | 17.52268 | 7.84 | 10.51362 | 7.84 | 19.90574 | 7.84 | 23.41031 | 7.84 | 15.8405
7.86 | 23.12998 | 7.86 | 23.97106 | 7.86 | 19.34507 | 7.86 | 11.35472 | 7.86 | 28.17651
7.88 | 18.22356 | 7.88 | 20.88704 | 7.88 | 11.91547 | 7.88 | 10.93417 | 7.88 | 16.40125
7.9 | 8.27069 | 7.9 | 21.16746 | 7.9 | 9.95287 | 7.9 | 16.8218 | 7.9 | 31.12033
7.92 | 10.93417 | 7.92 | 21.44788 | 7.92 | 10.93417 | 7.92 | 18.36377 | 7.92 | 24.53182
7.94 | 14.43874 | 7.94 | 24.81216 | 7.94 | 17.66289 | 7.94 | 29.15781 | 7.94 | 22.84956
7.96 | 19.20486 | 7.96 | 21.44779 | 7.96 | 21.44779 | 7.96 | 14.71908 | 7.96 | 13.1771
7.98 | 6.16805 | 7.98 | 8.4109 | 7.98 | 26.35413 | 7.98 | 22.98985 | 7.98 | 19.20486
8 | 14.15832 | 8 | 0 | 8 | 20.60671 | 8 | 26.91488 | 8 | 24.81216