## Fig 1a
Amorphous |  |  | Crystalline
nm | e1 | e2 | nm | e1 | e2
249.667923 | 0.163091 | 5.393196 | 249.667923 | -1.83321 | 3.698785
251.265411 | 0.17231 | 5.441901 | 251.265411 | -1.887961 | 3.741479
252.862946 | 0.182128 | 5.491301 | 252.862946 | -1.943129 | 3.786949
254.460495 | 0.192631 | 5.541367 | 254.460495 | -1.998797 | 3.834815
256.058075 | 0.203879 | 5.592069 | 256.058075 | -2.055045 | 3.884697
257.655701 | 0.215925 | 5.64338 | 257.655701 | -2.111947 | 3.936243
259.253357 | 0.228816 | 5.695271 | 259.253357 | -2.169566 | 3.989119
260.851013 | 0.242599 | 5.747715 | 260.851013 | -2.227964 | 4.043015
262.4487 | 0.257323 | 5.800689 | 262.4487 | -2.287194 | 4.097643
264.046448 | 0.27304 | 5.854166 | 264.046448 | -2.347308 | 4.152733
265.644196 | 0.289814 | 5.908121 | 265.644196 | -2.408346 | 4.208032
267.241974 | 0.307732 | 5.962533 | 267.241974 | -2.47035 | 4.263305
268.839783 | 0.326937 | 6.01733 | 268.839783 | -2.533226 | 4.318439
270.437592 | 0.347525 | 6.072346 | 270.437592 | -2.59661 | 4.373556
272.035461 | 0.369525 | 6.127409 | 272.035461 | -2.660119 | 4.4288
273.633331 | 0.392926 | 6.182361 | 273.633331 | -2.723399 | 4.484304
275.231232 | 0.417696 | 6.237053 | 275.231232 | -2.786121 | 4.540194
276.829163 | 0.443781 | 6.291347 | 276.829163 | -2.847977 | 4.596585
278.427124 | 0.471106 | 6.345113 | 278.427124 | -2.908679 | 4.653584
280.025085 | 0.499583 | 6.39823 | 280.025085 | -2.967961 | 4.711287
281.623077 | 0.529103 | 6.450588 | 281.623077 | -3.025578 | 4.769787
283.2211 | 0.559537 | 6.502085 | 283.2211 | -3.0813 | 4.82917
284.819153 | 0.590719 | 6.552622 | 284.819153 | -3.134913 | 4.88951
286.417175 | 0.622419 | 6.602122 | 286.417175 | -3.186248 | 4.950868
288.015289 | 0.654342 | 6.650659 | 288.015289 | -3.23549 | 5.013165
289.613373 | 0.686316 | 6.698404 | 289.613373 | -3.283057 | 5.076222
291.211487 | 0.718245 | 6.745522 | 291.211487 | -3.329352 | 5.139875
292.809631 | 0.750076 | 6.792169 | 292.809631 | -3.374752 | 5.203965
294.407776 | 0.781785 | 6.838492 | 294.407776 | -3.419612 | 5.268348
296.005951 | 0.813371 | 6.884624 | 296.005951 | -3.464259 | 5.332878
297.604156 | 0.844855 | 6.930696 | 297.604156 | -3.509008 | 5.397429
299.202362 | 0.876276 | 6.976824 | 299.202362 | -3.554146 | 5.461876
300.800598 | 0.907691 | 7.023123 | 300.800598 | -3.599948 | 5.526104
302.398834 | 0.939172 | 7.069697 | 302.398834 | -3.646668 | 5.590006
303.997101 | 0.970814 | 7.116644 | 303.997101 | -3.694544 | 5.653481
305.595367 | 1.002734 | 7.164052 | 305.595367 | -3.743795 | 5.716429
307.193665 | 1.035096 | 7.21201 | 307.193665 | -3.794628 | 5.778768
308.791962 | 1.068142 | 7.260519 | 308.791962 | -3.847083 | 5.840567
310.390289 | 1.102045 | 7.309457 | 310.390289 | -3.900948 | 5.902123
311.988617 | 1.136909 | 7.358704 | 311.988617 | -3.956004 | 5.963741
313.586975 | 1.172799 | 7.408142 | 313.586975 | -4.012047 | 6.025709
315.185333 | 1.209759 | 7.457662 | 315.185333 | -4.068879 | 6.088293
316.783691 | 1.247816 | 7.50716 | 316.783691 | -4.126316 | 6.151745
318.38208 | 1.286982 | 7.55654 | 318.38208 | -4.184183 | 6.216301
319.980469 | 1.327259 | 7.605708 | 319.980469 | -4.242313 | 6.282181
321.578888 | 1.368641 | 7.65458 | 321.578888 | -4.300553 | 6.349592
323.177307 | 1.411114 | 7.703074 | 323.177307 | -4.358754 | 6.418727
324.775726 | 1.454655 | 7.751114 | 324.775726 | -4.416778 | 6.489766
326.374176 | 1.49924 | 7.798627 | 326.374176 | -4.474494 | 6.562875
327.972595 | 1.544835 | 7.845546 | 327.972595 | -4.531778 | 6.638213
329.571075 | 1.591404 | 7.891809 | 329.571075 | -4.588515 | 6.715923
331.169525 | 1.638904 | 7.937356 | 331.169525 | -4.644596 | 6.796141
332.768005 | 1.687284 | 7.982136 | 332.768005 | -4.699928 | 6.878951
334.366486 | 1.736488 | 8.026108 | 334.366486 | -4.754473 | 6.964185
335.964966 | 1.786468 | 8.069242 | 335.964966 | -4.808217 | 7.051601
337.563477 | 1.83718 | 8.111511 | 337.563477 | -4.861146 | 7.14097
339.161957 | 1.888577 | 8.152887 | 339.161957 | -4.913248 | 7.232067
340.760468 | 1.940616 | 8.193347 | 340.760468 | -4.964511 | 7.324687
342.358978 | 1.99325 | 8.232866 | 342.358978 | -5.014924 | 7.418627
343.957489 | 2.046436 | 8.271426 | 343.957489 | -5.064477 | 7.513697
345.55603 | 2.100128 | 8.309008 | 345.55603 | -5.113166 | 7.609718
347.154572 | 2.154279 | 8.345592 | 347.154572 | -5.160979 | 7.706516
348.753082 | 2.208843 | 8.381166 | 348.753082 | -5.207912 | 7.803929
350.351624 | 2.263772 | 8.415713 | 350.351624 | -5.25396 | 7.9018
351.950134 | 2.319018 | 8.449223 | 351.950134 | -5.299117 | 7.999983
353.548676 | 2.374529 | 8.481682 | 353.548676 | -5.343381 | 8.098338
355.147247 | 2.430253 | 8.513082 | 355.147247 | -5.386748 | 8.196732
356.745789 | 2.486133 | 8.543413 | 356.745789 | -5.429215 | 8.295035
358.344299 | 2.542109 | 8.572668 | 358.344299 | -5.470782 | 8.393131
359.942871 | 2.598112 | 8.600842 | 359.942871 | -5.511447 | 8.490908
361.541412 | 2.654052 | 8.627931 | 361.541412 | -5.551216 | 8.588269
363.139954 | 2.709826 | 8.653982 | 363.139954 | -5.590157 | 8.685274
364.738495 | 2.765373 | 8.679062 | 364.738495 | -5.628364 | 8.782059
366.337036 | 2.820643 | 8.703234 | 366.337036 | -5.665928 | 8.87874
367.935577 | 2.875604 | 8.72656 | 367.935577 | -5.702937 | 8.975442
369.534119 | 2.930231 | 8.749098 | 369.534119 | -5.739474 | 9.072276
371.132629 | 2.984502 | 8.770904 | 371.132629 | -5.775615 | 9.169346
372.731171 | 3.038407 | 8.792032 | 372.731171 | -5.811438 | 9.266754
374.329712 | 3.091935 | 8.812535 | 374.329712 | -5.847013 | 9.364595
375.928223 | 3.145082 | 8.83246 | 375.928223 | -5.882406 | 9.462959
377.526764 | 3.197848 | 8.851856 | 377.526764 | -5.917685 | 9.561931
379.125275 | 3.250235 | 8.870768 | 379.125275 | -5.952909 | 9.661588
380.723785 | 3.302249 | 8.889236 | 380.723785 | -5.988137 | 9.76201
382.322296 | 3.353899 | 8.907306 | 382.322296 | -6.023423 | 9.863264
383.920776 | 3.405195 | 8.925014 | 383.920776 | -6.058821 | 9.965418
385.519287 | 3.456153 | 8.942399 | 385.519287 | -6.09438 | 10.068539
387.117767 | 3.506788 | 8.959496 | 387.117767 | -6.130148 | 10.17268
388.716248 | 3.55712 | 8.976341 | 388.716248 | -6.166168 | 10.277897
390.314728 | 3.607173 | 8.992966 | 390.314728 | -6.202484 | 10.384246
391.913177 | 3.656972 | 9.009402 | 391.913177 | -6.239136 | 10.491774
393.511627 | 3.706548 | 9.02568 | 393.511627 | -6.27616 | 10.600522
395.110077 | 3.755943 | 9.041827 | 395.110077 | -6.313593 | 10.710538
396.708527 | 3.805213 | 9.057862 | 396.708527 | -6.351423 | 10.82185
398.306946 | 3.854408 | 9.073769 | 398.306946 | -6.389506 | 10.934448
399.905334 | 3.903561 | 9.089529 | 399.905334 | -6.427686 | 11.048331
401.503754 | 3.952696 | 9.105125 | 401.503754 | -6.465812 | 11.163489
403.102142 | 4.001829 | 9.120542 | 403.102142 | -6.503738 | 11.279907
404.700531 | 4.050975 | 9.13576 | 404.700531 | -6.54133 | 11.397578
406.298889 | 4.100144 | 9.150768 | 406.298889 | -6.578455 | 11.516488
407.897278 | 4.149346 | 9.16555 | 407.897278 | -6.614992 | 11.636633
409.495605 | 4.198586 | 9.180093 | 409.495605 | -6.65082 | 11.757993
411.093933 | 4.247868 | 9.194384 | 411.093933 | -6.685828 | 11.880562
412.69223 | 4.297194 | 9.208409 | 412.69223 | -6.719908 | 12.004323
414.290527 | 4.346569 | 9.222158 | 414.290527 | -6.75296 | 12.129268
415.888824 | 4.395989 | 9.235622 | 415.888824 | -6.784886 | 12.255383
417.487122 | 4.445458 | 9.24879 | 417.487122 | -6.815597 | 12.382658
419.085358 | 4.494971 | 9.26165 | 419.085358 | -6.845004 | 12.511076
420.683594 | 4.544526 | 9.274196 | 420.683594 | -6.873024 | 12.640624
422.28183 | 4.59412 | 9.286418 | 422.28183 | -6.899581 | 12.771291
423.880035 | 4.643749 | 9.298307 | 423.880035 | -6.924601 | 12.903061
425.47821 | 4.69341 | 9.309859 | 425.47821 | -6.948014 | 13.035925
427.076416 | 4.743097 | 9.321064 | 427.076416 | -6.969754 | 13.169865
428.674561 | 4.792803 | 9.331917 | 428.674561 | -6.989759 | 13.304867
430.272705 | 4.842524 | 9.342411 | 430.272705 | -7.007971 | 13.44092
431.870789 | 4.89225 | 9.352542 | 431.870789 | -7.024334 | 13.578003
433.468903 | 4.941976 | 9.362303 | 433.468903 | -7.038796 | 13.716112
435.066956 | 4.991693 | 9.37169 | 435.066956 | -7.05131 | 13.855227
436.665039 | 5.041392 | 9.380699 | 436.665039 | -7.061829 | 13.995339
438.263031 | 5.091058 | 9.389326 | 438.263031 | -7.070322 | 14.136415
439.861084 | 5.140683 | 9.397574 | 439.861084 | -7.076822 | 14.278407
441.459045 | 5.190251 | 9.405446 | 441.459045 | -7.081382 | 14.421221
443.057037 | 5.239761 | 9.412948 | 443.057037 | -7.084053 | 14.564801
444.654968 | 5.289203 | 9.42008 | 444.654968 | -7.084885 | 14.70907
446.252869 | 5.338569 | 9.426849 | 446.252869 | -7.083926 | 14.853956
447.850769 | 5.387855 | 9.433258 | 447.850769 | -7.081223 | 14.999399
449.448669 | 5.437057 | 9.439311 | 449.448669 | -7.076824 | 15.145336
451.046539 | 5.486169 | 9.445011 | 451.046539 | -7.070772 | 15.291706
452.644348 | 5.535185 | 9.450362 | 452.644348 | -7.063112 | 15.438446
454.242126 | 5.584103 | 9.455369 | 454.242126 | -7.053886 | 15.585504
455.839905 | 5.632918 | 9.460034 | 455.839905 | -7.043137 | 15.732823
457.437653 | 5.681628 | 9.464363 | 457.437653 | -7.030904 | 15.880358
459.035339 | 5.730226 | 9.468358 | 459.035339 | -7.017229 | 16.028049
460.633057 | 5.778713 | 9.472024 | 460.633057 | -7.002147 | 16.175856
462.230713 | 5.827082 | 9.475363 | 462.230713 | -6.985698 | 16.323725
463.828369 | 5.87533 | 9.47838 | 463.828369 | -6.967919 | 16.471613
465.425964 | 5.923458 | 9.481079 | 465.425964 | -6.948845 | 16.61948
467.023529 | 5.971458 | 9.483462 | 467.023529 | -6.928512 | 16.767277
468.621094 | 6.019333 | 9.485536 | 468.621094 | -6.906951 | 16.914974
470.218597 | 6.067075 | 9.487301 | 470.218597 | -6.884199 | 17.062523
471.816101 | 6.114686 | 9.488762 | 471.816101 | -6.860286 | 17.209894
473.413574 | 6.16216 | 9.489923 | 473.413574 | -6.835245 | 17.357046
475.010986 | 6.209497 | 9.490788 | 475.010986 | -6.809106 | 17.503946
476.608398 | 6.256695 | 9.491359 | 476.608398 | -6.781899 | 17.650562
478.20575 | 6.303751 | 9.49164 | 478.20575 | -6.753654 | 17.796864
479.80307 | 6.350665 | 9.491635 | 479.80307 | -6.724398 | 17.942818
481.400391 | 6.397431 | 9.491348 | 481.400391 | -6.69416 | 18.088394
482.99765 | 6.444052 | 9.490782 | 482.99765 | -6.662968 | 18.233568
484.59491 | 6.490524 | 9.489941 | 484.59491 | -6.630846 | 18.378317
486.192078 | 6.536843 | 9.488826 | 486.192078 | -6.597824 | 18.5226
487.789246 | 6.58301 | 9.487443 | 487.789246 | -6.563923 | 18.666403
489.386383 | 6.629022 | 9.485794 | 489.386383 | -6.529171 | 18.8097
490.98349 | 6.674878 | 9.483884 | 490.98349 | -6.493563 | 18.952511
492.580505 | 6.720573 | 9.481716 | 492.580505 | -6.457077 | 19.09487
494.177551 | 6.766109 | 9.479296 | 494.177551 | -6.419683 | 19.236837
495.774567 | 6.811485 | 9.476625 | 495.774567 | -6.381359 | 19.378458
497.37149 | 6.856696 | 9.473712 | 497.37149 | -6.342083 | 19.519766
498.968414 | 6.901746 | 9.470557 | 498.968414 | -6.301828 | 19.660816
500.565277 | 6.946631 | 9.467166 | 500.565277 | -6.260579 | 19.801643
502.162109 | 6.991352 | 9.463543 | 502.162109 | -6.218313 | 19.942286
503.758881 | 7.035909 | 9.459691 | 503.758881 | -6.175011 | 20.08279
505.355652 | 7.080301 | 9.455614 | 505.355652 | -6.130658 | 20.223185
506.952332 | 7.124527 | 9.451317 | 506.952332 | -6.085237 | 20.363504
508.549011 | 7.16859 | 9.446802 | 508.549011 | -6.038729 | 20.503792
510.14566 | 7.212488 | 9.442074 | 510.14566 | -5.991125 | 20.64407
511.742249 | 7.25622 | 9.437136 | 511.742249 | -5.94241 | 20.784372
513.338806 | 7.29979 | 9.431992 | 513.338806 | -5.892567 | 20.924738
514.935303 | 7.343193 | 9.426644 | 514.935303 | -5.841593 | 21.065178
516.531799 | 7.386436 | 9.421098 | 516.531799 | -5.789468 | 21.205738
518.128174 | 7.429512 | 9.415356 | 518.128174 | -5.736191 | 21.346426
519.724548 | 7.472427 | 9.409421 | 519.724548 | -5.681747 | 21.487282
521.320923 | 7.515182 | 9.403296 | 521.320923 | -5.626129 | 21.628326
522.917175 | 7.557775 | 9.396987 | 522.917175 | -5.569329 | 21.769581
524.513428 | 7.600206 | 9.390493 | 524.513428 | -5.511343 | 21.911062
526.109619 | 7.64248 | 9.383821 | 526.109619 | -5.452161 | 22.052801
527.705811 | 7.684597 | 9.376971 | 527.705811 | -5.391778 | 22.194817
529.30188 | 7.726555 | 9.369948 | 529.30188 | -5.330191 | 22.337122
530.897949 | 7.768357 | 9.362755 | 530.897949 | -5.267395 | 22.479736
532.494019 | 7.810005 | 9.355393 | 532.494019 | -5.203386 | 22.622683
534.089966 | 7.8515 | 9.347868 | 534.089966 | -5.138162 | 22.765972
535.685852 | 7.892843 | 9.34018 | 535.685852 | -5.071719 | 22.90962
537.281738 | 7.934036 | 9.332334 | 537.281738 | -5.004056 | 23.053646
538.877563 | 7.975081 | 9.32433 | 538.877563 | -4.935168 | 23.198067
540.473328 | 8.01598 | 9.316174 | 540.473328 | -4.86506 | 23.342888
542.069031 | 8.056734 | 9.307866 | 542.069031 | -4.793725 | 23.488129
543.664673 | 8.097346 | 9.29941 | 543.664673 | -4.721169 | 23.633795
545.260376 | 8.137818 | 9.290809 | 545.260376 | -4.647388 | 23.779907
546.855896 | 8.178153 | 9.282064 | 546.855896 | -4.572385 | 23.926466
548.451416 | 8.218354 | 9.273179 | 548.451416 | -4.496158 | 24.073492
550.046875 | 8.258424 | 9.264155 | 550.046875 | -4.418713 | 24.220987
551.642334 | 8.298367 | 9.254997 | 551.642334 | -4.340045 | 24.368971
553.237671 | 8.338185 | 9.245705 | 553.237671 | -4.260165 | 24.517435
554.832947 | 8.377886 | 9.236282 | 554.832947 | -4.17907 | 24.666399
556.428223 | 8.41748 | 9.226728 | 556.428223 | -4.096759 | 24.815844
558.023438 | 8.456968 | 9.217041 | 558.023438 | -4.01323 | 24.96567
559.618591 | 8.49636 | 9.207214 | 559.618591 | -3.928476 | 25.115793
561.213684 | 8.535653 | 9.197246 | 561.213684 | -3.842498 | 25.266117
562.808716 | 8.574853 | 9.187131 | 562.808716 | -3.755285 | 25.416565
564.403687 | 8.613962 | 9.176867 | 564.403687 | -3.666831 | 25.567059
565.998657 | 8.652978 | 9.166449 | 565.998657 | -3.577146 | 25.717499
567.593506 | 8.691902 | 9.155875 | 567.593506 | -3.486218 | 25.867825
569.188293 | 8.730736 | 9.145143 | 569.188293 | -3.394048 | 26.017952
570.783081 | 8.76948 | 9.134247 | 570.783081 | -3.300632 | 26.167814
572.377747 | 8.80813 | 9.123187 | 572.377747 | -3.205976 | 26.317335
573.972351 | 8.84669 | 9.111959 | 573.972351 | -3.11007 | 26.466455
575.566956 | 8.885157 | 9.100562 | 575.566956 | -3.012919 | 26.615105
577.161499 | 8.92353 | 9.088992 | 577.161499 | -2.914525 | 26.763216
578.755981 | 8.961807 | 9.077248 | 578.755981 | -2.814884 | 26.910734
580.350342 | 8.99999 | 9.065327 | 580.350342 | -2.713999 | 27.057602
581.944702 | 9.038074 | 9.053227 | 581.944702 | -2.611875 | 27.203753
583.53894 | 9.076059 | 9.040947 | 583.53894 | -2.50851 | 27.349136
585.133179 | 9.113944 | 9.028485 | 585.133179 | -2.403908 | 27.493702
586.727295 | 9.151725 | 9.01584 | 586.727295 | -2.29807 | 27.637394
588.321411 | 9.189403 | 9.003009 | 588.321411 | -2.191 | 27.780167
589.915405 | 9.226974 | 8.989991 | 589.915405 | -2.082698 | 27.921974
591.509399 | 9.264437 | 8.976786 | 591.509399 | -1.97317 | 28.062765
593.103333 | 9.301788 | 8.963391 | 593.103333 | -1.862421 | 28.202497
594.697144 | 9.339029 | 8.949806 | 594.697144 | -1.75045 | 28.341131
596.290894 | 9.376154 | 8.936029 | 596.290894 | -1.637266 | 28.478621
597.884644 | 9.413162 | 8.922061 | 597.884644 | -1.522869 | 28.614933
599.478271 | 9.45005 | 8.9079 | 599.478271 | -1.407267 | 28.750023
601.071838 | 9.486816 | 8.893545 | 601.071838 | -1.290466 | 28.883854
602.665344 | 9.523459 | 8.878996 | 602.665344 | -1.172466 | 29.016397
604.258789 | 9.559974 | 8.864251 | 604.258789 | -1.053277 | 29.147614
605.852173 | 9.596359 | 8.849311 | 605.852173 | -0.932903 | 29.27747
607.445435 | 9.632613 | 8.834175 | 607.445435 | -0.811346 | 29.405943
609.038696 | 9.668735 | 8.818842 | 609.038696 | -0.688609 | 29.533001
610.631897 | 9.704716 | 8.803313 | 610.631897 | -0.564711 | 29.658606
612.224976 | 9.740557 | 8.787587 | 612.224976 | -0.43965 | 29.782736
613.817993 | 9.776256 | 8.771664 | 613.817993 | -0.313433 | 29.905365
615.41095 | 9.811808 | 8.755543 | 615.41095 | -0.186065 | 30.02647
617.003845 | 9.847212 | 8.739225 | 617.003845 | -0.057552 | 30.146025
618.59668 | 9.882464 | 8.72271 | 618.59668 | 0.0721 | 30.264009
620.189392 | 9.917562 | 8.705997 | 620.189392 | 0.202878 | 30.380396
621.782104 | 9.952501 | 8.689087 | 621.782104 | 0.33478 | 30.495167
623.374695 | 9.98728 | 8.67198 | 623.374695 | 0.467801 | 30.608305
624.967224 | 10.021894 | 8.654676 | 624.967224 | 0.601929 | 30.719786
626.559692 | 10.05634 | 8.637176 | 626.559692 | 0.737163 | 30.829597
628.1521 | 10.090614 | 8.619479 | 628.1521 | 0.873487 | 30.937714
629.744385 | 10.124714 | 8.601586 | 629.744385 | 1.010898 | 31.044125
631.336609 | 10.158634 | 8.583498 | 631.336609 | 1.149392 | 31.148815
632.928833 | 10.192372 | 8.565215 | 632.928833 | 1.288957 | 31.251768
634.520874 | 10.225924 | 8.546736 | 634.520874 | 1.42959 | 31.352974
636.112915 | 10.259283 | 8.528064 | 636.112915 | 1.571275 | 31.452414
637.704834 | 10.292446 | 8.509198 | 637.704834 | 1.714011 | 31.550077
639.296692 | 10.325407 | 8.490139 | 639.296692 | 1.857786 | 31.645952
640.888489 | 10.35816 | 8.470886 | 640.888489 | 2.002601 | 31.740034
642.480164 | 10.390695 | 8.451445 | 642.480164 | 2.148427 | 31.832312
644.071777 | 10.423005 | 8.431818 | 644.071777 | 2.295234 | 31.922813
645.66333 | 10.455085 | 8.412014 | 645.66333 | 2.442978 | 32.011566
647.254822 | 10.48693 | 8.392039 | 647.254822 | 2.591619 | 32.098598
648.846191 | 10.518536 | 8.371901 | 648.846191 | 2.741108 | 32.183929
650.4375 | 10.549901 | 8.351603 | 650.4375 | 2.891416 | 32.26759
652.028748 | 10.581022 | 8.331153 | 652.028748 | 3.042501 | 32.349602
653.619934 | 10.611899 | 8.310557 | 653.619934 | 3.194325 | 32.429996
655.210999 | 10.642529 | 8.289823 | 655.210999 | 3.34685 | 32.508789
656.801941 | 10.67291 | 8.268952 | 656.801941 | 3.500042 | 32.58601
658.392883 | 10.703042 | 8.247954 | 658.392883 | 3.653864 | 32.661682
659.983704 | 10.732925 | 8.226833 | 659.983704 | 3.808286 | 32.735828
661.574402 | 10.762557 | 8.205594 | 661.574402 | 3.963267 | 32.808468
663.1651 | 10.791939 | 8.184242 | 663.1651 | 4.118783 | 32.879631
664.755676 | 10.82107 | 8.162784 | 664.755676 | 4.274796 | 32.949329
666.34613 | 10.84995 | 8.141222 | 666.34613 | 4.431278 | 33.017593
667.936584 | 10.878581 | 8.119563 | 667.936584 | 4.588202 | 33.084446
669.526855 | 10.90696 | 8.097812 | 669.526855 | 4.745528 | 33.149899
671.117065 | 10.935091 | 8.075973 | 671.117065 | 4.903234 | 33.213978
672.707275 | 10.962974 | 8.054049 | 672.707275 | 5.061296 | 33.276707
674.297302 | 10.990607 | 8.032047 | 674.297302 | 5.219677 | 33.338097
675.887329 | 11.017994 | 8.009971 | 675.887329 | 5.378361 | 33.398178
677.477173 | 11.045135 | 7.987823 | 677.477173 | 5.537313 | 33.456966
679.067017 | 11.072029 | 7.965611 | 679.067017 | 5.696506 | 33.514473
680.656677 | 11.09868 | 7.943336 | 680.656677 | 5.855922 | 33.570728
682.246338 | 11.125089 | 7.921002 | 682.246338 | 6.015533 | 33.625748
683.835815 | 11.151255 | 7.898615 | 683.835815 | 6.175314 | 33.679546
685.425293 | 11.177181 | 7.876177 | 685.425293 | 6.33525 | 33.732143
687.014648 | 11.202869 | 7.853692 | 687.014648 | 6.495308 | 33.783558
688.603943 | 11.22832 | 7.831163 | 688.603943 | 6.655476 | 33.833805
690.193115 | 11.253533 | 7.808597 | 690.193115 | 6.815715 | 33.882904
691.782166 | 11.278513 | 7.785993 | 691.782166 | 6.97602 | 33.93087
693.371216 | 11.303261 | 7.763357 | 693.371216 | 7.136369 | 33.977726
694.960083 | 11.327778 | 7.74069 | 694.960083 | 7.296741 | 34.023479
696.548889 | 11.352065 | 7.717998 | 696.548889 | 7.457108 | 34.06815
698.137573 | 11.376124 | 7.695283 | 698.137573 | 7.617459 | 34.111752
699.726196 | 11.39996 | 7.672547 | 699.726196 | 7.777776 | 34.154305
701.314758 | 11.423571 | 7.649794 | 701.314758 | 7.938039 | 34.195824
702.903198 | 11.446959 | 7.627027 | 702.903198 | 8.098231 | 34.23632
704.491577 | 11.470129 | 7.604249 | 704.491577 | 8.258331 | 34.27581
706.079773 | 11.49308 | 7.581462 | 706.079773 | 8.418325 | 34.314308
707.667908 | 11.515816 | 7.55867 | 707.667908 | 8.578197 | 34.351833
709.255981 | 11.538338 | 7.535873 | 709.255981 | 8.737938 | 34.388393
710.843933 | 11.560648 | 7.513077 | 710.843933 | 8.897519 | 34.424007
712.431763 | 11.582748 | 7.490282 | 712.431763 | 9.056933 | 34.458683
714.019592 | 11.604643 | 7.467491 | 714.019592 | 9.216168 | 34.492443
715.607239 | 11.626329 | 7.444708 | 715.607239 | 9.375197 | 34.525291
717.194824 | 11.647815 | 7.421932 | 717.194824 | 9.534025 | 34.557251
718.782288 | 11.669098 | 7.399169 | 718.782288 | 9.692618 | 34.588326
720.369629 | 11.690184 | 7.37642 | 720.369629 | 9.85098 | 34.618534
721.956909 | 11.711073 | 7.353685 | 721.956909 | 10.00909 | 34.647884
723.544067 | 11.731767 | 7.330968 | 723.544067 | 10.166935 | 34.676395
725.131165 | 11.75227 | 7.308272 | 725.131165 | 10.324505 | 34.704071
726.71814 | 11.772583 | 7.285598 | 726.71814 | 10.481785 | 34.73093
728.304993 | 11.792708 | 7.262947 | 728.304993 | 10.638767 | 34.756981
729.891724 | 11.81265 | 7.240323 | 729.891724 | 10.795439 | 34.782238
731.478394 | 11.832409 | 7.217725 | 731.478394 | 10.951792 | 34.806713
733.065002 | 11.851988 | 7.195157 | 733.065002 | 11.107812 | 34.830414
734.651428 | 11.871389 | 7.17262 | 734.651428 | 11.263489 | 34.853352
736.237793 | 11.890616 | 7.150116 | 736.237793 | 11.418815 | 34.875542
737.824036 | 11.90967 | 7.127648 | 737.824036 | 11.573774 | 34.896992
739.410217 | 11.928555 | 7.105215 | 739.410217 | 11.728369 | 34.917713
740.996216 | 11.947272 | 7.08282 | 740.996216 | 11.88258 | 34.937717
742.582153 | 11.965825 | 7.060463 | 742.582153 | 12.036405 | 34.957012
744.16803 | 11.984216 | 7.038149 | 744.16803 | 12.189824 | 34.975609
745.753723 | 12.002447 | 7.015877 | 745.753723 | 12.342837 | 34.993523
747.339355 | 12.020523 | 6.993649 | 747.339355 | 12.495441 | 35.010757
748.924866 | 12.038445 | 6.971465 | 748.924866 | 12.647618 | 35.027321
750.510254 | 12.056217 | 6.949328 | 750.510254 | 12.799368 | 35.043232
752.095581 | 12.073842 | 6.927239 | 752.095581 | 12.950677 | 35.058491
753.680786 | 12.091324 | 6.905199 | 753.680786 | 13.101546 | 35.073112
755.265808 | 12.108664 | 6.883209 | 755.265808 | 13.251958 | 35.087105
756.850769 | 12.125867 | 6.861271 | 756.850769 | 13.401906 | 35.100475
758.435669 | 12.142938 | 6.839386 | 758.435669 | 13.551397 | 35.113232
760.020386 | 12.159881 | 6.817554 | 760.020386 | 13.70041 | 35.125389
761.605042 | 12.176702 | 6.795775 | 761.605042 | 13.848957 | 35.136936
763.189575 | 12.193403 | 6.774047 | 763.189575 | 13.997031 | 35.147873
764.773987 | 12.209991 | 6.752367 | 764.773987 | 14.144642 | 35.158192
766.358276 | 12.226466 | 6.730735 | 766.358276 | 14.291788 | 35.167885
767.942505 | 12.242833 | 6.709149 | 767.942505 | 14.438473 | 35.176952
769.52655 | 12.259092 | 6.687605 | 769.52655 | 14.584702 | 35.185383
771.110535 | 12.275247 | 6.666105 | 771.110535 | 14.730472 | 35.193172
772.694397 | 12.291299 | 6.644644 | 772.694397 | 14.875788 | 35.200317
774.278137 | 12.30725 | 6.623222 | 774.278137 | 15.020659 | 35.206818
775.861755 | 12.323103 | 6.601837 | 775.861755 | 15.165079 | 35.212662
777.445251 | 12.338857 | 6.580489 | 777.445251 | 15.309052 | 35.21785
779.028687 | 12.354515 | 6.559175 | 779.028687 | 15.452582 | 35.222374
780.611938 | 12.370079 | 6.537893 | 780.611938 | 15.595673 | 35.226234
782.195068 | 12.38555 | 6.516644 | 782.195068 | 15.738323 | 35.229427
783.778137 | 12.400928 | 6.495423 | 783.778137 | 15.880542 | 35.231949
785.361084 | 12.416215 | 6.474232 | 785.361084 | 16.022324 | 35.233791
786.943909 | 12.431413 | 6.453068 | 786.943909 | 16.163677 | 35.234959
788.52655 | 12.44652 | 6.431931 | 788.52655 | 16.304596 | 35.235447
790.109131 | 12.46154 | 6.410818 | 790.109131 | 16.445095 | 35.235249
791.691589 | 12.476473 | 6.389729 | 791.691589 | 16.585167 | 35.234367
793.273926 | 12.491318 | 6.368664 | 793.273926 | 16.724812 | 35.232796
794.85614 | 12.506078 | 6.347619 | 794.85614 | 16.864042 | 35.230534
796.438232 | 12.520752 | 6.326594 | 796.438232 | 17.002853 | 35.227581
798.020203 | 12.535341 | 6.30559 | 798.020203 | 17.141245 | 35.22393
799.602112 | 12.549848 | 6.284603 | 799.602112 | 17.27923 | 35.219585
801.183777 | 12.56427 | 6.263633 | 801.183777 | 17.416798 | 35.214546
802.765442 | 12.578609 | 6.242679 | 802.765442 | 17.553963 | 35.208805
804.346924 | 12.592866 | 6.221741 | 804.346924 | 17.690718 | 35.202362
805.928284 | 12.60704 | 6.200816 | 805.928284 | 17.827068 | 35.195221
807.509521 | 12.621134 | 6.179905 | 807.509521 | 17.963013 | 35.187374
809.090637 | 12.635145 | 6.159007 | 809.090637 | 18.09856 | 35.178825
810.671631 | 12.649076 | 6.138119 | 810.671631 | 18.233709 | 35.169575
812.252502 | 12.662925 | 6.117243 | 812.252502 | 18.36846 | 35.159615
813.833252 | 12.676694 | 6.096376 | 813.833252 | 18.502813 | 35.148952
815.413879 | 12.690383 | 6.075519 | 815.413879 | 18.636774 | 35.137585
816.994324 | 12.703992 | 6.054669 | 816.994324 | 18.770346 | 35.125511
818.574707 | 12.717521 | 6.033826 | 818.574707 | 18.903532 | 35.112728
820.154968 | 12.730969 | 6.01299 | 820.154968 | 19.036327 | 35.099243
821.735046 | 12.744339 | 5.992162 | 821.735046 | 19.168736 | 35.085049
823.315063 | 12.757628 | 5.971337 | 823.315063 | 19.300762 | 35.070152
824.894897 | 12.77084 | 5.950516 | 824.894897 | 19.432413 | 35.054546
826.474609 | 12.783971 | 5.929701 | 826.474609 | 19.563677 | 35.038235
828.054199 | 12.797023 | 5.908888 | 828.054199 | 19.694567 | 35.021217
829.633667 | 12.809996 | 5.888078 | 829.633667 | 19.825079 | 35.003498
831.213074 | 12.822889 | 5.867268 | 831.213074 | 19.955227 | 34.985073
832.792297 | 12.835704 | 5.846461 | 832.792297 | 20.084993 | 34.965942
834.371399 | 12.848439 | 5.825654 | 834.371399 | 20.214396 | 34.94611
835.950317 | 12.861094 | 5.804849 | 835.950317 | 20.343418 | 34.925579
837.529114 | 12.873672 | 5.784041 | 837.529114 | 20.472084 | 34.904343
839.107788 | 12.886168 | 5.763234 | 839.107788 | 20.60038 | 34.882408
840.68634 | 12.898586 | 5.742426 | 840.68634 | 20.728312 | 34.859776
842.264771 | 12.910925 | 5.721614 | 842.264771 | 20.855886 | 34.836445
843.843079 | 12.923183 | 5.700801 | 843.843079 | 20.983103 | 34.812416
845.421204 | 12.935362 | 5.679986 | 845.421204 | 21.109955 | 34.787693
846.999207 | 12.947461 | 5.659166 | 846.999207 | 21.236454 | 34.762272
848.577026 | 12.95948 | 5.638343 | 848.577026 | 21.362595 | 34.736164
850.154907 | 12.971419 | 5.617515 | 850.154907 | 21.488392 | 34.709358
851.732422 | 12.983277 | 5.596684 | 851.732422 | 21.613821 | 34.68187
853.309937 | 12.995055 | 5.575846 | 853.309937 | 21.738916 | 34.65369
854.887329 | 13.006753 | 5.555004 | 854.887329 | 21.863661 | 34.624821
856.464478 | 13.018369 | 5.534156 | 856.464478 | 21.98805 | 34.595272
858.041504 | 13.029903 | 5.513303 | 858.041504 | 22.112097 | 34.565037
859.618469 | 13.041358 | 5.492442 | 859.618469 | 22.235804 | 34.534122
861.19519 | 13.05273 | 5.471575 | 861.19519 | 22.359167 | 34.502529
862.771851 | 13.06402 | 5.4507 | 862.771851 | 22.482193 | 34.470257
864.34845 | 13.075229 | 5.429818 | 864.34845 | 22.604879 | 34.437305
865.924805 | 13.086355 | 5.408928 | 865.924805 | 22.727228 | 34.403687
867.500977 | 13.097398 | 5.388031 | 867.500977 | 22.849237 | 34.369392
869.077026 | 13.108358 | 5.367125 | 869.077026 | 22.970913 | 34.334431
870.653015 | 13.119236 | 5.34621 | 870.653015 | 23.09226 | 34.298801
872.228821 | 13.13003 | 5.325286 | 872.228821 | 23.213272 | 34.262508
873.804504 | 13.14074 | 5.304353 | 873.804504 | 23.33396 | 34.225548
875.380066 | 13.151366 | 5.283411 | 875.380066 | 23.454319 | 34.187927
876.955383 | 13.161907 | 5.262461 | 876.955383 | 23.574341 | 34.149654
878.53064 | 13.172364 | 5.241499 | 878.53064 | 23.694044 | 34.110722
880.105774 | 13.182736 | 5.220528 | 880.105774 | 23.813425 | 34.071136
881.680664 | 13.193022 | 5.199546 | 881.680664 | 23.932482 | 34.030899
883.255493 | 13.203222 | 5.178555 | 883.255493 | 24.051218 | 33.990013
884.8302 | 13.213336 | 5.157552 | 884.8302 | 24.169634 | 33.948479
886.404663 | 13.223364 | 5.136539 | 886.404663 | 24.287733 | 33.906303
887.979004 | 13.233304 | 5.115516 | 887.979004 | 24.405508 | 33.863487
889.553223 | 13.243156 | 5.094481 | 889.553223 | 24.522972 | 33.82003
891.127319 | 13.252921 | 5.073434 | 891.127319 | 24.640129 | 33.775936
892.701294 | 13.262598 | 5.052376 | 892.701294 | 24.756966 | 33.731209
894.275024 | 13.272185 | 5.031308 | 894.275024 | 24.873487 | 33.685852
895.848633 | 13.281683 | 5.010227 | 895.848633 | 24.989704 | 33.639866
897.42218 | 13.291092 | 4.989134 | 897.42218 | 25.105616 | 33.593254
898.995483 | 13.30041 | 4.96803 | 898.995483 | 25.221214 | 33.546021
900.568665 | 13.309637 | 4.946914 | 900.568665 | 25.336506 | 33.498165
902.141724 | 13.318773 | 4.925786 | 902.141724 | 25.451496 | 33.449696
903.714661 | 13.327818 | 4.904644 | 903.714661 | 25.566187 | 33.400604
905.287292 | 13.336769 | 4.883492 | 905.287292 | 25.680563 | 33.35091
906.859985 | 13.345628 | 4.862326 | 906.859985 | 25.794649 | 33.300598
908.432312 | 13.354392 | 4.841148 | 908.432312 | 25.908432 | 33.249683
910.0047 | 13.363063 | 4.819958 | 910.0047 | 26.021917 | 33.198166
911.576782 | 13.371638 | 4.798756 | 911.576782 | 26.135101 | 33.146049
913.148743 | 13.380117 | 4.77754 | 913.148743 | 26.247992 | 33.09333
914.720581 | 13.3885 | 4.756312 | 914.720581 | 26.360586 | 33.04002
916.292297 | 13.396787 | 4.735071 | 916.292297 | 26.472893 | 32.986115
917.86377 | 13.404974 | 4.713818 | 917.86377 | 26.5849 | 32.931622
919.435181 | 13.413063 | 4.692552 | 919.435181 | 26.696617 | 32.876545
921.006348 | 13.421052 | 4.671273 | 921.006348 | 26.808044 | 32.820885
922.577332 | 13.428939 | 4.649982 | 922.577332 | 26.91918 | 32.764645
924.148254 | 13.436725 | 4.628677 | 924.148254 | 27.030029 | 32.707825
925.719055 | 13.444408 | 4.607358 | 925.719055 | 27.140606 | 32.650425
927.289551 | 13.451986 | 4.58603 | 927.289551 | 27.250875 | 32.592464
928.859985 | 13.459458 | 4.564685 | 928.859985 | 27.360874 | 32.533928
930.430298 | 13.466824 | 4.543329 | 930.430298 | 27.470591 | 32.474827
932.000366 | 13.474077 | 4.52196 | 932.000366 | 27.580019 | 32.415169
933.570313 | 13.481218 | 4.500582 | 933.570313 | 27.68915 | 32.354965
935.140137 | 13.488246 | 4.479193 | 935.140137 | 27.797985 | 32.29422
936.709778 | 13.495157 | 4.457798 | 936.709778 | 27.906507 | 32.232956
938.279175 | 13.501953 | 4.436399 | 938.279175 | 28.014711 | 32.171181
939.848511 | 13.508631 | 4.414995 | 939.848511 | 28.122587 | 32.10891
941.417664 | 13.515191 | 4.39359 | 941.417664 | 28.230133 | 32.046146
942.986633 | 13.521633 | 4.372187 | 942.986633 | 28.337322 | 31.982916
944.555481 | 13.527956 | 4.350783 | 944.555481 | 28.444174 | 31.919216
946.124146 | 13.534161 | 4.329384 | 946.124146 | 28.550657 | 31.85507
947.692688 | 13.540245 | 4.30799 | 947.692688 | 28.656782 | 31.790478
949.261047 | 13.54621 | 4.286602 | 949.261047 | 28.762527 | 31.72546
950.829224 | 13.552056 | 4.265223 | 950.829224 | 28.867897 | 31.660021
952.397156 | 13.557782 | 4.243855 | 952.397156 | 28.972868 | 31.594179
953.965027 | 13.563389 | 4.222497 | 953.965027 | 29.077457 | 31.527933
955.532715 | 13.568875 | 4.201152 | 955.532715 | 29.181639 | 31.461304
957.10022 | 13.574243 | 4.179823 | 957.10022 | 29.28541 | 31.3943
958.667603 | 13.579491 | 4.158507 | 958.667603 | 29.388775 | 31.326925
960.234741 | 13.58462 | 4.137209 | 960.234741 | 29.491718 | 31.259195
961.801758 | 13.589629 | 4.115931 | 961.801758 | 29.594233 | 31.191118
963.368652 | 13.594521 | 4.094671 | 963.368652 | 29.696318 | 31.122704
964.935364 | 13.599294 | 4.073432 | 964.935364 | 29.797966 | 31.053961
966.501831 | 13.603949 | 4.052217 | 966.501831 | 29.89917 | 30.9849
968.068176 | 13.608486 | 4.031025 | 968.068176 | 29.999922 | 30.915531
969.634399 | 13.612906 | 4.009858 | 969.634399 | 30.100227 | 30.845858
971.200378 | 13.617209 | 3.988717 | 971.200378 | 30.200073 | 30.775894
972.766235 | 13.621395 | 3.967603 | 972.766235 | 30.299454 | 30.705648
974.331848 | 13.625465 | 3.946519 | 974.331848 | 30.398361 | 30.63513
975.897339 | 13.629421 | 3.925463 | 975.897339 | 30.496801 | 30.564342
977.462708 | 13.633261 | 3.904437 | 977.462708 | 30.594769 | 30.493296
979.027832 | 13.636986 | 3.883445 | 979.027832 | 30.692244 | 30.422005
980.592896 | 13.640597 | 3.862484 | 980.592896 | 30.789242 | 30.350468
982.157715 | 13.644095 | 3.841557 | 982.157715 | 30.885746 | 30.278696
983.72229 | 13.64748 | 3.820667 | 983.72229 | 30.98175 | 30.206705
985.286804 | 13.650753 | 3.79981 | 985.286804 | 31.077269 | 30.134487
986.851074 | 13.653913 | 3.778993 | 986.851074 | 31.172274 | 30.062067
988.415222 | 13.656962 | 3.758212 | 988.415222 | 31.266777 | 29.989439
989.979126 | 13.659902 | 3.737471 | 989.979126 | 31.360769 | 29.916618
991.542847 | 13.66273 | 3.716769 | 991.542847 | 31.454248 | 29.843609
993.106567 | 13.66545 | 3.696108 | 993.106567 | 31.547213 | 29.770416
994.669922 | 13.66806 | 3.675489 | 994.669922 | 31.639656 | 29.69705
996.233215 | 13.670564 | 3.654911 | 996.233215 | 31.731579 | 29.623514
997.796204 | 13.672958 | 3.634378 | 997.796204 | 31.822971 | 29.549822
999.35907 | 13.675247 | 3.613889 | 999.35907 | 31.913836 | 29.475975
1012.235474 | 13.690136 | 3.446775 | 1012.235474 | 32.642345 | 28.86219
1015.648315 | 13.692925 | 3.40302 | 1015.648315 | 32.829311 | 28.698162
1019.061523 | 13.695244 | 3.3595 | 1019.061523 | 33.01368 | 28.53367
1022.474915 | 13.697099 | 3.316225 | 1022.474915 | 33.195419 | 28.36878
1025.88855 | 13.698497 | 3.273198 | 1025.88855 | 33.374523 | 28.203531
1029.302368 | 13.699446 | 3.230428 | 1029.302368 | 33.550961 | 28.037994
1032.716431 | 13.699953 | 3.187919 | 1032.716431 | 33.724724 | 27.872206
1036.130615 | 13.700026 | 3.145678 | 1036.130615 | 33.89579 | 27.706221
1039.545166 | 13.699672 | 3.103706 | 1039.545166 | 34.064156 | 27.540075
1042.959961 | 13.698898 | 3.062013 | 1042.959961 | 34.229801 | 27.373831
1046.374878 | 13.697713 | 3.020602 | 1046.374878 | 34.392712 | 27.207525
1049.790039 | 13.696123 | 2.979477 | 1049.790039 | 34.552883 | 27.041201
1053.205322 | 13.694136 | 2.938643 | 1053.205322 | 34.710304 | 26.874897
1056.620972 | 13.691759 | 2.8981 | 1056.620972 | 34.864983 | 26.708647
1060.036865 | 13.689001 | 2.857857 | 1060.036865 | 35.016888 | 26.542501
1063.452881 | 13.685867 | 2.817914 | 1063.452881 | 35.166042 | 26.37648
1066.869263 | 13.682366 | 2.778276 | 1066.869263 | 35.312416 | 26.210636
1070.285767 | 13.678506 | 2.738945 | 1070.285767 | 35.45602 | 26.044998
1073.702393 | 13.674293 | 2.699925 | 1073.702393 | 35.596851 | 25.879595
1077.119385 | 13.669734 | 2.661218 | 1077.119385 | 35.734905 | 25.71446
1080.536743 | 13.664836 | 2.622827 | 1080.536743 | 35.87019 | 25.549622
1083.954102 | 13.659608 | 2.584753 | 1083.954102 | 36.002693 | 25.385115
1087.371826 | 13.654056 | 2.546999 | 1087.371826 | 36.132431 | 25.220963
1090.789673 | 13.648187 | 2.509568 | 1090.789673 | 36.259396 | 25.057198
1094.207764 | 13.642008 | 2.472461 | 1094.207764 | 36.383595 | 24.893843
1097.626221 | 13.635526 | 2.435678 | 1097.626221 | 36.505035 | 24.730921
1101.0448 | 13.628748 | 2.399223 | 1101.0448 | 36.623714 | 24.568459
1104.463623 | 13.621681 | 2.363096 | 1104.463623 | 36.739643 | 24.406479
1107.88269 | 13.614331 | 2.3273 | 1107.88269 | 36.852825 | 24.24501
1111.302002 | 13.606707 | 2.291833 | 1111.302002 | 36.963268 | 24.084063
1114.721558 | 13.598812 | 2.2567 | 1114.721558 | 37.07098 | 23.923668
1118.141357 | 13.590656 | 2.2219 | 1118.141357 | 37.175964 | 23.763844
1121.561279 | 13.582244 | 2.187432 | 1121.561279 | 37.278236 | 23.604599
1124.981689 | 13.573582 | 2.153299 | 1124.981689 | 37.3778 | 23.445965
1128.4021 | 13.564677 | 2.1195 | 1128.4021 | 37.474663 | 23.287954
1131.822876 | 13.555536 | 2.086038 | 1131.822876 | 37.56884 | 23.130589
1135.243896 | 13.546165 | 2.05291 | 1135.243896 | 37.660339 | 22.973871
1138.665161 | 13.53657 | 2.020118 | 1138.665161 | 37.749172 | 22.817825
1142.08667 | 13.526756 | 1.987662 | 1142.08667 | 37.835346 | 22.662474
1145.508301 | 13.516731 | 1.955544 | 1145.508301 | 37.918877 | 22.507824
1148.930298 | 13.5065 | 1.92376 | 1148.930298 | 37.999775 | 22.353884
1152.352417 | 13.49607 | 1.892313 | 1152.352417 | 38.078053 | 22.200678
1155.774902 | 13.485446 | 1.861201 | 1155.774902 | 38.153721 | 22.048206
1159.19751 | 13.474634 | 1.830426 | 1159.19751 | 38.226795 | 21.896494
1162.620483 | 13.46364 | 1.799985 | 1162.620483 | 38.297283 | 21.745541
1166.043701 | 13.45247 | 1.769878 | 1166.043701 | 38.365208 | 21.595362
1169.467163 | 13.441129 | 1.740106 | 1169.467163 | 38.430576 | 21.445969
1172.890869 | 13.429624 | 1.710669 | 1172.890869 | 38.493401 | 21.297371
1176.314819 | 13.417959 | 1.681563 | 1176.314819 | 38.553699 | 21.149572
1179.739014 | 13.406141 | 1.652792 | 1179.739014 | 38.611485 | 21.002598
1183.163452 | 13.394176 | 1.624351 | 1183.163452 | 38.666771 | 20.856434
1186.588135 | 13.382069 | 1.596242 | 1186.588135 | 38.719574 | 20.711107
1190.013062 | 13.369823 | 1.568461 | 1190.013062 | 38.769913 | 20.566607
1193.438232 | 13.35745 | 1.541012 | 1193.438232 | 38.817791 | 20.42296
1196.86377 | 13.344949 | 1.513889 | 1196.86377 | 38.863239 | 20.280155
1200.289429 | 13.33233 | 1.487095 | 1200.289429 | 38.906258 | 20.138216
1203.715454 | 13.319598 | 1.460627 | 1203.715454 | 38.946873 | 19.997135
1207.141602 | 13.306761 | 1.434483 | 1207.141602 | 38.985126 | 19.856915
1210.568115 | 13.293822 | 1.40866 | 1210.568115 | 39.021076 | 19.717545
1213.994873 | 13.28079 | 1.383155 | 1213.994873 | 39.054775 | 19.579018
1217.421875 | 13.267667 | 1.357965 | 1217.421875 | 39.086281 | 19.44132
1220.849121 | 13.254458 | 1.333087 | 1220.849121 | 39.11565 | 19.304453
1224.276611 | 13.24117 | 1.30852 | 1224.276611 | 39.142929 | 19.168406
1227.704346 | 13.227805 | 1.284259 | 1227.704346 | 39.168182 | 19.033167
1231.132446 | 13.214367 | 1.260301 | 1231.132446 | 39.191448 | 18.898729
1234.560791 | 13.200861 | 1.236645 | 1234.560791 | 39.212784 | 18.765093
1237.989258 | 13.18729 | 1.213287 | 1237.989258 | 39.232235 | 18.63224
1241.418213 | 13.173657 | 1.190224 | 1241.418213 | 39.249851 | 18.500164
1244.847168 | 13.159968 | 1.167455 | 1244.847168 | 39.265678 | 18.368866
1248.276611 | 13.146225 | 1.144975 | 1248.276611 | 39.279762 | 18.238329
1251.706177 | 13.132431 | 1.122783 | 1251.706177 | 39.292145 | 18.108555

## Fig 3a-b
| Amorphous |  |  |  | Crystalline |  |  |  | Unstructured
wavelength (nm) | 400 | 350 | 300 | 250 | 400 | 350 | 300 | 250 | Crystalline | Amorphous
400.202 | 4.176 | 4.711 | 5.728 | 7.727 | 4.552 | 5.395 | 6.181 | 9.798 | 2.012 | 4.803
400.979 | 4.208 | 4.624 | 5.836 | 7.792 | 4.612 | 5.489 | 6.284 | 9.869 | 2.023 | 4.764
401.756 | 4.161 | 4.649 | 5.786 | 7.698 | 4.553 | 5.455 | 6.243 | 9.916 | 2.045 | 4.686
402.533 | 4.081 | 4.615 | 5.851 | 7.756 | 4.609 | 5.431 | 6.328 | 9.929 | 1.986 | 4.69
403.31 | 4.08 | 4.607 | 5.829 | 7.775 | 4.613 | 5.497 | 6.271 | 9.895 | 1.961 | 4.71
404.087 | 4.158 | 4.674 | 5.924 | 7.745 | 4.563 | 5.46 | 6.27 | 10 | 1.978 | 4.738
404.864 | 4.14 | 4.656 | 5.947 | 7.809 | 4.605 | 5.411 | 6.413 | 10.096 | 1.932 | 4.761
405.64 | 4.155 | 4.661 | 5.969 | 7.777 | 4.631 | 5.366 | 6.315 | 10.077 | 1.905 | 4.786
406.417 | 4.2 | 4.767 | 6.109 | 7.864 | 4.615 | 5.385 | 6.489 | 10.142 | 1.996 | 4.865
407.193 | 4.242 | 4.689 | 5.999 | 7.732 | 4.581 | 5.314 | 6.385 | 9.997 | 1.879 | 4.776
407.97 | 4.16 | 4.696 | 6.115 | 7.765 | 4.544 | 5.363 | 6.439 | 10.079 | 1.951 | 4.796
408.746 | 4.161 | 4.7 | 6.088 | 7.707 | 4.515 | 5.252 | 6.532 | 10.083 | 1.827 | 4.753
409.522 | 4.146 | 4.768 | 6.043 | 7.71 | 4.547 | 5.317 | 6.42 | 10.17 | 1.96 | 4.785
410.298 | 4.163 | 4.657 | 6.121 | 7.69 | 4.512 | 5.257 | 6.501 | 10.165 | 1.874 | 4.85
411.074 | 4.214 | 4.827 | 6.111 | 7.772 | 4.543 | 5.31 | 6.476 | 10.187 | 1.893 | 4.906
411.851 | 4.203 | 4.788 | 6.18 | 7.761 | 4.573 | 5.319 | 6.583 | 10.208 | 1.871 | 4.903
412.626 | 4.273 | 4.752 | 6.218 | 7.762 | 4.505 | 5.293 | 6.556 | 10.291 | 1.906 | 4.914
413.402 | 4.21 | 4.757 | 6.253 | 7.726 | 4.56 | 5.301 | 6.611 | 10.304 | 1.868 | 4.862
414.178 | 4.222 | 4.806 | 6.299 | 7.752 | 4.543 | 5.329 | 6.723 | 10.425 | 1.866 | 4.97
414.954 | 4.259 | 4.819 | 6.337 | 7.723 | 4.553 | 5.232 | 6.679 | 10.362 | 1.838 | 4.895
415.729 | 4.268 | 4.816 | 6.432 | 7.801 | 4.578 | 5.274 | 6.808 | 10.389 | 1.887 | 4.974
416.505 | 4.313 | 4.819 | 6.473 | 7.821 | 4.492 | 5.25 | 6.752 | 10.437 | 1.835 | 4.981
417.281 | 4.276 | 4.837 | 6.496 | 7.824 | 4.513 | 5.364 | 6.899 | 10.685 | 1.838 | 5.063
418.056 | 4.341 | 4.92 | 6.556 | 7.854 | 4.615 | 5.399 | 7.085 | 10.728 | 1.875 | 5.043
418.831 | 4.306 | 4.929 | 6.541 | 7.822 | 4.61 | 5.383 | 7.061 | 10.724 | 1.879 | 5.079
419.607 | 4.294 | 4.904 | 6.571 | 7.774 | 4.49 | 5.266 | 7.019 | 10.631 | 1.84 | 5.059
420.382 | 4.331 | 4.902 | 6.601 | 7.848 | 4.526 | 5.274 | 6.991 | 10.592 | 1.81 | 5.048
421.157 | 4.373 | 4.972 | 6.698 | 7.882 | 4.594 | 5.361 | 7.147 | 10.684 | 1.862 | 5.148
421.932 | 4.4 | 5 | 6.696 | 7.912 | 4.569 | 5.353 | 7.193 | 10.767 | 1.83 | 5.18
422.707 | 4.435 | 5.06 | 6.811 | 7.961 | 4.63 | 5.399 | 7.267 | 10.838 | 1.852 | 5.203
423.482 | 4.531 | 5.059 | 6.895 | 7.993 | 4.604 | 5.492 | 7.389 | 11.003 | 1.902 | 5.23
424.257 | 4.463 | 5.147 | 6.9 | 8.025 | 4.684 | 5.501 | 7.507 | 11.139 | 1.906 | 5.259
425.031 | 4.541 | 5.154 | 7.003 | 8.021 | 4.67 | 5.534 | 7.558 | 11.156 | 1.878 | 5.311
425.806 | 4.534 | 5.158 | 6.973 | 8.066 | 4.675 | 5.547 | 7.59 | 11.178 | 1.912 | 5.328
426.58 | 4.563 | 5.255 | 7.016 | 8.101 | 4.646 | 5.5 | 7.67 | 11.18 | 1.907 | 5.405
427.355 | 4.654 | 5.285 | 7.069 | 8.152 | 4.607 | 5.504 | 7.623 | 11.088 | 1.873 | 5.416
428.129 | 4.626 | 5.336 | 7.154 | 8.106 | 4.61 | 5.568 | 7.698 | 11.13 | 1.862 | 5.445
428.904 | 4.721 | 5.412 | 7.176 | 8.229 | 4.652 | 5.623 | 7.823 | 11.31 | 1.924 | 5.497
429.678 | 4.727 | 5.402 | 7.239 | 8.252 | 4.67 | 5.558 | 7.852 | 11.247 | 1.903 | 5.548
430.452 | 4.757 | 5.434 | 7.281 | 8.243 | 4.728 | 5.669 | 7.967 | 11.307 | 1.919 | 5.606
431.226 | 4.751 | 5.463 | 7.264 | 8.256 | 4.638 | 5.633 | 7.938 | 11.341 | 1.892 | 5.571
432 | 4.777 | 5.485 | 7.331 | 8.31 | 4.657 | 5.652 | 8.009 | 11.395 | 1.912 | 5.621
432.774 | 4.848 | 5.546 | 7.406 | 8.332 | 4.666 | 5.703 | 8.043 | 11.369 | 1.774 | 5.621
433.548 | 4.838 | 5.554 | 7.435 | 8.368 | 4.651 | 5.644 | 8.124 | 11.344 | 1.916 | 5.67
434.322 | 4.851 | 5.607 | 7.509 | 8.371 | 4.631 | 5.672 | 8.109 | 11.363 | 1.888 | 5.691
435.096 | 4.919 | 5.643 | 7.5 | 8.391 | 4.664 | 5.7 | 8.153 | 11.395 | 1.918 | 5.771
435.869 | 4.998 | 5.759 | 7.571 | 8.489 | 4.732 | 5.79 | 8.309 | 11.516 | 1.959 | 5.804
436.643 | 4.968 | 5.781 | 7.544 | 8.464 | 4.719 | 5.874 | 8.352 | 11.462 | 1.944 | 5.795
437.416 | 5.058 | 5.812 | 7.679 | 8.48 | 4.759 | 5.881 | 8.468 | 11.599 | 1.968 | 5.939
438.19 | 5.125 | 5.827 | 7.657 | 8.563 | 4.755 | 5.929 | 8.526 | 11.655 | 1.963 | 5.919
438.963 | 5.082 | 5.923 | 7.705 | 8.553 | 4.775 | 5.926 | 8.523 | 11.541 | 1.963 | 5.972
439.736 | 5.168 | 5.934 | 7.767 | 8.552 | 4.759 | 5.985 | 8.628 | 11.638 | 2.002 | 6.039
440.51 | 5.168 | 5.986 | 7.774 | 8.561 | 4.783 | 6.019 | 8.67 | 11.624 | 1.936 | 6.051
441.283 | 5.235 | 6.039 | 7.825 | 8.628 | 4.835 | 6.06 | 8.7 | 11.7 | 2.007 | 6.101
442.056 | 5.283 | 6.071 | 7.839 | 8.644 | 4.799 | 6.1 | 8.815 | 11.696 | 2.004 | 6.168
442.829 | 5.267 | 6.114 | 7.869 | 8.665 | 4.773 | 6.074 | 8.765 | 11.658 | 2.004 | 6.191
443.602 | 5.345 | 6.253 | 7.896 | 8.694 | 4.792 | 6.134 | 8.809 | 11.641 | 2.012 | 6.239
444.374 | 5.388 | 6.27 | 7.946 | 8.749 | 4.832 | 6.171 | 8.837 | 11.602 | 2.023 | 6.283
445.147 | 5.409 | 6.305 | 7.961 | 8.714 | 4.801 | 6.195 | 8.887 | 11.612 | 2.027 | 6.266
445.92 | 5.45 | 6.346 | 7.988 | 8.756 | 4.883 | 6.3 | 8.986 | 11.672 | 2.033 | 6.383
446.692 | 5.506 | 6.417 | 8.017 | 8.808 | 4.857 | 6.298 | 9.073 | 11.73 | 2.048 | 6.402
447.465 | 5.526 | 6.448 | 8.033 | 8.797 | 4.852 | 6.288 | 9.038 | 11.605 | 2.019 | 6.455
448.237 | 5.566 | 6.473 | 8.099 | 8.839 | 4.821 | 6.307 | 9.015 | 11.526 | 2.038 | 6.484
449.01 | 5.614 | 6.567 | 8.105 | 8.833 | 4.85 | 6.381 | 9.091 | 11.592 | 2.051 | 6.535
449.782 | 5.616 | 6.582 | 8.082 | 8.799 | 4.87 | 6.371 | 9.1 | 11.548 | 2.074 | 6.56
450.554 | 5.664 | 6.61 | 8.071 | 8.832 | 4.859 | 6.446 | 9.139 | 11.551 | 2.048 | 6.608
451.326 | 5.712 | 6.66 | 8.144 | 8.841 | 4.861 | 6.452 | 9.137 | 11.473 | 2.06 | 6.658
452.098 | 5.773 | 6.762 | 8.179 | 8.867 | 4.878 | 6.492 | 9.154 | 11.438 | 2.082 | 6.742
452.87 | 5.825 | 6.807 | 8.251 | 8.922 | 4.844 | 6.481 | 9.142 | 11.341 | 2.07 | 6.731
453.642 | 5.861 | 6.844 | 8.272 | 8.947 | 4.845 | 6.486 | 9.106 | 11.279 | 2.061 | 6.812
454.414 | 5.919 | 6.93 | 8.295 | 8.947 | 4.846 | 6.531 | 9.173 | 11.232 | 2.078 | 6.849
455.186 | 5.994 | 6.984 | 8.282 | 8.964 | 4.859 | 6.568 | 9.207 | 11.248 | 2.09 | 6.907
455.957 | 6.011 | 7.05 | 8.316 | 8.958 | 4.881 | 6.656 | 9.271 | 11.261 | 2.096 | 6.952
456.729 | 6.042 | 7.075 | 8.305 | 8.952 | 4.933 | 6.736 | 9.313 | 11.277 | 2.093 | 6.977
457.5 | 6.076 | 7.158 | 8.334 | 8.989 | 4.93 | 6.788 | 9.406 | 11.287 | 2.116 | 7.053
458.272 | 6.134 | 7.219 | 8.381 | 9.015 | 4.958 | 6.81 | 9.419 | 11.252 | 2.126 | 7.092
459.043 | 6.153 | 7.241 | 8.397 | 8.988 | 4.983 | 6.889 | 9.446 | 11.251 | 2.148 | 7.174
459.814 | 6.21 | 7.315 | 8.43 | 8.986 | 5.03 | 6.955 | 9.573 | 11.303 | 2.162 | 7.199
460.586 | 6.255 | 7.402 | 8.438 | 8.986 | 5.035 | 6.986 | 9.554 | 11.191 | 2.178 | 7.248
461.357 | 6.315 | 7.462 | 8.478 | 8.991 | 5.029 | 7.033 | 9.593 | 11.184 | 2.202 | 7.297
462.128 | 6.349 | 7.484 | 8.454 | 8.938 | 5.028 | 7.044 | 9.541 | 11.034 | 2.171 | 7.302
462.899 | 6.372 | 7.505 | 8.489 | 8.94 | 5.003 | 7.059 | 9.504 | 10.934 | 2.181 | 7.37
463.67 | 6.453 | 7.624 | 8.527 | 8.987 | 5.013 | 7.098 | 9.562 | 10.909 | 2.161 | 7.409
464.44 | 6.474 | 7.662 | 8.57 | 9.006 | 4.982 | 7.089 | 9.518 | 10.759 | 2.169 | 7.506
465.211 | 6.545 | 7.688 | 8.598 | 9.011 | 5.033 | 7.177 | 9.557 | 10.786 | 2.175 | 7.536
465.982 | 6.599 | 7.795 | 8.627 | 9.011 | 5.111 | 7.356 | 9.709 | 10.881 | 2.223 | 7.597
466.752 | 6.659 | 7.857 | 8.636 | 8.996 | 5.185 | 7.468 | 9.867 | 10.958 | 2.234 | 7.647
467.523 | 6.686 | 7.898 | 8.674 | 8.971 | 5.234 | 7.529 | 9.918 | 10.956 | 2.276 | 7.666
468.293 | 6.738 | 7.959 | 8.682 | 8.978 | 5.218 | 7.545 | 9.897 | 10.84 | 2.28 | 7.753
469.064 | 6.768 | 8.019 | 8.731 | 8.937 | 5.234 | 7.586 | 9.904 | 10.766 | 2.265 | 7.777
469.834 | 6.845 | 8.061 | 8.752 | 8.96 | 5.211 | 7.596 | 9.872 | 10.624 | 2.279 | 7.841
470.604 | 6.92 | 8.187 | 8.784 | 8.994 | 5.297 | 7.717 | 9.92 | 10.65 | 2.289 | 7.924
471.374 | 6.988 | 8.268 | 8.862 | 9.025 | 5.296 | 7.75 | 10.001 | 10.67 | 2.305 | 7.997
472.144 | 7.037 | 8.355 | 8.918 | 9.014 | 5.297 | 7.744 | 9.974 | 10.47 | 2.307 | 8.042
472.914 | 7.075 | 8.379 | 8.953 | 9.012 | 5.331 | 7.798 | 9.984 | 10.453 | 2.324 | 8.078
473.684 | 7.159 | 8.451 | 8.982 | 9.005 | 5.356 | 7.872 | 10.043 | 10.404 | 2.337 | 8.163
474.454 | 7.217 | 8.532 | 9.026 | 9.005 | 5.363 | 7.926 | 10 | 10.301 | 2.344 | 8.235
475.224 | 7.275 | 8.596 | 9.115 | 9.031 | 5.378 | 7.959 | 10.036 | 10.198 | 2.325 | 8.287
475.993 | 7.334 | 8.684 | 9.164 | 9.053 | 5.45 | 8.034 | 10.132 | 10.143 | 2.38 | 8.355
476.763 | 7.439 | 8.722 | 9.199 | 9.031 | 5.499 | 8.163 | 10.214 | 10.18 | 2.408 | 8.433
477.532 | 7.493 | 8.814 | 9.256 | 9.031 | 5.517 | 8.212 | 10.26 | 10.118 | 2.399 | 8.488
478.302 | 7.55 | 8.882 | 9.319 | 9.057 | 5.52 | 8.187 | 10.202 | 10.008 | 2.414 | 8.574
479.071 | 7.628 | 8.92 | 9.382 | 9.065 | 5.56 | 8.224 | 10.164 | 9.921 | 2.415 | 8.631
479.841 | 7.684 | 8.987 | 9.428 | 9.036 | 5.618 | 8.328 | 10.283 | 9.932 | 2.446 | 8.685
480.61 | 7.698 | 9.027 | 9.445 | 8.997 | 5.619 | 8.401 | 10.283 | 9.841 | 2.433 | 8.719
481.379 | 7.781 | 9.111 | 9.518 | 9.05 | 5.678 | 8.423 | 10.293 | 9.79 | 2.466 | 8.816
482.148 | 7.847 | 9.156 | 9.512 | 8.993 | 5.656 | 8.417 | 10.253 | 9.679 | 2.45 | 8.847
482.917 | 7.91 | 9.214 | 9.559 | 9.017 | 5.629 | 8.351 | 10.194 | 9.499 | 2.42 | 8.925
483.686 | 7.955 | 9.257 | 9.64 | 9.025 | 5.593 | 8.306 | 10.062 | 9.35 | 2.433 | 8.978
484.455 | 8.053 | 9.291 | 9.747 | 9.029 | 5.645 | 8.341 | 10.078 | 9.243 | 2.447 | 9.036
485.223 | 8.092 | 9.407 | 9.794 | 9.046 | 5.694 | 8.407 | 10.143 | 9.257 | 2.471 | 9.12
485.992 | 8.187 | 9.446 | 9.849 | 9.035 | 5.792 | 8.588 | 10.278 | 9.294 | 2.507 | 9.171
486.761 | 8.263 | 9.528 | 9.893 | 9.065 | 5.923 | 8.733 | 10.39 | 9.365 | 2.557 | 9.226
487.529 | 8.312 | 9.579 | 9.95 | 9.057 | 5.99 | 8.865 | 10.5 | 9.35 | 2.581 | 9.321
488.298 | 8.383 | 9.607 | 10.015 | 9.09 | 6.041 | 8.876 | 10.556 | 9.281 | 2.582 | 9.36
489.066 | 8.454 | 9.664 | 10.064 | 9.058 | 6.047 | 8.931 | 10.512 | 9.223 | 2.609 | 9.46
489.834 | 8.528 | 9.74 | 10.095 | 9.071 | 6.067 | 8.95 | 10.487 | 9.141 | 2.606 | 9.513
490.602 | 8.594 | 9.794 | 10.181 | 9.09 | 6.089 | 8.998 | 10.526 | 9.137 | 2.609 | 9.588
491.371 | 8.638 | 9.829 | 10.226 | 9.067 | 6.145 | 9.048 | 10.554 | 9.1 | 2.621 | 9.577
492.139 | 8.7 | 9.879 | 10.28 | 9.101 | 6.21 | 9.07 | 10.539 | 8.997 | 2.639 | 9.687
492.907 | 8.758 | 9.907 | 10.307 | 9.121 | 6.19 | 9.07 | 10.508 | 8.896 | 2.632 | 9.75
493.674 | 8.832 | 9.983 | 10.401 | 9.126 | 6.225 | 9.1 | 10.522 | 8.842 | 2.666 | 9.82
494.442 | 8.913 | 10.048 | 10.459 | 9.138 | 6.266 | 9.146 | 10.527 | 8.801 | 2.669 | 9.899
495.21 | 8.973 | 10.108 | 10.536 | 9.161 | 6.268 | 9.223 | 10.638 | 8.797 | 2.687 | 9.955
495.978 | 9.036 | 10.165 | 10.639 | 9.207 | 6.356 | 9.178 | 10.553 | 8.722 | 2.706 | 10.009
496.745 | 9.125 | 10.229 | 10.714 | 9.22 | 6.386 | 9.251 | 10.567 | 8.661 | 2.7 | 10.081
497.513 | 9.207 | 10.289 | 10.789 | 9.251 | 6.544 | 9.425 | 10.756 | 8.76 | 2.776 | 10.177
498.28 | 9.244 | 10.333 | 10.828 | 9.252 | 6.512 | 9.425 | 10.735 | 8.665 | 2.762 | 10.245
499.048 | 9.281 | 10.352 | 10.893 | 9.275 | 6.531 | 9.373 | 10.603 | 8.538 | 2.756 | 10.305
499.815 | 9.379 | 10.399 | 10.935 | 9.308 | 6.506 | 9.289 | 10.532 | 8.465 | 2.751 | 10.366
500.582 | 9.47 | 10.496 | 11.014 | 9.386 | 6.587 | 9.37 | 10.57 | 8.438 | 2.793 | 10.41
501.349 | 9.548 | 10.567 | 11.07 | 9.427 | 6.656 | 9.489 | 10.621 | 8.486 | 2.811 | 10.538
502.116 | 9.674 | 10.622 | 11.13 | 9.465 | 6.749 | 9.523 | 10.724 | 8.498 | 2.845 | 10.594
502.883 | 9.734 | 10.675 | 11.194 | 9.502 | 6.806 | 9.597 | 10.711 | 8.467 | 2.865 | 10.714
503.65 | 9.811 | 10.734 | 11.278 | 9.546 | 6.871 | 9.614 | 10.721 | 8.486 | 2.891 | 10.75
504.417 | 9.841 | 10.743 | 11.304 | 9.568 | 6.975 | 9.748 | 10.815 | 8.527 | 2.898 | 10.777
505.184 | 9.883 | 10.778 | 11.352 | 9.625 | 7.039 | 9.846 | 10.929 | 8.563 | 2.93 | 10.854
505.95 | 9.952 | 10.838 | 11.405 | 9.661 | 7.037 | 9.83 | 10.837 | 8.504 | 2.947 | 10.933
506.717 | 10.034 | 10.904 | 11.427 | 9.716 | 6.932 | 9.585 | 10.578 | 8.268 | 2.876 | 11.022
507.484 | 10.113 | 10.932 | 11.549 | 9.789 | 6.89 | 9.518 | 10.457 | 8.204 | 2.912 | 11.129
508.25 | 10.195 | 10.984 | 11.581 | 9.838 | 6.945 | 9.558 | 10.431 | 8.193 | 2.888 | 11.184
509.016 | 10.251 | 11.014 | 11.622 | 9.877 | 6.981 | 9.517 | 10.386 | 8.135 | 2.9 | 11.239
509.783 | 10.342 | 11.114 | 11.741 | 10.035 | 7.061 | 9.569 | 10.393 | 8.137 | 2.974 | 11.368
510.549 | 10.403 | 11.118 | 11.697 | 10.027 | 7.012 | 9.561 | 10.353 | 8.123 | 2.919 | 11.39
511.315 | 10.538 | 11.19 | 11.767 | 10.142 | 7.155 | 9.636 | 10.411 | 8.207 | 2.946 | 11.462
512.081 | 10.622 | 11.238 | 11.797 | 10.221 | 7.241 | 9.785 | 10.487 | 8.249 | 2.983 | 11.567
512.847 | 10.688 | 11.279 | 11.907 | 10.262 | 7.329 | 9.867 | 10.59 | 8.348 | 3.047 | 11.616
513.613 | 10.777 | 11.385 | 11.96 | 10.411 | 7.413 | 9.908 | 10.593 | 8.375 | 3.06 | 11.716
514.379 | 10.829 | 11.397 | 11.996 | 10.462 | 7.473 | 9.939 | 10.591 | 8.387 | 3.071 | 11.797
515.145 | 10.911 | 11.483 | 12.012 | 10.528 | 7.42 | 9.907 | 10.457 | 8.314 | 3.049 | 11.87
515.91 | 10.944 | 11.486 | 12.01 | 10.597 | 7.434 | 9.895 | 10.421 | 8.334 | 3.072 | 11.917
516.676 | 11.042 | 11.554 | 12.071 | 10.678 | 7.649 | 10.072 | 10.589 | 8.489 | 3.131 | 11.995
517.441 | 11.166 | 11.61 | 12.155 | 10.792 | 7.74 | 10.179 | 10.642 | 8.6 | 3.178 | 12.101
518.207 | 11.189 | 11.642 | 12.157 | 10.84 | 7.7 | 10.104 | 10.518 | 8.482 | 3.156 | 12.145
518.972 | 11.259 | 11.722 | 12.208 | 10.925 | 7.709 | 10.029 | 10.386 | 8.435 | 3.151 | 12.257
519.737 | 11.357 | 11.766 | 12.215 | 11.019 | 7.686 | 9.944 | 10.299 | 8.389 | 3.129 | 12.336
520.503 | 11.411 | 11.842 | 12.261 | 11.142 | 7.673 | 9.914 | 10.18 | 8.344 | 3.117 | 12.38
521.268 | 11.483 | 11.878 | 12.283 | 11.212 | 7.649 | 9.903 | 10.116 | 8.313 | 3.127 | 12.491
522.033 | 11.561 | 11.925 | 12.312 | 11.336 | 7.741 | 10.007 | 10.133 | 8.379 | 3.146 | 12.534
522.798 | 11.627 | 11.986 | 12.363 | 11.381 | 7.841 | 9.994 | 10.123 | 8.429 | 3.191 | 12.619
523.563 | 11.718 | 12.02 | 12.399 | 11.458 | 7.907 | 10.023 | 10.131 | 8.444 | 3.22 | 12.677
524.328 | 11.834 | 12.081 | 12.428 | 11.54 | 7.919 | 9.991 | 10.051 | 8.385 | 3.237 | 12.76
525.092 | 11.904 | 12.122 | 12.413 | 11.617 | 8.016 | 10.012 | 10.052 | 8.467 | 3.24 | 12.831
525.857 | 11.993 | 12.229 | 12.521 | 11.723 | 8.175 | 10.217 | 10.197 | 8.64 | 3.337 | 12.965
526.622 | 12.074 | 12.267 | 12.506 | 11.786 | 8.315 | 10.396 | 10.3 | 8.763 | 3.378 | 12.998
527.386 | 12.152 | 12.319 | 12.519 | 11.902 | 8.38 | 10.447 | 10.272 | 8.795 | 3.398 | 13.089
528.151 | 12.182 | 12.407 | 12.506 | 12.021 | 8.379 | 10.413 | 10.198 | 8.825 | 3.411 | 13.179
528.915 | 12.263 | 12.433 | 12.528 | 12.119 | 8.479 | 10.506 | 10.188 | 8.87 | 3.429 | 13.274
529.679 | 12.303 | 12.522 | 12.54 | 12.176 | 8.531 | 10.521 | 10.168 | 8.899 | 3.458 | 13.32
530.444 | 12.409 | 12.558 | 12.553 | 12.263 | 8.579 | 10.564 | 10.112 | 8.899 | 3.488 | 13.384
531.208 | 12.456 | 12.603 | 12.559 | 12.309 | 8.568 | 10.524 | 10.027 | 8.848 | 3.476 | 13.46
531.972 | 12.565 | 12.714 | 12.588 | 12.425 | 8.517 | 10.453 | 9.911 | 8.799 | 3.461 | 13.536
532.736 | 12.672 | 12.8 | 12.614 | 12.526 | 8.564 | 10.433 | 9.837 | 8.796 | 3.485 | 13.629
533.5 | 12.746 | 12.854 | 12.612 | 12.558 | 8.544 | 10.34 | 9.721 | 8.69 | 3.448 | 13.695
534.263 | 12.834 | 12.923 | 12.653 | 12.615 | 8.643 | 10.381 | 9.718 | 8.698 | 3.491 | 13.794
535.027 | 12.887 | 12.967 | 12.631 | 12.695 | 8.714 | 10.459 | 9.722 | 8.726 | 3.521 | 13.864
535.791 | 12.996 | 13.087 | 12.683 | 12.807 | 8.845 | 10.533 | 9.735 | 8.809 | 3.548 | 13.949
536.555 | 13.005 | 13.152 | 12.665 | 12.846 | 8.897 | 10.56 | 9.69 | 8.804 | 3.588 | 14.033
537.318 | 13.132 | 13.192 | 12.691 | 12.853 | 8.804 | 10.473 | 9.542 | 8.736 | 3.578 | 14.117
538.082 | 13.213 | 13.265 | 12.685 | 12.948 | 8.804 | 10.428 | 9.426 | 8.694 | 3.545 | 14.193
538.845 | 13.25 | 13.328 | 12.678 | 13.026 | 8.78 | 10.325 | 9.317 | 8.561 | 3.542 | 14.281
539.608 | 13.302 | 13.355 | 12.656 | 13.013 | 8.748 | 10.317 | 9.18 | 8.491 | 3.512 | 14.349
540.371 | 13.369 | 13.399 | 12.652 | 13.096 | 8.778 | 10.293 | 9.131 | 8.492 | 3.541 | 14.401
541.135 | 13.47 | 13.521 | 12.654 | 13.165 | 8.865 | 10.385 | 9.121 | 8.543 | 3.564 | 14.488
541.898 | 13.579 | 13.618 | 12.679 | 13.232 | 8.978 | 10.442 | 9.134 | 8.554 | 3.613 | 14.601
542.661 | 13.645 | 13.713 | 12.73 | 13.233 | 9.048 | 10.468 | 9.095 | 8.536 | 3.634 | 14.709
543.424 | 13.697 | 13.749 | 12.658 | 13.254 | 9.018 | 10.412 | 8.981 | 8.424 | 3.624 | 14.765
544.186 | 13.749 | 13.791 | 12.661 | 13.32 | 9.045 | 10.429 | 8.917 | 8.431 | 3.646 | 14.835
544.949 | 13.837 | 13.868 | 12.629 | 13.342 | 9.055 | 10.41 | 8.856 | 8.39 | 3.662 | 14.902
545.712 | 13.889 | 13.968 | 12.656 | 13.353 | 9.153 | 10.482 | 8.867 | 8.383 | 3.698 | 14.99
546.474 | 13.97 | 14.006 | 12.638 | 13.42 | 9.2 | 10.458 | 8.812 | 8.365 | 3.724 | 15.058
547.237 | 14.046 | 14.071 | 12.662 | 13.441 | 9.279 | 10.547 | 8.812 | 8.356 | 3.76 | 15.118
548 | 14.117 | 14.16 | 12.658 | 13.462 | 9.426 | 10.687 | 8.88 | 8.401 | 3.817 | 15.218
548.762 | 14.212 | 14.251 | 12.678 | 13.516 | 9.469 | 10.703 | 8.824 | 8.376 | 3.822 | 15.32
549.524 | 14.268 | 14.359 | 12.695 | 13.575 | 9.523 | 10.739 | 8.79 | 8.406 | 3.845 | 15.44
550.286 | 14.344 | 14.444 | 12.655 | 13.587 | 9.645 | 10.844 | 8.819 | 8.515 | 3.897 | 15.496
551.049 | 14.422 | 14.534 | 12.683 | 13.674 | 9.663 | 10.822 | 8.736 | 8.458 | 3.893 | 15.604
551.811 | 14.472 | 14.563 | 12.637 | 13.629 | 9.571 | 10.652 | 8.602 | 8.273 | 3.869 | 15.642
552.573 | 14.54 | 14.656 | 12.665 | 13.66 | 9.468 | 10.482 | 8.405 | 8.081 | 3.818 | 15.77
553.335 | 14.573 | 14.683 | 12.636 | 13.687 | 9.467 | 10.544 | 8.376 | 8.1 | 3.877 | 15.828
554.096 | 14.678 | 14.806 | 12.692 | 13.788 | 9.629 | 10.715 | 8.478 | 8.138 | 3.934 | 15.98
554.858 | 14.762 | 14.864 | 12.713 | 13.793 | 9.723 | 10.776 | 8.477 | 8.174 | 3.956 | 16.062
555.62 | 14.822 | 14.939 | 12.706 | 13.801 | 9.765 | 10.807 | 8.451 | 8.166 | 3.989 | 16.127
556.381 | 14.91 | 15.014 | 12.766 | 13.806 | 9.891 | 10.887 | 8.492 | 8.197 | 4.066 | 16.214
557.143 | 14.971 | 15.041 | 12.735 | 13.812 | 9.931 | 10.898 | 8.451 | 8.155 | 4.093 | 16.294
557.904 | 15.088 | 15.22 | 12.785 | 13.878 | 9.899 | 10.843 | 8.388 | 8.089 | 4.105 | 16.394
558.666 | 15.149 | 15.294 | 12.771 | 13.873 | 9.862 | 10.754 | 8.269 | 7.99 | 4.085 | 16.461
559.427 | 15.207 | 15.345 | 12.83 | 13.882 | 9.826 | 10.674 | 8.151 | 7.916 | 4.067 | 16.549
560.188 | 15.255 | 15.375 | 12.823 | 13.866 | 9.842 | 10.631 | 8.134 | 7.798 | 4.08 | 16.573
560.95 | 15.296 | 15.449 | 12.82 | 13.901 | 9.848 | 10.66 | 8.111 | 7.832 | 4.108 | 16.677
561.711 | 15.388 | 15.546 | 12.836 | 13.933 | 9.897 | 10.672 | 8.092 | 7.793 | 4.115 | 16.76
562.472 | 15.391 | 15.556 | 12.807 | 13.927 | 9.905 | 10.681 | 8.038 | 7.797 | 4.126 | 16.814
563.233 | 15.534 | 15.66 | 12.881 | 13.99 | 9.919 | 10.674 | 7.997 | 7.744 | 4.149 | 16.957
563.993 | 15.598 | 15.752 | 12.898 | 13.976 | 9.917 | 10.626 | 7.934 | 7.629 | 4.128 | 17.033
564.754 | 15.648 | 15.777 | 12.895 | 14.017 | 9.869 | 10.583 | 7.857 | 7.572 | 4.126 | 17.104
565.515 | 15.723 | 15.873 | 12.957 | 14.052 | 9.959 | 10.64 | 7.907 | 7.629 | 4.16 | 17.196
566.276 | 15.819 | 15.918 | 12.926 | 14.117 | 10.102 | 10.729 | 7.934 | 7.682 | 4.192 | 17.25
567.036 | 15.873 | 15.942 | 12.975 | 14.138 | 10.119 | 10.704 | 7.925 | 7.686 | 4.22 | 17.347
567.797 | 15.91 | 16.005 | 13.051 | 14.226 | 10.171 | 10.739 | 7.935 | 7.701 | 4.255 | 17.486
568.557 | 16.025 | 16.09 | 13.105 | 14.262 | 10.27 | 10.783 | 7.982 | 7.711 | 4.314 | 17.531
569.317 | 16.063 | 16.155 | 13.14 | 14.293 | 10.313 | 10.806 | 8.009 | 7.759 | 4.34 | 17.595
570.077 | 16.168 | 16.185 | 13.208 | 14.337 | 10.368 | 10.84 | 8.049 | 7.806 | 4.383 | 17.676
570.838 | 16.196 | 16.225 | 13.258 | 14.39 | 10.275 | 10.736 | 7.942 | 7.701 | 4.376 | 17.765
571.598 | 16.266 | 16.275 | 13.332 | 14.464 | 10.175 | 10.585 | 7.843 | 7.587 | 4.329 | 17.855
572.358 | 16.324 | 16.286 | 13.369 | 14.49 | 10.143 | 10.539 | 7.843 | 7.553 | 4.342 | 17.942
573.118 | 16.397 | 16.347 | 13.438 | 14.547 | 10.251 | 10.543 | 7.879 | 7.606 | 4.395 | 18.038
573.878 | 16.428 | 16.395 | 13.462 | 14.595 | 10.292 | 10.582 | 7.885 | 7.593 | 4.415 | 18.113
574.637 | 16.48 | 16.465 | 13.544 | 14.61 | 10.245 | 10.501 | 7.84 | 7.545 | 4.41 | 18.2
575.397 | 16.601 | 16.546 | 13.634 | 14.714 | 10.235 | 10.403 | 7.804 | 7.511 | 4.405 | 18.269
576.157 | 16.677 | 16.575 | 13.72 | 14.835 | 10.319 | 10.479 | 7.877 | 7.591 | 4.47 | 18.341
576.916 | 16.735 | 16.61 | 13.804 | 14.932 | 10.401 | 10.529 | 7.935 | 7.71 | 4.522 | 18.449
577.676 | 16.872 | 16.699 | 13.935 | 15.075 | 10.532 | 10.602 | 8.041 | 7.827 | 4.583 | 18.566
578.435 | 16.999 | 16.708 | 14.062 | 15.206 | 10.552 | 10.535 | 8.045 | 7.842 | 4.616 | 18.703
579.194 | 17.064 | 16.787 | 14.132 | 15.321 | 10.507 | 10.502 | 8.009 | 7.839 | 4.595 | 18.801
579.954 | 17.079 | 16.803 | 14.216 | 15.36 | 10.338 | 10.26 | 7.899 | 7.721 | 4.537 | 18.847
580.713 | 17.155 | 16.811 | 14.352 | 15.51 | 10.319 | 10.175 | 7.912 | 7.71 | 4.544 | 18.936
581.472 | 17.234 | 16.808 | 14.407 | 15.639 | 10.496 | 10.249 | 8.058 | 7.863 | 4.634 | 19.007
582.231 | 17.317 | 16.81 | 14.476 | 15.697 | 10.521 | 10.261 | 8.081 | 7.935 | 4.648 | 19.106
582.99 | 17.38 | 16.872 | 14.626 | 15.875 | 10.493 | 10.209 | 8.045 | 7.929 | 4.632 | 19.207
583.749 | 17.476 | 16.904 | 14.736 | 15.976 | 10.512 | 10.178 | 8.051 | 7.955 | 4.667 | 19.287
584.507 | 17.529 | 16.948 | 14.854 | 16.093 | 10.528 | 10.148 | 8.089 | 8.027 | 4.688 | 19.381
585.266 | 17.623 | 16.988 | 14.934 | 16.243 | 10.578 | 10.176 | 8.156 | 8.096 | 4.717 | 19.487
586.025 | 17.689 | 17.001 | 15.05 | 16.41 | 10.598 | 10.143 | 8.211 | 8.122 | 4.739 | 19.553
586.783 | 17.756 | 16.972 | 15.124 | 16.542 | 10.565 | 10.063 | 8.178 | 8.113 | 4.733 | 19.683
587.542 | 17.782 | 16.927 | 15.247 | 16.628 | 10.571 | 9.999 | 8.202 | 8.135 | 4.745 | 19.701
588.3 | 17.869 | 16.984 | 15.34 | 16.811 | 10.722 | 10.104 | 8.326 | 8.287 | 4.846 | 19.778
589.058 | 17.952 | 16.982 | 15.479 | 16.962 | 10.888 | 10.185 | 8.45 | 8.461 | 4.914 | 19.909
589.817 | 18.068 | 17.07 | 15.602 | 17.127 | 10.977 | 10.204 | 8.527 | 8.572 | 4.965 | 19.984
590.575 | 18.147 | 17.083 | 15.744 | 17.345 | 10.977 | 10.18 | 8.586 | 8.62 | 4.984 | 20.068
591.333 | 18.263 | 17.11 | 15.889 | 17.492 | 10.898 | 10.012 | 8.488 | 8.584 | 4.948 | 20.192
592.091 | 18.353 | 17.105 | 15.995 | 17.621 | 10.828 | 9.907 | 8.47 | 8.603 | 4.947 | 20.291
592.849 | 18.411 | 17.066 | 16.163 | 17.798 | 10.763 | 9.75 | 8.472 | 8.624 | 4.938 | 20.331
593.607 | 18.457 | 17.038 | 16.273 | 17.956 | 10.75 | 9.708 | 8.486 | 8.703 | 4.975 | 20.403
594.365 | 18.48 | 17.026 | 16.384 | 18.129 | 10.919 | 9.821 | 8.644 | 8.867 | 5.058 | 20.475
595.122 | 18.529 | 17.062 | 16.497 | 18.286 | 11.064 | 9.856 | 8.729 | 8.987 | 5.125 | 20.563
595.88 | 18.591 | 17.1 | 16.612 | 18.51 | 11.093 | 9.84 | 8.769 | 9.057 | 5.105 | 20.629
596.637 | 18.675 | 17.153 | 16.731 | 18.687 | 10.98 | 9.721 | 8.715 | 9.007 | 5.117 | 20.724
597.395 | 18.807 | 17.165 | 16.897 | 18.896 | 10.96 | 9.628 | 8.703 | 9.047 | 5.091 | 20.862
598.152 | 18.939 | 17.188 | 17.063 | 19.068 | 11.023 | 9.597 | 8.788 | 9.165 | 5.148 | 21.007
598.91 | 19.064 | 17.189 | 17.244 | 19.27 | 10.988 | 9.534 | 8.797 | 9.209 | 5.129 | 21.051
599.667 | 19.148 | 17.129 | 17.421 | 19.389 | 10.994 | 9.484 | 8.846 | 9.294 | 5.14 | 21.178
600.424 | 19.226 | 17.109 | 17.544 | 19.526 | 10.969 | 9.405 | 8.87 | 9.32 | 5.135 | 21.212
601.181 | 19.357 | 17.144 | 17.742 | 19.783 | 11.014 | 9.411 | 8.922 | 9.412 | 5.164 | 21.34
601.938 | 19.405 | 17.205 | 17.848 | 19.989 | 11.055 | 9.396 | 9.01 | 9.535 | 5.202 | 21.417
602.695 | 19.489 | 17.221 | 17.959 | 20.194 | 11.106 | 9.409 | 9.066 | 9.601 | 5.239 | 21.508
603.452 | 19.572 | 17.149 | 18.099 | 20.388 | 11.132 | 9.312 | 9.126 | 9.712 | 5.234 | 21.591
604.209 | 19.672 | 17.184 | 18.285 | 20.59 | 11.044 | 9.198 | 9.098 | 9.665 | 5.244 | 21.706
604.965 | 19.725 | 17.137 | 18.402 | 20.769 | 11.041 | 9.172 | 9.127 | 9.746 | 5.257 | 21.777
605.722 | 19.79 | 17.065 | 18.498 | 20.916 | 11.106 | 9.148 | 9.191 | 9.852 | 5.27 | 21.849
606.479 | 19.914 | 17.061 | 18.648 | 21.11 | 11.249 | 9.174 | 9.354 | 10.011 | 5.334 | 21.904
607.235 | 19.96 | 17.015 | 18.833 | 21.316 | 11.264 | 9.141 | 9.379 | 10.095 | 5.359 | 21.981
607.992 | 20.004 | 17.044 | 18.946 | 21.468 | 11.34 | 9.177 | 9.452 | 10.216 | 5.424 | 22.048
608.748 | 20.109 | 17.025 | 19 | 21.654 | 11.41 | 9.183 | 9.505 | 10.333 | 5.44 | 22.139
609.504 | 20.137 | 16.997 | 19.088 | 21.774 | 11.303 | 9.081 | 9.432 | 10.3 | 5.448 | 22.168
610.26 | 20.163 | 16.953 | 19.19 | 21.994 | 11.193 | 8.991 | 9.401 | 10.289 | 5.412 | 22.267
611.016 | 20.268 | 16.971 | 19.347 | 22.248 | 11.125 | 8.874 | 9.358 | 10.278 | 5.387 | 22.348
611.772 | 20.412 | 17.012 | 19.495 | 22.481 | 11.214 | 8.874 | 9.463 | 10.39 | 5.444 | 22.468
612.528 | 20.513 | 17.019 | 19.629 | 22.685 | 11.256 | 8.851 | 9.53 | 10.504 | 5.483 | 22.587
613.284 | 20.607 | 17.024 | 19.799 | 22.912 | 11.299 | 8.879 | 9.62 | 10.647 | 5.544 | 22.673
614.04 | 20.752 | 17.044 | 19.982 | 23.102 | 11.361 | 8.858 | 9.692 | 10.739 | 5.598 | 22.8
614.796 | 20.785 | 17.106 | 20.08 | 23.296 | 11.395 | 8.886 | 9.676 | 10.849 | 5.621 | 22.878
615.551 | 20.87 | 17.136 | 20.163 | 23.572 | 11.498 | 8.891 | 9.786 | 10.999 | 5.686 | 22.972
616.307 | 20.931 | 17.075 | 20.246 | 23.73 | 11.405 | 8.81 | 9.768 | 11.002 | 5.638 | 23.014
617.062 | 21.019 | 17.054 | 20.333 | 23.866 | 11.357 | 8.764 | 9.772 | 11.06 | 5.653 | 23.089
617.818 | 21.056 | 17.056 | 20.401 | 24.032 | 11.349 | 8.75 | 9.748 | 11.13 | 5.657 | 23.121
618.573 | 21.148 | 17.129 | 20.425 | 24.172 | 11.269 | 8.7 | 9.61 | 11.084 | 5.658 | 23.204
619.328 | 21.242 | 17.109 | 20.535 | 24.328 | 11.291 | 8.663 | 9.634 | 11.144 | 5.664 | 23.307
620.084 | 21.334 | 17.132 | 20.695 | 24.504 | 11.297 | 8.655 | 9.709 | 11.238 | 5.68 | 23.421
620.839 | 21.356 | 17.149 | 20.754 | 24.744 | 11.275 | 8.625 | 9.676 | 11.265 | 5.686 | 23.549
621.594 | 21.384 | 17.19 | 20.756 | 24.927 | 11.283 | 8.623 | 9.6 | 11.326 | 5.716 | 23.618
622.349 | 21.445 | 17.193 | 20.802 | 25.1 | 11.309 | 8.592 | 9.646 | 11.405 | 5.73 | 23.687
623.104 | 21.517 | 17.194 | 20.918 | 25.223 | 11.326 | 8.609 | 9.702 | 11.48 | 5.754 | 23.71
623.858 | 21.584 | 17.217 | 21.073 | 25.405 | 11.378 | 8.624 | 9.747 | 11.564 | 5.776 | 23.821
624.613 | 21.659 | 17.281 | 21.046 | 25.585 | 11.283 | 8.562 | 9.673 | 11.563 | 5.773 | 23.882
625.368 | 21.767 | 17.367 | 21.223 | 25.821 | 11.334 | 8.527 | 9.673 | 11.67 | 5.795 | 23.991
626.122 | 21.868 | 17.416 | 21.317 | 25.953 | 11.257 | 8.503 | 9.649 | 11.655 | 5.802 | 24.105
626.877 | 21.941 | 17.483 | 21.359 | 26.143 | 11.201 | 8.482 | 9.588 | 11.666 | 5.796 | 24.168
627.631 | 21.995 | 17.53 | 21.333 | 26.306 | 11.304 | 8.588 | 9.672 | 11.858 | 5.883 | 24.199
628.385 | 22.039 | 17.6 | 21.311 | 26.486 | 11.513 | 8.776 | 9.863 | 12.185 | 6.021 | 24.295
629.14 | 22.061 | 17.664 | 21.357 | 26.703 | 11.635 | 8.896 | 9.957 | 12.421 | 6.119 | 24.36
629.894 | 22.124 | 17.709 | 21.428 | 26.849 | 11.572 | 8.807 | 9.914 | 12.422 | 6.092 | 24.475
630.648 | 22.165 | 17.727 | 21.507 | 27.062 | 11.469 | 8.702 | 9.798 | 12.296 | 6.012 | 24.513
631.402 | 22.264 | 17.81 | 21.565 | 27.276 | 11.323 | 8.611 | 9.662 | 12.267 | 5.982 | 24.646
632.156 | 22.321 | 17.892 | 21.588 | 27.407 | 11.203 | 8.492 | 9.509 | 12.17 | 5.894 | 24.783
632.91 | 22.399 | 17.944 | 21.624 | 27.617 | 11.213 | 8.495 | 9.514 | 12.243 | 5.958 | 24.856
633.664 | 22.482 | 18.032 | 21.636 | 27.814 | 11.233 | 8.566 | 9.494 | 12.347 | 5.981 | 24.915
634.417 | 22.612 | 18.164 | 21.626 | 27.984 | 11.283 | 8.663 | 9.539 | 12.496 | 6.059 | 24.995
635.171 | 22.559 | 18.221 | 21.584 | 28.151 | 11.366 | 8.764 | 9.615 | 12.694 | 6.134 | 25.07
635.925 | 22.67 | 18.386 | 21.619 | 28.318 | 11.395 | 8.804 | 9.624 | 12.785 | 6.18 | 25.157
636.678 | 22.711 | 18.504 | 21.616 | 28.469 | 11.407 | 8.826 | 9.594 | 12.815 | 6.202 | 25.219
637.432 | 22.795 | 18.643 | 21.66 | 28.649 | 11.447 | 8.883 | 9.604 | 12.957 | 6.267 | 25.304
638.185 | 22.838 | 18.721 | 21.642 | 28.83 | 11.415 | 8.897 | 9.575 | 13.041 | 6.323 | 25.443
638.938 | 22.893 | 18.881 | 21.605 | 28.959 | 11.421 | 8.937 | 9.532 | 13.131 | 6.341 | 25.472
639.691 | 22.963 | 19.004 | 21.651 | 29.161 | 11.419 | 8.987 | 9.545 | 13.209 | 6.347 | 25.585
640.444 | 22.985 | 19.068 | 21.654 | 29.34 | 11.396 | 9.005 | 9.526 | 13.28 | 6.359 | 25.669
641.197 | 23.012 | 19.215 | 21.641 | 29.474 | 11.426 | 9.036 | 9.522 | 13.361 | 6.351 | 25.733
641.95 | 22.961 | 19.323 | 21.679 | 29.651 | 11.288 | 9.016 | 9.506 | 13.348 | 6.343 | 25.759
642.703 | 22.98 | 19.468 | 21.759 | 29.685 | 11.21 | 8.995 | 9.472 | 13.357 | 6.328 | 25.791
643.456 | 22.895 | 19.553 | 21.765 | 29.799 | 11.114 | 9.01 | 9.432 | 13.331 | 6.3 | 25.841
644.209 | 22.931 | 19.696 | 21.885 | 30.019 | 11.014 | 8.988 | 9.397 | 13.316 | 6.263 | 26.007
644.961 | 22.951 | 19.868 | 21.955 | 30.186 | 10.98 | 9.005 | 9.37 | 13.375 | 6.274 | 26.065
645.714 | 23.009 | 19.982 | 21.895 | 30.368 | 10.956 | 9.03 | 9.317 | 13.416 | 6.263 | 26.155
646.467 | 23.026 | 20.087 | 21.851 | 30.502 | 10.88 | 9.015 | 9.27 | 13.448 | 6.29 | 26.245
647.219 | 23.053 | 20.296 | 21.929 | 30.688 | 10.859 | 9.052 | 9.269 | 13.515 | 6.305 | 26.369
647.971 | 23.035 | 20.425 | 21.955 | 30.795 | 10.79 | 9.052 | 9.234 | 13.532 | 6.3 | 26.376
648.724 | 22.997 | 20.506 | 22.002 | 30.933 | 10.748 | 9.087 | 9.25 | 13.562 | 6.334 | 26.465
649.476 | 22.992 | 20.696 | 22.009 | 31.067 | 10.732 | 9.154 | 9.27 | 13.699 | 6.365 | 26.48
650.228 | 22.979 | 20.839 | 22.016 | 31.182 | 10.575 | 9.096 | 9.182 | 13.58 | 6.314 | 26.53
650.98 | 23.018 | 20.979 | 21.964 | 31.358 | 10.472 | 9.062 | 9.068 | 13.578 | 6.288 | 26.613
651.732 | 23.055 | 21.113 | 21.96 | 31.459 | 10.507 | 9.15 | 9.128 | 13.687 | 6.346 | 26.666
652.484 | 23.048 | 21.348 | 22.125 | 31.603 | 10.532 | 9.271 | 9.211 | 13.852 | 6.407 | 26.806
653.236 | 23.078 | 21.546 | 22.27 | 31.672 | 10.541 | 9.257 | 9.204 | 13.875 | 6.406 | 26.887
653.987 | 23.078 | 21.695 | 22.35 | 31.855 | 10.54 | 9.315 | 9.272 | 13.948 | 6.477 | 26.928
654.739 | 23.067 | 21.9 | 22.448 | 32.018 | 10.624 | 9.509 | 9.347 | 14.167 | 6.518 | 27.052
655.49 | 23.055 | 22.03 | 22.505 | 32.172 | 10.65 | 9.613 | 9.455 | 14.327 | 6.611 | 27.167
656.242 | 23.023 | 22.185 | 22.601 | 32.314 | 10.643 | 9.67 | 9.492 | 14.391 | 6.631 | 27.25
656.993 | 23.026 | 22.375 | 22.645 | 32.527 | 10.571 | 9.658 | 9.463 | 14.383 | 6.622 | 27.324
657.745 | 22.956 | 22.52 | 22.706 | 32.62 | 10.383 | 9.601 | 9.383 | 14.327 | 6.567 | 27.312
658.496 | 22.9 | 22.647 | 22.758 | 32.767 | 10.264 | 9.615 | 9.365 | 14.357 | 6.546 | 27.39
659.247 | 22.995 | 22.765 | 22.874 | 32.953 | 10.323 | 9.67 | 9.446 | 14.399 | 6.616 | 27.531
659.998 | 23.049 | 23.023 | 23.1 | 33.085 | 10.47 | 9.8 | 9.549 | 14.629 | 6.705 | 27.622
660.749 | 23.074 | 23.174 | 23.223 | 33.225 | 10.482 | 9.861 | 9.634 | 14.765 | 6.716 | 27.683
661.5 | 22.967 | 23.286 | 23.244 | 33.315 | 10.377 | 9.881 | 9.624 | 14.771 | 6.691 | 27.722
662.251 | 22.993 | 23.486 | 23.36 | 33.531 | 10.476 | 10.085 | 9.8 | 14.959 | 6.753 | 27.764
663.002 | 22.922 | 23.632 | 23.495 | 33.645 | 10.437 | 10.145 | 9.852 | 15.162 | 6.845 | 27.925
663.753 | 22.885 | 23.858 | 23.592 | 33.784 | 10.356 | 10.152 | 9.862 | 15.153 | 6.819 | 28.013
664.503 | 22.809 | 23.977 | 23.667 | 33.827 | 10.206 | 10.105 | 9.794 | 15.027 | 6.755 | 28.015
665.254 | 22.743 | 24.175 | 23.827 | 33.975 | 10.126 | 10.079 | 9.768 | 14.925 | 6.704 | 28.07
666.005 | 22.751 | 24.332 | 23.938 | 34.145 | 10.09 | 10.127 | 9.813 | 14.992 | 6.735 | 28.16
666.755 | 22.705 | 24.49 | 24.102 | 34.265 | 10.187 | 10.373 | 9.998 | 15.329 | 6.834 | 28.237
667.505 | 22.624 | 24.64 | 24.211 | 34.362 | 10.203 | 10.41 | 10.073 | 15.414 | 6.906 | 28.286
668.256 | 22.655 | 24.844 | 24.375 | 34.519 | 10.059 | 10.396 | 10.032 | 15.36 | 6.849 | 28.366
669.006 | 22.703 | 24.961 | 24.591 | 34.603 | 9.979 | 10.317 | 9.998 | 15.226 | 6.839 | 28.419
669.756 | 22.758 | 25.046 | 24.822 | 34.634 | 9.982 | 10.299 | 10.058 | 15.251 | 6.849 | 28.431
670.506 | 22.784 | 25.193 | 25.058 | 34.777 | 9.99 | 10.457 | 10.199 | 15.399 | 6.926 | 28.553
671.256 | 22.795 | 25.44 | 25.264 | 34.913 | 10.051 | 10.604 | 10.319 | 15.609 | 7.008 | 28.616
672.006 | 22.729 | 25.658 | 25.39 | 35.056 | 10.118 | 10.748 | 10.501 | 15.816 | 7.097 | 28.707
672.756 | 22.759 | 25.855 | 25.596 | 35.175 | 10.113 | 10.834 | 10.573 | 15.919 | 7.125 | 28.795
673.505 | 22.746 | 26.002 | 25.785 | 35.34 | 10.112 | 10.892 | 10.639 | 16.053 | 7.154 | 28.894
674.255 | 22.738 | 26.108 | 26.032 | 35.492 | 10.155 | 11.01 | 10.776 | 16.206 | 7.188 | 28.923
675.005 | 22.682 | 26.302 | 26.195 | 35.652 | 10.178 | 11.198 | 10.949 | 16.412 | 7.266 | 29.029
675.754 | 22.696 | 26.504 | 26.402 | 35.813 | 10.26 | 11.325 | 11.096 | 16.663 | 7.375 | 29.135
676.503 | 22.666 | 26.683 | 26.599 | 35.976 | 10.223 | 11.411 | 11.145 | 16.752 | 7.377 | 29.218
677.253 | 22.611 | 26.85 | 26.757 | 36.053 | 10.187 | 11.436 | 11.172 | 16.729 | 7.375 | 29.289
678.002 | 22.632 | 26.932 | 27.041 | 36.201 | 10.138 | 11.383 | 11.171 | 16.658 | 7.322 | 29.34
678.751 | 22.683 | 27.098 | 27.286 | 36.328 | 10.091 | 11.402 | 11.217 | 16.728 | 7.341 | 29.348
679.5 | 22.649 | 27.288 | 27.507 | 36.43 | 9.941 | 11.348 | 11.175 | 16.59 | 7.255 | 29.403
680.25 | 22.663 | 27.386 | 27.644 | 36.524 | 9.806 | 11.269 | 11.099 | 16.422 | 7.211 | 29.471
680.998 | 22.629 | 27.515 | 27.88 | 36.598 | 9.74 | 11.248 | 11.108 | 16.364 | 7.193 | 29.569
681.747 | 22.745 | 27.648 | 28.103 | 36.687 | 9.686 | 11.213 | 11.108 | 16.342 | 7.18 | 29.605
682.496 | 22.776 | 27.664 | 28.275 | 36.788 | 9.671 | 11.221 | 11.178 | 16.329 | 7.208 | 29.624
683.245 | 22.834 | 27.754 | 28.45 | 36.885 | 9.817 | 11.369 | 11.365 | 16.546 | 7.299 | 29.674
683.994 | 22.959 | 27.889 | 28.746 | 37.036 | 9.976 | 11.575 | 11.61 | 16.889 | 7.428 | 29.816
684.742 | 23.079 | 27.976 | 29.009 | 37.186 | 10.06 | 11.683 | 11.835 | 17.04 | 7.531 | 29.964
685.491 | 23.184 | 28.13 | 29.305 | 37.377 | 10.234 | 11.958 | 12.094 | 17.422 | 7.705 | 30.003
686.239 | 23.124 | 28.29 | 29.363 | 37.474 | 10.273 | 12.155 | 12.245 | 17.628 | 7.764 | 30.083
686.987 | 23.176 | 28.439 | 29.632 | 37.584 | 10.239 | 12.188 | 12.341 | 17.717 | 7.82 | 30.065
687.736 | 23.138 | 28.611 | 29.829 | 37.624 | 10.234 | 12.208 | 12.364 | 17.703 | 7.8 | 30.118
688.484 | 23.22 | 28.76 | 29.96 | 37.683 | 10.173 | 12.218 | 12.317 | 17.687 | 7.77 | 30.149
689.232 | 23.253 | 28.853 | 30.066 | 37.801 | 10.062 | 12.193 | 12.33 | 17.641 | 7.701 | 30.215
689.98 | 23.419 | 28.939 | 30.318 | 37.841 | 10.149 | 12.219 | 12.427 | 17.751 | 7.77 | 30.285
690.728 | 23.538 | 29.001 | 30.552 | 38.033 | 10.143 | 12.165 | 12.505 | 17.773 | 7.791 | 30.402
691.476 | 23.588 | 28.947 | 30.839 | 38.153 | 10.121 | 12.077 | 12.518 | 17.75 | 7.773 | 30.452
692.224 | 23.677 | 29.005 | 31.084 | 38.243 | 10.211 | 12.101 | 12.686 | 17.904 | 7.856 | 30.572
692.972 | 23.75 | 28.979 | 31.225 | 38.307 | 10.235 | 12.154 | 12.789 | 18.005 | 7.908 | 30.582
693.719 | 23.866 | 28.897 | 31.417 | 38.37 | 10.268 | 12.051 | 12.76 | 17.911 | 7.865 | 30.609
694.467 | 23.996 | 28.866 | 31.632 | 38.504 | 10.256 | 11.99 | 12.782 | 17.838 | 7.849 | 30.638
695.214 | 24.082 | 28.947 | 31.796 | 38.722 | 10.31 | 11.975 | 12.838 | 17.927 | 7.854 | 30.706
695.962 | 24.185 | 28.964 | 32.051 | 38.839 | 10.226 | 11.916 | 12.781 | 17.828 | 7.768 | 30.804
696.709 | 24.331 | 29.153 | 32.211 | 39.016 | 10.218 | 11.937 | 12.814 | 17.863 | 7.792 | 30.87
697.456 | 24.454 | 29.279 | 32.316 | 39.096 | 10.252 | 12.151 | 13.006 | 18.104 | 7.868 | 30.961
698.204 | 24.526 | 29.381 | 32.462 | 39.218 | 10.264 | 12.296 | 13.147 | 18.321 | 7.874 | 30.955
698.951 | 24.689 | 29.51 | 32.595 | 39.346 | 10.293 | 12.349 | 13.234 | 18.376 | 7.946 | 31.027
699.698 | 24.778 | 29.657 | 32.841 | 39.483 | 10.287 | 12.388 | 13.295 | 18.388 | 7.957 | 31.076
700.445 | 24.96 | 29.701 | 32.996 | 39.614 | 10.313 | 12.297 | 13.307 | 18.389 | 7.982 | 31.168
701.192 | 25.085 | 29.86 | 33.207 | 39.72 | 10.305 | 12.339 | 13.392 | 18.448 | 8.003 | 31.237
701.939 | 25.244 | 29.905 | 33.398 | 39.876 | 10.312 | 12.367 | 13.426 | 18.5 | 8.023 | 31.364
702.685 | 25.449 | 30.032 | 33.572 | 39.958 | 10.32 | 12.287 | 13.436 | 18.42 | 7.958 | 31.356
703.432 | 25.656 | 29.957 | 33.742 | 40.02 | 10.393 | 12.288 | 13.48 | 18.441 | 8.005 | 31.438
704.179 | 25.773 | 29.951 | 33.882 | 40.165 | 10.36 | 12.143 | 13.426 | 18.372 | 7.924 | 31.462
704.925 | 25.913 | 29.898 | 34.064 | 40.144 | 10.522 | 12.211 | 13.538 | 18.435 | 7.991 | 31.558
705.672 | 26.074 | 29.961 | 34.22 | 40.271 | 10.701 | 12.332 | 13.724 | 18.627 | 8.033 | 31.593
706.418 | 26.267 | 30.029 | 34.393 | 40.349 | 10.805 | 12.368 | 13.846 | 18.816 | 8.115 | 31.567
707.164 | 26.438 | 29.933 | 34.526 | 40.37 | 10.9 | 12.442 | 13.94 | 18.956 | 8.187 | 31.642
707.91 | 26.543 | 29.877 | 34.638 | 40.532 | 10.902 | 12.519 | 14.052 | 19.09 | 8.241 | 31.699
708.656 | 26.711 | 29.878 | 34.742 | 40.575 | 10.868 | 12.45 | 14.08 | 19.054 | 8.238 | 31.723
709.403 | 26.77 | 29.911 | 34.88 | 40.616 | 10.789 | 12.392 | 14.098 | 19.07 | 8.263 | 31.761
710.148 | 26.908 | 29.729 | 34.973 | 40.731 | 10.794 | 12.303 | 14.112 | 18.981 | 8.182 | 31.838
710.894 | 27.035 | 29.698 | 35.064 | 40.844 | 10.78 | 12.311 | 14.181 | 19.102 | 8.218 | 31.868
711.64 | 27.309 | 29.932 | 35.341 | 40.967 | 10.876 | 12.473 | 14.331 | 19.341 | 8.312 | 31.985
712.386 | 27.358 | 29.886 | 35.41 | 41.067 | 10.961 | 12.462 | 14.358 | 19.296 | 8.306 | 32.013
713.132 | 27.549 | 29.794 | 35.511 | 41.097 | 10.932 | 12.402 | 14.406 | 19.343 | 8.28 | 32.008
713.877 | 27.637 | 29.745 | 35.635 | 41.151 | 10.998 | 12.387 | 14.503 | 19.448 | 8.335 | 32.003
714.623 | 27.718 | 29.636 | 35.66 | 41.219 | 11.076 | 12.351 | 14.511 | 19.417 | 8.308 | 31.987
715.368 | 28.022 | 29.753 | 35.801 | 41.32 | 11.022 | 12.256 | 14.506 | 19.355 | 8.296 | 32.121
716.114 | 28.237 | 29.792 | 35.955 | 41.386 | 10.981 | 12.183 | 14.427 | 19.346 | 8.256 | 32.186
716.859 | 28.392 | 29.873 | 36.158 | 41.523 | 10.904 | 12.041 | 14.354 | 19.2 | 8.244 | 32.17
717.604 | 28.568 | 29.837 | 36.199 | 41.662 | 10.857 | 11.981 | 14.351 | 19.109 | 8.202 | 32.192
718.349 | 28.715 | 29.788 | 36.405 | 41.763 | 11.025 | 12.111 | 14.531 | 19.322 | 8.3 | 32.303
719.094 | 28.764 | 29.67 | 36.594 | 41.755 | 11.134 | 12.166 | 14.771 | 19.553 | 8.402 | 32.333
719.839 | 29.009 | 29.787 | 36.786 | 42.038 | 11.221 | 12.141 | 14.781 | 19.616 | 8.424 | 32.423
720.584 | 29.172 | 29.929 | 36.885 | 42.128 | 11.262 | 12.144 | 14.887 | 19.612 | 8.437 | 32.473
721.329 | 29.341 | 29.855 | 36.902 | 42.151 | 11.263 | 12.176 | 14.859 | 19.572 | 8.413 | 32.507
722.074 | 29.425 | 29.855 | 36.973 | 42.198 | 11.287 | 12.197 | 14.939 | 19.681 | 8.415 | 32.455
722.818 | 29.689 | 29.891 | 37.142 | 42.356 | 11.336 | 12.166 | 15.082 | 19.837 | 8.455 | 32.515
723.563 | 29.772 | 29.838 | 37.239 | 42.423 | 11.381 | 12.116 | 15.031 | 19.89 | 8.383 | 32.548
724.308 | 30.047 | 29.925 | 37.367 | 42.601 | 11.426 | 12.087 | 15.069 | 19.821 | 8.441 | 32.726
725.052 | 30.108 | 29.805 | 37.464 | 42.594 | 11.528 | 12.002 | 15.061 | 19.808 | 8.472 | 32.623
725.796 | 30.227 | 29.839 | 37.573 | 42.628 | 11.505 | 12.035 | 15.196 | 19.939 | 8.488 | 32.626
726.541 | 30.424 | 29.902 | 37.705 | 42.77 | 11.693 | 12.238 | 15.392 | 20.176 | 8.615 | 32.741
727.285 | 30.483 | 30.027 | 37.845 | 42.865 | 11.857 | 12.319 | 15.543 | 20.443 | 8.701 | 32.895
728.029 | 30.683 | 30.014 | 37.933 | 42.976 | 11.795 | 12.35 | 15.585 | 20.363 | 8.713 | 32.915
728.773 | 30.835 | 30.054 | 38.021 | 43.016 | 11.786 | 12.236 | 15.491 | 20.23 | 8.6 | 32.934
729.517 | 30.944 | 30.02 | 38.157 | 43.077 | 11.808 | 12.189 | 15.572 | 20.264 | 8.653 | 33.008
730.261 | 31.022 | 29.944 | 38.214 | 43.2 | 11.816 | 12.177 | 15.633 | 20.334 | 8.658 | 33.037
731.005 | 31.285 | 30.005 | 38.391 | 43.344 | 11.853 | 12.16 | 15.598 | 20.388 | 8.621 | 33.042
731.749 | 31.489 | 30.107 | 38.506 | 43.495 | 11.924 | 12.257 | 15.727 | 20.488 | 8.638 | 33.131
732.492 | 31.61 | 29.965 | 38.522 | 43.405 | 11.969 | 12.245 | 15.733 | 20.516 | 8.621 | 33.108
733.236 | 31.804 | 30.081 | 38.617 | 43.458 | 12.079 | 12.258 | 15.824 | 20.62 | 8.689 | 33.114
733.979 | 31.972 | 30.294 | 38.726 | 43.496 | 12.145 | 12.346 | 15.891 | 20.693 | 8.708 | 33.169
734.723 | 31.976 | 30.272 | 38.8 | 43.5 | 12.072 | 12.237 | 15.745 | 20.5 | 8.64 | 33.158
735.466 | 32.142 | 30.46 | 38.89 | 43.542 | 12.053 | 12.187 | 15.823 | 20.512 | 8.653 | 33.249
736.21 | 32.344 | 30.459 | 38.973 | 43.792 | 12.202 | 12.304 | 15.988 | 20.742 | 8.729 | 33.196
736.953 | 32.618 | 30.607 | 39.149 | 43.915 | 12.32 | 12.392 | 16.165 | 20.899 | 8.771 | 33.339
737.696 | 32.768 | 30.66 | 39.343 | 43.955 | 12.425 | 12.542 | 16.283 | 21.155 | 8.842 | 33.348
738.439 | 32.844 | 30.827 | 39.424 | 44.029 | 12.573 | 12.642 | 16.448 | 21.288 | 8.961 | 33.397
739.182 | 32.899 | 31.087 | 39.542 | 44.113 | 12.7 | 12.771 | 16.523 | 21.388 | 8.968 | 33.416
739.925 | 33.076 | 31.138 | 39.504 | 44.086 | 12.813 | 12.823 | 16.703 | 21.578 | 9.027 | 33.4
740.668 | 33.171 | 31.095 | 39.609 | 44.198 | 12.986 | 12.891 | 16.866 | 21.783 | 9.08 | 33.507
741.411 | 33.376 | 31.268 | 39.748 | 44.314 | 13.145 | 13.072 | 17.08 | 22.11 | 9.242 | 33.539
742.153 | 33.482 | 31.561 | 39.971 | 44.392 | 13.325 | 13.171 | 17.25 | 22.283 | 9.321 | 33.677
742.896 | 33.594 | 31.661 | 40.061 | 44.606 | 13.293 | 13.225 | 17.365 | 22.328 | 9.387 | 33.629
743.638 | 33.697 | 31.705 | 40.175 | 44.609 | 13.316 | 13.248 | 17.375 | 22.319 | 9.33 | 33.685
744.381 | 33.964 | 31.826 | 40.217 | 44.762 | 13.266 | 13.114 | 17.226 | 22.195 | 9.252 | 33.734
745.123 | 33.913 | 31.784 | 40.23 | 44.788 | 13.098 | 12.911 | 17.009 | 21.872 | 9.09 | 33.631
745.865 | 33.974 | 31.755 | 40.168 | 44.853 | 13.099 | 12.878 | 16.95 | 21.77 | 9.054 | 33.67
746.608 | 34.116 | 31.864 | 40.341 | 44.93 | 13.171 | 13.009 | 17.063 | 21.777 | 9.078 | 33.696
747.35 | 34.257 | 32.212 | 40.462 | 44.968 | 13.274 | 12.991 | 17.115 | 21.885 | 9.067 | 33.687
748.092 | 34.191 | 32.371 | 40.417 | 44.97 | 13.275 | 13.083 | 17.15 | 21.943 | 9.135 | 33.813
748.834 | 34.392 | 32.703 | 40.681 | 45.08 | 13.279 | 13.124 | 17.201 | 22.012 | 9.208 | 33.775
749.576 | 34.403 | 32.983 | 40.764 | 45.159 | 13.38 | 13.302 | 17.367 | 22.12 | 9.263 | 33.976
750.318 | 34.581 | 33.197 | 40.897 | 45.278 | 13.458 | 13.445 | 17.484 | 22.257 | 9.35 | 33.947
751.059 | 34.729 | 33.503 | 40.979 | 45.33 | 13.487 | 13.395 | 17.496 | 22.41 | 9.379 | 34.027
751.801 | 34.854 | 33.419 | 41.039 | 45.394 | 13.44 | 13.376 | 17.448 | 22.284 | 9.319 | 34.013
752.543 | 34.935 | 33.54 | 41.157 | 45.562 | 13.531 | 13.462 | 17.511 | 22.401 | 9.277 | 34.046
753.284 | 35.035 | 33.649 | 41.232 | 45.63 | 13.589 | 13.499 | 17.523 | 22.451 | 9.314 | 34.049
754.026 | 35.134 | 33.922 | 41.299 | 45.851 | 13.461 | 13.4 | 17.372 | 22.189 | 9.233 | 34.145
754.767 | 35.105 | 34.106 | 41.32 | 45.774 | 13.431 | 13.373 | 17.353 | 22.17 | 9.201 | 34.089
755.508 | 35.288 | 34.243 | 41.449 | 45.838 | 13.524 | 13.371 | 17.436 | 22.133 | 9.246 | 34.168
756.25 | 35.343 | 34.275 | 41.465 | 45.831 | 13.517 | 13.407 | 17.479 | 22.249 | 9.151 | 34.149
756.991 | 35.589 | 34.577 | 41.696 | 46.052 | 13.541 | 13.473 | 17.467 | 22.276 | 9.131 | 34.201
757.732 | 35.657 | 34.82 | 41.788 | 46.178 | 13.581 | 13.544 | 17.633 | 22.355 | 9.145 | 34.261
758.473 | 35.6 | 35.126 | 41.821 | 46.163 | 13.661 | 13.666 | 17.657 | 22.458 | 9.269 | 34.324
759.214 | 35.711 | 35.206 | 41.885 | 46.134 | 13.74 | 13.702 | 17.831 | 22.605 | 9.269 | 34.33
759.955 | 35.71 | 35.281 | 41.983 | 46.167 | 13.859 | 13.857 | 17.973 | 22.765 | 9.333 | 34.262
760.695 | 35.781 | 35.56 | 42.025 | 46.242 | 13.835 | 13.886 | 17.94 | 22.694 | 9.398 | 34.361
761.436 | 35.777 | 35.66 | 42.123 | 46.414 | 13.737 | 13.816 | 17.752 | 22.644 | 9.269 | 34.346
762.177 | 35.85 | 35.704 | 42.18 | 46.431 | 13.602 | 13.714 | 17.681 | 22.352 | 9.223 | 34.385
762.917 | 35.844 | 35.893 | 42.182 | 46.42 | 13.689 | 13.823 | 17.749 | 22.5 | 9.313 | 34.467
763.658 | 35.812 | 36.044 | 42.196 | 46.415 | 13.702 | 13.888 | 17.845 | 22.523 | 9.449 | 34.384
764.398 | 35.928 | 36.271 | 42.329 | 46.491 | 13.716 | 13.942 | 17.79 | 22.456 | 9.424 | 34.501
765.138 | 35.862 | 36.427 | 42.307 | 46.504 | 13.588 | 13.843 | 17.762 | 22.426 | 9.306 | 34.45
765.879 | 35.883 | 36.422 | 42.368 | 46.467 | 13.729 | 14.025 | 17.847 | 22.544 | 9.317 | 34.417
766.619 | 35.952 | 36.473 | 42.412 | 46.44 | 13.858 | 14.119 | 18.028 | 22.72 | 9.275 | 34.403
767.359 | 36.003 | 36.647 | 42.634 | 46.668 | 13.983 | 14.288 | 18.198 | 22.978 | 9.318 | 34.474
768.099 | 36.174 | 36.869 | 42.696 | 46.837 | 14.081 | 14.492 | 18.476 | 23.291 | 9.427 | 34.517
768.839 | 36.228 | 37.055 | 42.792 | 47.001 | 14.291 | 14.539 | 18.57 | 23.455 | 9.488 | 34.593
769.579 | 36.273 | 37.086 | 42.854 | 46.987 | 14.341 | 14.723 | 18.728 | 23.702 | 9.536 | 34.6
770.318 | 36.211 | 37.182 | 42.858 | 46.997 | 14.627 | 14.942 | 19.087 | 24.011 | 9.647 | 34.584
771.058 | 36.327 | 37.43 | 43.011 | 47.264 | 14.813 | 15.191 | 19.273 | 24.319 | 9.828 | 34.6
771.798 | 36.459 | 37.557 | 43.079 | 47.283 | 14.917 | 15.281 | 19.383 | 24.451 | 9.845 | 34.698
772.537 | 36.391 | 37.822 | 43.138 | 47.172 | 14.845 | 15.281 | 19.32 | 24.295 | 9.9 | 34.691
773.277 | 36.49 | 38.026 | 43.189 | 47.352 | 14.835 | 15.306 | 19.422 | 24.217 | 9.883 | 34.765
774.016 | 36.627 | 38.128 | 43.358 | 47.435 | 14.739 | 15.281 | 19.258 | 24.15 | 9.84 | 34.803
774.755 | 36.807 | 38.294 | 43.382 | 47.542 | 14.891 | 15.356 | 19.36 | 24.295 | 9.893 | 34.851
775.495 | 37.018 | 38.383 | 43.617 | 47.692 | 14.832 | 15.236 | 19.276 | 24.191 | 9.809 | 34.861
776.234 | 36.857 | 38.499 | 43.583 | 47.804 | 14.795 | 15.261 | 19.162 | 24.036 | 9.805 | 34.81
776.973 | 36.853 | 38.575 | 43.629 | 47.789 | 14.69 | 15.176 | 19.081 | 23.927 | 9.709 | 34.85
777.712 | 37.019 | 38.712 | 43.824 | 48.032 | 14.799 | 15.207 | 19.216 | 24.002 | 9.765 | 34.926
778.451 | 36.872 | 38.765 | 43.87 | 47.998 | 14.711 | 15.294 | 19.238 | 24.166 | 9.769 | 34.849
779.19 | 37.097 | 38.81 | 43.934 | 47.997 | 14.803 | 15.377 | 19.342 | 24.26 | 9.845 | 34.937
779.929 | 37.095 | 38.95 | 43.839 | 48.159 | 14.913 | 15.472 | 19.467 | 24.298 | 9.867 | 34.963
780.667 | 37.034 | 39.206 | 44.145 | 48.117 | 15.268 | 15.877 | 19.848 | 24.847 | 10.149 | 35.044
781.406 | 37.099 | 39.382 | 44.203 | 48.171 | 15.296 | 16.071 | 20.117 | 25.032 | 10.264 | 35.132
782.144 | 37.129 | 39.475 | 44.165 | 48.147 | 15.19 | 15.996 | 20.02 | 24.936 | 10.153 | 35.091
782.883 | 37.17 | 39.552 | 44.323 | 48.268 | 15.317 | 16.158 | 20.18 | 25.128 | 10.231 | 35.005
783.621 | 36.911 | 39.518 | 44.093 | 48.19 | 15.288 | 16.086 | 20.056 | 24.957 | 10.21 | 34.927
784.36 | 37.001 | 39.724 | 44.228 | 48.215 | 15.331 | 16.194 | 20.235 | 25.297 | 10.289 | 34.955
785.098 | 37.008 | 39.7 | 44.352 | 48.295 | 15.364 | 16.239 | 20.21 | 25.207 | 10.217 | 35.035
785.836 | 37.111 | 39.728 | 44.381 | 48.388 | 15.35 | 16.105 | 20.072 | 25.091 | 10.084 | 35.002
786.574 | 37.224 | 39.858 | 44.652 | 48.491 | 15.251 | 16.035 | 20.034 | 24.993 | 10.127 | 35.104
787.312 | 37.258 | 40.087 | 44.716 | 48.39 | 15.207 | 16.07 | 20.008 | 24.939 | 10.015 | 35.12
788.05 | 37.292 | 40.2 | 44.715 | 48.616 | 15.083 | 16.103 | 19.98 | 24.868 | 10.063 | 35.127
788.788 | 37.036 | 40.102 | 44.67 | 48.534 | 15.02 | 16.024 | 19.843 | 24.736 | 9.974 | 35.131
789.526 | 36.916 | 40.352 | 44.732 | 48.554 | 14.86 | 15.892 | 19.679 | 24.55 | 9.856 | 35.055
790.263 | 37.128 | 40.404 | 44.922 | 48.733 | 14.968 | 15.937 | 19.853 | 24.706 | 9.965 | 35.179
791.001 | 37.307 | 40.575 | 44.999 | 48.838 | 15.229 | 16.186 | 20.035 | 25.058 | 10.047 | 35.124
791.739 | 37.393 | 40.582 | 45.126 | 49.017 | 15.279 | 16.271 | 20.296 | 25.294 | 10.082 | 35.226
792.476 | 37.316 | 40.822 | 45.253 | 49.044 | 15.335 | 16.351 | 20.247 | 25.22 | 10.087 | 35.236
793.213 | 37.252 | 40.856 | 45.198 | 49.19 | 15.293 | 16.334 | 20.384 | 25.312 | 10.144 | 35.35
793.951 | 36.903 | 40.98 | 45.238 | 48.993 | 15.331 | 16.519 | 20.45 | 25.399 | 10.234 | 35.252
794.688 | 36.758 | 40.92 | 45.261 | 48.966 | 15.347 | 16.638 | 20.538 | 25.601 | 10.314 | 35.207
795.425 | 36.768 | 40.938 | 45.27 | 49.003 | 15.543 | 16.866 | 20.895 | 25.913 | 10.429 | 35.307
796.162 | 36.726 | 41.043 | 45.422 | 49.319 | 15.642 | 17.106 | 20.979 | 26.149 | 10.413 | 35.358
796.899 | 36.637 | 41.143 | 45.374 | 49.266 | 15.516 | 16.893 | 20.891 | 25.931 | 10.255 | 35.325
797.636 | 36.471 | 41.191 | 45.485 | 49.288 | 15.263 | 16.637 | 20.598 | 25.61 | 10.169 | 35.305
798.373 | 36.421 | 41.169 | 45.527 | 49.219 | 15.203 | 16.755 | 20.621 | 25.61 | 10.2 | 35.152
799.11 | 36.268 | 41.336 | 45.617 | 49.324 | 15.196 | 16.79 | 20.835 | 25.91 | 10.228 | 35.324
799.846 | 36.14 | 41.39 | 45.64 | 49.412 | 15.213 | 16.864 | 20.712 | 25.883 | 10.14 | 35.334
800.583 | 36.434 | 41.592 | 45.81 | 49.619 | 15.206 | 16.923 | 20.749 | 25.96 | 10.232 | 35.335
801.32 | 36.438 | 41.644 | 45.838 | 49.648 | 15.288 | 17.031 | 20.863 | 26.04 | 10.249 | 35.308
802.056 | 36.378 | 41.825 | 45.951 | 49.586 | 15.461 | 17.248 | 21.279 | 26.332 | 10.437 | 35.342
802.793 | 36.511 | 41.852 | 46.043 | 49.749 | 15.509 | 17.269 | 21.334 | 26.403 | 10.425 | 35.376
803.529 | 36.368 | 41.745 | 46.004 | 49.77 | 15.502 | 17.29 | 21.169 | 26.26 | 10.397 | 35.254
804.265 | 36.425 | 42.009 | 46.02 | 49.901 | 15.444 | 17.441 | 21.311 | 26.287 | 10.49 | 35.336
805.001 | 36.183 | 41.997 | 46.065 | 49.898 | 15.237 | 17.163 | 21.113 | 26.096 | 10.367 | 35.438
805.737 | 36.296 | 42.013 | 46.131 | 49.945 | 15.226 | 17.179 | 21.126 | 26.096 | 10.328 | 35.485
806.473 | 36.35 | 42.101 | 46.214 | 49.908 | 15.358 | 17.308 | 21.311 | 26.24 | 10.511 | 35.527
807.209 | 36.417 | 42.267 | 46.494 | 50.049 | 15.495 | 17.738 | 21.647 | 26.542 | 10.656 | 35.5
807.945 | 36.363 | 42.349 | 46.184 | 49.833 | 15.438 | 17.674 | 21.615 | 26.656 | 10.601 | 35.521
808.681 | 36.26 | 42.267 | 46.38 | 50.204 | 15.669 | 17.875 | 21.716 | 26.819 | 10.619 | 35.366
809.417 | 36.134 | 42.443 | 46.455 | 50.197 | 15.554 | 17.816 | 21.831 | 26.853 | 10.53 | 35.505
810.152 | 36.108 | 42.597 | 46.56 | 50.359 | 15.262 | 17.602 | 21.504 | 26.526 | 10.405 | 35.533
810.888 | 35.886 | 42.567 | 46.522 | 50.229 | 14.953 | 17.367 | 21.268 | 26.101 | 10.305 | 35.405
811.623 | 35.812 | 42.614 | 46.56 | 50.315 | 14.908 | 17.3 | 21.183 | 26.051 | 10.241 | 35.573
812.359 | 35.807 | 42.792 | 46.685 | 50.359 | 14.95 | 17.273 | 21.139 | 26.032 | 10.218 | 35.394
813.094 | 35.609 | 42.772 | 46.851 | 50.467 | 14.948 | 17.535 | 21.397 | 26.313 | 10.335 | 35.499
813.829 | 35.759 | 42.837 | 46.813 | 50.221 | 15.152 | 17.903 | 21.82 | 26.792 | 10.625 | 35.458
814.565 | 35.74 | 43.127 | 46.931 | 50.613 | 15.26 | 18.078 | 21.963 | 27.08 | 10.714 | 35.688
815.3 | 35.848 | 43.084 | 46.989 | 50.676 | 15.271 | 18.064 | 22.052 | 26.954 | 10.653 | 35.739
816.035 | 35.767 | 43.101 | 46.921 | 50.592 | 15.188 | 17.966 | 21.963 | 26.934 | 10.57 | 35.706
816.77 | 35.707 | 43.13 | 46.947 | 50.611 | 15.039 | 17.958 | 21.779 | 26.814 | 10.513 | 35.603
817.504 | 35.783 | 43.17 | 47.005 | 50.789 | 15.079 | 18.089 | 21.928 | 26.947 | 10.571 | 35.688
818.239 | 35.868 | 43.183 | 47.002 | 50.718 | 15.271 | 18.208 | 21.99 | 27.196 | 10.66 | 35.65
818.974 | 35.736 | 43.231 | 47.173 | 50.764 | 15.221 | 18.235 | 22.113 | 27.171 | 10.688 | 35.668
819.709 | 35.752 | 43.295 | 47.153 | 50.711 | 15.255 | 18.364 | 22.385 | 27.51 | 10.791 | 35.65
820.443 | 35.731 | 43.356 | 47.049 | 50.772 | 15.269 | 18.415 | 22.516 | 27.692 | 10.81 | 35.485
821.178 | 35.773 | 43.333 | 47.049 | 50.798 | 15.291 | 18.551 | 22.557 | 27.787 | 10.876 | 35.577
821.912 | 36.109 | 43.357 | 47.025 | 50.503 | 15.433 | 18.643 | 22.622 | 27.762 | 11.023 | 35.584
822.646 | 36.25 | 43.502 | 47.118 | 50.681 | 15.504 | 18.688 | 22.671 | 27.827 | 11.102 | 35.598
823.381 | 36.434 | 43.656 | 47.278 | 50.808 | 15.341 | 18.559 | 22.477 | 27.591 | 10.953 | 35.734
824.115 | 36.334 | 43.622 | 47.315 | 50.841 | 15.147 | 18.384 | 22.298 | 27.37 | 10.755 | 35.656
824.849 | 36.2 | 43.657 | 47.397 | 51.016 | 15.109 | 18.365 | 22.318 | 27.449 | 10.64 | 35.643
825.583 | 36.174 | 43.621 | 47.419 | 51.062 | 14.928 | 18.287 | 22.166 | 27.259 | 10.554 | 35.649
826.317 | 35.989 | 43.609 | 47.392 | 51.073 | 14.874 | 18.245 | 22.079 | 27.124 | 10.545 | 35.562
827.051 | 36.088 | 43.587 | 47.318 | 51.043 | 15.009 | 18.369 | 22.261 | 27.246 | 10.657 | 35.56
827.785 | 36.207 | 43.692 | 47.29 | 51.049 | 14.959 | 18.329 | 22.207 | 27.239 | 10.609 | 35.608
828.518 | 36.241 | 43.695 | 47.376 | 51.161 | 14.917 | 18.271 | 22.117 | 27.158 | 10.505 | 35.513
829.252 | 36.279 | 43.812 | 47.569 | 51.429 | 14.965 | 18.31 | 22.25 | 27.287 | 10.438 | 35.614
829.986 | 36.408 | 43.923 | 47.657 | 51.435 | 15.154 | 18.584 | 22.473 | 27.591 | 10.578 | 35.637
830.719 | 36.523 | 43.96 | 47.703 | 51.405 | 15.203 | 18.642 | 22.555 | 27.682 | 10.67 | 35.619
831.452 | 36.624 | 43.962 | 47.713 | 51.343 | 15.268 | 18.722 | 22.703 | 27.795 | 10.676 | 35.628
832.186 | 36.856 | 44.099 | 47.749 | 51.284 | 15.449 | 18.901 | 22.868 | 28.004 | 10.82 | 35.693
832.919 | 37.208 | 44.161 | 47.818 | 51.331 | 15.753 | 19.214 | 23.233 | 28.33 | 11.094 | 35.842
833.652 | 37.575 | 44.265 | 47.92 | 51.34 | 15.705 | 19.089 | 23.182 | 28.184 | 11.067 | 35.906
834.385 | 37.823 | 44.395 | 48.014 | 51.635 | 15.733 | 19.162 | 23.114 | 28.234 | 11.082 | 35.921
835.118 | 37.735 | 44.359 | 47.978 | 51.701 | 15.765 | 19.297 | 23.267 | 28.401 | 11.045 | 35.86
835.851 | 37.676 | 44.505 | 48.154 | 51.81 | 15.659 | 19.175 | 23.099 | 28.398 | 10.824 | 35.767
836.584 | 37.541 | 44.498 | 48.11 | 51.891 | 15.538 | 19.185 | 23.018 | 28.272 | 10.723 | 35.718
837.317 | 37.796 | 44.396 | 48.045 | 51.797 | 15.655 | 19.305 | 23.175 | 28.381 | 10.835 | 35.731
838.05 | 37.843 | 44.379 | 48.08 | 51.696 | 15.724 | 19.264 | 23.123 | 28.544 | 10.831 | 35.72
838.782 | 38.045 | 44.441 | 48.216 | 51.808 | 15.833 | 19.486 | 23.277 | 28.547 | 10.89 | 35.831
839.515 | 38.201 | 44.549 | 48.219 | 51.997 | 16.188 | 19.723 | 23.809 | 29.104 | 11.202 | 35.7
840.247 | 38.573 | 44.697 | 48.228 | 51.961 | 16.493 | 20.12 | 24.293 | 29.569 | 11.395 | 35.878
840.98 | 38.864 | 44.899 | 48.408 | 52.176 | 16.531 | 20.183 | 24.305 | 29.485 | 11.431 | 35.95
841.712 | 38.879 | 44.917 | 48.497 | 52.353 | 16.225 | 19.848 | 23.821 | 29.069 | 11.168 | 35.949
842.444 | 38.659 | 44.944 | 48.571 | 52.222 | 16.016 | 19.632 | 23.562 | 28.826 | 10.882 | 35.813
843.177 | 38.637 | 44.876 | 48.557 | 52.361 | 16.222 | 19.855 | 23.872 | 29.105 | 10.989 | 35.777
843.909 | 38.97 | 45.045 | 48.715 | 52.435 | 16.64 | 20.267 | 24.349 | 29.719 | 11.369 | 35.902
844.641 | 39.019 | 44.917 | 48.596 | 52.222 | 16.668 | 20.321 | 24.482 | 29.566 | 11.407 | 35.734
845.373 | 39.321 | 44.876 | 48.464 | 51.89 | 16.567 | 20.123 | 24.061 | 29.265 | 11.308 | 35.712
846.105 | 39.62 | 44.948 | 48.582 | 52.243 | 16.571 | 20.167 | 24.108 | 29.103 | 11.312 | 35.737
846.836 | 39.56 | 44.789 | 48.469 | 51.74 | 16.515 | 20.128 | 24.087 | 29.139 | 11.212 | 35.688
847.568 | 39.55 | 44.932 | 48.55 | 52.058 | 16.686 | 20.28 | 24.328 | 29.487 | 11.491 | 35.802
848.3 | 39.828 | 45.273 | 48.617 | 52.182 | 17.161 | 20.57 | 24.738 | 29.867 | 11.685 | 35.733
849.031 | 39.999 | 45.001 | 48.489 | 52.327 | 17.274 | 20.882 | 24.903 | 30.019 | 11.796 | 35.754
849.763 | 39.995 | 45.314 | 48.93 | 52.244 | 17.185 | 20.75 | 24.814 | 29.976 | 11.735 | 35.908
850.494 | 40.245 | 45.311 | 48.844 | 52.216 | 17.478 | 20.981 | 25.007 | 30.325 | 11.908 | 35.788
851.226 | 40.308 | 45.229 | 48.919 | 52.046 | 17.145 | 20.747 | 24.982 | 29.947 | 11.773 | 35.985
851.957 | 40.349 | 45.445 | 48.894 | 52.151 | 17.062 | 20.704 | 24.703 | 29.722 | 11.677 | 35.797
852.688 | 40.695 | 45.479 | 49.131 | 52.305 | 16.915 | 20.582 | 24.526 | 29.587 | 11.756 | 35.883
853.419 | 40.627 | 45.448 | 49.02 | 52.42 | 17.085 | 20.426 | 24.628 | 29.866 | 11.481 | 35.687
854.15 | 40.513 | 45.393 | 49.027 | 52.554 | 17.059 | 20.626 | 24.741 | 30.098 | 11.493 | 35.543
854.881 | 40.789 | 45.797 | 49.139 | 52.641 | 17.362 | 20.699 | 24.929 | 30.025 | 11.766 | 35.757
855.612 | 41.019 | 45.692 | 49.393 | 52.386 | 17.374 | 20.581 | 24.656 | 29.751 | 11.6 | 35.862
856.343 | 41.032 | 45.855 | 49.351 | 52.996 | 17.125 | 20.397 | 24.466 | 29.522 | 11.625 | 35.971
857.074 | 41.041 | 45.721 | 49.197 | 52.442 | 16.89 | 20.291 | 24.25 | 29.375 | 11.396 | 35.713
857.804 | 41.305 | 45.614 | 49.244 | 52.937 | 17.218 | 20.49 | 24.483 | 29.639 | 11.589 | 35.871
858.535 | 41.245 | 45.742 | 49.142 | 52.632 | 17.592 | 20.809 | 24.679 | 30.044 | 11.867 | 35.86
859.265 | 41.328 | 45.993 | 49.286 | 52.914 | 17.253 | 20.792 | 24.785 | 29.979 | 11.751 | 35.831
859.996 | 41.832 | 45.963 | 49.478 | 52.956 | 17.643 | 20.973 | 24.902 | 30.069 | 11.901 | 36.068
860.726 | 41.479 | 46.033 | 49.491 | 53.254 | 17.57 | 20.751 | 24.818 | 29.949 | 11.775 | 35.993
861.456 | 41.554 | 45.856 | 49.521 | 52.779 | 17.317 | 20.738 | 24.729 | 29.695 | 11.678 | 35.828
862.186 | 41.85 | 46.125 | 49.541 | 52.838 | 17.354 | 20.615 | 24.41 | 29.452 | 11.572 | 35.872
862.917 | 41.981 | 46.055 | 49.737 | 53.051 | 17.175 | 20.364 | 24.461 | 29.257 | 11.503 | 35.959
863.647 | 41.854 | 46.05 | 49.518 | 52.649 | 17.25 | 20.436 | 24.414 | 29.253 | 11.605 | 35.825
864.377 | 41.944 | 46.09 | 49.42 | 52.8 | 17.105 | 20.521 | 24.482 | 29.288 | 11.524 | 35.758
865.107 | 41.738 | 46.076 | 49.162 | 52.806 | 17.24 | 20.49 | 24.437 | 29.337 | 11.595 | 35.805
865.836 | 42.085 | 46.187 | 49.691 | 52.833 | 17.439 | 20.61 | 24.502 | 29.39 | 11.666 | 36.02
866.566 | 42.218 | 46.439 | 49.811 | 52.944 | 17.665 | 20.898 | 24.911 | 29.842 | 11.706 | 35.876
867.296 | 42.011 | 46.213 | 49.904 | 53.082 | 17.868 | 21.109 | 24.947 | 30.18 | 11.787 | 35.979
868.025 | 42.439 | 46.451 | 49.572 | 53.104 | 18.044 | 21.378 | 25.323 | 30.558 | 11.86 | 36.024
868.755 | 42.459 | 46.274 | 49.627 | 53.322 | 18.01 | 21.507 | 25.362 | 30.353 | 11.805 | 36.073
869.484 | 42.318 | 46.485 | 49.824 | 52.921 | 17.838 | 21.227 | 25.372 | 30.485 | 11.708 | 35.886
870.214 | 42.388 | 46.43 | 49.739 | 53.033 | 17.954 | 21.513 | 25.358 | 30.492 | 11.874 | 35.877
870.943 | 42.468 | 46.398 | 49.562 | 52.984 | 18.173 | 21.591 | 25.476 | 30.569 | 12.064 | 35.91
871.672 | 42.491 | 46.458 | 49.746 | 52.862 | 18.219 | 21.48 | 25.638 | 30.509 | 12.102 | 35.852
872.401 | 42.391 | 46.527 | 49.585 | 52.903 | 18.16 | 21.418 | 25.554 | 30.639 | 12.055 | 35.844
873.13 | 42.793 | 46.741 | 49.945 | 53.244 | 18.409 | 21.675 | 25.762 | 30.946 | 12.195 | 35.974
873.859 | 42.828 | 46.618 | 49.9 | 53.346 | 18.307 | 21.584 | 25.769 | 30.923 | 12.052 | 35.836
874.588 | 42.823 | 46.706 | 50.151 | 53.463 | 18.252 | 21.454 | 25.881 | 30.841 | 11.983 | 35.977
875.317 | 42.618 | 46.558 | 49.862 | 53.347 | 18.253 | 21.508 | 25.636 | 30.599 | 11.96 | 35.729
876.046 | 42.604 | 46.206 | 49.668 | 53.195 | 18.035 | 21.247 | 25.368 | 30.36 | 11.67 | 35.635
876.774 | 42.6 | 46.553 | 49.808 | 53.272 | 17.989 | 21.28 | 25.291 | 30.339 | 11.661 | 35.678
877.503 | 42.714 | 46.551 | 49.945 | 53.332 | 17.933 | 21.34 | 25.32 | 30.252 | 11.678 | 35.862
878.231 | 42.742 | 46.45 | 49.858 | 53.235 | 18.178 | 21.545 | 25.573 | 30.595 | 11.816 | 35.763
878.96 | 42.572 | 46.393 | 49.727 | 53.035 | 18.37 | 21.629 | 25.724 | 30.76 | 11.872 | 35.72
879.688 | 42.63 | 46.414 | 49.714 | 52.883 | 18.322 | 21.527 | 25.731 | 30.691 | 11.895 | 35.77
880.416 | 42.591 | 46.393 | 49.587 | 52.868 | 18.171 | 21.364 | 25.313 | 30.276 | 11.838 | 35.746
881.145 | 42.744 | 46.431 | 49.672 | 53.09 | 17.805 | 20.904 | 24.866 | 29.715 | 11.598 | 35.746
881.873 | 42.988 | 46.663 | 49.918 | 53.423 | 17.638 | 20.753 | 24.611 | 29.497 | 11.388 | 35.8
882.601 | 43.067 | 46.761 | 50.064 | 53.498 | 17.624 | 20.848 | 24.761 | 29.708 | 11.408 | 35.75
883.329 | 43.045 | 46.76 | 50.073 | 53.447 | 17.957 | 21.199 | 25.205 | 30.224 | 11.61 | 35.715
884.057 | 43.149 | 46.889 | 50.148 | 53.53 | 18.16 | 21.474 | 25.544 | 30.572 | 11.763 | 35.79
884.784 | 43.14 | 46.849 | 50.178 | 53.573 | 18.41 | 21.774 | 25.834 | 30.95 | 11.842 | 35.75
885.512 | 43.192 | 46.758 | 50.008 | 53.311 | 18.538 | 21.873 | 25.923 | 30.945 | 12.002 | 35.673
886.24 | 43.18 | 46.925 | 50.086 | 53.253 | 18.679 | 22.013 | 26.118 | 31.141 | 12.152 | 35.772
886.967 | 43.317 | 46.818 | 50.121 | 53.258 | 18.826 | 22.103 | 26.248 | 31.341 | 12.206 | 35.774
887.695 | 43.391 | 46.977 | 50.217 | 53.442 | 18.799 | 22.12 | 26.189 | 31.228 | 12.119 | 35.885
888.422 | 43.459 | 47.065 | 50.356 | 53.619 | 18.775 | 21.898 | 26.146 | 30.951 | 12.05 | 35.809
889.15 | 43.548 | 47.301 | 50.554 | 53.784 | 18.884 | 22.157 | 26.164 | 31.332 | 12.162 | 35.842
889.877 | 43.627 | 47.171 | 50.471 | 53.769 | 18.962 | 22.211 | 26.377 | 31.631 | 12.142 | 35.814
890.604 | 43.807 | 47.356 | 50.684 | 53.9 | 19.035 | 22.307 | 26.397 | 31.505 | 12.057 | 35.9
891.331 | 43.621 | 47.351 | 50.625 | 53.858 | 19.032 | 22.217 | 26.281 | 31.427 | 12.067 | 35.776
892.058 | 43.706 | 47.335 | 50.653 | 53.836 | 19.252 | 22.45 | 26.634 | 31.729 | 12.236 | 35.878
892.785 | 43.742 | 47.464 | 50.752 | 54.056 | 19.398 | 22.554 | 26.855 | 32.027 | 12.318 | 35.687
893.512 | 43.873 | 47.504 | 50.82 | 54.101 | 19.312 | 22.572 | 26.655 | 31.865 | 12.268 | 35.918
894.239 | 44.008 | 47.518 | 50.683 | 54.024 | 19.431 | 22.6 | 26.828 | 31.987 | 12.408 | 35.914
894.966 | 43.861 | 47.44 | 50.616 | 53.873 | 19.43 | 22.628 | 26.812 | 31.95 | 12.458 | 35.836
895.693 | 43.766 | 47.399 | 50.653 | 53.855 | 19.278 | 22.599 | 26.642 | 31.855 | 12.384 | 35.763
896.419 | 43.753 | 47.348 | 50.539 | 53.734 | 19.391 | 22.663 | 26.77 | 31.994 | 12.29 | 35.632
897.146 | 43.848 | 47.327 | 50.667 | 53.879 | 19.515 | 22.738 | 26.964 | 32.085 | 12.378 | 35.739
897.872 | 43.7 | 47.441 | 50.654 | 54.04 | 19.551 | 22.908 | 27.017 | 32.217 | 12.414 | 35.732
898.598 | 44.003 | 47.588 | 50.813 | 54.024 | 19.649 | 23.032 | 27.237 | 32.617 | 12.47 | 35.873
899.325 | 44.097 | 47.675 | 50.836 | 54.322 | 19.649 | 23.143 | 27.225 | 32.659 | 12.653 | 35.833

## Fig 3c-d
Amorphous_Transmission | [5 empty] | Crystalline_Transmission
| Wavelength | P=250nm | 300 | 350 | 400 |  | Wavelength | P=250nm | 300 | 350 | 400
| 400 | 7.665 | 3.792393 | 5.425 | 2.70643 |  | 400 | 8.40665 | 9.9713 | 7.44076 | 2.521778
| 410 | 7.97 | 2.611536 | 4.498 | 3.50895 |  | 410 | 8.16638 | 9.19368 | 8.62608 | 3.317768
| 420 | 7.896 | 3.516061 | 4.371 | 4.14531 |  | 420 | 7.92588 | 8.93048 | 9.42141 | 3.66805
| 430 | 7.64 | 4.167783 | 3.789 | 4.88854 |  | 430 | 7.42444 | 8.03616 | 9.39725 | 4.3989
| 440 | 7.449 | 4.648573 | 3.565 | 5.30014 |  | 440 | 6.53503 | 6.90903 | 9.25697 | 5.588428
| 450 | 7.478 | 5.955801 | 3.198 | 5.16106 |  | 450 | 5.54839 | 6.53463 | 9.04609 | 6.97102
| 460 | 7.785 | 6.995755 | 3.278 | 4.63871 |  | 460 | 4.84333 | 6.23337 | 8.69343 | 8.192679
| 470 | 8.359 | 7.747123 | 3.168 | 4.07863 |  | 470 | 4.52832 | 6.1225 | 7.40221 | 8.937308
| 480 | 9.165 | 8.108747 | 3.037 | 3.71912 |  | 480 | 4.54246 | 6.1031 | 5.43042 | 9.02223
| 490 | 10.16 | 8.080293 | 3.94 | 3.67554 |  | 490 | 4.79676 | 5.90372 | 4.68057 | 8.487336
| 500 | 11.32 | 7.811762 | 5.014 | 3.96158 |  | 500 | 5.22131 | 5.28032 | 4.52008 | 7.525911
| 510 | 12.61 | 7.530645 | 6.694 | 4.51346 |  | 510 | 5.76857 | 4.38612 | 4.28145 | 6.37502
| 520 | 14 | 7.437509 | 8.632 | 5.07695 |  | 520 | 6.40605 | 3.63097 | 4.50589 | 5.240103
| 530 | 15.48 | 7.639142 | 9.808 | 5.81864 |  | 530 | 7.10978 | 3.2097 | 4.66573 | 4.396692
| 540 | 17.03 | 8.159936 | 10.59 | 6.56982 |  | 540 | 7.86384 | 3.09307 | 4.884 | 4.008319
| 550 | 18.65 | 8.973192 | 10.92 | 7.53135 |  | 550 | 8.65312 | 3.19368 | 4.93998 | 3.498565
| 560 | 20.32 | 10.03288 | 10.81 | 9.01443 |  | 560 | 9.46712 | 3.43904 | 4.57158 | 2.930571
| 570 | 22.03 | 11.29371 | 10.39 | 10.7285 |  | 570 | 10.2986 | 3.78299 | 3.82773 | 2.832735
| 580 | 23.79 | 12.71612 | 9.913 | 13.5938 |  | 580 | 11.1392 | 4.19552 | 3.08558 | 3.041465
| 590 | 25.58 | 14.26971 | 9.621 | 15.0376 |  | 590 | 11.9847 | 4.65707 | 2.60917 | 3.77715
| 600 | 27.4 | 15.93198 | 9.703 | 16.2037 |  | 600 | 12.8322 | 5.15521 | 2.41886 | 4.174239
| 610 | 29.25 | 17.6844 | 10.23 | 16.3738 |  | 610 | 13.6767 | 5.68019 | 2.43983 | 4.366674
| 620 | 31.13 | 19.51328 | 11.2 | 16.0084 |  | 620 | 14.5168 | 6.22529 | 2.6002 | 4.13452
| 630 | 33.03 | 21.4082 | 12.53 | 15.6029 |  | 630 | 15.3522 | 6.78635 | 2.85134 | 3.503231
| 640 | 34.95 | 23.35949 | 14.17 | 14.7857 |  | 640 | 16.1807 | 7.35968 | 3.16299 | 2.805561
| 650 | 36.89 | 25.35794 | 16.03 | 13.8499 |  | 650 | 17.0015 | 7.94225 | 3.51649 | 2.318746
| 660 | 38.83 | 27.39194 | 18.06 | 13.1846 |  | 660 | 17.8146 | 8.53164 | 3.89973 | 2.095742
| 670 | 40.76 | 29.44818 | 20.21 | 13.1332 |  | 670 | 18.6195 | 9.126 | 4.30472 | 2.078638
| 680 | 42.68 | 31.51271 | 22.43 | 13.8614 |  | 680 | 19.4152 | 9.72374 | 4.72615 | 2.199635
| 690 | 44.57 | 33.57148 | 24.69 | 15.3306 |  | 690 | 20.2019 | 10.3235 | 5.16029 | 2.409593
| 700 | 46.43 | 35.61112 | 26.96 | 17.3725 |  | 700 | 20.9801 | 10.9247 | 5.60454 | 2.677173
| 710 | 48.24 | 37.6195 | 29.21 | 19.7829 |  | 710 | 21.7502 | 11.5269 | 6.05723 | 2.983165
| 720 | 50 | 39.58551 | 31.42 | 22.3826 |  | 720 | 22.5121 | 12.1301 | 6.51715 | 3.31586
| 730 | 51.7 | 41.49899 | 33.58 | 25.0375 |  | 730 | 23.2662 | 12.7339 | 6.9833 | 3.667937
| 740 | 53.35 | 43.35128 | 35.67 | 27.6573 |  | 740 | 24.0135 | 13.3382 | 7.45508 | 4.034738
| 750 | 54.92 | 45.13575 | 37.69 | 30.186 |  | 750 | 24.7548 | 13.9433 | 7.93233 | 4.41334
| 760 | 56.43 | 46.8476 | 39.61 | 32.5912 |  | 760 | 25.4904 | 14.5494 | 8.41494 | 4.801868
| 770 | 57.87 | 48.48414 | 41.45 | 34.8569 |  | 770 | 26.2208 | 15.1571 | 8.90286 | 5.199146
| 780 | 59.24 | 50.04575 | 43.19 | 36.9794 |  | 780 | 26.9472 | 15.7669 | 9.39638 | 5.604756
| 790 | 60.55 | 51.53409 | 44.85 | 38.962 |  | 790 | 27.671 | 16.3795 | 9.89607 | 6.018755
| 800 | 61.8 | 52.95155 | 46.41 | 40.8113 |  | 800 | 28.3931 | 16.9957 | 10.4026 | 6.441417
| 810 | 62.99 | 54.30105 | 47.9 | 42.5357 |  | 810 | 29.1145 | 17.6164 | 10.9168 | 6.873062
| 820 | 64.13 | 55.58578 | 49.3 | 44.1433 |  | 820 | 29.8358 | 18.2425 | 11.4393 | 7.314038
| 830 | 65.21 | 56.80902 | 50.63 | 45.643 |  | 830 | 30.5581 | 18.8748 | 11.9706 | 7.764851
| 840 | 66.24 | 57.97404 | 51.89 | 47.0435 |  | 840 | 31.2827 | 19.5139 | 12.5113 | 8.226189
| 850 | 67.23 | 59.08408 | 53.09 | 48.3533 |  | 850 | 32.0107 | 20.1608 | 13.0623 | 8.698814
| 860 | 68.18 | 60.14244 | 54.22 | 49.5805 |  | 860 | 32.7432 | 20.8163 | 13.6243 | 9.183461
| 870 | 69.08 | 61.15248 | 55.29 | 50.732 |  | 870 | 33.4811 | 21.4813 | 14.1983 | 9.680864
| 880 | 69.95 | 62.11749 | 56.31 | 51.8144 |  | 880 | 34.2256 | 22.157 | 14.7852 | 10.19185
| 890 | 70.78 | 63.04064 | 57.28 | 52.8343 |  | 890 | 34.9778 | 22.8444 | 15.3861 | 10.71738
| 900 | 71.58 | 63.92479 | 58.2 | 53.7976 |  | 900 | 35.739 | 23.5446 | 16.0018 | 11.25852

## Fig 4d
CIE euclidean coordinate distance
| Period | Reflection | Transmission
| 250 | 0.02308066 | 0.1124623
| 300 | 0.03285165 | 0.08779379
| 350 | 0.04551082 | 0.05971692
| 400 | 0.05398936 | 0.03838922

## Fig S1
Fig S1D
TM |  |  | TE
Wavelength | Refl(cr) | Refl(am) | Wavelength | Refl(cr) | Refl(am)
400 | 32.58319 | 16.416042 | 400 | 51.891303 | 27.613562
405 | 31.89507 | 16.142255 | 405 | 52.238023 | 27.707246
410 | 31.01488 | 15.883648 | 410 | 52.56666 | 27.799028
415 | 29.957765 | 15.644246 | 415 | 52.87054 | 27.887794
420 | 28.75307 | 15.427332 | 420 | 53.14515 | 27.97267
425 | 27.444658 | 15.23524 | 425 | 53.387946 | 28.053164
430 | 26.09037 | 15.069288 | 430 | 53.59799 | 28.129175
435 | 24.759492 | 14.92976 | 435 | 53.775555 | 28.200802
440 | 23.527712 | 14.815944 | 440 | 53.92188 | 28.26816
445 | 22.470005 | 14.726315 | 445 | 54.04148 | 28.33149
450 | 21.649106 | 14.658591 | 450 | 54.139954 | 28.391016
455 | 21.105973 | 14.609876 | 455 | 54.22172 | 28.446883
460 | 20.855094 | 14.576887 | 460 | 54.29051 | 28.499296
465 | 20.88428 | 14.556147 | 465 | 54.3493 | 28.548533
470 | 21.15892 | 14.544185 | 470 | 54.400533 | 28.594932
475 | 21.629222 | 14.537668 | 475 | 54.446155 | 28.63882
480 | 22.238357 | 14.53355 | 480 | 54.48764 | 28.680465
485 | 22.929685 | 14.529091 | 485 | 54.52606 | 28.71996
490 | 23.651952 | 14.521992 | 490 | 54.562163 | 28.757426
495 | 24.362314 | 14.51035 | 495 | 54.59603 | 28.792912
500 | 25.027177 | 14.492679 | 500 | 54.62709 | 28.82651
505 | 25.62149 | 14.467879 | 505 | 54.655045 | 28.858364
510 | 26.127657 | 14.43519 | 510 | 54.67989 | 28.888646
515 | 26.53425 | 14.394157 | 515 | 54.701877 | 28.91755
520 | 26.834714 | 14.344585 | 520 | 54.721403 | 28.94528
525 | 27.02623 | 14.286491 | 525 | 54.73897 | 28.972
530 | 27.108774 | 14.220072 | 530 | 54.75514 | 28.997856
535 | 27.08437 | 14.145663 | 535 | 54.77049 | 29.022947
540 | 26.956552 | 14.063704 | 540 | 54.785615 | 29.04736
545 | 26.72996 | 13.97471 | 545 | 54.80112 | 29.071164
550 | 26.410082 | 13.879251 | 550 | 54.81759 | 29.094446
555 | 26.003116 | 13.777938 | 555 | 54.83561 | 29.117304
560 | 25.515753 | 13.67137 | 560 | 54.85535 | 29.139817
565 | 24.955155 | 13.560086 | 565 | 54.875827 | 29.161865
570 | 24.329363 | 13.444641 | 570 | 54.89597 | 29.183292
575 | 23.647302 | 13.325591 | 575 | 54.91483 | 29.20397
580 | 22.918719 | 13.203499 | 580 | 54.93157 | 29.223767
585 | 22.154081 | 13.078912 | 585 | 54.94545 | 29.242572
590 | 21.364455 | 12.952366 | 590 | 54.955834 | 29.260278
595 | 20.561363 | 12.824379 | 595 | 54.96218 | 29.276785
600 | 19.756578 | 12.695448 | 600 | 54.96402 | 29.292
605 | 18.961921 | 12.566055 | 605 | 54.96097 | 29.305843
610 | 18.188989 | 12.4366656 | 610 | 54.952735 | 29.318243
615 | 17.4489 | 12.307741 | 615 | 54.939055 | 29.329142
620 | 16.752005 | 12.179742 | 620 | 54.919773 | 29.338482
625 | 16.107634 | 12.0531425 | 625 | 54.89475 | 29.34622
630 | 15.523846 | 11.928437 | 630 | 54.86393 | 29.35231
635 | 15.007246 | 11.806153 | 635 | 54.827267 | 29.35671
640 | 14.56283 | 11.686863 | 640 | 54.78478 | 29.359362
645 | 14.1939 | 11.571201 | 645 | 54.73662 | 29.360208
650 | 13.901968 | 11.459933 | 650 | 54.683656 | 29.359338
655 | 13.686849 | 11.3539495 | 655 | 54.626906 | 29.356954
660 | 13.546847 | 11.254244 | 660 | 54.56726 | 29.353273
665 | 13.478954 | 11.161916 | 665 | 54.5055 | 29.34852
670 | 13.47908 | 11.078158 | 670 | 54.442316 | 29.342923
675 | 13.542274 | 11.004252 | 675 | 54.378295 | 29.336727
680 | 13.662972 | 10.941541 | 680 | 54.31396 | 29.330185
685 | 13.835195 | 10.8914025 | 685 | 54.24976 | 29.32356
690 | 14.052762 | 10.855213 | 690 | 54.186076 | 29.317138
695 | 14.309458 | 10.8342975 | 695 | 54.123247 | 29.311204
700 | 14.599171 | 10.8298905 | 700 | 54.06155 | 29.306075
705 | 14.916022 | 10.84307 | 705 | 54.001224 | 29.302067
710 | 15.254442 | 10.8747095 | 710 | 53.942466 | 29.299515
715 | 15.609239 | 10.925426 | 715 | 53.885436 | 29.298767
720 | 15.975638 | 10.995528 | 720 | 53.83027 | 29.300165
725 | 16.349304 | 11.084975 | 725 | 53.777057 | 29.304063
730 | 16.726343 | 11.193355 | 730 | 53.72588 | 29.31081
735 | 17.103304 | 11.319859 | 735 | 53.67679 | 29.320735
740 | 17.47715 | 11.463289 | 740 | 53.62981 | 29.334167
745 | 17.845246 | 11.6220675 | 745 | 53.584963 | 29.351392
750 | 18.205333 | 11.79427 | 750 | 53.54224 | 29.372686
755 | 18.555486 | 11.977667 | 755 | 53.501624 | 29.398274
760 | 18.894094 | 12.1697836 | 760 | 53.463095 | 29.428342
765 | 19.219805 | 12.367961 | 765 | 53.42653 | 29.46302
770 | 19.531457 | 12.569445 | 770 | 53.39163 | 29.50231
775 | 19.828098 | 12.771453 | 775 | 53.358126 | 29.546133
780 | 20.108965 | 12.971225 | 780 | 53.325754 | 29.59432
785 | 20.373465 | 13.166085 | 785 | 53.2943 | 29.646644
790 | 20.621146 | 13.353468 | 790 | 53.26354 | 29.702786
795 | 20.851712 | 13.530976 | 795 | 53.233314 | 29.762357
800 | 21.064948 | 13.696393 | 800 | 53.20343 | 29.824874
805 | 21.260765 | 13.847719 | 805 | 53.173757 | 29.889765
810 | 21.439154 | 13.983177 | 810 | 53.14415 | 29.956388
815 | 21.600184 | 14.10122 | 815 | 53.11451 | 30.024
820 | 21.743988 | 14.200547 | 820 | 53.084725 | 30.091774
825 | 21.870759 | 14.280088 | 825 | 53.05471 | 30.158806
830 | 21.980737 | 14.339004 | 830 | 53.02438 | 30.224115
835 | 22.074208 | 14.376682 | 835 | 52.99368 | 30.28664
840 | 22.151488 | 14.39272 | 840 | 52.96254 | 30.345264
845 | 22.212936 | 14.386918 | 845 | 52.93092 | 30.398804
850 | 22.258924 | 14.359267 | 850 | 52.89878 | 30.44603

## Fig S2
|  | Crystalline | [6 empty] | Amorphous
Wavelength | 400 | 350 | 300 | 250 | Unstructured | Wavelength | 400 | 350 | 300 | 250 | Unstructured
300.101 | 23.374 | 27.35 | 23.374 | 25.783 | 30.723 | 300.101 | 30.46 | 31.609 | 29.981 | 26.245 | 37.835
300.888 | 27.823 | 29.918 | 24.331 | 25.146 | 32.247 | 300.888 | 33.174 | 31.268 | 30.029 | 28.503 | 36.511
301.675 | 26.829 | 28.339 | 24.506 | 26.829 | 32.056 | 301.675 | 31.793 | 31.516 | 31.054 | 26.433 | 38.91
302.461 | 27.635 | 29.625 | 25.176 | 27.869 | 28.572 | 302.461 | 27.168 | 28.131 | 26.493 | 26.59 | 37.476
303.248 | 31.952 | 30.425 | 26.936 | 25.736 | 34.133 | 303.248 | 32.759 | 30.853 | 29.492 | 26.225 | 37.387
304.035 | 25.256 | 25.711 | 24.801 | 26.507 | 30.148 | 304.035 | 32.258 | 29.619 | 25.806 | 22.972 | 37.634
304.821 | 28.337 | 23.851 | 25.492 | 27.024 | 29.212 | 304.821 | 31.947 | 30.151 | 30.057 | 27.599 | 38.752
305.608 | 29.138 | 26.191 | 24.263 | 24.943 | 34.354 | 305.608 | 30.718 | 30.246 | 28.923 | 27.694 | 35.066
306.394 | 33.594 | 30.134 | 28.236 | 29.687 | 33.147 | 306.394 | 31.827 | 30.414 | 28.343 | 27.966 | 37.853
307.18 | 28.343 | 27.086 | 22.972 | 24.229 | 34.857 | 307.18 | 31.273 | 27.86 | 26.937 | 25.092 | 39.114
307.967 | 28.846 | 29.977 | 26.244 | 25 | 31.222 | 307.967 | 32.76 | 29.895 | 28.844 | 25.501 | 39.541
308.753 | 28.094 | 27.536 | 24.749 | 24.415 | 33.891 | 308.753 | 33.83 | 29.974 | 31.113 | 28.484 | 39.702
309.539 | 30.922 | 26.954 | 23.454 | 24.271 | 33.606 | 309.539 | 28.423 | 29.367 | 26.251 | 25.779 | 31.162
310.325 | 31.702 | 30.256 | 26.808 | 28.142 | 35.818 | 310.325 | 31.79 | 26.002 | 28.762 | 25.378 | 37.756
311.111 | 29.541 | 29.65 | 28.993 | 24.289 | 30.744 | 311.111 | 29.52 | 28.321 | 26.015 | 26.291 | 36.531
311.896 | 29.203 | 30.496 | 26.185 | 27.263 | 32.758 | 311.896 | 30.322 | 28.98 | 27.996 | 28.891 | 36.136
312.682 | 27.624 | 26.298 | 25.967 | 25.635 | 36.133 | 312.682 | 30.483 | 27.602 | 28.16 | 23.885 | 36.338
313.468 | 29.667 | 26.667 | 25.556 | 26.778 | 32.222 | 313.468 | 32.781 | 33.61 | 28.821 | 26.98 | 38.766
314.254 | 23.894 | 27.987 | 22.566 | 23.673 | 30.531 | 314.254 | 31.921 | 32.552 | 28.584 | 25.428 | 41.84
315.039 | 29.34 | 30.011 | 27.212 | 26.988 | 33.707 | 315.039 | 29.565 | 29.179 | 25.411 | 23.671 | 35.556
315.824 | 28.571 | 29.211 | 26.546 | 28.571 | 33.049 | 315.824 | 29.386 | 30.187 | 28.406 | 25.29 | 40.784
316.61 | 32.638 | 27.253 | 25.824 | 25.165 | 31.319 | 316.61 | 28.827 | 28.38 | 23.187 | 26.141 | 34.736
317.395 | 30.518 | 29.054 | 25.451 | 31.419 | 35.586 | 317.395 | 30.119 | 28.65 | 27.64 | 24.977 | 37.466
318.18 | 28.977 | 26.705 | 22.727 | 25.568 | 33.75 | 318.18 | 33.852 | 27.447 | 27.722 | 25.618 | 38.701
318.966 | 27.293 | 27.18 | 26.954 | 26.727 | 32.729 | 318.966 | 34.58 | 33.577 | 30.201 | 27.099 | 38.96
319.751 | 25.968 | 22.437 | 26.765 | 23.576 | 29.84 | 319.751 | 28.947 | 28.494 | 26.044 | 26.951 | 37.024
320.536 | 30.171 | 26.971 | 28 | 26.743 | 37.828 | 320.536 | 30.049 | 31.231 | 28.768 | 28.374 | 37.635
321.32 | 24.559 | 30.435 | 22.914 | 25.147 | 30.2 | 321.32 | 30.492 | 27.178 | 27.841 | 24.905 | 37.027
322.105 | 28.065 | 26.038 | 25.228 | 25.734 | 34.042 | 322.105 | 27.716 | 29.055 | 27.874 | 26.85 | 35.118
322.89 | 24.397 | 26.452 | 24.576 | 24.307 | 31.367 | 322.89 | 26.362 | 25.258 | 25.184 | 23.417 | 31.296
323.675 | 23.861 | 30.198 | 24.95 | 25.643 | 34.752 | 323.675 | 30.128 | 29.727 | 25.481 | 25.24 | 36.538
324.459 | 29.406 | 29.795 | 25.609 | 26.777 | 34.372 | 324.459 | 25.46 | 29.544 | 24.42 | 23.859 | 36.829
325.244 | 24.902 | 25.293 | 23.633 | 27.148 | 30.176 | 325.244 | 29.115 | 27.047 | 26.055 | 25.558 | 36.559
326.028 | 27.674 | 26.987 | 24.828 | 26.202 | 35.132 | 326.028 | 30.661 | 29.008 | 25.62 | 25.868 | 35.868
326.813 | 28.246 | 26.66 | 26.164 | 24.281 | 37.364 | 326.813 | 31.326 | 28.56 | 28.804 | 26.688 | 37.998
327.597 | 29.923 | 28.089 | 23.359 | 21.815 | 35.714 | 327.597 | 29.597 | 26.613 | 26.048 | 24.355 | 39.435
328.381 | 29.598 | 27.011 | 25.287 | 26.82 | 34.579 | 328.381 | 27.389 | 26.035 | 26.513 | 22.452 | 36.943
329.165 | 30.668 | 26.623 | 24.741 | 25.212 | 35.183 | 329.165 | 29.881 | 26.403 | 26.324 | 24.506 | 38.182
329.95 | 27.985 | 28.462 | 25.597 | 23.496 | 32.76 | 329.95 | 26.067 | 26.687 | 25.912 | 22.963 | 37.859
330.733 | 24.583 | 25.325 | 23.562 | 23.377 | 34.044 | 330.733 | 31.071 | 28.582 | 27.753 | 23.152 | 34.992
331.517 | 27.831 | 25.432 | 21.209 | 23.033 | 36.468 | 331.517 | 29.435 | 26.878 | 27.963 | 23.315 | 36.948
332.301 | 27.027 | 28.248 | 27.376 | 26.765 | 34.699 | 332.301 | 30.133 | 26.662 | 26.145 | 23.781 | 36.189
333.085 | 30.538 | 26.478 | 24.272 | 24.625 | 35.834 | 333.085 | 26.581 | 27.434 | 25.871 | 24.378 | 36.389
333.869 | 28.201 | 26.817 | 25.26 | 26.557 | 36.505 | 333.869 | 28.443 | 25.052 | 26.367 | 23.875 | 33.91
334.652 | 27.754 | 26.9 | 23.997 | 24.253 | 37.233 | 334.652 | 28.314 | 27.115 | 23.984 | 22.851 | 36.709
335.436 | 28.286 | 27.621 | 27.621 | 24.126 | 38.353 | 335.436 | 28.475 | 24.446 | 25.185 | 22.364 | 36.199
336.219 | 25.862 | 28.84 | 24.53 | 24.06 | 39.263 | 336.219 | 28.054 | 28.83 | 25.598 | 25.339 | 37.298
337.003 | 27.681 | 28.47 | 24.606 | 24.527 | 38.486 | 337.003 | 26.777 | 26.523 | 25.888 | 21.066 | 37.246
337.786 | 27.402 | 28.504 | 25.354 | 25.591 | 38.504 | 337.786 | 28.298 | 28.915 | 24.044 | 21.517 | 35.45
338.569 | 29.569 | 29.346 | 25.557 | 22.808 | 40.416 | 338.569 | 27.886 | 27.649 | 23.742 | 23.387 | 39.965
339.352 | 27.835 | 28.203 | 25.847 | 24.595 | 38.881 | 339.352 | 26.849 | 24.636 | 24.869 | 22.073 | 36.808
340.135 | 29.835 | 27.103 | 25.234 | 25.018 | 38.965 | 340.135 | 28.628 | 28.063 | 26.256 | 25.692 | 38.058
340.918 | 27.923 | 27.166 | 23.865 | 23.59 | 38.446 | 340.918 | 29.164 | 25.955 | 24.184 | 22.081 | 38.738
341.701 | 30.67 | 29.181 | 26.608 | 25.051 | 42.519 | 341.701 | 26.795 | 24.705 | 23.901 | 22.401 | 38.156
342.484 | 29.993 | 28.148 | 24.72 | 21.292 | 40.277 | 342.484 | 28.797 | 24.924 | 24.21 | 24.312 | 39.348
343.267 | 29.956 | 29.006 | 26.599 | 25.333 | 41.102 | 343.267 | 27.016 | 26.62 | 24.443 | 21.771 | 37.358
344.05 | 31.352 | 28.866 | 25.713 | 24.985 | 41.54 | 344.05 | 27.727 | 26.334 | 24.892 | 21.961 | 39.5
344.832 | 31.297 | 29.901 | 26.76 | 24.549 | 42.292 | 344.832 | 27.411 | 25.036 | 23.183 | 20.76 | 38.717
345.615 | 29.077 | 29.425 | 25.189 | 25.247 | 43.355 | 345.615 | 28.591 | 27.77 | 23.165 | 22.8 | 38.942
346.397 | 29.134 | 31.188 | 23.696 | 24.362 | 42.952 | 346.397 | 27.015 | 24.629 | 21.567 | 19.901 | 37.19
347.18 | 28.848 | 27.18 | 25.296 | 24.327 | 42.573 | 347.18 | 27.122 | 24.066 | 22.793 | 21.604 | 38.115
347.962 | 29.788 | 29.324 | 25.452 | 24.006 | 43.211 | 347.962 | 27.408 | 25.176 | 23.77 | 20.959 | 40.223
348.744 | 32.042 | 30.332 | 25.805 | 24.899 | 44.115 | 348.744 | 25.968 | 24.822 | 21.897 | 20.909 | 39.288
349.526 | 29.539 | 29.588 | 27.085 | 24.436 | 45.78 | 349.526 | 28.282 | 27.082 | 22.356 | 22.956 | 39.835
350.308 | 30.827 | 28.865 | 25.549 | 24.054 | 44.699 | 350.308 | 26.556 | 24.667 | 23.074 | 19.852 | 39.259
351.09 | 30.158 | 29.707 | 25.779 | 25.192 | 44.74 | 351.09 | 27.546 | 25.495 | 22.419 | 20.226 | 40.594
351.872 | 29.96 | 28.861 | 25.253 | 23.537 | 44.215 | 351.872 | 26.973 | 24.922 | 21.967 | 20.647 | 39.034
352.654 | 30.743 | 28.167 | 23.987 | 24.916 | 46.706 | 352.654 | 27.945 | 25.636 | 21.653 | 20.047 | 40.127
353.436 | 30.408 | 31.551 | 26.694 | 23.673 | 46.775 | 353.436 | 25.852 | 24.897 | 21.299 | 19.134 | 39.414
354.218 | 32.1 | 30.503 | 26.802 | 25.36 | 48.189 | 354.218 | 25.816 | 25.786 | 22.429 | 20.262 | 40.891
354.999 | 31.243 | 30.123 | 25.868 | 24.748 | 46.696 | 354.999 | 26.249 | 24.78 | 21.87 | 19.782 | 40.535
355.781 | 32.525 | 30.421 | 26.248 | 25.927 | 48.645 | 355.781 | 26.049 | 24.433 | 21.202 | 19.926 | 40.731
356.562 | 31.821 | 30.252 | 25.784 | 24.488 | 46.965 | 356.562 | 26.047 | 25.054 | 21.321 | 19.71 | 40.628
357.344 | 32.362 | 30.209 | 25.936 | 25.008 | 47.963 | 357.344 | 26.186 | 23.723 | 20.612 | 19.004 | 40.161
358.125 | 32.623 | 30.461 | 25.946 | 24.579 | 48.172 | 358.125 | 25.717 | 24.056 | 21.465 | 18.244 | 40.689
358.906 | 32.438 | 29.847 | 26.413 | 24.571 | 48.267 | 358.906 | 26.215 | 24.994 | 20.083 | 18.959 | 40.728
359.687 | 32.768 | 29.914 | 25.84 | 24.651 | 49.004 | 359.687 | 25.72 | 23.878 | 20.808 | 17.879 | 41.025
360.469 | 32.229 | 31.634 | 26.281 | 24.865 | 48.711 | 360.469 | 25.529 | 22.605 | 19.523 | 18.601 | 40.981
361.25 | 33.478 | 31.056 | 27.082 | 25.15 | 50.054 | 361.25 | 25.512 | 23.792 | 20.091 | 18.219 | 40.509
362.03 | 32.596 | 30.674 | 25.987 | 24.065 | 49.236 | 362.03 | 25.608 | 23.115 | 20.478 | 18.315 | 40.667
362.811 | 32.077 | 29.092 | 25.297 | 23.299 | 48.975 | 362.811 | 25.531 | 23.547 | 19.579 | 18.528 | 41.103
363.592 | 32.901 | 29.945 | 25.354 | 24.225 | 50.108 | 363.592 | 25.136 | 23.883 | 20.011 | 18.403 | 40.92
364.373 | 32.818 | 29.954 | 24.642 | 23.372 | 50.577 | 364.373 | 24.86 | 22.58 | 19.142 | 16.808 | 40.293
365.153 | 32.478 | 29.107 | 24.777 | 22.634 | 49.241 | 365.153 | 24.556 | 23.272 | 20.106 | 17.15 | 40.387
365.934 | 33.275 | 30.15 | 25.743 | 23.681 | 50.64 | 365.934 | 24.142 | 22.426 | 19.218 | 16.678 | 40.391
366.714 | 32.992 | 30.527 | 25.637 | 23.945 | 50.794 | 366.714 | 24.411 | 22.912 | 19.107 | 17.081 | 40.751
367.495 | 33.165 | 29.718 | 24.879 | 23.125 | 50.625 | 367.495 | 24.249 | 22.245 | 18.54 | 16.569 | 40.531
368.275 | 33.346 | 29.782 | 24.737 | 23.159 | 50.799 | 368.275 | 23.966 | 21.905 | 18.394 | 15.937 | 40.574
369.055 | 32.495 | 29.337 | 24.234 | 22.673 | 50.89 | 369.055 | 23.781 | 21.831 | 17.872 | 16.519 | 40.431
369.836 | 33.168 | 29.439 | 24.538 | 22.621 | 49.982 | 369.836 | 23.985 | 21.093 | 18.438 | 16.135 | 40.43
370.616 | 34.173 | 29.952 | 25.562 | 22.907 | 51.617 | 370.616 | 24.253 | 21.524 | 18.047 | 16.309 | 40.63
371.396 | 33.945 | 29.958 | 25.004 | 22.719 | 51.593 | 371.396 | 24.124 | 21.361 | 18.441 | 16.512 | 40.545
372.176 | 33.276 | 29.189 | 24.473 | 22.87 | 51.132 | 372.176 | 23.921 | 21.462 | 17.881 | 16.197 | 40.679
372.955 | 33.559 | 29.556 | 24.891 | 22.333 | 51.482 | 372.955 | 23.606 | 20.919 | 17.731 | 15.594 | 40.693
373.735 | 33.532 | 29.222 | 24.387 | 22.487 | 51.51 | 373.735 | 23.007 | 20.297 | 17.187 | 14.934 | 40.172
374.515 | 33.568 | 29.734 | 24.466 | 22.287 | 51.207 | 374.515 | 23.568 | 21.106 | 17.657 | 15.824 | 40.358
375.295 | 33.57 | 28.914 | 23.963 | 21.595 | 51.525 | 375.295 | 23.518 | 20.392 | 17.403 | 15.305 | 40.501
376.074 | 33.566 | 28.854 | 24.397 | 22.085 | 51.435 | 376.074 | 22.707 | 19.826 | 16.965 | 15.285 | 40.102
376.854 | 33.325 | 28.733 | 23.861 | 21.796 | 51.039 | 376.854 | 22.862 | 20.145 | 16.702 | 14.942 | 40.262
377.633 | 32.752 | 28.361 | 23.63 | 20.679 | 51.464 | 377.633 | 22.899 | 19.729 | 16.614 | 14.928 | 40.048
378.412 | 32.78 | 28.235 | 24.122 | 21.168 | 51.426 | 378.412 | 22.774 | 20.108 | 16.714 | 15.026 | 40.012
379.192 | 32.694 | 28.382 | 23.596 | 20.75 | 51.428 | 379.192 | 22.153 | 19.286 | 16.249 | 14.033 | 39.625
379.971 | 33.097 | 28.611 | 23.56 | 20.267 | 51.265 | 379.971 | 22.357 | 19.701 | 16.765 | 14.825 | 40.043
380.75 | 33.138 | 28.173 | 23.625 | 20.556 | 51.599 | 380.75 | 22.485 | 19.194 | 16.188 | 14.423 | 39.922
381.529 | 33.028 | 28.571 | 24 | 20.574 | 51.98 | 381.529 | 22.127 | 19.231 | 16.19 | 14.282 | 39.526
382.308 | 32.569 | 28.035 | 23.52 | 20.238 | 51.609 | 382.308 | 22.06 | 18.574 | 15.91 | 14.047 | 39.556
383.087 | 32.714 | 27.809 | 23.214 | 20.131 | 51.783 | 383.087 | 21.895 | 18.795 | 15.792 | 14.121 | 39.443
383.865 | 32.624 | 27.622 | 23.388 | 19.823 | 51.737 | 383.865 | 21.976 | 18.869 | 15.864 | 13.727 | 39.902
384.644 | 32.699 | 28.044 | 23.235 | 19.972 | 51.587 | 384.644 | 21.647 | 18.227 | 15.489 | 13.368 | 39.212
385.423 | 32.698 | 27.604 | 22.822 | 19.689 | 51.77 | 385.423 | 21.695 | 18.29 | 15.482 | 13.65 | 39.278
386.201 | 32.317 | 27.491 | 22.82 | 19.437 | 51.525 | 386.201 | 21.155 | 17.851 | 15.024 | 13.345 | 38.952
386.98 | 32.371 | 27.33 | 22.691 | 19.452 | 51.218 | 386.98 | 21.004 | 17.824 | 15.266 | 13.559 | 39.084
387.758 | 32.031 | 26.991 | 22.518 | 19.06 | 51.227 | 387.758 | 21.119 | 17.759 | 15.021 | 13.319 | 38.845
388.536 | 32.241 | 27.409 | 22.664 | 19.299 | 51.566 | 388.536 | 20.606 | 17.66 | 15.005 | 13.338 | 38.393
389.315 | 31.888 | 26.897 | 22.268 | 19.017 | 51.14 | 389.315 | 20.924 | 17.336 | 14.898 | 13.315 | 38.545
390.093 | 31.905 | 26.794 | 22.333 | 18.674 | 51.137 | 390.093 | 20.439 | 17.042 | 14.542 | 12.948 | 38.538
390.871 | 32.103 | 27.003 | 22.593 | 19.072 | 51.245 | 390.871 | 20.811 | 17.001 | 14.7 | 13.257 | 38.695
391.649 | 31.926 | 26.918 | 22.125 | 18.72 | 51.371 | 391.649 | 20.354 | 16.767 | 14.494 | 12.877 | 38.325
392.427 | 31.944 | 26.905 | 22.974 | 18.767 | 51.23 | 392.427 | 20.306 | 16.534 | 14.866 | 13.632 | 38.161
393.205 | 31.79 | 26.443 | 21.972 | 18.27 | 51.004 | 393.205 | 20.157 | 16.492 | 14.247 | 12.884 | 38.209
393.983 | 31.672 | 26.507 | 21.904 | 18.523 | 50.809 | 393.983 | 19.73 | 16.107 | 14.203 | 12.79 | 37.969
394.76 | 31.155 | 26.153 | 21.471 | 18.098 | 50.531 | 394.76 | 19.735 | 15.993 | 13.941 | 12.798 | 37.772
395.538 | 31.515 | 26.465 | 21.709 | 18.366 | 50.656 | 395.538 | 19.653 | 15.812 | 13.727 | 12.923 | 37.672
396.315 | 31.183 | 26.293 | 21.381 | 18.082 | 50.67 | 396.315 | 19.397 | 15.754 | 13.802 | 12.858 | 37.42
397.093 | 30.919 | 25.913 | 21.336 | 17.989 | 50.37 | 397.093 | 19.259 | 15.616 | 13.631 | 12.839 | 37.232
397.87 | 30.824 | 25.789 | 21.222 | 17.916 | 50.376 | 397.87 | 19.105 | 15.219 | 13.366 | 12.811 | 37.175
398.648 | 30.741 | 25.57 | 21.111 | 17.767 | 50.365 | 398.648 | 18.897 | 15.178 | 13.283 | 12.791 | 36.956
399.425 | 30.771 | 25.611 | 21.191 | 17.788 | 50.428 | 399.425 | 18.797 | 15.139 | 13.216 | 12.8 | 37.08
400.202 | 30.46 | 25.262 | 20.944 | 17.599 | 49.976 | 400.202 | 18.684 | 14.91 | 13.141 | 12.657 | 36.956
400.979 | 30.536 | 25.489 | 20.866 | 17.704 | 49.948 | 400.979 | 18.625 | 14.85 | 12.982 | 12.747 | 36.938
401.756 | 30.289 | 25.314 | 20.659 | 17.599 | 49.792 | 401.756 | 18.432 | 14.767 | 12.833 | 12.611 | 36.433
402.533 | 30.031 | 25.274 | 20.346 | 17.481 | 49.823 | 402.533 | 18.226 | 14.363 | 12.636 | 12.541 | 36.469
403.31 | 30.025 | 25.064 | 20.451 | 17.382 | 49.771 | 403.31 | 17.913 | 14.352 | 12.596 | 12.669 | 36.269
404.087 | 29.834 | 24.886 | 20.225 | 17.433 | 49.747 | 404.087 | 17.851 | 14.123 | 12.544 | 12.584 | 36.113
404.864 | 29.681 | 24.752 | 20.132 | 17.264 | 49.681 | 404.864 | 17.859 | 13.957 | 12.451 | 12.615 | 35.953
405.64 | 29.469 | 24.85 | 20.021 | 17.104 | 49.424 | 405.64 | 17.634 | 13.837 | 12.3 | 12.573 | 35.697
406.417 | 29.353 | 24.583 | 19.992 | 17.24 | 49.05 | 406.417 | 17.472 | 13.813 | 12.294 | 12.481 | 35.614
407.193 | 29.173 | 24.588 | 19.807 | 17.256 | 48.797 | 407.193 | 17.348 | 13.555 | 12.131 | 12.516 | 35.516
407.97 | 29.001 | 24.258 | 19.514 | 17.121 | 48.9 | 407.97 | 17.002 | 13.28 | 11.952 | 12.495 | 35.189
408.746 | 28.77 | 24.192 | 19.501 | 16.957 | 48.682 | 408.746 | 16.845 | 13.29 | 11.787 | 12.525 | 34.799
409.522 | 28.611 | 24.013 | 19.143 | 16.831 | 48.34 | 409.522 | 16.778 | 13.077 | 11.8 | 12.439 | 34.822
410.298 | 28.438 | 23.718 | 19.023 | 16.618 | 48.157 | 410.298 | 16.557 | 12.861 | 11.564 | 12.355 | 34.761
411.074 | 28.184 | 23.546 | 18.957 | 16.759 | 47.967 | 411.074 | 16.431 | 12.798 | 11.546 | 12.315 | 34.483
411.851 | 28.16 | 23.639 | 18.814 | 16.707 | 48.043 | 411.851 | 16.254 | 12.722 | 11.394 | 12.389 | 34.453
412.626 | 28.004 | 23.521 | 18.601 | 16.553 | 47.894 | 412.626 | 16.112 | 12.519 | 11.322 | 12.258 | 34.379
413.402 | 28.045 | 23.427 | 18.632 | 16.544 | 48.05 | 413.402 | 15.935 | 12.438 | 11.218 | 12.205 | 34.161
414.178 | 27.914 | 23.382 | 18.557 | 16.527 | 47.735 | 414.178 | 15.823 | 12.224 | 11.13 | 12.244 | 34.039
414.954 | 27.724 | 23.18 | 18.404 | 16.462 | 47.652 | 414.954 | 15.607 | 12.179 | 11.029 | 12.171 | 33.875
415.729 | 27.503 | 23.109 | 18.223 | 16.499 | 47.578 | 415.729 | 15.527 | 12.005 | 10.881 | 12.159 | 33.942
416.505 | 27.399 | 22.971 | 18.033 | 16.417 | 47.342 | 416.505 | 15.389 | 11.859 | 10.776 | 12.105 | 33.733
417.281 | 27.154 | 22.683 | 17.673 | 16.349 | 46.95 | 417.281 | 15.156 | 11.786 | 10.803 | 12.133 | 33.375
418.056 | 26.965 | 22.686 | 17.702 | 16.231 | 46.947 | 418.056 | 15.046 | 11.628 | 10.622 | 12.039 | 33.349
418.831 | 26.9 | 22.425 | 17.469 | 16.173 | 46.762 | 418.831 | 14.72 | 11.462 | 10.511 | 11.869 | 33.227
419.607 | 26.679 | 22.362 | 17.27 | 15.984 | 46.499 | 419.607 | 14.513 | 11.351 | 10.329 | 11.82 | 32.927
420.382 | 26.68 | 22.269 | 17.261 | 15.906 | 46.58 | 420.382 | 14.389 | 11.206 | 10.306 | 11.715 | 32.777
421.157 | 26.484 | 22.244 | 17.09 | 16.071 | 46.269 | 421.157 | 14.197 | 11.126 | 10.117 | 11.795 | 32.702
421.932 | 26.29 | 21.97 | 16.907 | 15.887 | 46.176 | 421.932 | 14.037 | 10.939 | 10.058 | 11.576 | 32.39
422.707 | 26.128 | 21.984 | 16.721 | 15.832 | 46.041 | 422.707 | 13.842 | 10.809 | 10.009 | 11.541 | 32.312
423.482 | 26.039 | 21.927 | 16.781 | 15.777 | 45.952 | 423.482 | 13.725 | 10.763 | 9.935 | 11.396 | 31.983
424.257 | 25.895 | 21.81 | 16.466 | 15.751 | 45.708 | 424.257 | 13.571 | 10.657 | 9.842 | 11.424 | 31.993
425.031 | 25.729 | 21.64 | 16.375 | 15.715 | 45.628 | 425.031 | 13.401 | 10.588 | 9.706 | 11.458 | 31.829
425.806 | 25.594 | 21.437 | 16.288 | 15.629 | 45.329 | 425.806 | 13.223 | 10.45 | 9.628 | 11.268 | 31.625
426.58 | 25.46 | 21.397 | 16.155 | 15.461 | 45.286 | 426.58 | 13.061 | 10.374 | 9.52 | 11.251 | 31.442
427.355 | 25.26 | 21.224 | 15.918 | 15.378 | 45.195 | 427.355 | 12.958 | 10.293 | 9.458 | 11.093 | 31.467
428.129 | 25.181 | 21.157 | 15.64 | 15.329 | 45.056 | 428.129 | 12.791 | 10.106 | 9.304 | 11.072 | 31.246
428.904 | 24.988 | 21.073 | 15.718 | 15.19 | 44.949 | 428.904 | 12.613 | 10.092 | 9.393 | 11.009 | 31.13
429.678 | 24.676 | 20.829 | 15.434 | 15.081 | 44.353 | 429.678 | 12.429 | 9.988 | 9.231 | 10.796 | 30.909
430.452 | 24.549 | 20.693 | 15.401 | 14.957 | 44.257 | 430.452 | 12.25 | 9.744 | 9.105 | 10.662 | 30.573
431.226 | 24.455 | 20.723 | 15.166 | 14.96 | 44.162 | 431.226 | 11.987 | 9.615 | 8.942 | 10.495 | 30.244
432 | 24.425 | 20.51 | 15.031 | 14.873 | 44.026 | 432 | 11.887 | 9.553 | 8.918 | 10.502 | 30.26
432.774 | 24.194 | 20.409 | 15.379 | 14.838 | 43.758 | 432.774 | 11.711 | 9.374 | 8.76 | 10.33 | 30.426
433.548 | 24.024 | 20.286 | 14.781 | 14.736 | 43.594 | 433.548 | 11.597 | 9.381 | 8.716 | 10.267 | 29.954
434.322 | 23.88 | 20.249 | 14.631 | 14.608 | 43.467 | 434.322 | 11.473 | 9.298 | 8.653 | 10.162 | 29.855
435.096 | 23.788 | 20.076 | 14.579 | 14.52 | 43.402 | 435.096 | 11.364 | 9.259 | 8.601 | 10.125 | 29.746
435.869 | 23.6 | 20.051 | 14.362 | 14.486 | 43.217 | 435.869 | 11.165 | 9.11 | 8.511 | 9.905 | 29.552
436.643 | 23.344 | 19.86 | 14.195 | 14.281 | 42.891 | 436.643 | 10.96 | 8.954 | 8.428 | 9.705 | 29.148
437.416 | 23.24 | 19.744 | 14.11 | 14.267 | 42.649 | 437.416 | 10.848 | 8.902 | 8.387 | 9.632 | 29.028
438.19 | 23.199 | 19.679 | 13.979 | 14.189 | 42.462 | 438.19 | 10.669 | 8.801 | 8.292 | 9.533 | 28.953
438.963 | 22.931 | 19.459 | 13.751 | 14.068 | 42.184 | 438.963 | 10.506 | 8.648 | 8.207 | 9.349 | 28.706
439.736 | 22.759 | 19.357 | 13.715 | 13.953 | 42.066 | 439.736 | 10.423 | 8.65 | 8.159 | 9.28 | 28.673
440.51 | 22.622 | 19.196 | 13.564 | 13.861 | 41.71 | 440.51 | 10.27 | 8.565 | 8.145 | 9.207 | 28.449
441.283 | 22.455 | 19.186 | 13.496 | 13.803 | 41.619 | 441.283 | 10.13 | 8.443 | 7.984 | 9.008 | 28.252
442.056 | 22.446 | 19.018 | 13.343 | 13.658 | 41.588 | 442.056 | 9.964 | 8.395 | 7.986 | 8.947 | 28.148
442.829 | 22.236 | 19.022 | 13.253 | 13.683 | 41.436 | 442.829 | 9.848 | 8.256 | 7.908 | 8.795 | 27.93
443.602 | 22.217 | 18.898 | 13.153 | 13.528 | 41.27 | 443.602 | 9.709 | 8.202 | 7.852 | 8.692 | 27.648
444.374 | 21.997 | 18.74 | 13.003 | 13.386 | 41.041 | 444.374 | 9.547 | 8.091 | 7.729 | 8.562 | 27.486
445.147 | 21.811 | 18.668 | 12.826 | 13.271 | 40.777 | 445.147 | 9.449 | 7.995 | 7.677 | 8.47 | 27.36
445.92 | 21.575 | 18.461 | 12.685 | 13.213 | 40.689 | 445.92 | 9.294 | 7.931 | 7.633 | 8.311 | 27.218
446.692 | 21.503 | 18.463 | 12.593 | 13.124 | 40.459 | 446.692 | 9.143 | 7.849 | 7.561 | 8.231 | 27.08
447.465 | 21.359 | 18.322 | 12.553 | 13.103 | 40.31 | 447.465 | 9.059 | 7.797 | 7.552 | 8.078 | 26.995
448.237 | 21.203 | 18.21 | 12.486 | 12.947 | 40.233 | 448.237 | 8.92 | 7.674 | 7.467 | 8.005 | 26.781
449.01 | 21.113 | 18.115 | 12.287 | 12.821 | 40.05 | 449.01 | 8.766 | 7.592 | 7.404 | 7.843 | 26.52
449.782 | 20.982 | 18.018 | 12.227 | 12.753 | 39.82 | 449.782 | 8.635 | 7.512 | 7.327 | 7.746 | 26.413
450.554 | 20.81 | 17.878 | 12.149 | 12.663 | 39.6 | 450.554 | 8.56 | 7.431 | 7.278 | 7.649 | 26.263
451.326 | 20.624 | 17.818 | 12.01 | 12.485 | 39.282 | 451.326 | 8.471 | 7.433 | 7.296 | 7.544 | 26.157
452.098 | 20.419 | 17.665 | 11.812 | 12.346 | 39.061 | 452.098 | 8.344 | 7.348 | 7.206 | 7.381 | 26.042
452.87 | 20.33 | 17.536 | 11.726 | 12.202 | 38.823 | 452.87 | 8.208 | 7.22 | 7.167 | 7.252 | 25.776
453.642 | 20.193 | 17.449 | 11.651 | 12.128 | 38.671 | 453.642 | 8.083 | 7.169 | 7.129 | 7.13 | 25.563
454.414 | 20.017 | 17.253 | 11.536 | 11.978 | 38.397 | 454.414 | 7.921 | 7.067 | 7.067 | 6.968 | 25.343
455.186 | 19.824 | 17.211 | 11.429 | 11.855 | 38.22 | 455.186 | 7.799 | 6.986 | 6.993 | 6.889 | 25.193
455.957 | 19.799 | 17.117 | 11.41 | 11.816 | 38.173 | 455.957 | 7.72 | 6.916 | 7.028 | 6.809 | 25.065
456.729 | 19.618 | 16.973 | 11.326 | 11.68 | 37.939 | 456.729 | 7.6 | 6.84 | 6.965 | 6.738 | 24.838
457.5 | 19.356 | 16.881 | 11.152 | 11.601 | 37.761 | 457.5 | 7.47 | 6.764 | 6.908 | 6.593 | 24.688
458.272 | 19.171 | 16.653 | 11.082 | 11.454 | 37.473 | 458.272 | 7.365 | 6.717 | 6.926 | 6.503 | 24.551
459.043 | 19.102 | 16.677 | 11.084 | 11.373 | 37.43 | 459.043 | 7.241 | 6.641 | 6.893 | 6.375 | 24.429
459.814 | 19.052 | 16.618 | 11.117 | 11.296 | 37.237 | 459.814 | 7.141 | 6.554 | 6.898 | 6.272 | 24.199
460.586 | 18.96 | 16.562 | 11.12 | 11.231 | 37.066 | 460.586 | 7.116 | 6.546 | 6.901 | 6.185 | 24.021
461.357 | 18.746 | 16.444 | 11.021 | 11.114 | 36.91 | 461.357 | 6.951 | 6.435 | 6.836 | 6.049 | 23.773
462.128 | 18.594 | 16.273 | 10.887 | 10.939 | 36.738 | 462.128 | 6.771 | 6.319 | 6.727 | 5.879 | 23.633
462.899 | 18.377 | 16.157 | 10.811 | 10.816 | 36.387 | 462.899 | 6.728 | 6.274 | 6.694 | 5.876 | 23.496
463.67 | 18.212 | 16.034 | 10.787 | 10.694 | 36.153 | 463.67 | 6.644 | 6.235 | 6.724 | 5.73 | 23.429
464.44 | 18.064 | 15.981 | 10.716 | 10.508 | 36.009 | 464.44 | 6.548 | 6.185 | 6.662 | 5.62 | 23.201
465.211 | 17.999 | 15.893 | 10.742 | 10.471 | 35.911 | 465.211 | 6.468 | 6.117 | 6.701 | 5.597 | 23.03
465.982 | 17.942 | 15.839 | 10.703 | 10.431 | 35.783 | 465.982 | 6.428 | 6.077 | 6.678 | 5.469 | 22.945
466.752 | 17.783 | 15.694 | 10.621 | 10.331 | 35.501 | 466.752 | 6.3 | 5.991 | 6.661 | 5.425 | 22.749
467.523 | 17.583 | 15.489 | 10.448 | 10.15 | 35.179 | 467.523 | 6.2 | 5.879 | 6.577 | 5.339 | 22.6
468.293 | 17.427 | 15.359 | 10.407 | 10.041 | 34.86 | 468.293 | 6.067 | 5.801 | 6.523 | 5.222 | 22.37
469.064 | 17.329 | 15.26 | 10.408 | 9.978 | 34.778 | 469.064 | 5.981 | 5.728 | 6.545 | 5.129 | 22.236
469.834 | 17.206 | 15.238 | 10.408 | 9.863 | 34.745 | 469.834 | 5.949 | 5.712 | 6.509 | 5.025 | 22.126
470.604 | 17.175 | 15.243 | 10.436 | 9.788 | 34.762 | 470.604 | 5.825 | 5.644 | 6.491 | 4.956 | 21.96
471.374 | 17.051 | 15.13 | 10.42 | 9.686 | 34.499 | 471.374 | 5.798 | 5.608 | 6.508 | 4.846 | 21.824
472.144 | 16.848 | 14.99 | 10.407 | 9.53 | 34.187 | 472.144 | 5.72 | 5.539 | 6.484 | 4.787 | 21.695
472.914 | 16.614 | 14.742 | 10.316 | 9.372 | 33.819 | 472.914 | 5.62 | 5.47 | 6.457 | 4.694 | 21.477
473.684 | 16.522 | 14.69 | 10.317 | 9.253 | 33.63 | 473.684 | 5.524 | 5.404 | 6.466 | 4.587 | 21.247
474.454 | 16.394 | 14.583 | 10.222 | 9.135 | 33.508 | 474.454 | 5.496 | 5.383 | 6.438 | 4.595 | 21.092
475.224 | 16.295 | 14.489 | 10.232 | 9.047 | 33.202 | 475.224 | 5.419 | 5.353 | 6.365 | 4.469 | 20.914
475.993 | 16.146 | 14.399 | 10.173 | 8.899 | 32.994 | 475.993 | 5.343 | 5.308 | 6.392 | 4.399 | 20.769
476.763 | 16 | 14.319 | 10.197 | 8.825 | 32.876 | 476.763 | 5.298 | 5.225 | 6.329 | 4.321 | 20.67
477.532 | 15.924 | 14.189 | 10.165 | 8.685 | 32.659 | 477.532 | 5.194 | 5.225 | 6.33 | 4.28 | 20.572
478.302 | 15.736 | 14.016 | 10.095 | 8.568 | 32.39 | 478.302 | 5.125 | 5.112 | 6.293 | 4.152 | 20.245
479.071 | 15.653 | 13.911 | 10.081 | 8.474 | 32.285 | 479.071 | 5.074 | 5.024 | 6.248 | 4.092 | 20.14
479.841 | 15.587 | 13.936 | 10.112 | 8.44 | 32.202 | 479.841 | 4.997 | 4.994 | 6.216 | 4.043 | 20.084
480.61 | 15.45 | 13.766 | 10.054 | 8.299 | 32.002 | 480.61 | 4.897 | 4.917 | 6.16 | 3.922 | 19.811
481.379 | 15.325 | 13.596 | 9.999 | 8.2 | 31.807 | 481.379 | 4.822 | 4.857 | 6.128 | 3.906 | 19.72
482.148 | 15.175 | 13.5 | 9.884 | 8.115 | 31.432 | 482.148 | 4.766 | 4.778 | 6.073 | 3.851 | 19.498
482.917 | 15.105 | 13.386 | 9.878 | 7.997 | 31.189 | 482.917 | 4.676 | 4.71 | 6.024 | 3.781 | 19.338
483.686 | 14.978 | 13.342 | 9.881 | 8.016 | 31.111 | 483.686 | 4.677 | 4.711 | 6.04 | 3.759 | 19.319
484.455 | 14.935 | 13.303 | 9.906 | 7.856 | 30.979 | 484.455 | 4.647 | 4.689 | 6.033 | 3.759 | 19.228
485.223 | 14.82 | 13.177 | 9.904 | 7.813 | 30.826 | 485.223 | 4.604 | 4.699 | 5.992 | 3.676 | 19.112
485.992 | 14.687 | 13.128 | 9.865 | 7.681 | 30.568 | 485.992 | 4.559 | 4.641 | 5.988 | 3.657 | 18.938
486.761 | 14.538 | 12.958 | 9.857 | 7.6 | 30.252 | 486.761 | 4.47 | 4.555 | 5.914 | 3.55 | 18.723
487.529 | 14.406 | 12.877 | 9.81 | 7.54 | 30.114 | 487.529 | 4.419 | 4.519 | 5.885 | 3.539 | 18.518
488.298 | 14.331 | 12.781 | 9.789 | 7.453 | 29.876 | 488.298 | 4.381 | 4.508 | 5.863 | 3.511 | 18.402
489.066 | 14.274 | 12.662 | 9.769 | 7.348 | 29.754 | 489.066 | 4.284 | 4.398 | 5.771 | 3.432 | 18.174
489.834 | 14.189 | 12.546 | 9.627 | 7.292 | 29.607 | 489.834 | 4.221 | 4.368 | 5.732 | 3.422 | 18.131
490.602 | 14.058 | 12.426 | 9.652 | 7.223 | 29.543 | 490.602 | 4.16 | 4.255 | 5.65 | 3.359 | 18.023
491.371 | 13.976 | 12.338 | 9.594 | 7.121 | 29.312 | 491.371 | 4.096 | 4.243 | 5.639 | 3.306 | 17.896
492.139 | 13.816 | 12.288 | 9.595 | 7.023 | 29.014 | 492.139 | 4.058 | 4.223 | 5.63 | 3.307 | 17.719
492.907 | 13.738 | 12.199 | 9.597 | 6.992 | 28.831 | 492.907 | 4.008 | 4.153 | 5.559 | 3.241 | 17.524
493.674 | 13.587 | 12.103 | 9.541 | 6.921 | 28.599 | 493.674 | 3.931 | 4.108 | 5.537 | 3.192 | 17.342
494.442 | 13.547 | 12.052 | 9.561 | 6.828 | 28.46 | 494.442 | 3.927 | 4.098 | 5.553 | 3.156 | 17.199
495.21 | 13.456 | 11.994 | 9.538 | 6.79 | 28.31 | 495.21 | 3.875 | 4.055 | 5.512 | 3.122 | 17.054
495.978 | 13.446 | 11.953 | 9.574 | 6.783 | 28.173 | 495.978 | 3.871 | 4.043 | 5.479 | 3.102 | 16.907
496.745 | 13.3 | 11.853 | 9.498 | 6.692 | 27.952 | 496.745 | 3.78 | 4.005 | 5.4 | 3.077 | 16.73
497.513 | 13.168 | 11.687 | 9.458 | 6.584 | 27.764 | 497.513 | 3.729 | 3.947 | 5.367 | 3.002 | 16.585
498.28 | 13.02 | 11.62 | 9.426 | 6.49 | 27.5 | 498.28 | 3.642 | 3.895 | 5.312 | 2.932 | 16.405
499.048 | 12.971 | 11.547 | 9.316 | 6.478 | 27.199 | 499.048 | 3.629 | 3.843 | 5.248 | 2.931 | 16.276
499.815 | 12.884 | 11.426 | 9.304 | 6.457 | 26.965 | 499.815 | 3.576 | 3.795 | 5.202 | 2.953 | 15.975
500.582 | 12.783 | 11.326 | 9.241 | 6.43 | 26.799 | 500.582 | 3.574 | 3.787 | 5.224 | 2.954 | 15.967
501.349 | 12.706 | 11.297 | 9.25 | 6.383 | 26.759 | 501.349 | 3.519 | 3.762 | 5.178 | 2.945 | 15.906
502.116 | 12.671 | 11.267 | 9.242 | 6.365 | 26.673 | 502.116 | 3.472 | 3.727 | 5.135 | 2.959 | 15.805
502.883 | 12.474 | 11.08 | 9.157 | 6.312 | 26.266 | 502.883 | 3.416 | 3.699 | 5.057 | 2.96 | 15.6
503.65 | 12.326 | 11.017 | 9.113 | 6.313 | 25.997 | 503.65 | 3.386 | 3.648 | 5.032 | 2.953 | 15.431
504.417 | 12.252 | 10.893 | 9.089 | 6.277 | 25.806 | 504.417 | 3.367 | 3.629 | 5.012 | 2.939 | 15.29
505.184 | 12.128 | 10.845 | 9.067 | 6.233 | 25.722 | 505.184 | 3.282 | 3.581 | 4.942 | 2.863 | 15.099
505.95 | 12.044 | 10.804 | 9.01 | 6.157 | 25.532 | 505.95 | 3.279 | 3.545 | 4.909 | 2.847 | 15.081
506.717 | 11.981 | 10.69 | 8.991 | 6.104 | 25.316 | 506.717 | 3.209 | 3.491 | 4.862 | 2.802 | 14.923
507.484 | 11.888 | 10.676 | 8.903 | 6.133 | 25.096 | 507.484 | 3.194 | 3.469 | 4.809 | 2.809 | 14.742
508.25 | 11.792 | 10.596 | 8.93 | 6.088 | 24.94 | 508.25 | 3.113 | 3.431 | 4.733 | 2.776 | 14.576
509.016 | 11.702 | 10.539 | 8.868 | 6.143 | 24.7 | 509.016 | 3.12 | 3.437 | 4.739 | 2.801 | 14.475
509.783 | 11.666 | 10.553 | 8.832 | 5.953 | 24.585 | 509.783 | 2.916 | 3.27 | 4.694 | 2.654 | 14.356
510.549 | 11.578 | 10.465 | 8.741 | 6.151 | 24.433 | 510.549 | 3.03 | 3.404 | 4.678 | 2.831 | 14.225
511.315 | 11.5 | 10.312 | 8.726 | 6.176 | 24.241 | 511.315 | 3.006 | 3.354 | 4.695 | 2.909 | 14.194
512.081 | 11.382 | 10.26 | 8.634 | 6.149 | 24.02 | 512.081 | 2.971 | 3.299 | 4.617 | 2.909 | 14.043
512.847 | 11.275 | 10.136 | 8.53 | 6.134 | 23.812 | 512.847 | 2.912 | 3.293 | 4.586 | 2.909 | 13.902
513.613 | 11.212 | 10.148 | 8.569 | 6.181 | 23.732 | 513.613 | 2.92 | 3.289 | 4.554 | 2.922 | 13.799
514.379 | 11.116 | 10.044 | 8.505 | 6.177 | 23.493 | 514.379 | 2.856 | 3.236 | 4.495 | 2.879 | 13.596
515.145 | 10.96 | 9.933 | 8.366 | 6.078 | 23.181 | 515.145 | 2.794 | 3.204 | 4.403 | 2.831 | 13.418
515.91 | 10.905 | 9.929 | 8.348 | 6.127 | 23.093 | 515.91 | 2.756 | 3.16 | 4.361 | 2.873 | 13.227
516.676 | 10.908 | 9.971 | 8.37 | 6.159 | 23.006 | 516.676 | 2.745 | 3.167 | 4.383 | 2.906 | 13.157
517.441 | 10.799 | 9.921 | 8.294 | 6.144 | 22.795 | 517.441 | 2.687 | 3.162 | 4.311 | 2.884 | 13.023
518.207 | 10.671 | 9.824 | 8.242 | 6.151 | 22.519 | 518.207 | 2.668 | 3.121 | 4.303 | 2.917 | 12.897
518.972 | 10.574 | 9.803 | 8.16 | 6.217 | 22.397 | 518.972 | 2.648 | 3.125 | 4.287 | 2.98 | 12.835
519.737 | 10.466 | 9.762 | 8.14 | 6.163 | 22.134 | 519.737 | 2.607 | 3.116 | 4.26 | 3.001 | 12.721
520.503 | 10.339 | 9.656 | 8.04 | 6.163 | 21.927 | 520.503 | 2.559 | 3.084 | 4.222 | 2.977 | 12.517
521.268 | 10.315 | 9.697 | 8.064 | 6.239 | 21.866 | 521.268 | 2.508 | 3.046 | 4.157 | 3 | 12.384
522.033 | 10.298 | 9.707 | 8.059 | 6.301 | 21.795 | 522.033 | 2.488 | 3.05 | 4.163 | 3.041 | 12.294
522.798 | 10.296 | 9.734 | 8.045 | 6.412 | 21.7 | 522.798 | 2.509 | 3.07 | 4.173 | 3.134 | 12.191
523.563 | 10.246 | 9.735 | 8.037 | 6.491 | 21.555 | 523.563 | 2.505 | 3.064 | 4.165 | 3.2 | 12.092
524.328 | 10.171 | 9.669 | 7.995 | 6.558 | 21.39 | 524.328 | 2.467 | 3.095 | 4.183 | 3.248 | 11.989
525.092 | 10.094 | 9.634 | 7.929 | 6.611 | 21.199 | 525.092 | 2.442 | 3.074 | 4.172 | 3.301 | 11.908
525.857 | 9.974 | 9.612 | 7.848 | 6.612 | 21.005 | 525.857 | 2.412 | 3.062 | 4.139 | 3.334 | 11.834
526.622 | 9.892 | 9.56 | 7.77 | 6.629 | 20.845 | 526.622 | 2.391 | 3.055 | 4.104 | 3.38 | 11.603
527.386 | 9.769 | 9.522 | 7.705 | 6.607 | 20.637 | 527.386 | 2.369 | 3.033 | 4.019 | 3.385 | 11.463
528.151 | 9.721 | 9.525 | 7.653 | 6.752 | 20.503 | 528.151 | 2.326 | 3.028 | 4.021 | 3.417 | 11.316
528.915 | 9.744 | 9.585 | 7.676 | 6.79 | 20.49 | 528.915 | 2.306 | 3.024 | 3.998 | 3.431 | 11.317
529.679 | 9.653 | 9.575 | 7.582 | 6.841 | 20.327 | 529.679 | 2.291 | 3.019 | 4.008 | 3.487 | 11.198
530.444 | 9.552 | 9.571 | 7.511 | 6.874 | 20.163 | 530.444 | 2.219 | 2.988 | 3.969 | 3.545 | 11.027
531.208 | 9.488 | 9.538 | 7.467 | 6.904 | 19.961 | 531.208 | 2.241 | 3.005 | 3.982 | 3.626 | 10.981
531.972 | 9.396 | 9.487 | 7.359 | 6.924 | 19.743 | 531.972 | 2.183 | 2.996 | 3.938 | 3.638 | 10.856
532.736 | 9.331 | 9.463 | 7.266 | 6.918 | 19.529 | 532.736 | 2.186 | 3.013 | 3.917 | 3.659 | 10.733
533.5 | 9.235 | 9.465 | 7.259 | 7.036 | 19.318 | 533.5 | 2.166 | 3.003 | 3.926 | 3.734 | 10.629
534.263 | 9.15 | 9.453 | 7.229 | 7.119 | 19.204 | 534.263 | 2.123 | 2.983 | 3.928 | 3.827 | 10.547
535.027 | 9.073 | 9.411 | 7.155 | 7.128 | 18.972 | 535.027 | 2.107 | 2.999 | 3.899 | 3.89 | 10.419
535.791 | 9.034 | 9.421 | 7.127 | 7.202 | 18.883 | 535.791 | 2.085 | 2.985 | 3.891 | 3.934 | 10.315
536.555 | 8.983 | 9.391 | 7.065 | 7.314 | 18.806 | 536.555 | 2.084 | 2.972 | 3.899 | 4.05 | 10.243
537.318 | 8.921 | 9.403 | 7.006 | 7.365 | 18.69 | 537.318 | 2.041 | 2.971 | 3.904 | 4.117 | 10.12
538.082 | 8.829 | 9.336 | 6.861 | 7.318 | 18.423 | 538.082 | 1.996 | 2.958 | 3.848 | 4.154 | 10
538.845 | 8.714 | 9.294 | 6.831 | 7.379 | 18.214 | 538.845 | 1.977 | 2.953 | 3.855 | 4.225 | 9.878
539.608 | 8.608 | 9.257 | 6.731 | 7.415 | 18.036 | 539.608 | 1.93 | 2.924 | 3.855 | 4.289 | 9.799
540.371 | 8.545 | 9.242 | 6.661 | 7.45 | 17.832 | 540.371 | 1.929 | 2.932 | 3.844 | 4.362 | 9.659
541.135 | 8.469 | 9.226 | 6.543 | 7.469 | 17.721 | 541.135 | 1.897 | 2.952 | 3.825 | 4.403 | 9.57
541.898 | 8.378 | 9.24 | 6.525 | 7.516 | 17.51 | 541.898 | 1.88 | 2.938 | 3.774 | 4.439 | 9.414
542.661 | 8.374 | 9.246 | 6.535 | 7.589 | 17.413 | 542.661 | 1.871 | 2.968 | 3.769 | 4.533 | 9.328
543.424 | 8.288 | 9.248 | 6.461 | 7.652 | 17.28 | 543.424 | 1.9 | 2.958 | 3.813 | 4.619 | 9.216
544.186 | 8.236 | 9.293 | 6.423 | 7.673 | 17.132 | 544.186 | 1.845 | 2.969 | 3.767 | 4.625 | 9.074
544.949 | 8.228 | 9.27 | 6.339 | 7.745 | 17.011 | 544.949 | 1.841 | 2.983 | 3.73 | 4.653 | 8.964
545.712 | 8.175 | 9.253 | 6.283 | 7.74 | 16.883 | 545.712 | 1.799 | 2.941 | 3.721 | 4.732 | 8.867
546.474 | 8.086 | 9.236 | 6.219 | 7.826 | 16.681 | 546.474 | 1.801 | 2.955 | 3.731 | 4.804 | 8.762
547.237 | 8.008 | 9.177 | 6.178 | 7.793 | 16.549 | 547.237 | 1.761 | 2.966 | 3.712 | 4.91 | 8.682
548 | 7.945 | 9.211 | 6.117 | 7.816 | 16.385 | 548 | 1.764 | 2.967 | 3.74 | 4.964 | 8.587
548.762 | 7.843 | 9.186 | 6.023 | 7.84 | 16.26 | 548.762 | 1.753 | 2.985 | 3.717 | 5.009 | 8.472
549.524 | 7.839 | 9.201 | 5.987 | 7.89 | 16.113 | 549.524 | 1.727 | 3.007 | 3.702 | 5.072 | 8.384
550.286 | 7.798 | 9.264 | 5.932 | 7.946 | 16.008 | 550.286 | 1.73 | 3.055 | 3.729 | 5.181 | 8.336
551.049 | 7.78 | 9.277 | 5.879 | 7.975 | 15.893 | 551.049 | 1.729 | 3.099 | 3.7 | 5.219 | 8.289
551.811 | 7.735 | 9.328 | 5.81 | 8.058 | 15.77 | 551.811 | 1.697 | 3.086 | 3.678 | 5.271 | 8.157
552.573 | 7.646 | 9.3 | 5.775 | 8.108 | 15.592 | 552.573 | 1.692 | 3.081 | 3.685 | 5.348 | 8.07
553.335 | 7.618 | 9.29 | 5.694 | 8.08 | 15.502 | 553.335 | 1.69 | 3.099 | 3.665 | 5.434 | 7.978
554.096 | 7.496 | 9.215 | 5.626 | 8.059 | 15.299 | 554.096 | 1.642 | 3.097 | 3.668 | 5.469 | 7.842
554.858 | 7.459 | 9.195 | 5.61 | 8.076 | 15.149 | 554.858 | 1.622 | 3.084 | 3.65 | 5.52 | 7.728
555.62 | 7.415 | 9.222 | 5.566 | 8.082 | 15.054 | 555.62 | 1.631 | 3.11 | 3.645 | 5.577 | 7.615
556.381 | 7.399 | 9.279 | 5.556 | 8.131 | 14.972 | 556.381 | 1.636 | 3.13 | 3.665 | 5.65 | 7.549
557.143 | 7.368 | 9.285 | 5.482 | 8.179 | 14.848 | 557.143 | 1.659 | 3.198 | 3.68 | 5.745 | 7.506
557.904 | 7.346 | 9.283 | 5.415 | 8.228 | 14.667 | 557.904 | 1.634 | 3.208 | 3.666 | 5.777 | 7.453
558.666 | 7.291 | 9.247 | 5.358 | 8.188 | 14.474 | 558.666 | 1.64 | 3.238 | 3.65 | 5.815 | 7.389
559.427 | 7.283 | 9.264 | 5.347 | 8.2 | 14.365 | 559.427 | 1.637 | 3.253 | 3.64 | 5.867 | 7.268
560.188 | 7.222 | 9.301 | 5.335 | 8.253 | 14.325 | 560.188 | 1.631 | 3.244 | 3.622 | 5.917 | 7.129
560.95 | 7.199 | 9.333 | 5.307 | 8.272 | 14.207 | 560.95 | 1.631 | 3.274 | 3.61 | 5.935 | 7.09
561.711 | 7.171 | 9.426 | 5.242 | 8.333 | 14.187 | 561.711 | 1.606 | 3.296 | 3.584 | 6.024 | 7
562.472 | 7.128 | 9.444 | 5.208 | 8.367 | 14.122 | 562.472 | 1.596 | 3.374 | 3.577 | 6.093 | 6.945
563.233 | 7.079 | 9.411 | 5.159 | 8.384 | 13.941 | 563.233 | 1.599 | 3.405 | 3.569 | 6.13 | 6.875
563.993 | 7.031 | 9.391 | 5.124 | 8.336 | 13.82 | 563.993 | 1.577 | 3.404 | 3.57 | 6.206 | 6.79
564.754 | 7 | 9.389 | 5.114 | 8.33 | 13.722 | 564.754 | 1.568 | 3.42 | 3.561 | 6.244 | 6.715
565.515 | 6.971 | 9.415 | 5.079 | 8.355 | 13.601 | 565.515 | 1.585 | 3.495 | 3.574 | 6.342 | 6.671
566.276 | 6.96 | 9.432 | 5.001 | 8.397 | 13.497 | 566.276 | 1.597 | 3.511 | 3.566 | 6.383 | 6.57
567.036 | 6.879 | 9.432 | 4.955 | 8.405 | 13.397 | 567.036 | 1.58 | 3.543 | 3.535 | 6.419 | 6.493
567.797 | 6.874 | 9.459 | 4.915 | 8.384 | 13.218 | 567.797 | 1.599 | 3.544 | 3.542 | 6.423 | 6.378
568.557 | 6.816 | 9.423 | 4.914 | 8.352 | 13.04 | 568.557 | 1.606 | 3.598 | 3.58 | 6.457 | 6.323
569.317 | 6.801 | 9.425 | 4.848 | 8.375 | 12.956 | 569.317 | 1.594 | 3.598 | 3.528 | 6.485 | 6.242
570.077 | 6.84 | 9.457 | 4.832 | 8.415 | 12.875 | 570.077 | 1.608 | 3.657 | 3.515 | 6.505 | 6.163
570.838 | 6.789 | 9.433 | 4.759 | 8.407 | 12.738 | 570.838 | 1.596 | 3.691 | 3.473 | 6.534 | 6.089
571.598 | 6.685 | 9.33 | 4.796 | 8.366 | 12.624 | 571.598 | 1.568 | 3.688 | 3.453 | 6.511 | 5.969
572.358 | 6.661 | 9.334 | 4.778 | 8.31 | 12.54 | 572.358 | 1.592 | 3.727 | 3.465 | 6.568 | 5.939
573.118 | 6.65 | 9.39 | 4.809 | 8.344 | 12.5 | 573.118 | 1.604 | 3.764 | 3.489 | 6.579 | 5.881
573.878 | 6.574 | 9.394 | 4.755 | 8.309 | 12.372 | 573.878 | 1.611 | 3.811 | 3.515 | 6.605 | 5.793
574.637 | 6.562 | 9.41 | 4.82 | 8.333 | 12.327 | 574.637 | 1.593 | 3.865 | 3.542 | 6.65 | 5.771
575.397 | 6.538 | 9.429 | 4.84 | 8.323 | 12.256 | 575.397 | 1.636 | 3.945 | 3.559 | 6.722 | 5.755
576.157 | 6.561 | 9.416 | 4.842 | 8.303 | 12.162 | 576.157 | 1.638 | 3.958 | 3.548 | 6.723 | 5.681
576.916 | 6.583 | 9.461 | 4.834 | 8.363 | 12.08 | 576.916 | 1.627 | 3.997 | 3.518 | 6.718 | 5.58
577.676 | 6.527 | 9.411 | 4.762 | 8.366 | 11.917 | 577.676 | 1.674 | 4.069 | 3.492 | 6.743 | 5.524
578.435 | 6.535 | 9.427 | 4.786 | 8.399 | 11.804 | 578.435 | 1.653 | 4.04 | 3.476 | 6.742 | 5.42
579.194 | 6.53 | 9.385 | 4.767 | 8.381 | 11.688 | 579.194 | 1.681 | 4.115 | 3.516 | 6.737 | 5.364
579.954 | 6.506 | 9.387 | 4.788 | 8.395 | 11.625 | 579.954 | 1.701 | 4.146 | 3.504 | 6.744 | 5.317
580.713 | 6.476 | 9.387 | 4.798 | 8.392 | 11.543 | 580.713 | 1.715 | 4.201 | 3.515 | 6.716 | 5.25
581.472 | 6.476 | 9.352 | 4.778 | 8.402 | 11.426 | 581.472 | 1.729 | 4.263 | 3.508 | 6.778 | 5.196
582.231 | 6.438 | 9.312 | 4.743 | 8.376 | 11.286 | 582.231 | 1.747 | 4.299 | 3.508 | 6.767 | 5.147
582.99 | 6.444 | 9.373 | 4.773 | 8.407 | 11.211 | 582.99 | 1.746 | 4.321 | 3.475 | 6.793 | 5.068
583.749 | 6.46 | 9.337 | 4.796 | 8.425 | 11.155 | 583.749 | 1.779 | 4.394 | 3.541 | 6.825 | 5.06
584.507 | 6.422 | 9.287 | 4.814 | 8.402 | 11.038 | 584.507 | 1.824 | 4.437 | 3.534 | 6.82 | 4.997
585.266 | 6.422 | 9.291 | 4.872 | 8.374 | 10.984 | 585.266 | 1.834 | 4.499 | 3.562 | 6.818 | 4.912
586.025 | 6.393 | 9.278 | 4.856 | 8.348 | 10.888 | 586.025 | 1.816 | 4.512 | 3.568 | 6.779 | 4.859
586.783 | 6.397 | 9.317 | 4.909 | 8.376 | 10.841 | 586.783 | 1.834 | 4.563 | 3.583 | 6.809 | 4.81
587.542 | 6.373 | 9.282 | 4.9 | 8.356 | 10.747 | 587.542 | 1.868 | 4.629 | 3.589 | 6.778 | 4.732
588.3 | 6.346 | 9.25 | 4.91 | 8.355 | 10.638 | 588.3 | 1.872 | 4.645 | 3.583 | 6.726 | 4.664
589.058 | 6.341 | 9.274 | 4.946 | 8.393 | 10.542 | 589.058 | 1.864 | 4.669 | 3.559 | 6.713 | 4.595
589.817 | 6.36 | 9.276 | 4.973 | 8.443 | 10.511 | 589.817 | 1.92 | 4.758 | 3.594 | 6.738 | 4.598
590.575 | 6.37 | 9.274 | 5.003 | 8.469 | 10.454 | 590.575 | 1.94 | 4.8 | 3.622 | 6.74 | 4.523
591.333 | 6.398 | 9.27 | 4.998 | 8.533 | 10.369 | 591.333 | 1.972 | 4.857 | 3.644 | 6.718 | 4.489
592.091 | 6.439 | 9.232 | 5.018 | 8.577 | 10.317 | 592.091 | 1.994 | 4.917 | 3.658 | 6.729 | 4.446
592.849 | 6.463 | 9.223 | 5.03 | 8.554 | 10.217 | 592.849 | 2.057 | 4.986 | 3.642 | 6.754 | 4.397
593.607 | 6.444 | 9.139 | 5.13 | 8.558 | 10.111 | 593.607 | 2.049 | 4.995 | 3.712 | 6.717 | 4.316
594.365 | 6.464 | 9.201 | 5.229 | 8.561 | 10.068 | 594.365 | 2.101 | 5.022 | 3.786 | 6.686 | 4.273
595.122 | 6.462 | 9.202 | 5.254 | 8.59 | 9.978 | 595.122 | 2.136 | 5.081 | 3.869 | 6.701 | 4.24
595.88 | 6.484 | 9.255 | 5.355 | 8.653 | 9.972 | 595.88 | 2.16 | 5.141 | 3.938 | 6.647 | 4.203
596.637 | 6.535 | 9.219 | 5.419 | 8.696 | 9.941 | 596.637 | 2.199 | 5.191 | 3.972 | 6.664 | 4.183
597.395 | 6.489 | 9.148 | 5.402 | 8.693 | 9.759 | 597.395 | 2.227 | 5.219 | 4.03 | 6.65 | 4.149
598.152 | 6.495 | 9.085 | 5.442 | 8.73 | 9.692 | 598.152 | 2.275 | 5.268 | 4.04 | 6.665 | 4.121
598.91 | 6.511 | 9.077 | 5.44 | 8.758 | 9.635 | 598.91 | 2.319 | 5.317 | 4.083 | 6.705 | 4.088
599.667 | 6.604 | 9.141 | 5.532 | 8.871 | 9.621 | 599.667 | 2.389 | 5.397 | 4.088 | 6.764 | 4.059
600.424 | 6.657 | 9.122 | 5.605 | 8.957 | 9.605 | 600.424 | 2.422 | 5.449 | 4.084 | 6.763 | 4.018
601.181 | 6.644 | 9.11 | 5.679 | 8.962 | 9.554 | 601.181 | 2.481 | 5.529 | 4.167 | 6.783 | 3.994
601.938 | 6.68 | 9.083 | 5.785 | 8.963 | 9.529 | 601.938 | 2.533 | 5.594 | 4.229 | 6.794 | 3.993
602.695 | 6.698 | 9.047 | 5.847 | 8.948 | 9.434 | 602.695 | 2.565 | 5.62 | 4.309 | 6.758 | 3.967
603.452 | 6.706 | 8.98 | 5.835 | 8.963 | 9.336 | 603.452 | 2.598 | 5.64 | 4.341 | 6.713 | 3.893
604.209 | 6.718 | 8.946 | 5.872 | 9.02 | 9.28 | 604.209 | 2.62 | 5.653 | 4.345 | 6.751 | 3.858
604.965 | 6.761 | 8.956 | 5.974 | 9.086 | 9.246 | 604.965 | 2.675 | 5.721 | 4.392 | 6.731 | 3.811
605.722 | 6.799 | 8.955 | 6.018 | 9.146 | 9.249 | 605.722 | 2.691 | 5.744 | 4.457 | 6.739 | 3.788
606.479 | 6.834 | 8.916 | 6.044 | 9.198 | 9.225 | 606.479 | 2.757 | 5.787 | 4.453 | 6.765 | 3.754
607.235 | 6.857 | 8.926 | 6.115 | 9.236 | 9.185 | 607.235 | 2.802 | 5.834 | 4.535 | 6.723 | 3.723
607.992 | 6.859 | 8.837 | 6.195 | 9.22 | 9.094 | 607.992 | 2.849 | 5.866 | 4.616 | 6.766 | 3.717
608.748 | 6.873 | 8.832 | 6.336 | 9.281 | 9.032 | 608.748 | 2.899 | 5.929 | 4.731 | 6.768 | 3.689
609.504 | 6.864 | 8.796 | 6.397 | 9.264 | 8.949 | 609.504 | 2.993 | 5.944 | 4.863 | 6.79 | 3.657
610.26 | 6.957 | 8.829 | 6.507 | 9.29 | 8.918 | 610.26 | 3.013 | 5.968 | 4.924 | 6.77 | 3.627
611.016 | 6.968 | 8.773 | 6.582 | 9.362 | 8.886 | 611.016 | 3.088 | 6.006 | 5.013 | 6.762 | 3.572
611.772 | 7.034 | 8.709 | 6.621 | 9.44 | 8.851 | 611.772 | 3.145 | 6.053 | 5.124 | 6.792 | 3.573
612.528 | 7.095 | 8.642 | 6.643 | 9.453 | 8.82 | 612.528 | 3.192 | 6.036 | 5.179 | 6.798 | 3.53
613.284 | 7.138 | 8.544 | 6.689 | 9.479 | 8.747 | 613.284 | 3.279 | 6.084 | 5.215 | 6.845 | 3.54
614.04 | 7.167 | 8.583 | 6.835 | 9.524 | 8.743 | 614.04 | 3.325 | 6.119 | 5.284 | 6.853 | 3.497
614.796 | 7.188 | 8.67 | 7.035 | 9.645 | 8.724 | 614.796 | 3.354 | 6.157 | 5.441 | 6.881 | 3.477
615.551 | 7.228 | 8.734 | 7.187 | 9.721 | 8.698 | 615.551 | 3.419 | 6.221 | 5.572 | 6.875 | 3.485
616.307 | 7.278 | 8.658 | 7.195 | 9.744 | 8.649 | 616.307 | 3.484 | 6.215 | 5.657 | 6.893 | 3.457
617.062 | 7.394 | 8.688 | 7.32 | 9.846 | 8.66 | 617.062 | 3.579 | 6.233 | 5.726 | 6.942 | 3.445
617.818 | 7.416 | 8.644 | 7.391 | 9.889 | 8.624 | 617.818 | 3.644 | 6.261 | 5.835 | 6.996 | 3.436
618.573 | 7.444 | 8.63 | 7.478 | 9.906 | 8.574 | 618.573 | 3.691 | 6.281 | 5.955 | 6.991 | 3.394
619.328 | 7.498 | 8.587 | 7.513 | 9.994 | 8.533 | 619.328 | 3.807 | 6.278 | 6.056 | 7.052 | 3.397
620.084 | 7.512 | 8.527 | 7.588 | 10.014 | 8.471 | 620.084 | 3.854 | 6.3 | 6.132 | 7.075 | 3.392
620.839 | 7.556 | 8.523 | 7.711 | 10.014 | 8.422 | 620.839 | 3.961 | 6.331 | 6.227 | 7.099 | 3.387
621.594 | 7.581 | 8.595 | 7.874 | 10.073 | 8.431 | 621.594 | 3.96 | 6.357 | 6.413 | 7.08 | 3.364
622.349 | 7.67 | 8.581 | 7.99 | 10.163 | 8.38 | 622.349 | 4.011 | 6.397 | 6.525 | 7.066 | 3.327
623.104 | 7.733 | 8.482 | 7.958 | 10.204 | 8.378 | 623.104 | 4.141 | 6.385 | 6.595 | 7.11 | 3.346
623.858 | 7.832 | 8.504 | 8.04 | 10.265 | 8.389 | 623.858 | 4.241 | 6.352 | 6.688 | 7.143 | 3.361
624.613 | 7.919 | 8.49 | 8.185 | 10.353 | 8.348 | 624.613 | 4.305 | 6.406 | 6.81 | 7.207 | 3.356
625.368 | 7.931 | 8.484 | 8.276 | 10.382 | 8.334 | 625.368 | 4.395 | 6.415 | 6.942 | 7.218 | 3.356
626.122 | 7.987 | 8.449 | 8.292 | 10.417 | 8.276 | 626.122 | 4.472 | 6.323 | 6.962 | 7.217 | 3.326
626.877 | 8.016 | 8.51 | 8.464 | 10.49 | 8.274 | 626.877 | 4.591 | 6.364 | 7.075 | 7.246 | 3.336
627.631 | 8.089 | 8.545 | 8.651 | 10.584 | 8.301 | 627.631 | 4.666 | 6.429 | 7.292 | 7.306 | 3.335
628.385 | 8.122 | 8.568 | 8.775 | 10.652 | 8.279 | 628.385 | 4.747 | 6.485 | 7.489 | 7.374 | 3.347
629.14 | 8.184 | 8.558 | 8.834 | 10.679 | 8.232 | 629.14 | 4.833 | 6.475 | 7.568 | 7.423 | 3.369
629.894 | 8.333 | 8.612 | 9 | 10.82 | 8.287 | 629.894 | 4.931 | 6.477 | 7.644 | 7.457 | 3.333
630.648 | 8.419 | 8.617 | 9.127 | 10.967 | 8.316 | 630.648 | 5.041 | 6.486 | 7.794 | 7.505 | 3.342
631.402 | 8.49 | 8.594 | 9.246 | 11.002 | 8.297 | 631.402 | 5.096 | 6.512 | 7.955 | 7.563 | 3.337
632.156 | 8.521 | 8.629 | 9.315 | 11.05 | 8.27 | 632.156 | 5.182 | 6.517 | 8.062 | 7.594 | 3.339
632.91 | 8.499 | 8.556 | 9.33 | 11.059 | 8.218 | 632.91 | 5.255 | 6.518 | 8.163 | 7.594 | 3.341
633.664 | 8.525 | 8.548 | 9.466 | 11.074 | 8.179 | 633.664 | 5.294 | 6.506 | 8.271 | 7.58 | 3.322
634.417 | 8.629 | 8.56 | 9.595 | 11.156 | 8.179 | 634.417 | 5.445 | 6.569 | 8.504 | 7.709 | 3.367
635.171 | 8.646 | 8.548 | 9.667 | 11.228 | 8.186 | 635.171 | 5.59 | 6.548 | 8.591 | 7.79 | 3.408
635.925 | 8.688 | 8.518 | 9.701 | 11.176 | 8.139 | 635.925 | 5.658 | 6.535 | 8.705 | 7.807 | 3.421
636.678 | 8.772 | 8.601 | 9.835 | 11.292 | 8.176 | 636.678 | 5.726 | 6.565 | 8.911 | 7.835 | 3.415
637.432 | 8.887 | 8.656 | 10.013 | 11.482 | 8.233 | 637.432 | 5.857 | 6.594 | 9.028 | 7.889 | 3.413
638.185 | 8.996 | 8.77 | 10.212 | 11.654 | 8.292 | 638.185 | 5.989 | 6.639 | 9.244 | 8.016 | 3.434
638.938 | 9.04 | 8.782 | 10.265 | 11.703 | 8.228 | 638.938 | 6.077 | 6.647 | 9.392 | 8.033 | 3.464
639.691 | 9.142 | 8.81 | 10.396 | 11.754 | 8.263 | 639.691 | 6.218 | 6.667 | 9.541 | 8.144 | 3.509
640.444 | 9.17 | 8.8 | 10.482 | 11.792 | 8.244 | 640.444 | 6.312 | 6.693 | 9.673 | 8.177 | 3.515
641.197 | 9.239 | 8.816 | 10.601 | 11.873 | 8.279 | 641.197 | 6.438 | 6.748 | 9.815 | 8.244 | 3.552
641.95 | 9.367 | 8.901 | 10.687 | 11.965 | 8.341 | 641.95 | 6.517 | 6.751 | 9.958 | 8.289 | 3.565
642.703 | 9.432 | 8.914 | 10.792 | 12.048 | 8.316 | 642.703 | 6.675 | 6.765 | 10.071 | 8.371 | 3.602
643.456 | 9.536 | 8.983 | 10.833 | 12.113 | 8.34 | 643.456 | 6.783 | 6.776 | 10.133 | 8.399 | 3.62
644.209 | 9.623 | 9.075 | 10.997 | 12.284 | 8.367 | 644.209 | 6.911 | 6.766 | 10.208 | 8.471 | 3.607
644.961 | 9.68 | 9.072 | 11.067 | 12.319 | 8.398 | 644.961 | 6.999 | 6.699 | 10.236 | 8.468 | 3.601
645.714 | 9.673 | 9.094 | 11.126 | 12.3 | 8.366 | 645.714 | 7.101 | 6.769 | 10.358 | 8.584 | 3.641
646.467 | 9.722 | 9.106 | 11.163 | 12.371 | 8.377 | 646.467 | 7.137 | 6.726 | 10.418 | 8.563 | 3.644
647.219 | 9.814 | 9.141 | 11.268 | 12.434 | 8.368 | 647.219 | 7.243 | 6.766 | 10.537 | 8.59 | 3.636
647.971 | 9.82 | 9.078 | 11.295 | 12.434 | 8.321 | 647.971 | 7.329 | 6.726 | 10.597 | 8.571 | 3.654
648.724 | 9.814 | 9.098 | 11.285 | 12.408 | 8.262 | 648.724 | 7.362 | 6.71 | 10.537 | 8.563 | 3.653
649.476 | 9.781 | 9.085 | 11.241 | 12.367 | 8.203 | 649.476 | 7.442 | 6.649 | 10.567 | 8.557 | 3.666
650.228 | 9.854 | 9.123 | 11.299 | 12.431 | 8.23 | 650.228 | 7.586 | 6.603 | 10.658 | 8.579 | 3.663
650.98 | 9.981 | 9.22 | 11.46 | 12.587 | 8.269 | 650.98 | 7.672 | 6.678 | 10.816 | 8.659 | 3.702
651.732 | 10.089 | 9.334 | 11.553 | 12.71 | 8.319 | 651.732 | 7.805 | 6.708 | 10.939 | 8.731 | 3.733
652.484 | 10.098 | 9.295 | 11.56 | 12.732 | 8.323 | 652.484 | 7.896 | 6.707 | 10.953 | 8.754 | 3.751
653.236 | 10.022 | 9.357 | 11.534 | 12.685 | 8.249 | 653.236 | 7.927 | 6.708 | 10.926 | 8.736 | 3.775
653.987 | 10.076 | 9.377 | 11.587 | 12.748 | 8.253 | 653.987 | 8.033 | 6.754 | 10.981 | 8.804 | 3.791
654.739 | 10.151 | 9.469 | 11.726 | 12.8 | 8.323 | 654.739 | 8.16 | 6.819 | 11.139 | 8.932 | 3.873
655.49 | 10.19 | 9.492 | 11.784 | 12.89 | 8.332 | 655.49 | 8.242 | 6.867 | 11.212 | 8.991 | 3.88
656.242 | 10.25 | 9.555 | 11.865 | 12.982 | 8.377 | 656.242 | 8.385 | 6.928 | 11.328 | 9.066 | 3.927
656.993 | 10.316 | 9.62 | 11.97 | 13.07 | 8.431 | 656.993 | 8.465 | 6.976 | 11.393 | 9.101 | 3.975
657.745 | 10.369 | 9.739 | 12.029 | 13.13 | 8.444 | 657.745 | 8.549 | 7.013 | 11.435 | 9.201 | 4.028
658.496 | 10.388 | 9.793 | 12.118 | 13.24 | 8.477 | 658.496 | 8.722 | 7.122 | 11.564 | 9.295 | 4.065
659.247 | 10.503 | 9.942 | 12.143 | 13.383 | 8.553 | 659.247 | 8.79 | 7.209 | 11.555 | 9.309 | 4.079
659.998 | 10.523 | 10.085 | 12.241 | 13.476 | 8.561 | 659.998 | 8.889 | 7.26 | 11.611 | 9.395 | 4.127
660.749 | 10.52 | 10.074 | 12.244 | 13.479 | 8.54 | 660.749 | 8.956 | 7.293 | 11.627 | 9.45 | 4.17
661.5 | 10.551 | 10.082 | 12.234 | 13.52 | 8.528 | 661.5 | 8.989 | 7.319 | 11.633 | 9.474 | 4.204
662.251 | 10.792 | 10.185 | 12.359 | 13.407 | 8.434 | 662.251 | 9.12 | 7.272 | 11.681 | 9.352 | 4.265
663.002 | 10.576 | 10.17 | 12.249 | 13.618 | 8.54 | 663.002 | 9.247 | 7.355 | 11.743 | 9.542 | 4.274
663.753 | 10.538 | 10.204 | 12.303 | 13.599 | 8.52 | 663.753 | 9.352 | 7.394 | 11.804 | 9.62 | 4.321
664.503 | 10.599 | 10.267 | 12.311 | 13.591 | 8.604 | 664.503 | 9.4 | 7.393 | 11.823 | 9.611 | 4.331
665.254 | 10.602 | 10.232 | 12.3 | 13.617 | 8.555 | 665.254 | 9.491 | 7.395 | 11.841 | 9.624 | 4.324
666.005 | 10.619 | 10.292 | 12.334 | 13.633 | 8.634 | 666.005 | 9.527 | 7.438 | 11.86 | 9.737 | 4.402
666.755 | 10.657 | 10.358 | 12.436 | 13.737 | 8.697 | 666.755 | 9.659 | 7.516 | 11.9 | 9.765 | 4.445
667.505 | 10.729 | 10.466 | 12.485 | 13.848 | 8.7 | 667.505 | 9.775 | 7.564 | 11.998 | 9.868 | 4.507
668.256 | 10.747 | 10.537 | 12.576 | 13.886 | 8.762 | 668.256 | 9.836 | 7.64 | 11.971 | 9.947 | 4.52
669.006 | 10.776 | 10.618 | 12.551 | 13.945 | 8.747 | 669.006 | 9.905 | 7.731 | 11.93 | 9.979 | 4.599
669.756 | 10.803 | 10.696 | 12.477 | 13.963 | 8.719 | 669.756 | 9.962 | 7.8 | 11.926 | 9.98 | 4.648
670.506 | 10.8 | 10.732 | 12.455 | 13.965 | 8.729 | 670.506 | 10.072 | 7.888 | 11.889 | 10.05 | 4.697
671.256 | 10.85 | 10.818 | 12.538 | 14.002 | 8.78 | 671.256 | 10.141 | 7.924 | 11.92 | 10.151 | 4.722
672.006 | 10.857 | 10.895 | 12.614 | 14.098 | 8.807 | 672.006 | 10.215 | 7.985 | 11.942 | 10.15 | 4.769
672.756 | 10.841 | 10.971 | 12.648 | 14.255 | 8.797 | 672.756 | 10.235 | 8.021 | 11.932 | 10.16 | 4.836
673.505 | 10.878 | 11.079 | 12.754 | 14.332 | 8.942 | 673.505 | 10.267 | 8.111 | 11.989 | 10.289 | 4.879
674.255 | 10.957 | 11.222 | 12.909 | 14.577 | 8.976 | 674.255 | 10.423 | 8.269 | 12.08 | 10.419 | 4.949
675.005 | 11.003 | 11.341 | 13.028 | 14.572 | 9.064 | 675.005 | 10.518 | 8.35 | 12.12 | 10.448 | 5.015
675.754 | 10.961 | 11.361 | 13.05 | 14.7 | 9.076 | 675.754 | 10.581 | 8.42 | 12.171 | 10.53 | 5.105
676.503 | 10.943 | 11.337 | 13.008 | 14.695 | 9.102 | 676.503 | 10.632 | 8.451 | 12.164 | 10.558 | 5.126
677.253 | 10.995 | 11.376 | 13.015 | 14.746 | 9.105 | 677.253 | 10.683 | 8.481 | 12.185 | 10.616 | 5.2
678.002 | 11.071 | 11.481 | 13.02 | 14.816 | 9.175 | 678.002 | 10.773 | 8.557 | 12.107 | 10.698 | 5.224
678.751 | 11.157 | 11.59 | 13.037 | 14.919 | 9.198 | 678.751 | 10.926 | 8.671 | 12.056 | 10.757 | 5.271
679.5 | 11.177 | 11.66 | 13.026 | 14.901 | 9.223 | 679.5 | 11.037 | 8.809 | 12.111 | 10.872 | 5.351
680.25 | 11.203 | 11.778 | 13.103 | 15.012 | 9.285 | 680.25 | 11.069 | 8.832 | 12.094 | 10.884 | 5.403
680.998 | 11.247 | 11.911 | 13.173 | 15.113 | 9.375 | 680.998 | 11.11 | 9.02 | 12.195 | 11.018 | 5.513
681.747 | 11.269 | 12.033 | 13.251 | 15.146 | 9.41 | 681.747 | 11.191 | 9.136 | 12.231 | 11.086 | 5.553
682.496 | 11.195 | 12.125 | 13.305 | 15.182 | 9.468 | 682.496 | 11.15 | 9.24 | 12.181 | 11.112 | 5.592
683.245 | 11.227 | 12.272 | 13.375 | 15.218 | 9.502 | 683.245 | 11.198 | 9.404 | 12.256 | 11.203 | 5.72
683.994 | 11.352 | 12.509 | 13.541 | 15.398 | 9.606 | 683.994 | 11.264 | 9.566 | 12.261 | 11.23 | 5.763
684.742 | 11.341 | 12.639 | 13.659 | 15.548 | 9.693 | 684.742 | 11.314 | 9.755 | 12.337 | 11.38 | 5.879
685.491 | 11.46 | 12.815 | 13.773 | 15.611 | 9.79 | 685.491 | 11.416 | 9.858 | 12.343 | 11.447 | 5.938
686.239 | 11.424 | 12.807 | 13.875 | 15.709 | 9.829 | 686.239 | 11.45 | 9.998 | 12.389 | 11.568 | 6.023
686.987 | 11.513 | 12.976 | 13.972 | 15.887 | 9.934 | 686.987 | 11.477 | 10.071 | 12.377 | 11.565 | 6.056
687.736 | 11.521 | 13.13 | 14.1 | 15.939 | 10.002 | 687.736 | 11.585 | 10.193 | 12.524 | 11.696 | 6.18
688.484 | 11.56 | 13.202 | 14.091 | 16.02 | 10.05 | 688.484 | 11.585 | 10.209 | 12.535 | 11.722 | 6.234
689.232 | 11.502 | 13.12 | 14.058 | 15.998 | 10.039 | 689.232 | 11.53 | 10.254 | 12.555 | 11.73 | 6.279
689.98 | 11.467 | 13.219 | 14.016 | 15.963 | 10.018 | 689.98 | 11.482 | 10.304 | 12.47 | 11.738 | 6.302
690.728 | 11.604 | 13.368 | 14.039 | 16.085 | 10.02 | 690.728 | 11.515 | 10.443 | 12.471 | 11.78 | 6.404
691.476 | 11.613 | 13.543 | 14.093 | 16.166 | 10.063 | 691.476 | 11.539 | 10.603 | 12.471 | 11.787 | 6.468
692.224 | 11.728 | 13.71 | 14.142 | 16.234 | 10.149 | 692.224 | 11.594 | 10.701 | 12.432 | 11.838 | 6.464
692.972 | 11.804 | 13.875 | 14.183 | 16.361 | 10.193 | 692.972 | 11.614 | 10.882 | 12.432 | 11.846 | 6.543
693.719 | 11.9 | 14.032 | 14.255 | 16.435 | 10.244 | 693.719 | 11.762 | 11.075 | 12.476 | 12.003 | 6.62
694.467 | 11.901 | 14.091 | 14.24 | 16.387 | 10.35 | 694.467 | 11.764 | 11.237 | 12.461 | 12.019 | 6.719
695.214 | 11.884 | 14.065 | 14.206 | 16.392 | 10.352 | 695.214 | 11.811 | 11.398 | 12.465 | 12.04 | 6.755
695.962 | 11.909 | 14.16 | 14.256 | 16.455 | 10.381 | 695.962 | 11.887 | 11.538 | 12.512 | 12.114 | 6.855
696.709 | 11.827 | 14.178 | 14.38 | 16.496 | 10.447 | 696.709 | 11.853 | 11.576 | 12.491 | 12.153 | 6.86
697.456 | 11.877 | 14.304 | 14.474 | 16.606 | 10.543 | 697.456 | 11.793 | 11.685 | 12.548 | 12.211 | 6.918
698.204 | 11.894 | 14.39 | 14.556 | 16.682 | 10.591 | 698.204 | 11.777 | 11.666 | 12.61 | 12.234 | 7.008
698.951 | 11.897 | 14.451 | 14.543 | 16.673 | 10.659 | 698.951 | 11.772 | 11.746 | 12.619 | 12.32 | 7.097
699.698 | 11.837 | 14.606 | 14.72 | 16.779 | 10.73 | 699.698 | 11.748 | 11.917 | 12.669 | 12.392 | 7.171
700.445 | 11.913 | 14.68 | 14.724 | 16.851 | 10.764 | 700.445 | 11.8 | 12.079 | 12.75 | 12.495 | 7.26
701.192 | 11.891 | 14.704 | 14.764 | 16.837 | 10.82 | 701.192 | 11.746 | 12.13 | 12.739 | 12.459 | 7.293
701.939 | 11.894 | 14.792 | 14.82 | 16.955 | 10.934 | 701.939 | 11.771 | 12.248 | 12.825 | 12.52 | 7.384
702.685 | 11.907 | 14.842 | 14.85 | 16.936 | 10.898 | 702.685 | 11.831 | 12.374 | 12.891 | 12.562 | 7.518
703.432 | 12.011 | 15.103 | 15.081 | 17.094 | 11.069 | 703.432 | 11.96 | 12.581 | 12.92 | 12.703 | 7.619
704.179 | 12.135 | 15.209 | 15.146 | 17.275 | 11.13 | 704.179 | 11.957 | 12.729 | 12.94 | 12.72 | 7.735
704.925 | 12.134 | 15.414 | 15.2 | 17.359 | 11.198 | 704.925 | 12.111 | 13.046 | 13.155 | 12.888 | 7.853
705.672 | 12.241 | 15.459 | 15.334 | 17.471 | 11.285 | 705.672 | 12.191 | 13.168 | 13.234 | 13.042 | 8.024
706.418 | 12.297 | 15.562 | 15.314 | 17.488 | 11.436 | 706.418 | 12.189 | 13.322 | 13.288 | 13.099 | 8.089
707.164 | 12.305 | 15.629 | 15.341 | 17.458 | 11.412 | 707.164 | 12.189 | 13.386 | 13.214 | 13.042 | 8.082
707.91 | 12.393 | 15.708 | 15.383 | 17.474 | 11.496 | 707.91 | 12.173 | 13.484 | 13.285 | 13.08 | 8.185
708.656 | 12.409 | 15.787 | 15.39 | 17.429 | 11.505 | 708.656 | 12.207 | 13.621 | 13.32 | 13.133 | 8.303
709.403 | 12.247 | 15.836 | 15.354 | 17.315 | 11.479 | 709.403 | 12.21 | 13.738 | 13.345 | 13.163 | 8.3
710.148 | 12.294 | 15.782 | 15.356 | 17.349 | 11.502 | 710.148 | 12.217 | 13.781 | 13.189 | 13.082 | 8.389
710.894 | 12.347 | 15.932 | 15.319 | 17.33 | 11.519 | 710.894 | 12.258 | 13.984 | 13.266 | 13.171 | 8.37
711.64 | 12.273 | 15.913 | 15.368 | 17.332 | 11.548 | 711.64 | 12.236 | 14.089 | 13.327 | 13.274 | 8.476
712.386 | 12.318 | 16.054 | 15.403 | 17.397 | 11.567 | 712.386 | 12.173 | 14.202 | 13.355 | 13.309 | 8.491
713.132 | 12.396 | 16.148 | 15.508 | 17.463 | 11.709 | 713.132 | 12.213 | 14.28 | 13.386 | 13.352 | 8.581
713.877 | 12.504 | 16.359 | 15.63 | 17.565 | 11.756 | 713.877 | 12.301 | 14.449 | 13.467 | 13.417 | 8.658
714.623 | 12.589 | 16.461 | 15.676 | 17.633 | 11.816 | 714.623 | 12.329 | 14.612 | 13.505 | 13.393 | 8.714
715.368 | 12.705 | 16.67 | 15.883 | 17.88 | 11.929 | 715.368 | 12.37 | 14.725 | 13.643 | 13.512 | 8.879
716.114 | 12.716 | 16.782 | 15.952 | 17.856 | 12.027 | 716.114 | 12.455 | 14.885 | 13.74 | 13.62 | 9.03
716.859 | 12.767 | 16.946 | 15.945 | 17.997 | 12.06 | 716.859 | 12.449 | 15.034 | 13.833 | 13.696 | 9.131
717.604 | 12.819 | 16.943 | 16.045 | 18.101 | 12.158 | 717.604 | 12.586 | 15.151 | 13.944 | 13.846 | 9.255
718.349 | 12.918 | 17.027 | 16.089 | 18.125 | 12.196 | 718.349 | 12.757 | 15.413 | 14.005 | 13.912 | 9.336
719.094 | 13.064 | 17.118 | 16.057 | 18.146 | 12.298 | 719.094 | 12.864 | 15.516 | 14.102 | 14.055 | 9.583
719.839 | 13.053 | 17.166 | 16.123 | 18.166 | 12.295 | 719.839 | 12.966 | 15.695 | 14.189 | 14.113 | 9.634
720.584 | 13.146 | 17.205 | 16.193 | 18.223 | 12.406 | 720.584 | 12.879 | 15.743 | 14.226 | 14.019 | 9.721
721.329 | 13.099 | 17.327 | 16.253 | 18.224 | 12.412 | 721.329 | 12.841 | 15.744 | 14.224 | 14.129 | 9.817
722.074 | 13.261 | 17.529 | 16.397 | 18.419 | 12.583 | 722.074 | 13.031 | 16.008 | 14.441 | 14.227 | 9.866
722.818 | 13.394 | 17.684 | 16.527 | 18.564 | 12.704 | 722.818 | 13.071 | 16.203 | 14.52 | 14.376 | 10.032
723.563 | 13.615 | 18.116 | 16.737 | 18.836 | 12.899 | 723.563 | 13.183 | 16.456 | 14.642 | 14.527 | 10.131
724.308 | 13.66 | 18.199 | 16.938 | 18.92 | 12.984 | 724.308 | 13.194 | 16.499 | 14.709 | 14.55 | 10.209
725.052 | 13.767 | 18.288 | 16.908 | 18.826 | 12.969 | 725.052 | 13.291 | 16.616 | 14.635 | 14.546 | 10.265
725.796 | 13.882 | 18.522 | 16.906 | 18.861 | 13.182 | 725.796 | 13.34 | 16.654 | 14.811 | 14.573 | 10.386
726.541 | 13.926 | 18.462 | 17.065 | 18.975 | 13.214 | 726.541 | 13.501 | 16.88 | 14.835 | 14.631 | 10.516
727.285 | 13.953 | 18.561 | 17.036 | 19.111 | 13.264 | 727.285 | 13.432 | 16.972 | 14.838 | 14.636 | 10.55
728.029 | 13.976 | 18.592 | 17.09 | 19.009 | 13.253 | 728.029 | 13.417 | 16.875 | 14.8 | 14.654 | 10.543
728.773 | 13.984 | 18.634 | 17.079 | 19.054 | 13.354 | 728.773 | 13.468 | 16.967 | 14.789 | 14.734 | 10.639
729.517 | 14.107 | 18.828 | 17.247 | 19.082 | 13.389 | 729.517 | 13.626 | 17.106 | 14.884 | 14.707 | 10.725
730.261 | 14.22 | 18.851 | 17.32 | 19.174 | 13.498 | 730.261 | 13.606 | 17.273 | 14.894 | 14.751 | 10.816
731.005 | 14.134 | 18.927 | 17.438 | 19.151 | 13.558 | 731.005 | 13.795 | 17.487 | 15.126 | 15.001 | 10.955
731.749 | 14.173 | 19.101 | 17.468 | 19.234 | 13.605 | 731.749 | 13.831 | 17.578 | 15.102 | 14.985 | 11.105
732.492 | 14.19 | 19.181 | 17.469 | 19.351 | 13.731 | 732.492 | 13.876 | 17.759 | 15.275 | 15.049 | 11.22
733.236 | 14.33 | 19.172 | 17.575 | 19.312 | 13.792 | 733.236 | 13.943 | 17.899 | 15.346 | 15.168 | 11.367
733.979 | 14.471 | 19.271 | 17.608 | 19.483 | 13.934 | 733.979 | 14.063 | 18.031 | 15.472 | 15.24 | 11.45
734.723 | 14.496 | 19.361 | 17.665 | 19.451 | 13.883 | 734.723 | 14.147 | 18.176 | 15.551 | 15.38 | 11.608
735.466 | 14.606 | 19.491 | 17.78 | 19.554 | 14.036 | 735.466 | 14.289 | 18.247 | 15.658 | 15.364 | 11.736
736.21 | 14.708 | 19.584 | 17.916 | 19.61 | 14.115 | 736.21 | 14.249 | 18.271 | 15.617 | 15.368 | 11.819
736.953 | 14.758 | 19.762 | 18.006 | 19.654 | 14.229 | 736.953 | 14.298 | 18.386 | 15.614 | 15.408 | 11.887
737.696 | 14.889 | 19.812 | 18.044 | 19.871 | 14.39 | 737.696 | 14.336 | 18.375 | 15.761 | 15.486 | 12.021
738.439 | 15.05 | 19.874 | 18.103 | 19.87 | 14.361 | 738.439 | 14.484 | 18.322 | 15.76 | 15.455 | 12.173
739.182 | 15.077 | 19.866 | 18.095 | 19.87 | 14.5 | 739.182 | 14.467 | 18.305 | 15.741 | 15.521 | 12.151
739.925 | 15.131 | 19.951 | 18.221 | 19.824 | 14.472 | 739.925 | 14.645 | 18.543 | 15.873 | 15.591 | 12.324
740.668 | 15.187 | 20.104 | 18.165 | 19.818 | 14.606 | 740.668 | 14.55 | 18.459 | 15.819 | 15.495 | 12.281
741.411 | 15.236 | 20.058 | 18.242 | 19.861 | 14.638 | 741.411 | 14.611 | 18.576 | 15.938 | 15.675 | 12.456
742.153 | 15.287 | 20.051 | 18.21 | 19.874 | 14.643 | 742.153 | 14.768 | 18.651 | 15.96 | 15.708 | 12.528
742.896 | 15.311 | 20.13 | 18.278 | 20.002 | 14.737 | 742.896 | 14.788 | 18.609 | 15.999 | 15.793 | 12.616
743.638 | 15.435 | 20.147 | 18.29 | 20.085 | 14.771 | 743.638 | 14.827 | 18.659 | 16.067 | 15.802 | 12.671
744.381 | 15.356 | 20.18 | 18.374 | 19.973 | 14.835 | 744.381 | 14.832 | 18.706 | 15.995 | 15.732 | 12.774
745.123 | 15.503 | 20.305 | 18.573 | 19.988 | 15.046 | 745.123 | 14.807 | 18.732 | 16.069 | 15.737 | 12.793
745.865 | 15.645 | 20.469 | 18.659 | 20.153 | 15.117 | 745.865 | 14.978 | 18.875 | 16.116 | 15.735 | 12.944
746.608 | 15.742 | 20.581 | 18.711 | 20.271 | 15.241 | 746.608 | 15.131 | 18.999 | 16.308 | 15.978 | 13.104
747.35 | 15.801 | 20.637 | 18.806 | 20.306 | 15.349 | 747.35 | 15.215 | 19.196 | 16.408 | 16.081 | 13.269
748.092 | 15.923 | 20.697 | 18.818 | 20.371 | 15.279 | 748.092 | 15.373 | 19.07 | 16.517 | 16.036 | 13.317
748.834 | 15.986 | 20.604 | 18.811 | 20.144 | 15.309 | 748.834 | 15.346 | 19.056 | 16.504 | 16.095 | 13.332
749.576 | 16.108 | 20.617 | 18.85 | 20.345 | 15.457 | 749.576 | 15.521 | 19.047 | 16.551 | 16.177 | 13.551
750.318 | 16.237 | 20.657 | 18.852 | 20.4 | 15.565 | 750.318 | 15.646 | 19.125 | 16.702 | 16.284 | 13.68
751.059 | 16.389 | 20.86 | 19.079 | 20.576 | 15.762 | 751.059 | 16.03 | 19.405 | 16.925 | 16.542 | 13.974
751.801 | 16.552 | 21.14 | 19.242 | 20.716 | 15.923 | 751.801 | 16.059 | 19.524 | 17.079 | 16.574 | 14.164
752.543 | 16.629 | 21.227 | 19.377 | 20.877 | 16.026 | 752.543 | 16.153 | 19.559 | 17.232 | 16.757 | 14.278
753.284 | 16.827 | 21.472 | 19.467 | 21.042 | 16.278 | 753.284 | 16.315 | 19.675 | 17.306 | 16.843 | 14.421
754.026 | 16.981 | 21.527 | 19.649 | 21.131 | 16.349 | 754.026 | 16.399 | 19.717 | 17.402 | 16.952 | 14.515
754.767 | 17.094 | 21.637 | 19.767 | 21.27 | 16.569 | 754.767 | 16.536 | 19.684 | 17.416 | 16.949 | 14.618
755.508 | 17.126 | 21.713 | 19.848 | 21.241 | 16.58 | 755.508 | 16.581 | 19.703 | 17.458 | 17.017 | 14.641
756.25 | 17.112 | 21.594 | 19.702 | 21.214 | 16.658 | 756.25 | 16.567 | 19.782 | 17.545 | 17.005 | 14.812
756.991 | 17.295 | 21.82 | 19.966 | 21.484 | 16.85 | 756.991 | 16.754 | 19.816 | 17.623 | 17.06 | 14.94
757.732 | 17.463 | 21.898 | 20.066 | 21.407 | 16.784 | 757.732 | 17.083 | 19.96 | 17.818 | 17.293 | 15.239
758.473 | 17.628 | 22.183 | 20.1 | 21.695 | 16.918 | 758.473 | 17.149 | 19.857 | 17.862 | 17.291 | 15.304
759.214 | 17.517 | 22.022 | 20.116 | 21.586 | 16.922 | 759.214 | 17.096 | 19.887 | 17.825 | 17.247 | 15.236
759.955 | 17.527 | 21.959 | 20.047 | 21.555 | 16.942 | 759.955 | 17.082 | 19.688 | 17.739 | 17.231 | 15.359
760.695 | 17.648 | 21.861 | 20.071 | 21.528 | 16.937 | 760.695 | 17.224 | 19.644 | 17.799 | 17.216 | 15.359
761.436 | 17.706 | 21.835 | 20.079 | 21.571 | 16.921 | 761.436 | 17.239 | 19.679 | 17.713 | 17.242 | 15.394
762.177 | 17.676 | 21.92 | 20.08 | 21.435 | 16.946 | 762.177 | 17.214 | 19.604 | 17.792 | 17.168 | 15.414
762.917 | 17.673 | 21.828 | 20.117 | 21.373 | 17.011 | 762.917 | 17.219 | 19.484 | 17.732 | 17.209 | 15.45
763.658 | 17.641 | 21.573 | 19.845 | 21.113 | 16.884 | 763.658 | 17.188 | 19.298 | 17.592 | 17.047 | 15.371
764.398 | 17.574 | 21.531 | 19.852 | 21.084 | 16.916 | 764.398 | 17.192 | 19.165 | 17.59 | 16.971 | 15.36
765.138 | 17.801 | 21.739 | 20.141 | 21.329 | 17.021 | 765.138 | 17.33 | 19.256 | 17.648 | 17.119 | 15.373
765.879 | 18.02 | 21.967 | 20.256 | 21.54 | 17.248 | 765.879 | 17.647 | 19.509 | 17.87 | 17.302 | 15.756
766.619 | 18.319 | 22.32 | 20.572 | 21.77 | 17.554 | 766.619 | 17.77 | 19.598 | 17.969 | 17.344 | 15.84
767.359 | 18.614 | 22.46 | 20.71 | 21.975 | 17.709 | 767.359 | 18.028 | 19.728 | 18.239 | 17.631 | 16.052
768.099 | 18.63 | 22.615 | 20.973 | 22.143 | 17.87 | 768.099 | 18.304 | 20.02 | 18.425 | 17.718 | 16.381
768.839 | 18.863 | 22.761 | 20.99 | 22.202 | 18.027 | 768.839 | 18.436 | 20.106 | 18.479 | 17.817 | 16.532
769.579 | 18.959 | 22.752 | 21.079 | 22.345 | 18.063 | 769.579 | 18.662 | 20.24 | 18.715 | 17.987 | 16.751
770.318 | 19.342 | 23.174 | 21.362 | 22.522 | 18.212 | 770.318 | 18.992 | 20.472 | 18.873 | 18.169 | 17.002
771.058 | 19.331 | 23.241 | 21.55 | 22.645 | 18.468 | 771.058 | 19.08 | 20.53 | 18.988 | 18.339 | 17.113
771.798 | 19.546 | 23.189 | 21.568 | 22.693 | 18.699 | 771.798 | 19.284 | 20.569 | 19.121 | 18.344 | 17.276
772.537 | 19.831 | 23.533 | 21.662 | 22.948 | 18.936 | 772.537 | 19.353 | 20.697 | 19.149 | 18.485 | 17.511
773.277 | 19.765 | 23.557 | 21.743 | 22.903 | 18.997 | 773.277 | 19.504 | 20.761 | 19.396 | 18.684 | 17.644
774.016 | 19.787 | 23.32 | 21.679 | 22.904 | 19.013 | 774.016 | 19.548 | 20.729 | 19.459 | 18.653 | 17.811
774.755 | 19.734 | 23.291 | 21.931 | 23.04 | 18.968 | 774.755 | 19.692 | 21.101 | 19.801 | 18.993 | 17.993
775.495 | 19.942 | 23.425 | 21.898 | 23.038 | 19.134 | 775.495 | 19.737 | 20.958 | 19.422 | 18.634 | 17.882
776.234 | 20.067 | 23.54 | 21.911 | 23.142 | 19.244 | 776.234 | 19.803 | 20.83 | 19.385 | 18.568 | 18.052
776.973 | 20.084 | 23.465 | 21.84 | 22.979 | 19.186 | 776.973 | 19.876 | 20.758 | 19.333 | 18.744 | 17.99
777.712 | 19.887 | 23.404 | 21.699 | 22.845 | 19.238 | 777.712 | 19.662 | 20.679 | 19.319 | 18.45 | 17.935
778.451 | 20.009 | 23.27 | 21.685 | 22.895 | 19.177 | 778.451 | 19.581 | 20.58 | 19.25 | 18.327 | 18.019
779.19 | 19.838 | 23.204 | 21.687 | 22.669 | 19.2 | 779.19 | 19.559 | 20.564 | 19.183 | 18.374 | 18.142
779.929 | 19.845 | 23.351 | 21.702 | 22.502 | 19.244 | 779.929 | 19.817 | 20.67 | 19.368 | 18.525 | 18.311
780.667 | 20.068 | 23.379 | 21.803 | 22.83 | 19.477 | 780.667 | 20.085 | 20.81 | 19.437 | 18.635 | 18.441
781.406 | 20.198 | 23.621 | 21.95 | 22.909 | 19.593 | 781.406 | 20.222 | 20.913 | 19.555 | 18.727 | 18.618
782.144 | 20.436 | 23.792 | 22.071 | 23.004 | 19.716 | 782.144 | 20.407 | 20.916 | 19.681 | 18.81 | 18.763
782.883 | 20.493 | 23.649 | 22.199 | 22.934 | 19.786 | 782.883 | 20.181 | 20.935 | 19.774 | 18.762 | 18.826
783.621 | 20.604 | 23.623 | 22.16 | 22.856 | 19.865 | 783.621 | 20.467 | 20.982 | 19.708 | 18.945 | 18.828
784.36 | 20.725 | 23.795 | 22.328 | 23.087 | 20.023 | 784.36 | 20.595 | 21.023 | 19.798 | 18.87 | 18.992
785.098 | 20.839 | 24.095 | 22.409 | 23.307 | 20.176 | 785.098 | 20.723 | 21.123 | 19.881 | 18.957 | 19.26
785.836 | 21.227 | 24.065 | 22.447 | 23.193 | 20.321 | 785.836 | 20.752 | 21.224 | 20.025 | 18.843 | 19.267
786.574 | 20.892 | 24.054 | 22.525 | 23.282 | 20.092 | 786.574 | 20.781 | 21.115 | 20.019 | 18.995 | 19.402
787.312 | 20.83 | 23.986 | 22.31 | 23.079 | 20.145 | 787.312 | 20.843 | 21.201 | 20.021 | 18.984 | 19.485
788.05 | 20.856 | 23.977 | 22.25 | 23.143 | 20.178 | 788.05 | 21.076 | 21.372 | 20.114 | 19.092 | 19.684
788.788 | 21.247 | 23.983 | 22.301 | 23.035 | 20.375 | 788.788 | 21.19 | 21.425 | 20.247 | 19.078 | 19.784
789.526 | 21.199 | 24.16 | 22.455 | 23.135 | 20.415 | 789.526 | 21.487 | 21.349 | 20.279 | 19.172 | 20.007
790.263 | 21.371 | 24.388 | 22.722 | 23.573 | 20.571 | 790.263 | 21.509 | 21.52 | 20.32 | 19.28 | 20.163
791.001 | 21.263 | 24.269 | 22.694 | 23.399 | 20.684 | 791.001 | 21.538 | 21.739 | 20.535 | 19.417 | 20.196
791.739 | 21.422 | 24.188 | 22.705 | 23.576 | 20.608 | 791.739 | 21.633 | 21.76 | 20.614 | 19.459 | 20.385
792.476 | 21.618 | 24.404 | 22.966 | 23.794 | 20.925 | 792.476 | 21.745 | 21.75 | 20.552 | 19.475 | 20.43
793.213 | 21.891 | 24.614 | 23.075 | 24.012 | 21.263 | 793.213 | 21.956 | 21.626 | 20.666 | 19.564 | 20.61
793.951 | 22.246 | 24.852 | 23.412 | 24.083 | 21.393 | 793.951 | 22.078 | 21.894 | 20.734 | 19.688 | 20.709
794.688 | 22.548 | 25.175 | 23.589 | 24.229 | 21.699 | 794.688 | 22.468 | 22.154 | 20.976 | 19.906 | 21.095
795.425 | 22.423 | 25.09 | 23.534 | 24.353 | 21.708 | 795.425 | 22.541 | 21.983 | 20.917 | 19.735 | 20.984
796.162 | 22.704 | 25.233 | 23.705 | 24.314 | 21.768 | 796.162 | 22.454 | 22.052 | 20.867 | 19.723 | 21.014
796.899 | 22.527 | 25.136 | 23.392 | 24.136 | 21.56 | 796.899 | 22.452 | 21.873 | 20.834 | 19.732 | 21.006
797.636 | 22.16 | 24.784 | 23.179 | 23.783 | 21.48 | 797.636 | 22.463 | 21.823 | 20.617 | 19.666 | 20.839
798.373 | 22.214 | 24.601 | 22.966 | 23.713 | 21.273 | 798.373 | 22.549 | 21.851 | 20.684 | 19.461 | 20.963
799.11 | 22.592 | 24.755 | 23.166 | 23.953 | 21.601 | 799.11 | 22.615 | 21.747 | 20.696 | 19.68 | 20.983
799.846 | 22.493 | 24.787 | 23.127 | 23.799 | 21.511 | 799.846 | 22.786 | 21.733 | 20.784 | 19.545 | 21.022
800.583 | 22.818 | 25.063 | 23.389 | 24.257 | 21.814 | 800.583 | 23.007 | 21.999 | 20.923 | 19.869 | 21.406
801.32 | 22.85 | 25.036 | 23.574 | 24.119 | 21.808 | 801.32 | 23.219 | 22.219 | 21.279 | 19.847 | 21.611
802.056 | 23.032 | 25.376 | 23.686 | 24.407 | 22.308 | 802.056 | 23.458 | 22.338 | 21.391 | 20.136 | 21.97
802.793 | 23.009 | 25.373 | 23.682 | 24.286 | 22.095 | 802.793 | 23.43 | 22.325 | 21.309 | 19.88 | 21.903
803.529 | 23.158 | 25.608 | 23.699 | 24.435 | 22.41 | 803.529 | 23.359 | 22.379 | 21.205 | 19.971 | 22.154
804.265 | 23.182 | 25.366 | 23.768 | 24.266 | 22.267 | 804.265 | 23.434 | 22.506 | 21.107 | 19.934 | 21.951
805.001 | 23.114 | 25.252 | 23.551 | 24.129 | 22.106 | 805.001 | 23.514 | 22.398 | 21.157 | 19.956 | 21.974
805.737 | 23.212 | 25.255 | 23.549 | 24.192 | 22.229 | 805.737 | 23.791 | 22.303 | 21.317 | 20.084 | 21.996
806.473 | 23.364 | 25.519 | 23.743 | 24.364 | 22.502 | 806.473 | 23.766 | 22.597 | 21.501 | 20.169 | 22.465
807.209 | 23.687 | 25.59 | 23.853 | 24.378 | 22.556 | 807.209 | 24.629 | 22.912 | 21.689 | 20.446 | 22.665
807.945 | 23.899 | 25.634 | 24.255 | 24.603 | 22.879 | 807.945 | 24.537 | 23.026 | 21.851 | 20.601 | 23.013
808.681 | 24.013 | 25.823 | 24.204 | 24.518 | 22.805 | 808.681 | 24.66 | 23.021 | 21.992 | 20.749 | 23.169
809.417 | 24.18 | 25.783 | 24.263 | 24.551 | 23.034 | 809.417 | 24.953 | 23.446 | 22.135 | 20.8 | 23.437
810.152 | 24.521 | 26.102 | 24.633 | 24.925 | 23.417 | 810.152 | 25.259 | 23.315 | 22.215 | 20.777 | 23.417
810.888 | 24.851 | 26.327 | 24.74 | 25.07 | 23.533 | 810.888 | 25.474 | 23.39 | 22.341 | 20.969 | 23.657
811.623 | 24.882 | 26.29 | 24.75 | 24.976 | 23.757 | 811.623 | 25.554 | 23.506 | 22.486 | 21.118 | 23.739
812.359 | 24.846 | 26.488 | 24.715 | 25.126 | 23.778 | 812.359 | 25.57 | 23.438 | 22.506 | 20.989 | 23.687
813.094 | 25.167 | 26.473 | 24.879 | 25.257 | 23.988 | 813.094 | 25.831 | 23.712 | 22.536 | 21.2 | 23.877
813.829 | 25.672 | 26.932 | 25.182 | 25.516 | 24.262 | 813.829 | 26.232 | 23.631 | 22.628 | 21.262 | 24.086
814.565 | 25.345 | 26.42 | 24.985 | 25.224 | 24.003 | 814.565 | 25.847 | 23.569 | 22.51 | 21 | 23.936
815.3 | 25.322 | 26.678 | 25.106 | 25.254 | 24.167 | 815.3 | 26.074 | 23.856 | 22.584 | 21.194 | 24.15
816.035 | 25.429 | 26.685 | 24.867 | 25.276 | 24.152 | 816.035 | 26.025 | 23.595 | 22.28 | 20.995 | 24.192
816.77 | 25.465 | 26.617 | 25.155 | 25.306 | 24.266 | 816.77 | 25.981 | 23.532 | 22.508 | 20.964 | 23.975
817.504 | 25.507 | 26.427 | 25.033 | 25.252 | 24.131 | 817.504 | 26.149 | 23.539 | 22.434 | 20.927 | 24.079
818.239 | 25.516 | 26.588 | 25.085 | 25.195 | 24.16 | 818.239 | 26.19 | 23.443 | 22.291 | 20.887 | 24.199
818.974 | 25.534 | 26.545 | 25.089 | 25.102 | 24.118 | 818.974 | 26.192 | 23.563 | 22.234 | 21.029 | 24.118
819.709 | 25.599 | 26.493 | 25.026 | 25.161 | 24.328 | 819.709 | 26.125 | 23.454 | 22.326 | 20.867 | 24.22
820.443 | 25.665 | 26.494 | 24.952 | 25.211 | 24.202 | 820.443 | 26.275 | 23.439 | 22.322 | 20.854 | 24.278
821.178 | 25.582 | 26.332 | 24.871 | 24.983 | 24.163 | 821.178 | 26.306 | 23.408 | 22.368 | 20.954 | 24.331
821.912 | 25.49 | 26.203 | 24.695 | 24.89 | 23.997 | 821.912 | 26.222 | 23.445 | 22.274 | 20.848 | 24.333
822.646 | 25.543 | 26.163 | 24.607 | 24.818 | 23.927 | 822.646 | 26.235 | 23.444 | 22.27 | 20.867 | 24.41
823.381 | 25.76 | 26.416 | 24.826 | 25.004 | 24.093 | 823.381 | 26.375 | 23.485 | 22.337 | 20.871 | 24.506
824.115 | 26.037 | 26.655 | 25.037 | 25.198 | 24.348 | 824.115 | 26.46 | 23.476 | 22.29 | 20.869 | 24.486
824.849 | 26.427 | 26.995 | 25.343 | 25.48 | 24.734 | 824.849 | 26.652 | 23.657 | 22.519 | 21.009 | 24.657
825.583 | 26.736 | 27.314 | 25.641 | 25.749 | 25.127 | 825.583 | 26.897 | 23.804 | 22.701 | 21.174 | 24.871
826.317 | 26.589 | 27.193 | 25.631 | 25.56 | 25.051 | 826.317 | 26.891 | 23.909 | 22.715 | 21.225 | 24.962
827.051 | 26.33 | 26.905 | 25.318 | 25.255 | 24.79 | 827.051 | 26.839 | 23.783 | 22.591 | 21.108 | 24.852
827.785 | 26.338 | 26.922 | 25.323 | 25.313 | 24.764 | 827.785 | 26.94 | 23.824 | 22.653 | 21.132 | 24.968
828.518 | 26.505 | 27.081 | 25.446 | 25.409 | 24.874 | 828.518 | 27.011 | 23.924 | 22.7 | 21.181 | 25.037
829.252 | 26.637 | 27.174 | 25.518 | 25.518 | 25.059 | 829.252 | 27.17 | 23.925 | 22.806 | 21.252 | 25.25
829.986 | 26.718 | 27.338 | 25.643 | 25.643 | 25.23 | 829.986 | 27.349 | 24.097 | 22.848 | 21.355 | 25.449
830.719 | 26.924 | 27.563 | 25.868 | 25.765 | 25.542 | 830.719 | 27.48 | 24.206 | 23.054 | 21.459 | 25.841
831.452 | 27.083 | 27.553 | 25.782 | 25.82 | 25.641 | 831.452 | 27.474 | 24.301 | 23.019 | 21.536 | 25.865
832.186 | 26.948 | 27.554 | 25.951 | 25.967 | 25.534 | 832.186 | 27.567 | 24.392 | 23.125 | 21.592 | 25.833
832.919 | 26.97 | 27.418 | 25.891 | 25.942 | 25.6 | 832.919 | 27.211 | 24.25 | 23.009 | 21.566 | 25.676
833.652 | 26.724 | 27.348 | 25.84 | 25.676 | 25.505 | 833.652 | 27.096 | 24.195 | 22.923 | 21.456 | 25.801
834.385 | 26.795 | 27.207 | 25.535 | 25.563 | 25.329 | 834.385 | 27.212 | 24.172 | 22.92 | 21.454 | 25.876
835.118 | 27.031 | 27.366 | 25.793 | 25.76 | 25.553 | 835.118 | 27.534 | 24.449 | 23.11 | 21.692 | 26.142
835.851 | 27.407 | 27.562 | 25.927 | 26.018 | 25.839 | 835.851 | 27.816 | 24.588 | 23.414 | 21.733 | 26.39
836.584 | 27.595 | 27.739 | 26.094 | 26.23 | 26.071 | 836.584 | 27.974 | 24.721 | 23.383 | 21.854 | 26.689
837.317 | 27.654 | 27.96 | 26.286 | 26.223 | 26.176 | 837.317 | 28.141 | 24.819 | 23.677 | 22.026 | 26.85
838.05 | 27.995 | 28.308 | 26.563 | 26.318 | 26.53 | 838.05 | 28.135 | 24.927 | 23.746 | 22.112 | 26.717
838.782 | 27.787 | 27.881 | 26.454 | 26.149 | 26.506 | 838.782 | 28.097 | 24.952 | 23.804 | 22.174 | 26.869
839.515 | 27.694 | 27.823 | 26.16 | 26.005 | 26.306 | 839.515 | 28.085 | 24.851 | 23.626 | 22.017 | 26.837
840.247 | 27.566 | 27.77 | 26.207 | 25.919 | 26.291 | 840.247 | 28.022 | 24.942 | 23.541 | 21.945 | 27.033
840.98 | 27.746 | 27.929 | 26.44 | 26.109 | 26.491 | 840.98 | 27.927 | 24.878 | 23.559 | 21.926 | 27.121
841.712 | 27.983 | 28.306 | 26.454 | 26.304 | 26.657 | 841.712 | 28.14 | 25.091 | 23.799 | 22.096 | 27.284
842.444 | 28.351 | 28.633 | 26.843 | 26.469 | 27.093 | 842.444 | 28.37 | 25.196 | 24.048 | 22.443 | 27.658
843.177 | 28.664 | 28.429 | 26.961 | 26.62 | 27.466 | 843.177 | 28.578 | 25.445 | 24.107 | 22.541 | 27.907
843.909 | 28.46 | 28.601 | 27.205 | 26.543 | 27.248 | 843.909 | 28.872 | 25.619 | 24.246 | 22.597 | 28.022
844.641 | 28.83 | 28.841 | 27.199 | 27.079 | 27.706 | 844.641 | 29.011 | 25.968 | 24.723 | 22.798 | 28.774
845.373 | 29.015 | 28.958 | 27.479 | 26.926 | 27.904 | 845.373 | 29.014 | 26.068 | 24.88 | 23.151 | 28.645
846.105 | 29.212 | 29.416 | 27.582 | 27.228 | 28.295 | 846.105 | 29.175 | 26.376 | 24.72 | 23.266 | 28.924
846.836 | 29.204 | 29.512 | 27.808 | 27.373 | 28.292 | 846.836 | 29.199 | 26.18 | 24.879 | 22.99 | 29.014
847.568 | 29.313 | 29.406 | 27.793 | 27.305 | 28.259 | 847.568 | 29.443 | 26.689 | 24.957 | 23.626 | 29.587
848.3 | 29.277 | 29.511 | 27.553 | 27.666 | 28.558 | 848.3 | 29.37 | 26.782 | 24.914 | 23.433 | 29.455
849.031 | 29.292 | 29.715 | 27.935 | 27.545 | 28.39 | 849.031 | 29.456 | 26.592 | 25.314 | 23.452 | 29.59
849.763 | 29.807 | 29.422 | 27.988 | 27.334 | 28.541 | 849.763 | 29.419 | 26.677 | 25.481 | 23.442 | 29.766
850.494 | 29.432 | 29.078 | 27.657 | 27.261 | 28.303 | 850.494 | 28.999 | 26.613 | 25.196 | 23.699 | 29.712
851.226 | 29.212 | 29.378 | 27.354 | 27.293 | 28.584 | 851.226 | 29.038 | 26.518 | 25.44 | 23.462 | 29.613
851.957 | 29.445 | 29.71 | 28.022 | 27.267 | 28.862 | 851.957 | 28.998 | 26.48 | 24.998 | 23.516 | 29.649
852.688 | 29.407 | 29.473 | 27.747 | 27.862 | 28.676 | 852.688 | 29.191 | 26.658 | 25.11 | 23.684 | 29.98
853.419 | 29.725 | 29.95 | 27.949 | 27.306 | 29.171 | 853.419 | 29.047 | 26.537 | 25.123 | 23.18 | 29.65
854.15 | 29.417 | 29.659 | 27.707 | 27.293 | 28.581 | 854.15 | 29.51 | 26.79 | 25.339 | 23.417 | 30.069
854.881 | 29.469 | 29.563 | 27.758 | 27.4 | 28.746 | 854.881 | 29.174 | 26.607 | 25.027 | 23.195 | 29.917
855.612 | 29.447 | 29.825 | 27.886 | 27.352 | 29.094 | 855.612 | 28.926 | 26.721 | 25.454 | 23.629 | 30.192
856.343 | 29.131 | 29.368 | 27.616 | 27.074 | 29.03 | 856.343 | 28.94 | 26.748 | 25.13 | 23.589 | 29.907
857.074 | 29.272 | 29.699 | 27.854 | 27.18 | 28.571 | 857.074 | 29.091 | 26.604 | 25.365 | 23.309 | 29.839
857.804 | 29.625 | 29.373 | 27.72 | 27.486 | 29.298 | 857.804 | 29.367 | 26.971 | 25.375 | 23.733 | 30.406
858.535 | 29.4 | 29.557 | 27.785 | 27.404 | 29.358 | 858.535 | 29.489 | 26.895 | 25.541 | 23.915 | 30.858
859.265 | 30.006 | 29.737 | 28.25 | 28.063 | 29.388 | 859.265 | 29.21 | 26.943 | 25.669 | 23.787 | 30.543
859.996 | 30.016 | 29.864 | 28.367 | 27.806 | 29.68 | 859.996 | 29.711 | 27.014 | 26.012 | 24.156 | 30.982
860.726 | 29.701 | 29.924 | 28.229 | 27.887 | 29.51 | 860.726 | 29.595 | 27.214 | 25.524 | 24.163 | 31.059
861.456 | 30.167 | 29.907 | 28.537 | 27.552 | 29.45 | 861.456 | 29.876 | 27.298 | 25.706 | 23.999 | 31.554
862.186 | 29.67 | 29.47 | 28.119 | 27.392 | 29.318 | 862.186 | 29.31 | 27.076 | 25.92 | 23.649 | 31.3
862.917 | 29.659 | 29.766 | 28.405 | 27.389 | 29.397 | 862.917 | 29.346 | 26.98 | 25.556 | 23.7 | 31.13
863.647 | 29.812 | 30.22 | 28.123 | 27.539 | 29.828 | 863.647 | 29.534 | 26.96 | 25.701 | 23.736 | 31.03
864.377 | 29.998 | 30.174 | 28.271 | 27.897 | 29.96 | 864.377 | 29.611 | 27.213 | 25.823 | 23.906 | 31.22
865.107 | 30.173 | 30.244 | 28.251 | 27.769 | 30.315 | 865.107 | 29.666 | 27.737 | 25.988 | 24.109 | 31.477
865.836 | 29.799 | 30.127 | 28.669 | 27.94 | 29.906 | 865.836 | 29.561 | 27.529 | 25.992 | 24.184 | 31.363
866.566 | 30.305 | 30.158 | 28.598 | 28.093 | 30.107 | 866.566 | 29.711 | 27.551 | 26.014 | 24.152 | 31.816
867.296 | 30.079 | 30.297 | 28.652 | 27.945 | 30.05 | 867.296 | 29.728 | 27.676 | 26.302 | 24.129 | 31.849
868.025 | 30.308 | 30.385 | 28.62 | 27.952 | 30.275 | 868.025 | 29.949 | 27.821 | 26.083 | 23.985 | 32.016
868.755 | 30.284 | 30.366 | 28.405 | 28.042 | 30.057 | 868.755 | 29.777 | 27.631 | 26.166 | 23.966 | 31.908
869.484 | 30.233 | 30.152 | 28.663 | 28.024 | 30.384 | 869.484 | 29.705 | 27.366 | 25.888 | 24.147 | 32.024
870.214 | 30.402 | 30.275 | 28.593 | 28.099 | 30.314 | 870.214 | 29.796 | 27.78 | 26.144 | 24.405 | 32.078
870.943 | 30.442 | 30.597 | 28.627 | 27.966 | 30.248 | 870.943 | 29.722 | 27.605 | 25.998 | 24.314 | 32.123
871.672 | 30.268 | 30.087 | 28.497 | 27.792 | 30.448 | 871.672 | 29.261 | 27.446 | 25.826 | 24.174 | 31.799
872.401 | 30.154 | 30.385 | 28.746 | 27.644 | 30.405 | 872.401 | 29.753 | 27.629 | 26.107 | 24.466 | 32.478
873.13 | 30.413 | 30.491 | 28.614 | 28.11 | 30.491 | 873.13 | 29.611 | 27.623 | 25.857 | 24.126 | 31.981
873.859 | 30.383 | 30.474 | 28.828 | 27.888 | 30.552 | 873.859 | 29.738 | 27.519 | 25.961 | 24.015 | 31.837
874.588 | 30.322 | 30.532 | 28.968 | 27.94 | 30.957 | 874.588 | 29.51 | 27.314 | 25.71 | 23.931 | 32.015
875.317 | 30.808 | 30.7 | 28.846 | 28.096 | 31.125 | 875.317 | 29.637 | 27.575 | 26.135 | 24.246 | 32.222
876.046 | 30.719 | 30.749 | 28.989 | 28.044 | 31.245 | 876.046 | 29.636 | 27.487 | 25.816 | 24.171 | 32.116
876.774 | 30.531 | 30.615 | 28.925 | 27.975 | 30.899 | 876.774 | 29.62 | 27.579 | 26.21 | 24.21 | 32.257
877.503 | 30.645 | 30.642 | 28.968 | 28.121 | 31.217 | 877.503 | 29.737 | 27.522 | 26.003 | 24.04 | 32.308
878.231 | 30.883 | 30.777 | 29.069 | 28.187 | 31.226 | 878.231 | 29.736 | 27.569 | 25.937 | 24.158 | 32.345
878.96 | 30.744 | 30.71 | 29.001 | 28.071 | 31.297 | 878.96 | 29.784 | 27.526 | 26.083 | 24.194 | 32.278
879.688 | 30.523 | 30.491 | 28.811 | 27.774 | 31.056 | 879.688 | 29.445 | 27.468 | 25.979 | 24.096 | 32.223
880.416 | 30.254 | 30.401 | 28.685 | 27.726 | 30.816 | 880.416 | 29.386 | 27.428 | 25.777 | 23.999 | 32.084
881.145 | 30.132 | 30.254 | 28.592 | 27.54 | 30.634 | 881.145 | 29.2 | 27.278 | 25.625 | 23.762 | 31.912
881.873 | 30.125 | 30.271 | 28.55 | 27.526 | 30.66 | 881.873 | 29.286 | 27.251 | 25.693 | 23.73 | 32.115
882.601 | 30.333 | 30.335 | 28.486 | 27.608 | 30.789 | 882.601 | 29.452 | 27.374 | 25.778 | 23.845 | 32.37
883.329 | 30.439 | 30.498 | 28.702 | 27.802 | 30.885 | 883.329 | 29.694 | 27.51 | 25.818 | 23.911 | 32.513
884.057 | 30.758 | 30.694 | 28.867 | 27.934 | 31.205 | 884.057 | 29.824 | 27.698 | 26.098 | 24.11 | 32.953
884.784 | 30.9 | 30.91 | 29.023 | 28.292 | 31.418 | 884.784 | 30.166 | 28.092 | 26.537 | 24.474 | 33.353
885.512 | 31.348 | 31.22 | 29.323 | 28.56 | 31.82 | 885.512 | 30.35 | 28.344 | 26.585 | 24.758 | 33.536
886.24 | 31.27 | 31.43 | 29.556 | 28.674 | 32.158 | 886.24 | 30.57 | 28.386 | 26.891 | 24.889 | 33.646
886.967 | 31.566 | 31.566 | 29.799 | 28.863 | 32.413 | 886.967 | 30.693 | 28.569 | 26.975 | 24.992 | 33.797
887.695 | 31.532 | 31.51 | 29.723 | 28.533 | 32.265 | 887.695 | 30.627 | 28.561 | 26.962 | 25.111 | 33.776
888.422 | 31.519 | 31.44 | 29.791 | 28.777 | 32.325 | 888.422 | 30.573 | 28.561 | 26.775 | 24.979 | 33.686
889.15 | 31.353 | 31.324 | 29.541 | 28.7 | 32.372 | 889.15 | 30.468 | 28.555 | 26.814 | 24.842 | 33.978
889.877 | 31.745 | 31.718 | 29.855 | 28.875 | 32.42 | 889.877 | 30.504 | 28.616 | 27.031 | 24.978 | 34.247
890.604 | 31.82 | 31.651 | 29.666 | 28.72 | 32.784 | 890.604 | 30.708 | 28.687 | 27.024 | 25.076 | 34.339
891.331 | 31.602 | 31.492 | 29.719 | 28.774 | 32.594 | 891.331 | 30.809 | 28.626 | 26.859 | 24.945 | 34.06
892.058 | 31.753 | 31.688 | 29.839 | 28.916 | 32.637 | 892.058 | 30.548 | 28.719 | 26.937 | 24.913 | 34.178
892.785 | 31.677 | 31.56 | 29.606 | 28.599 | 32.73 | 892.785 | 30.476 | 28.434 | 26.865 | 24.817 | 34.114
893.512 | 31.353 | 31.235 | 29.435 | 28.315 | 32.445 | 893.512 | 30.304 | 28.261 | 26.634 | 24.574 | 34.151
894.239 | 31.214 | 31.061 | 29.447 | 28.249 | 32.332 | 894.239 | 30.133 | 28.194 | 26.561 | 24.672 | 33.862
894.966 | 31.094 | 31.01 | 29.36 | 28.325 | 32.221 | 894.966 | 30.345 | 28.204 | 26.54 | 24.624 | 34.058
895.693 | 31.186 | 31.13 | 29.476 | 28.34 | 32.424 | 895.693 | 30.349 | 28.478 | 26.768 | 24.773 | 34.094
896.419 | 31.422 | 31.224 | 29.467 | 28.384 | 32.651 | 896.419 | 30.565 | 28.485 | 26.717 | 24.875 | 34.245
897.146 | 31.726 | 31.561 | 29.783 | 28.621 | 32.971 | 897.146 | 30.628 | 28.684 | 27.1 | 25.098 | 34.548
897.872 | 31.743 | 31.634 | 29.928 | 28.68 | 33.09 | 897.872 | 30.841 | 28.694 | 27.106 | 25.175 | 34.626
898.598 | 31.928 | 31.794 | 30.132 | 28.817 | 33.039 | 898.598 | 30.821 | 28.824 | 27.064 | 24.928 | 34.62
899.325 | 32.153 | 31.951 | 30.207 | 29.022 | 33.402 | 899.325 | 31.079 | 29.018 | 27.255 | 25.205 | 34.864