## Sheet1
This work
Nominal grade | CT @ 9.6 mm per voxel (mean) | CT @ 9.6 mm per voxel (SD) | CT @ 1.3 mm per voxel | CT @ 1.3 mm per voxel (estimated error) | CT @ 1.3 mm per voxel, median (3 voxel) | CT @ 1.3 mm per voxel, median (5 voxel)
ppi | cm^-1 | cm^-1 | cm^-1 | cm^-1 | cm^-1 | cm^-2
10 | 6.6 | 0.017 | - | - | - | -
20 | 7.6 | 0.042 | - | - | - | -
30 | 16.3 | 0.673 | - | - | - | -
45 | 16.1 | 0.808 | - | - | - | -
80 | 23 | 3.124 | - | - | - | -
100 | 29.6 | 4.348 | 77.42 | 5.02 | 64.79 | 47.51
Previous work
Nominal grade | Friedrich et al. (SEM) | Pletcher et al. (Ergun) | Nahle et al.
ppi | cm^-1 | cm^-1 | cm^-1
10 | 6.9 | 13 | -
20 | 12.5 | - | -
30 | 19.9 | 24 | -
45 | 27.5 | - | -
60 | 39 | 32 | 37.5
80 | 50 | - | -
100 | 67.1 | 67 | -