## Sheet1
CT , RVC 100 ppi
| Cell volume | Cell surface area
Index | micro-m^3 | micro-m^2
1 | 6360000 | 218414
2 | 6360000 | 236449
3 | 6360000 | 244428
4 | 6360000 | 359384
5 | 11500000 | 331644
6 | 14300000 | 405295
7 | 14800000 | 400510
8 | 16800000 | 421892
9 | 16800000 | 392095
10 | 18400000 | 389141
11 | 18800000 | 448188
12 | 20000000 | 386563
13 | 20300000 | 492603
14 | 21200000 | 418664
15 | 21400000 | 412234
16 | 22100000 | 433729
17 | 22200000 | 526964
18 | 22600000 | 434616
19 | 22600000 | 470013
20 | 23000000 | 484616
21 | 23400000 | 533210
22 | 24700000 | 499670
23 | 25200000 | 526442
24 | 26400000 | 531518
25 | 26600000 | 484325
26 | 28400000 | 571606
27 | 28400000 | 536744
28 | 29100000 | 541406
29 | 29800000 | 578512
30 | 30900000 | 597935
31 | 30900000 | 542777
32 | 32200000 | 584296
33 | 33100000 | 562195
34 | 33800000 | 573787
35 | 35200000 | 703714
36 | 35500000 | 659091
37 | 36200000 | 645954
38 | 37000000 | 607419
39 | 37000000 | 602109
40 | 37700000 | 655240
41 | 37700000 | 669072
42 | 39500000 | 651790
43 | 39700000 | 682262
44 | 39900000 | 687847
45 | 40200000 | 675040
46 | 40700000 | 647519
47 | 41100000 | 650731
48 | 41700000 | 743763
49 | 42000000 | 728954
50 | 42400000 | 891030
51 | 43400000 | 730703
52 | 43800000 | 785651
53 | 44700000 | 673675
54 | 44800000 | 749392
55 | 44800000 | 694897
56 | 44900000 | 682831
57 | 45300000 | 782401
58 | 46100000 | 749194
59 | 46100000 | 745905
60 | 46300000 | 786876
61 | 46500000 | 795446
62 | 47200000 | 713530
63 | 47400000 | 773416
64 | 47800000 | 756234
65 | 48200000 | 721052
66 | 48400000 | 736333
67 | 48900000 | 934107
68 | 49100000 | 739992
69 | 49100000 | 794536
70 | 49500000 | 813112
71 | 49600000 | 729454
72 | 49900000 | 747198
73 | 50100000 | 778888
74 | 50600000 | 831676
75 | 50600000 | 743624
76 | 51000000 | 740109
77 | 51100000 | 766721
78 | 51500000 | 812695
79 | 51900000 | 987594
80 | 51900000 | 956416
81 | 51900000 | 769036
82 | 52600000 | 794215
83 | 53800000 | 867298
84 | 53900000 | 801602
85 | 54100000 | 960167
86 | 54100000 | 776433
87 | 55300000 | 868573
88 | 55400000 | 827136
89 | 55900000 | 804022
90 | 55900000 | 806454
91 | 56200000 | 786640
92 | 56600000 | 789304
93 | 56800000 | 877203
94 | 58100000 | 907030
95 | 59900000 | 834646
96 | 59900000 | 843492
97 | 60100000 | 846897
98 | 60200000 | 902158
99 | 60900000 | 1050000
100 | 61300000 | 997733
101 | 61800000 | 868296
102 | 63200000 | 1020000
103 | 63600000 | 867859
104 | 64000000 | 866591
105 | 64200000 | 1190000
106 | 64300000 | 863851
107 | 64900000 | 903580
108 | 68500000 | 1080000
109 | 68500000 | 1060000
110 | 68900000 | 1180000
111 | 69200000 | 1010000
112 | 69400000 | 941578
113 | 70200000 | 910302
114 | 70800000 | 931694
115 | 71400000 | 971673
116 | 71600000 | 1230000
117 | 72100000 | 1050000
118 | 72600000 | 946534
119 | 72600000 | 937120
120 | 72700000 | 1040000
121 | 73300000 | 957371
122 | 74500000 | 965236
123 | 74600000 | 944463
124 | 75600000 | 1110000
125 | 76700000 | 1060000
126 | 76800000 | 1110000
127 | 77300000 | 1110000
128 | 77500000 | 1140000
129 | 77700000 | 1050000
130 | 77700000 | 975487
131 | 78500000 | 979540
132 | 79700000 | 1020000
133 | 80100000 | 996949
134 | 80400000 | 1190000
135 | 81300000 | 1020000
136 | 83400000 | 1260000
137 | 84100000 | 1050000
138 | 84200000 | 1220000
139 | 84600000 | 1160000
140 | 85200000 | 1180000
141 | 85700000 | 1050000
142 | 86200000 | 1300000
143 | 86800000 | 1040000
144 | 87400000 | 1370000
145 | 88100000 | 1080000
146 | 88200000 | 1350000
147 | 88900000 | 1070000
148 | 89500000 | 1090000
149 | 90000000 | 1070000
150 | 90800000 | 1380000
151 | 90900000 | 1200000
152 | 91400000 | 1340000
153 | 92400000 | 1160000
154 | 93500000 | 1100000
155 | 95300000 | 1190000
156 | 95700000 | 1140000
157 | 96100000 | 1480000
158 | 96100000 | 1460000
159 | 96900000 | 1180000
160 | 98000000 | 1390000
161 | 98600000 | 1340000
162 | 100000000 | 1160000
163 | 101000000 | 1380000
164 | 102000000 | 1470000
165 | 102000000 | 1390000
166 | 102000000 | 1410000
167 | 102000000 | 1210000
168 | 103000000 | 1360000
169 | 103000000 | 1380000
170 | 107000000 | 1380000
171 | 108000000 | 1500000
172 | 108000000 | 1240000
173 | 108000000 | 1410000
174 | 108000000 | 1330000
175 | 110000000 | 1260000
176 | 111000000 | 1640000
177 | 111000000 | 1220000
178 | 113000000 | 1280000
179 | 114000000 | 1350000
180 | 115000000 | 1580000
181 | 117000000 | 1660000
182 | 118000000 | 1300000
183 | 120000000 | 1590000
184 | 121000000 | 1620000
185 | 122000000 | 1580000
186 | 124000000 | 1710000
187 | 125000000 | 1670000
188 | 128000000 | 1640000
189 | 129000000 | 1380000
190 | 129000000 | 1650000
191 | 133000000 | 1410000
192 | 137000000 | 1810000
193 | 139000000 | 1680000
194 | 144000000 | 1930000