## effect of toughness org
Damage area | Failure load | Toughness | Perminant deformation
20 | 160 | v-low | 0.1
30 | 107.8 | v-low | 0.1
40 | 80 | v-low | 0.1
20 | 172.5 | low | 0.1
30 | 118.3 | low | 0.1
40 | 90 | low | 0.1
20 | 183.8 | medium | 0.1
30 | 138.2 | medium | 0.1
40 | 108 | medium | 0.1
20 | 184.2 | high | 0.1
30 | 158.3 | high | 0.1
40 | 125.4 | high | 0.1

## effect of toughness
Damage area | Failure load | Toughness | Perminant deformation
20 | 160 | v-low | 0.1
20 | 172.5 | low | 0.1
20 | 183.8 | medium | 0.1
20 | 184.2 | high | 0.1
30 | 107.8 | v-low | 0.1
30 | 118.3 | low | 0.1
30 | 138.2 | medium | 0.1
30 | 158.3 | high | 0.1
40 | 80 | v-low | 0.1
40 | 90 | low | 0.1
40 | 108 | medium | 0.1
40 | 125.4 | high | 0.1

## effect of per deformation
Damage area | Failure load | Toughness | Perminant deformation
20 | 190 | medium | 0.02
20 | 185 | medium | 0.04
20 | 184 | medium | 0.1
20 | 183 | medium | 0.4
30 | 135 | medium | 0.02
30 | 136 | medium | 0.04
30 | 138.2 | medium | 0.1
30 | 141 | medium | 0.4
40 | 88.5 | medium | 0.02
40 | 86.8 | medium | 0.04
40 | 108 | medium | 0.1
40 | 108.9 | medium | 0.4

## all data
Damage area | Failure load | Toughness | Perminant deformation
20 | 165 | v-low | 0.02
20 | 175 | low | 0.02
20 | 190 | medium | 0.02
20 | 190 | high | 0.02
20 | 165 | v-low | 0.04
20 | 174 | low | 0.04
20 | 186 | medium | 0.04
20 | 187 | high | 0.04
20 | 159 | v-low | 0.1
20 | 171 | low | 0.1
20 | 184 | medium | 0.1
20 | 184 | high | 0.1
20 | 148 | v-low | 0.4
20 | 175 | low | 0.4
20 | 183 | medium | 0.4
20 | 194 | high | 0.4
30 | 102 | v-low | 0.02
30 | 115 | low | 0.02
30 | 135 | medium | 0.02
30 | 146 | high | 0.02
30 | 110 | v-low | 0.04
30 | 118 | low | 0.04
30 | 146 | medium | 0.04
30 | 160 | high | 0.04
30 | 107 | v-low | 0.1
30 | 118 | low | 0.1
30 | 138 | medium | 0.1
30 | 158 | high | 0.1
30 | 107 | v-low | 0.4
30 | 119 | low | 0.4
30 | 141 | medium | 0.4
30 | 153 | high | 0.4
40 | 70 | v-low | 0.02
40 | 78 | low | 0.02
40 | 89 | medium | 0.02
40 | 100 | high | 0.02
40 | 62 | v-low | 0.04
40 | 83 | low | 0.04
40 | 94 | medium | 0.04
40 | 95 | high | 0.04
40 | 80 | v-low | 0.1
40 | 90 | low | 0.1
40 | 108 | medium | 0.1
40 | 125 | high | 0.1
40 | 81 | v-low | 0.4
40 | 89 | low | 0.4
40 | 108 | medium | 0.4
40 | 123 | high | 0.4