## Sheet2
cyclic_before extension |  | cyclic_after extension
ExtractedCycleNoCombined | YoungModulus_CycleCombined | ExtractedCycleNo | YoungModulus_Cycle
1 | 173926 | 1 | 196134.5 |  | Cyclic before extension | Cyclic after extension
2 | 144346.6 | 2 | 182657.6 | 50 | 182780.4 | 215752.3
3 | 159436 | 3 | 184643.7 | 100 | 192037.5 | 221609.6
4 | 156667.6 | 4 | 181352.2 | 150 | 201175.8 | 224734.1
5 | 155732.3 | 5 | 183222.9 | 200 | 212397.8 | 231298.4
6 | 151859.1 | 6 | 186124.6 | 250 | 214683.7 | 235631.8
7 | 151878.2 | 7 | 191562.6 | 300 | 218773.4 | 236804.9
8 | 152360.4 | 8 | 192277.4 | 350 | 220776.1 | 231566.9
9 | 153826.2 | 9 | 192460.9 | 400 | 225863.7 | 233444.6
10 | 155650.8 | 10 | 192666.4 | 450 | 225243.5 | 239566.7
11 | 159196 | 11 | 192178.2 | 500 | 227003.6 | 241804.4
12 | 161544 | 12 | 192687.8 | 550 | 225493.1 | 239661
13 | 163767.2 | 13 | 193588.2 | 600 | 231487 | 241945.3
14 | 165451 | 14 | 193531.9 | 650 | 234465.2 | 241933
15 | 166200.6 | 15 | 195467.3 | 700 | 233471.8 | 250366.2
16 | 166833.3 | 16 | 198769.6 | 750 | 242174.1 | 248947
17 | 165806.7 | 17 | 196915.5 | 800 | 243067.6 | 246170.7
18 | 167965.8 | 18 | 196090.3 | 850 | 243631.4 | 246860.3
19 | 170612.2 | 19 | 199201.7 | 900 | 244220.3 | 255080.7
20 | 167570.6 | 20 | 198706.8 | 950 | 247816.6 | 267414.9
21 | 170059.8 | 21 | 201158.1 | 1000 | 246576.5 | 262645.1
22 | 167870 | 22 | 202155.6 | 1050 |  | 250794.7
23 | 169773.4 | 23 | 198594.9 | 1100 |  | 247882.4
24 | 170473.8 | 24 | 200097 | 1150 |  | 249239.3
25 | 172659.8 | 25 | 203231.8 | 1200 |  | 253269.7
26 | 171884.9 | 26 | 200935.8 | 1250 |  | 251898
27 | 172757 | 27 | 204059.1 | 1300 |  | 253253.4
28 | 172701.2 | 28 | 204846.1 | 1350 |  | 252525.2
29 | 174320.4 | 29 | 205753 | 1400 |  | 254085
30 | 174872 | 30 | 211534.7 | 1450 |  | 257332.1
31 | 176311.7 | 31 | 211886.6 | 1500 |  | 260649.6
32 | 177267.6 | 32 | 209431.1 | 1550 |  | 263489.3
33 | 178111.7 | 33 | 209111 | 1600 |  | 265209.6
34 | 175459.6 | 34 | 210467.4 | 1650 |  | 266901.8
35 | 175897.4 | 35 | 209902.2 | 1700 |  | 266612.6
36 | 176166.1 | 36 | 209192 | 1750 |  | 266678.2
37 | 175843.7 | 37 | 211596.4 | 1800 |  | 266433.4
38 | 177581.1 | 38 | 211398.5 | 1850 |  | 274340.2
39 | 178703.2 | 39 | 210274.1
40 | 178985.2 | 40 | 208192.2
41 | 181159.4 | 41 | 210602
42 | 180463.5 | 42 | 211813.3
43 | 179569.3 | 43 | 214019
44 | 178750.5 | 44 | 213853.1
45 | 179265.7 | 45 | 213207.6
46 | 179336.5 | 46 | 213700.2
47 | 182904.5 | 47 | 215554.1
48 | 180499.4 | 48 | 214761.9
49 | 180578.5 | 49 | 216321.4
50 | 182780.4 | 50 | 215752.3
51 | 181547.8 | 51 | 218269.6
52 | 183022.6 | 52 | 217091.6
53 | 183606.9 | 53 | 214565
54 | 184190.8 | 54 | 215313.5
55 | 185966 | 55 | 214449.4
56 | 184632 | 56 | 219347.2
57 | 185452.1 | 57 | 213568.1
58 | 186057 | 58 | 215093.3
59 | 187736.8 | 59 | 217268.9
60 | 187421.6 | 60 | 216995.4
61 | 186969.7 | 61 | 216406.9
62 | 187252.1 | 62 | 217516.4
63 | 186386.1 | 63 | 220131.2
64 | 186512.8 | 64 | 220233.6
65 | 188237.3 | 65 | 220269.9
66 | 187246.3 | 66 | 219173.6
67 | 186537.3 | 67 | 220016.3
68 | 186853.4 | 68 | 220971.6
69 | 185320.1 | 69 | 218626.8
70 | 185751.1 | 70 | 220460.5
71 | 186425.7 | 71 | 220965.3
72 | 186618 | 72 | 221008.4
73 | 186409.1 | 73 | 221814.5
74 | 185265.4 | 74 | 219855
75 | 185691.8 | 75 | 223045.1
76 | 185602 | 76 | 217730.1
77 | 186962.7 | 77 | 223439.2
78 | 188600.9 | 78 | 218071
79 | 188418.5 | 79 | 219193
80 | 190586.5 | 80 | 218161.2
81 | 192426.5 | 81 | 218602.9
82 | 190503.1 | 82 | 217858.5
83 | 188931.1 | 83 | 217705.3
84 | 188134.6 | 84 | 216254
85 | 189433 | 85 | 220432.2
86 | 188189 | 86 | 217265.2
87 | 187866.5 | 87 | 218195.9
88 | 187964.1 | 88 | 218442.1
89 | 189567.9 | 89 | 217897.6
90 | 189584.4 | 90 | 216972
91 | 187949.1 | 91 | 218783.8
92 | 188698.9 | 92 | 216782.7
93 | 190392 | 93 | 217749.9
94 | 190907.1 | 94 | 220770.3
95 | 192380 | 95 | 217944.8
96 | 193479.3 | 96 | 219023.3
97 | 194461.9 | 97 | 218729.2
98 | 195806.7 | 98 | 220870.1
99 | 193568.3 | 99 | 222069.8
100 | 192037.5 | 100 | 221609.6
101 | 194534.1 | 101 | 219467.4
102 | 194710.1 | 102 | 224975.4
103 | 194490.5 | 103 | 222219.4
104 | 195872.7 | 104 | 224402.7
105 | 193935.4 | 105 | 222014.1
106 | 196942.9 | 106 | 222735.7
107 | 194113.5 | 107 | 222666.2
108 | 196139.4 | 108 | 225508.2
109 | 198320.4 | 109 | 228406.5
110 | 194291.4 | 110 | 225441.5
111 | 194437.4 | 111 | 224359.3
112 | 194468.3 | 112 | 223889.3
113 | 197597.6 | 113 | 223211.1
114 | 198082.6 | 114 | 223141.6
115 | 199201.7 | 115 | 223609.5
116 | 196395.3 | 116 | 224843.6
117 | 198454.7 | 117 | 226306.7
118 | 197832.3 | 118 | 224317.7
119 | 195120.9 | 119 | 225652.9
120 | 196558.2 | 120 | 223643.8
121 | 196950.3 | 121 | 225023.2
122 | 196889.3 | 122 | 222931.9
123 | 196309.4 | 123 | 224685.1
124 | 195254.8 | 124 | 220750.4
125 | 195157.1 | 125 | 223387.3
126 | 199031.1 | 126 | 221312.6
127 | 196401.1 | 127 | 222257
128 | 198589.2 | 128 | 225357.9
129 | 196510.4 | 129 | 227576.1
130 | 196163.1 | 130 | 226812
131 | 196517.9 | 131 | 225203.9
132 | 196952.9 | 132 | 223269.4
133 | 197036.8 | 133 | 223848.9
134 | 195875.1 | 134 | 225406.2
135 | 195645.4 | 135 | 222064.5
136 | 196140.5 | 136 | 222952.7
137 | 197219.1 | 137 | 225063.8
138 | 196934.8 | 138 | 227439.8
139 | 195792.1 | 139 | 226137.3
140 | 196873.1 | 140 | 226795.7
141 | 196348.2 | 141 | 227723.5
142 | 195962.7 | 142 | 226595.2
143 | 196324.2 | 143 | 228650
144 | 199976.7 | 144 | 227492.1
145 | 198605.1 | 145 | 226956.6
146 | 199535.4 | 146 | 227436.3
147 | 198465.9 | 147 | 225802.6
148 | 199855.3 | 148 | 228943.3
149 | 201308.9 | 149 | 225106.2
150 | 201175.8 | 150 | 224734.1
151 | 200895.2 | 151 | 224532.1
152 | 201312.9 | 152 | 225188.9
153 | 203294 | 153 | 223166.4
154 | 200954.6 | 154 | 225642.6
155 | 205662.7 | 155 | 225307.5
156 | 205386.3 | 156 | 221610.5
157 | 204281.2 | 157 | 225137.7
158 | 208151.8 | 158 | 224667.2
159 | 205666.8 | 159 | 223922.8
160 | 206315.8 | 160 | 225016.1
161 | 204727.1 | 161 | 224679.2
162 | 205593 | 162 | 225678.6
163 | 207217.3 | 163 | 226406.1
164 | 206023.2 | 164 | 223404
165 | 208387.2 | 165 | 224648.8
166 | 209707.4 | 166 | 227072.1
167 | 208462.5 | 167 | 227811.2
168 | 208582 | 168 | 226480.4
169 | 209912 | 169 | 224375.9
170 | 210684.8 | 170 | 225184.5
171 | 212226.1 | 171 | 225333.5
172 | 211862.4 | 172 | 223766
173 | 211659.2 | 173 | 224995
174 | 211365.4 | 174 | 227141.8
175 | 211130.4 | 175 | 225742.2
176 | 209103.4 | 176 | 224997.3
177 | 210814.5 | 177 | 226407
178 | 210012.7 | 178 | 228707
179 | 211322.5 | 179 | 224034.4
180 | 209437.5 | 180 | 226961.8
181 | 214089.2 | 181 | 227524.4
182 | 212380.1 | 182 | 225385.9
183 | 211773.3 | 183 | 228740.3
184 | 210439.8 | 184 | 229547.7
185 | 212213.6 | 185 | 228687.6
186 | 213846.3 | 186 | 230970
187 | 215481.1 | 187 | 227961.8
188 | 212230.3 | 188 | 231388
189 | 213903.4 | 189 | 230536.2
190 | 213841.8 | 190 | 227963.6
191 | 215677.9 | 191 | 232120.5
192 | 214998.1 | 192 | 230986.1
193 | 214425.4 | 193 | 231125.6
194 | 215048.1 | 194 | 230016.4
195 | 214088.7 | 195 | 230097.3
196 | 213197.5 | 196 | 230451
197 | 215010.5 | 197 | 228946.5
198 | 213720.8 | 198 | 228843.4
199 | 215591 | 199 | 230364
200 | 212397.8 | 200 | 231298.4
201 | 211029.4 | 201 | 230327.8
202 | 212411.6 | 202 | 230327.6
203 | 211699 | 203 | 229445.7
204 | 210197.5 | 204 | 228889.6
205 | 210406.4 | 205 | 225947
206 | 212831.3 | 206 | 230498.3
207 | 213438.8 | 207 | 226939.6
208 | 216189.6 | 208.0333 | 226792.6
209 | 216338.3 | 209.0333 | 226645.6
210 | 214398.7 | 210.0333 | 226505.4
211 | 215660 | 211.0333 | 226546.6
212 | 216345.7 | 212.0333 | 227222
213 | 214294.4 | 213.0333 | 229194.8
214 | 216739.5 | 214.0333 | 230355.3
215 | 212760.4 | 215.0333 | 227434.3
216 | 214805.4 | 216.0333 | 227460.4
217 | 213233 | 217.0333 | 228284.6
218 | 212755.2 | 218.0333 | 227819.5
219 | 214092.2 | 219.0333 | 227463.7
220 | 212103.6 | 220.0333 | 229086.6
221 | 214134.5 | 221.0333 | 229044.6
222 | 211196.9 | 222.0333 | 228027.7
223 | 211910.2 | 223.0333 | 226420
224 | 212183.6 | 224.0333 | 227694.2
225 | 213762.6 | 225.0333 | 227033.4
226 | 212043.3 | 226.0333 | 226391.8
227 | 213814 | 227.0333 | 225858.6
228 | 212704.6 | 228.0333 | 225982.1
229 | 214185.5 | 229.0333 | 228808.8
230 | 212630.4 | 230.0333 | 226751.9
231 | 213129.9 | 231.0333 | 230285.2
232 | 212681.6 | 232.0333 | 232134
233 | 213806.4 | 233.0333 | 230252.4
234 | 215630.7 | 234.0333 | 229958.1
235 | 213664.7 | 235.0333 | 229843.5
236 | 213663.4 | 236.0333 | 231090.9
237 | 215730.4 | 237.0333 | 229200.8
238 | 214815.5 | 238.0333 | 228676.9
239 | 215926.2 | 239.0333 | 228058.7
240 | 214004.9 | 240.0333 | 229879.5
241 | 216844.9 | 241.0333 | 231982.7
242 | 215592 | 242.0333 | 234906
243 | 213715 | 243.0667 | 231458
244 | 215689.4 | 244.0667 | 228010
245 | 213912.9 | 245.0667 | 229622
246 | 215360.8 | 246.0667 | 230453.7
247 | 213505.5 | 247.0667 | 229758.7
248 | 215551 | 248.0667 | 234210
249 | 215310.6 | 249.0667 | 235631.8
250 | 214683.7 | 250.0667 | 234193.7
251 | 215024.5 | 251.0667 | 233210.4
252 | 214446.2 | 252.0667 | 233159.6
253 | 216669.7 | 253.0667 | 234475.5
254 | 215511.7 | 254.0667 | 237663
255 | 214555.9 | 255.0667 | 235531.1
256 | 215703.8 | 256.0667 | 236009
257 | 214749.4 | 257.0667 | 235370.5
258 | 213980.4 | 258.0667 | 236063.9
259 | 215758.5 | 259.0667 | 238115.2
260 | 214414.7 | 260.0667 | 240188.5
261 | 213977.3 | 261.0667 | 236874.8
262 | 216341.5 | 262.0667 | 236604.7
263 | 214125.2 | 263.0667 | 238556.4
264 | 216247.8 | 264.0667 | 239809.9
265 | 214030 | 265.0667 | 235586.5
266 | 216733.3 | 266.0667 | 237509.2
267 | 217955.7 | 267.0667 | 237469.3
268 | 217473.3 | 268.0667 | 237683.7
269 | 218307.3 | 269.0667 | 235907.2
270 | 215619.1 | 270.0667 | 233669.4
271 | 216839.5 | 271.0667 | 238025.7
272 | 218116.7 | 272.0667 | 237032
273 | 217629.4 | 273.0667 | 238273.9
274 | 220863.5 | 274.0667 | 237838.4
275 | 221328.2 | 275.0667 | 236331.5
276 | 217287.4 | 276.0667 | 237775.8
277 | 220007.2 | 277.0667 | 235847.4
278 | 218893.6 | 278.0667 | 238425.7
279 | 215105.2 | 279.0667 | 240099.8
280 | 219763.4 | 280.0667 | 237555.6
281 | 219165.9 | 281.0667 | 237079.5
282 | 217293 | 282.0667 | 240222.3
283 | 220717.7 | 283.0667 | 237510.9
284 | 219632 | 284.0667 | 235310.1
285 | 222144.5 | 285.0667 | 234724.4
286 | 221963.5 | 286.0667 | 238848.2
287 | 219156.8 | 287.0667 | 234564.1
288 | 220572 | 288.0667 | 237611.2
289 | 220753.8 | 289.0667 | 234724.2
290 | 220061.8 | 290.0667 | 235359.4
291 | 220870.8 | 291.0667 | 237177.2
292 | 221356.1 | 292.0667 | 236640.5
293 | 218158.8 | 293.0667 | 237452.2
294 | 221526 | 294.0667 | 236534.1
295 | 221692.8 | 295.0667 | 234030.7
296 | 223736.5 | 296.0667 | 234467.2
297 | 220385.4 | 297.0667 | 235465.9
298 | 220135 | 298.0667 | 236320.2
299 | 221224.9 | 299.0667 | 236804.9
300 | 218773.4 | 300.0667 | 236801.6
301 | 220414.5 | 301.0667 | 236213.7
302 | 222164.8 | 302.0667 | 236857.3
303 | 221632.3 | 303.0667 | 235303.4
304 | 220966.9 | 304.0667 | 237649.5
305 | 219470.8 | 305.0667 | 235841
306 | 219707.4 | 306.0667 | 236322.4
307 | 222812.4 | 307.0667 | 236267.9
308 | 221965 | 308.0667 | 236588
309 | 222262.5 | 309.0667 | 237929.5
310 | 220543.8 | 310.0667 | 235205.6
311 | 220918.8 | 311.0667 | 238396.4
312 | 222654.7 | 312.1333 | 235467.8
313 | 222518.4 | 313.1333 | 235359.2
314 | 221520.1 | 314.1333 | 235304.8
315 | 223715.2 | 315.1333 | 235463.5
316 | 221971.3 | 316.1333 | 235519
317 | 222670.4 | 317.1333 | 236911.1
318 | 220095.9 | 318.1333 | 237126.1
319 | 219375.9 | 319.1333 | 234985.5
320 | 219948 | 320.1333 | 234717.7
321 | 220949 | 321.1333 | 234350.1
322 | 222662.7 | 322.1333 | 234822.9
323 | 220739.8 | 323.1333 | 234609.5
324 | 220296.5 | 324.1333 | 234135.4
325 | 219453.6 | 325.1333 | 233924.4
326 | 219998.1 | 326.1333 | 232514.5
327 | 219642.8 | 327.1333 | 232514.3
328 | 219159.3 | 328.1333 | 232828.9
329 | 221381.2 | 329.1333 | 232670.4
330 | 219950.9 | 330.1333 | 232513.8
331 | 220504.7 | 331.1333 | 234872.3
332 | 219720.7 | 332.1333 | 233922.5
333 | 219802.8 | 333.1333 | 234767.1
334 | 221478.5 | 334.1333 | 232829
335 | 220294.6 | 335.1333 | 234288.2
336 | 220419.3 | 336.1333 | 234447.4
337 | 221115.2 | 337.1333 | 234607.7
338 | 220346.9 | 338.1333 | 236204.2
339 | 219439.7 | 339.1333 | 234869.7
340 | 221236.7 | 340.1333 | 236522.2
341 | 220049.9 | 341.1333 | 232971.9
342 | 221681.4 | 342.1333 | 233286.6
343 | 221716.5 | 343.1333 | 233756
344 | 220462.1 | 344.1333 | 234128.1
345 | 221056.6 | 345.1333 | 234759.2
346 | 221454.2 | 346.1333 | 231060.2
347 | 220895 | 347.1333 | 234072.8
348 | 220550.1 | 348.1333 | 232292.2
349 | 221753.8 | 349.1333 | 231566.9
350 | 220776.1 | 350.1333 | 233856.7
351 | 221124.9 | 351.1333 | 235925.9
352 | 222238.1 | 352.1333 | 235339.4
353 | 220950.3 | 353.1333 | 234649.9
354 | 224079.5 | 354.1333 | 235658.3
355 | 220681 | 355.1333 | 232807.3
356 | 223010.7 | 356.1333 | 236891.6
357 | 221893.7 | 357.1333 | 234281.8
358 | 219583.2 | 358.1333 | 235444.7
359 | 222943.2 | 359.1333 | 236297
360 | 221798.1 | 360.1333 | 236943.5
361 | 223283.5 | 361.1333 | 235550.6
362 | 221501.5 | 362.1333 | 234067.5
363 | 223298.1 | 363.1333 | 235442.5
364 | 222829.9 | 364.1333 | 235710.2
365 | 223615.5 | 365.1333 | 234860
366 | 223867.6 | 366.1333 | 233490.8
367 | 222005 | 367.1333 | 234280.8
368 | 224299.4 | 368.1333 | 234966.9
369 | 223973.8 | 369.1333 | 235602.9
370 | 223601.2 | 370.1333 | 232039.3
371 | 220975 | 371.1333 | 233433.5
372 | 223878.4 | 372.1333 | 235125
373 | 222367.1 | 373.1333 | 233177.9
374 | 223284.9 | 374.1333 | 235550.4
375 | 224084.2 | 375.1333 | 236893.6
376 | 224638.2 | 376.1333 | 235501.3
377 | 224364.1 | 377.1333 | 234649.9
378 | 224316.3 | 378.1333 | 234650.1
379 | 223988.5 | 379.1333 | 234020.7
380 | 223994.9 | 380.1333 | 234867
381 | 222046.9 | 381.1333 | 234971.4
382 | 224169.5 | 382.1333 | 233869.8
383 | 225051.6 | 383.1333 | 234127.4
384 | 224424.6 | 384.1333 | 231950.7
385 | 222185.9 | 385.1333 | 232924.4
386 | 225845.6 | 386.1333 | 232555.3
387 | 224705.7 | 387.1333 | 233858.9
388 | 224958.5 | 388.1333 | 232660.8
389 | 224107.2 | 389.1333 | 231163.8
390 | 223088.4 | 390.1333 | 232558.1
391 | 225593.8 | 391.1333 | 235451.3
392 | 224610.4 | 392.1333 | 234704.9
393 | 224283.5 | 393.1333 | 232398.7
394 | 224638.7 | 394.1333 | 233127
395 | 224111.7 | 395.1333 | 234123.3
396 | 224667.1 | 396.1333 | 235022.8
397 | 222145.9 | 397.1333 | 233495.7
398 | 226603.2 | 398.1333 | 233337.2
399 | 227080.8 | 399.1333 | 233444.6
400 | 225863.7 | 400.1333 | 235394.6
401 | 223969.4 | 401.1333 | 234970.8
402 | 225585.3 | 402.1333 | 234969.7
403 | 226243.4 | 403.1333 | 234702.8
404 | 227156.5 | 404.1333 | 232396.7
405 | 226146.6 | 405.1333 | 233337.7
406 | 225211 | 406.1333 | 231790.3
407 | 226819.6 | 407.1333 | 233345.5
408 | 227006.2 | 408.1333 | 235498.4
409 | 226929.2 | 409.1333 | 234646.9
410 | 225776.5 | 410.1333 | 233804.3
411 | 226717.3 | 411.1333 | 236405.7
412 | 226016.4 | 412.1333 | 234228.8
413 | 223338.6 | 413.1333 | 236729.2
414 | 224640.6 | 414.1333 | 236513.9
415 | 224740 | 415.1333 | 234756.1
416 | 225074.3 | 416.1333 | 233768.9
417 | 225099.5 | 417.1333 | 237213.7
418 | 225862.3 | 418.1333 | 237378.8
419 | 225836.6 | 419.1333 | 237648.2
420 | 224627.8 | 420.1333 | 235497.6
421 | 225363.2 | 421.1333 | 236033.1
422 | 222656.5 | 422.1333 | 237542.7
423 | 225161.1 | 423.1333 | 236999.6
424 | 224709.3 | 424.1333 | 239233
425 | 226230 | 425.1333 | 239503.4
426 | 222313.6 | 426.1333 | 238027.4
427 | 226556.1 | 427.1333 | 236140
428 | 226282.8 | 428.1333 | 238735.3
429 | 225729.5 | 429.1333 | 238412.6
430 | 223468.2 | 430.1333 | 238249.4
431 | 226786.9 | 431.1333 | 237000.5
432 | 224995.7 | 432.1333 | 238296.7
433 | 224366.5 | 433.1333 | 237003.8
434 | 223453.7 | 434.1333 | 239115.4
435 | 223818.1 | 435.1333 | 241478
436 | 221589.5 | 436.1333 | 238578.7
437 | 224375.1 | 437.1333 | 237761.7
438 | 226276.1 | 438.1333 | 238416.9
439 | 221626.3 | 439.1333 | 238625.9
440 | 222612.6 | 440.1333 | 240881.6
441 | 224026.5 | 441.1333 | 240173.3
442 | 223513 | 442.1333 | 238741.3
443 | 223303.9 | 443.1333 | 237601.7
444 | 224811.7 | 444.1333 | 238472.3
445 | 224786.7 | 445.1333 | 238418.9
446 | 223732 | 446.1333 | 237818.9
447 | 220515.7 | 447.1333 | 239347.6
448 | 226378.4 | 448.1333 | 238635.9
449 | 223734.2 | 449.1333 | 239566.7
450 | 225243.5 | 450.1333 | 239567.2
451 | 225908.2 | 451.1333 | 238527.4
452 | 226464.4 | 452.1333 | 240230.3
453 | 224895.7 | 453.1333 | 238636.9
454 | 231873.2 | 454.1333 | 239784.1
455 | 224445.2 | 455.1333 | 238145.2
456 | 223378.6 | 456.1333 | 241227.2
457 | 225231 | 457.1333 | 239567.5
458 | 227721.8 | 458.1333 | 239731
459 | 225559.6 | 459.1333 | 242122
460 | 228203.9 | 460.1333 | 240123.8
461 | 226999.9 | 461.1333 | 241173.3
462 | 228402.1 | 462.1333 | 239908.2
463 | 226539.3 | 463.1333 | 241848.8
464 | 232170.5 | 464.1333 | 241684.7
465 | 227443.4 | 465.1333 | 241146.7
466 | 228488.4 | 466.1333 | 239244.7
467 | 227394.5 | 467.1333 | 240563
468 | 227752.2 | 468.1333 | 242672.8
469 | 226936.1 | 469.1333 | 242069.3
470 | 229868.2 | 470.1333 | 241687.7
471 | 228790.5 | 471.1333 | 239408.5
472 | 229771.7 | 472.1333 | 241505.2
473 | 228421.6 | 473.1333 | 241452
474 | 227966.2 | 474.1333 | 240960.7
475 | 229455 | 475.1333 | 240960.7
476 | 228697.1 | 476.1333 | 240565.4
477 | 230736.1 | 477.1333 | 238807.3
478 | 228454.4 | 478.1333 | 239575.1
479 | 227481.7 | 479.1333 | 239956.4
480 | 228384.2 | 480.1333 | 239360.5
481 | 228742.8 | 481.1333 | 240907.7
482 | 228898.6 | 482.1333 | 240186.1
483 | 228787.1 | 483.1333 | 242186.1
484 | 229677.1 | 484.1333 | 241636.6
485 | 230705.6 | 485.1333 | 240229.2
486 | 228071.6 | 486.1333 | 240912.2
487 | 229641.4 | 487.1333 | 244569.2
488 | 228972.4 | 488.1333 | 244597.1
489 | 226322.6 | 489.1333 | 241530.9
490 | 228384.8 | 490.1333 | 243274
491 | 230744.1 | 491.1333 | 240937.7
492 | 226953.2 | 492.1333 | 238474
493 | 226534.8 | 493.1333 | 241622.7
494 | 223044.7 | 494.1333 | 241132.2
495 | 226864 | 495.1333 | 241170.8
496 | 228908.1 | 496.1333 | 243165.2
497 | 228294.6 | 497.1333 | 240354.7
498 | 226147.4 | 498.1333 | 239453.3
499 | 229844.1 | 499.1333 | 241804.4
500 | 227003.6 | 500.1333 | 241807.3
501 | 227684.1 | 501.1333 | 241023.4
502 | 228419.4 | 502.1333 | 238637.5
503 | 222666.4 | 503.1333 | 239853.2
504 | 225603.8 | 504.1333 | 238699.6
505 | 227536.1 | 505.1333 | 239365.9
506 | 227336.3 | 506.1333 | 241187.8
507 | 224066.8 | 507.1333 | 241243.8
508 | 225200.7 | 508.1333 | 239182.4
509 | 224923.3 | 509.1333 | 240409.8
510 | 225988.8 | 510.2 | 239025.5
511 | 225887.8 | 511.2 | 241244.2
512 | 227757.3 | 512.2 | 239748
513 | 223975.7 | 513.2 | 239638.1
514 | 224627.4 | 514.2 | 240357.4
515 | 224429 | 515.2 | 240413.3
516 | 224830.7 | 516.2 | 238707.5
517 | 225486.5 | 517.2 | 238654.5
518 | 224077.6 | 518.2 | 239584.6
519 | 223963.5 | 519.2 | 239800.8
520 | 225394.7 | 520.2 | 236541.5
521 | 226693 | 521.2 | 240630.7
522 | 226843.6 | 522.2 | 238161.5
523 | 225347.8 | 523.2 | 239477.3
524 | 227763.7 | 524.2 | 239858.6
525 | 226800.8 | 525.2 | 238110.2
526 | 224023.9 | 526.2 | 237841.6
527 | 224924.2 | 527.2 | 238166.9
528 | 221421.2 | 528.2 | 240200
529 | 226534.6 | 529.2 | 237947.3
530 | 225007.5 | 530.2 | 238554.1
531 | 226457.9 | 531.2 | 236388.7
532 | 224907.8 | 532.2 | 236603.4
533 | 225138.8 | 533.2 | 238115.6
534 | 223937.2 | 534.2 | 238772.5
535 | 225702.7 | 535.2 | 237902.8
536 | 223401.1 | 536.2 | 238443.4
537 | 226134.8 | 537.2 | 238502.3
538 | 225277.3 | 538.2 | 238121.2
539 | 227304.1 | 539.2 | 240480.6
540 | 225710.1 | 540.2 | 240034.9
541 | 227561.4 | 541.2 | 238016.8
542 | 226044.1 | 542.2 | 240374.8
543 | 227088 | 543.2 | 238673.9
544 | 224930.4 | 544.2 | 240992.5
545 | 225463.5 | 545.2 | 239171.9
546 | 226130.1 | 546.2 | 239444.2
547 | 226448.6 | 547.2 | 237532.5
548 | 224836.2 | 548.2 | 238238.9
549 | 227810.3 | 549.2 | 239661
550 | 225493.1 | 550.2 | 240542.6
551 | 227271.8 | 551.2 | 239825.1
552 | 227830 | 552.2 | 238130.8
553 | 223275.1 | 553.2 | 240379.9
554 | 228383.5 | 554.2 | 239445.4
555 | 224718.1 | 555.2 | 238130.9
556 | 225681.4 | 556.2 | 238676
557 | 227840.1 | 557.2 | 239826.9
558 | 227944.2 | 558.2 | 239558.2
559 | 229309.1 | 559.2 | 241220.8
560 | 225538.3 | 560.2 | 238846.9
561 | 226998.4 | 561.2 | 241165.3
562 | 226350.5 | 562.2 | 239722.7
563 | 228907.3 | 563.2 | 239777.1
564 | 228017.1 | 564.2 | 239394.6
565 | 226714 | 565.2 | 239775.1
566 | 228873.2 | 566.2 | 237734.1
567 | 225345.4 | 567.2 | 237288.7
568 | 229826.9 | 568.2 | 235989.5
569 | 228865 | 569.2 | 237328
570 | 229687 | 570.2 | 237161.6
571 | 227332.8 | 571.2 | 237537.6
572 | 231206.9 | 572.2 | 238121.9
573 | 230972.8 | 573.2 | 238627.2
574 | 228821.4 | 574.2 | 237010.1
575 | 228514.1 | 575.2 | 239343.5
576 | 226608.7 | 576.2 | 239059.8
577 | 227997.9 | 577.2 | 240114.2
578 | 230667.8 | 578.2 | 242239.1
579 | 228976.4 | 579.2 | 242188.6
580 | 225129.6 | 580.2 | 244021.1
581 | 228950.3 | 581.2 | 242822
582 | 232303.2 | 582.2 | 240804.4
583 | 227381.3 | 583.2 | 242867
584 | 230686.5 | 584.2 | 244097.5
585 | 230064.1 | 585.2 | 240653.4
586 | 230167.7 | 586.2 | 242109.9
587 | 229498.4 | 587.2 | 242167.4
588 | 231227.8 | 588.2 | 242167.5
589 | 230278.2 | 589.2 | 244085.8
590 | 232004.2 | 590.2 | 240335.8
591 | 232367.7 | 591.2 | 242116.6
592 | 232465.9 | 592.2 | 242008.1
593 | 231689.5 | 593.2 | 241391.1
594 | 232051 | 594.2 | 239343.8
595 | 230418.9 | 595.2 | 243131.2
596 | 231947.8 | 596.2 | 244286.9
597 | 232786.7 | 597.2 | 240561.1
598 | 230929.5 | 598.2 | 242290.1
599 | 232264.3 | 599.2 | 241945.3
600 | 231487 | 600.2 | 241689.7
601 | 232726.9 | 601.2 | 242568.6
602 | 227716.6 | 602.2 | 242974.2
603 | 227204.8 | 603.2 | 242478.6
604 | 228437.8 | 604.2 | 241965.2
605 | 228629.5 | 605.2 | 242754.5
606 | 226753.8 | 606.2 | 240572.2
607 | 228098.3 | 607.2 | 244517.7
608 | 229399.7 | 608.2 | 241174.2
609 | 231232.9 | 609.2 | 240005.6
610 | 227625.7 | 610.2 | 243551.3
611 | 229498.6 | 611.2 | 241973.5
612 | 229383.2 | 612.2 | 241465.2
613 | 230464.1 | 613.2 | 240529
614 | 233190.1 | 614.2 | 241527.1
615 | 229526.9 | 615.2 | 246962.5
616 | 230291.7 | 616.2 | 244701.4
617 | 232214.4 | 617.2 | 246739.8
618 | 231997.8 | 618.2 | 244421.2
619 | 231684.8 | 619.2 | 243101.5
620 | 231998.9 | 620.2 | 242547.4
621 | 234717.3 | 621.2 | 244357
622 | 235406.5 | 622.2 | 240573.5
623 | 233198.7 | 623.2 | 244184.3
624 | 233041.5 | 624.2 | 244294
625 | 232620.6 | 625.2 | 244236.5
626 | 234461.5 | 626.2 | 245372.3
627 | 234035.5 | 627.2 | 245955.7
628 | 230709.3 | 628.2 | 244342.4
629 | 227683 | 629.2 | 239735.9
630 | 231385.7 | 630.2 | 243815.4
631 | 231380.1 | 631.2 | 244832.1
632 | 231599.9 | 632.2 | 245500.5
633 | 232016.2 | 633.2 | 241841.4
634 | 233101.1 | 634.2 | 244381.6
635 | 233779 | 635.2 | 240209.5
636 | 233205.6 | 636.2 | 233391.7
637 | 234464.4 | 637.2 | 233442
638 | 233998.2 | 638.2 | 237159.6
639 | 234209 | 639.2 | 237694.8
640 | 230437 | 640.2 | 235816.4
641 | 228973.7 | 641.2 | 235390.4
642 | 230768.0384 | 642.2 | 234699.8
643 | 232562.4 | 643.2 | 233075.5
644 | 233766.5 | 644.2 | 237313.4
645 | 233038.5 | 645.2 | 240155.9
646 | 233404.7 | 646.2 | 234384.4
647 | 235249.1 | 647.2 | 235861.4
648 | 234449.9 | 648.2 | 240033.5
649 | 231601.2 | 649.2 | 241933
650 | 234465.2 | 650.2 | 243733.4
651 | 234391.4 | 651.2 | 233228.9
652 | 233259 | 652.2 | 244145.1
653 | 233000.8 | 653.2 | 240585.4
654 | 235067.1 | 654.2 | 236390.5
655 | 233470.1 | 655.2 | 238064
656 | 234468.8 | 656.2 | 236283.5
657 | 230592.2 | 657.2 | 241872.2
658 | 233683.6 | 658.2 | 244475.6
659 | 236613.1 | 659.2 | 244254.6
660 | 236931.2 | 660.2 | 241366.9
661 | 234212.4 | 661.2 | 242883.9
662 | 235978.1 | 662.2 | 246963.6
663 | 239231.3 | 663.2 | 244313.9
664 | 235008.6 | 664.2 | 246796.9
665 | 238563.1 | 665.2 | 245117.2
666 | 237229.2 | 666.2 | 245118.3
667 | 238513.2 | 667.2 | 249108.6
668 | 234640.4 | 668.2 | 246689.3
669 | 234484.9 | 669.2 | 246295.9
670 | 235601.9 | 670.2 | 248389.6
671 | 235762.6 | 671.2 | 250227.5
672 | 235229.1 | 672.2 | 249447.1
673 | 234971.1 | 673.2 | 244427.6
674 | 238145.7 | 674.2 | 247227.1
675 | 233340.2 | 675.2 | 245035.7
676 | 237111.7 | 676.2 | 247024.1
677 | 239326.8 | 677.2 | 246799.4
678 | 238098.6 | 678.2 | 247846.5
679 | 238687.4 | 679.2 | 246744.8
680 | 238123.4 | 680.2 | 245708.4
681 | 233034.5 | 681.2 | 249108.3
682 | 234392 | 682.2 | 249219.2
683 | 232770.7 | 683.2 | 246522.5
684 | 231904.9 | 684.1667 | 246855.4
685 | 236576.7 | 685.1667 | 239927.7
686 | 236364.8 | 686.1667 | 240216.4
687 | 238712.2 | 687.1667 | 238360.5
688 | 237133.8 | 688.1667 | 240718.6
689 | 237414.3 | 689.1667 | 238467
690 | 237053.5 | 690.1667 | 239786.8
691 | 236067.3 | 691.1667 | 240112.2
692 | 233100.4 | 692.1667 | 231962.8
693 | 234839 | 693.1667 | 239505.7
694 | 237618.8 | 694.1667 | 241449.6
695 | 237024.6 | 695.1667 | 240506.8
696 | 239221.4 | 696.1667 | 242454.1
697 | 237504.7 | 697.1667 | 244841
698 | 235554.3 | 698.1667 | 244618.2
699 | 233421.4 | 699.1667 | 250366.2
700 | 233471.8 | 700.1667 | 249474.3
701 | 236862.7 | 701.1667 | 248096.8
702 | 237066.3 | 702.1667 | 252232.7
703 | 237927.9 | 703.1667 | 251951.1
704 | 239162.5 | 704.1667 | 249974.7
705 | 238841.3 | 705.1667 | 251272
706 | 240042.1 | 706.1667 | 250876
707 | 238240.2 | 707.1667 | 248045.8
708 | 239277.6 | 708.1667 | 249535.9
709 | 236680.8 | 709.1667 | 249593.8
710 | 238473.8 | 710.1667 | 249708
711 | 237483.8 | 711.1667 | 249708.5
712 | 240964.2 | 712.1667 | 249143
713 | 239282.6 | 713.1667 | 251219
714 | 239394.1 | 714.1667 | 251049.6
715 | 238912.1 | 715.1667 | 250661.2
716 | 239235.1 | 716.1667 | 251052.6
717 | 239076 | 717.1667 | 251453.9
718 | 241110.5 | 718.1667 | 251962
719 | 240734.6 | 719.1667 | 251849.1
720 | 240813 | 720.1667 | 254545
721 | 238382.8 | 721.1667 | 252077.1
722 | 238830 | 722.1667 | 252362.6
723 | 243165.9 | 723.1667 | 247722.1
724 | 242064 | 724.1667 | 248002.5
725 | 241983.2 | 725.1667 | 250273.8
726 | 241958.7 | 726.1667 | 250333.3
727 | 239790.5 | 727.1667 | 249948.6
728 | 241093 | 728.1667 | 248190
729 | 240772.4 | 729.1667 | 249212.3
730 | 239304.5 | 730.1667 | 249662.6
731 | 242289 | 731.1667 | 248061.1
732 | 241417.3 | 732.1667 | 249550.5
733 | 240825.5 | 733.1667 | 251401.7
734 | 242505 | 734.1667 | 247071.4
735 | 241151.7 | 735.1667 | 251849.8
736 | 241315.8 | 736.1667 | 251287.3
737 | 242182.9 | 737.1667 | 251629.2
738 | 242130 | 738.1667 | 253679.8
739 | 242058.3 | 739.1667 | 251966.2
740 | 241157.1 | 740.1667 | 252364.4
741 | 240838.9 | 741.1667 | 252763.9
742 | 242923.1 | 742.1667 | 252993.9
743 | 242324.9 | 743.1667 | 252139.2
744 | 241511 | 744.1667 | 251968.8
745 | 241781.5 | 745.1667 | 252140.8
746 | 241513.2 | 746.1667 | 252312
747 | 241840.4 | 747.1667 | 246535.4
748 | 242061 | 748.1667 | 251464.6
749 | 243593.8 | 749.1667 | 248947
750 | 242174.1 | 750.1667 | 248553
751 | 242770.9 | 751.1667 | 250507
752 | 240845.3 | 752.1667 | 249557.3
753 | 241793.3 | 753.1667 | 249403.3
754 | 242639.9 | 754.1667 | 247356.7
755 | 243654.5 | 755.1667 | 249953.8
756 | 243766.6 | 756.1667 | 248670.7
757 | 244258.6 | 757.1667 | 249786.7
758 | 244351 | 758.1667 | 249731
759 | 243115.5 | 759.1667 | 248561.6
760 | 243716.8 | 760.1667 | 248298.3
761 | 242321.6 | 761.1667 | 245319.1
762 | 246096.8 | 762.1667 | 249733.5
763 | 241508.8 | 763.1667 | 248729.3
764 | 242024.8 | 764.1667 | 247134.9
765 | 242002 | 765.1667 | 245450.3
766 | 242989.3 | 766.1667 | 249158.9
767 | 243703.5 | 767.1667 | 246680
768 | 243890.6 | 768.1667 | 247293.9
769 | 244547.8 | 769.1667 | 249545.9
770 | 244077.3 | 770.1667 | 248165.6
771 | 244531.4 | 771.1667 | 249148.7
772 | 244206.5 | 772.1667 | 247062.2
773 | 244042.8 | 773.1667 | 247938.4
774 | 242288.8 | 774.1667 | 245766.5
775 | 241846.5 | 775.1667 | 248045.8
776 | 244120.7 | 776.1667 | 249364
777 | 242802.6 | 777.1667 | 246238.5
778 | 243904.3 | 778.1667 | 246829.6
779 | 243891.3 | 779.1667 | 249036.1
780 | 244073.6 | 780.1667 | 247591.7
781 | 245385.9 | 781.1667 | 247107.8
782 | 245465.4 | 782.1667 | 245312
783 | 242541.3 | 783.1667 | 248418.7
784 | 245551 | 784.1667 | 249530.1
785 | 244628.8 | 785.1667 | 246882.3
786 | 243370.9 | 786.1667 | 244731.8
787 | 243437.1 | 787.1667 | 243930.2
788 | 243208.6 | 788.1667 | 246234
789 | 243376.1 | 789.1667 | 246177.9
790 | 243649.3 | 790.1667 | 246824.4
791 | 244215.9 | 791.1667 | 248807.8
792 | 244125.5 | 792.1667 | 247271.9
793 | 243327.2 | 793.1667 | 248091.2
794 | 243221.2 | 794.1667 | 247979
795 | 245765.1 | 795.1667 | 245251
796 | 244974.7 | 796.1667 | 248465.6
797 | 242974 | 797.1667 | 247472.4
798 | 243759.9 | 798.1667 | 247639.7
799 | 243832.5 | 799.1667 | 246170.7
800 | 243067.6 | 800.1667 | 246671.9
801 | 244217.1 | 801.1667 | 248914
802 | 243233.8 | 802.1667 | 247042.1
803 | 244474.1 | 803.1667 | 251143.7
804 | 245337.8 | 804.1667 | 245192
805 | 245229.9 | 805.1667 | 245690.5
806 | 243368.6 | 806.1667 | 246927.1
807 | 242473.9 | 807.1667 | 246982.2
808 | 242035.4 | 808.1667 | 247039
809 | 243841.6 | 809.1667 | 246667.7
810 | 242092.3 | 810.1667 | 244442.4
811 | 244317.7 | 811.1667 | 249349.3
812 | 243187.7 | 812.1667 | 247801.6
813 | 244394.3 | 813.1667 | 247372.5
814 | 244919 | 814.1667 | 246812.9
815 | 244279.1 | 815.1667 | 247091.6
816 | 243257.2 | 816.1667 | 247257.6
817 | 243065.1 | 817.1667 | 246810.9
818 | 245659.5 | 818.1667 | 247686.3
819 | 244535.2 | 819.1667 | 245129.1
820 | 244154.2 | 820.1667 | 244436.3
821 | 244045.2 | 821.1667 | 245405.9
822 | 245104.9 | 822.1667 | 247031.6
823 | 244022.2 | 823.1667 | 245627.3
824 | 245642.8 | 824.1667 | 247907.7
825 | 247688.8 | 825.1667 | 244877.3
826 | 245036.2 | 826.1667 | 247031.8
827 | 245497.1 | 827.1667 | 249509.1
828 | 247178.2 | 828.1667 | 246494.5
829 | 246593.3 | 829.1667 | 246214.5
830 | 246066.8 | 830.1667 | 246806.9
831 | 246494.8 | 831.1667 | 247421.5
832 | 244013.4 | 832.1667 | 249522.1
833 | 244197.1 | 833.1667 | 246438.2
834 | 245427.1 | 834.1667 | 248565.5
835 | 245591.2 | 835.1667 | 243990.4
836 | 242790.9 | 836.1667 | 244655.3
837 | 245577 | 837.1667 | 248958.6
838 | 245000.8 | 838.1667 | 246549.3
839 | 245699.4 | 839.1667 | 247030.8
840 | 245272.3 | 840.1667 | 248452.1
841 | 246471.9 | 841.1667 | 247905.2
842 | 246883.2 | 842.1667 | 247140.8
843 | 248517.7 | 843.1667 | 246861.5
844 | 255880.8 | 844.1667 | 247252.2
845 | 241671.1 | 845.1667 | 247083.6
846 | 243066 | 846.1667 | 249337.3
847 | 241786.4 | 847.1667 | 246804.8
848 | 242276.7 | 848.1667 | 247307.4
849 | 243488.7 | 849.1667 | 246860.3
850 | 243631.4 | 850.1667 | 247680.4
851 | 246026 | 851.1667 | 247028.6
852 | 245758.8 | 852.1667 | 247625.3
853 | 248118.9 | 853.1667 | 247960.9
854 | 248137 | 854.1667 | 246860.2
855 | 247627.9 | 855.1667 | 250457.8
856 | 248818.3 | 856.1667 | 247737.4
857 | 246713.9 | 857.1667 | 247903.5
858 | 244832 | 858.1667 | 248901.1
859 | 246796.5 | 859.1667 | 251584.2
860 | 246208.5 | 860.1667 | 253751.4
861 | 244096.1 | 861.1667 | 248620.7
862 | 245107.4 | 862.1667 | 248129
863 | 246185.8 | 863.1667 | 251075
864 | 245153.8 | 864.1667 | 251250.6
865 | 246153.4 | 865.1667 | 251245.3
866 | 244663 | 866.1667 | 252094.3
867 | 244647 | 867.1667 | 249337.1
868 | 244992.2 | 868.1667 | 251469.8
869 | 245426.8 | 869.1667 | 252092.3
870 | 244656.1 | 870.1667 | 249561.5
871 | 245693.9 | 871.1667 | 249280.1
872 | 243819.4 | 872.1667 | 251017.2
873 | 246980.8 | 873.1667 | 251187.3
874 | 243938.8 | 874.1667 | 253348.6
875 | 243089.7 | 875.1667 | 253292.8
876 | 243555.7 | 876.1667 | 251978.6
877 | 244272.7 | 877.1667 | 251186.4
878 | 244490.2 | 878.1667 | 250734.3
879 | 245443.5 | 879.1667 | 252949
880 | 246819 | 880.1667 | 251692.9
881 | 243944.8 | 881.1667 | 252093.6
882 | 243795.6 | 882.1667 | 250904.6
883 | 242258.6249 | 883.1667 | 251359.5
884 | 240721.6 | 884.1667 | 251587.8
885 | 242062.2 | 885.1667 | 249508.1
886 | 242251.8 | 886.1667 | 251531.2
887 | 242715.7 | 887.1667 | 249338
888 | 244314.3 | 888.1667 | 251811.1
889 | 244046 | 889.1667 | 252096.2
890 | 244574.5 | 890.1667 | 252095.3
891 | 245140.9 | 891.1667 | 252894
892 | 244212.2 | 892.1667 | 250178
893 | 245112.4 | 893.1667 | 253868.3
894 | 244926.4 | 894.1667 | 254504.5
895 | 245090.7 | 895.1667 | 255724.5
896 | 244547 | 896.1667 | 254442
897 | 245968.8 | 897.1667 | 254274.2
898 | 244327.4 | 898.1667 | 254618.3
899 | 245391.7 | 899.1667 | 255080.7
900 | 244220.3 | 900.1667 | 254447
901 | 250174.5 | 901.1667 | 254678.5
902 | 244928 | 902.1667 | 254390.1
903 | 244988.2 | 903.1667 | 254448.2
904 | 245095.3 | 904.1667 | 254677.7
905 | 244221.7 | 905.1667 | 256256.9
906 | 247367.7 | 906.1667 | 255665.9
907 | 245670.3 | 907.1667 | 253008.9
908 | 246825.1 | 908.1667 | 252551.9
909 | 244791.8 | 909.1667 | 256384.1
910 | 246029.8 | 910.1667 | 254622.8
911 | 245810.3 | 911.1667 | 256199.4
912 | 244938.4 | 912.1667 | 256199.4
913 | 245138.1 | 913.1667 | 254967.4
914 | 244261.7 | 914.1667 | 257608.4
915 | 245690 | 915.1667 | 256607.5
916 | 245636.2 | 916.1667 | 256546.9
917 | 247098.4 | 917.1667 | 257491.7
918 | 245582.7 | 918.1667 | 257491.3
919 | 246324.3 | 919.1667 | 257741
920 | 246162.4 | 920.1667 | 258207.3
921 | 246869.4 | 921.1667 | 255554.4
922 | 247646.8 | 922.1667 | 257550.2
923 | 246436.3 | 923.1667 | 257319.1
924 | 247423.6 | 924.1667 | 259750.2
925 | 246429 | 925.1667 | 259163.4
926 | 245184.2 | 926.1667 | 259950.9
927 | 246617.8 | 927.1667 | 259047
928 | 245185.4 | 928.1667 | 259222.9
929 | 247594.4 | 929.1667 | 259950.6
930 | 246983.9 | 930.1667 | 259690.8
931 | 247645.9 | 931.1667 | 257378.3
932 | 245299 | 932.1667 | 257085.8
933 | 246618 | 933.1667 | 258211.2
934 | 246760.7 | 934.1667 | 263271.8
935 | 246541.5 | 935.1667 | 258793.4
936 | 247038.4 | 936.1667 | 261598.9
937 | 248413.4 | 937.1667 | 259951.5
938 | 247833.2 | 938.1667 | 263509.9
939 | 248863.3 | 939.1667 | 262582
940 | 247262.7 | 940.1667 | 262282.7
941 | 248208.8 | 941.1667 | 263451.2
942 | 247914.6 | 942.1667 | 265567.6
943 | 248095.4 | 943.1667 | 264746.7
944 | 247211.7 | 944.1667 | 267950
945 | 247211.4 | 945.1667 | 264985.4
946 | 248808.9 | 946.1667 | 266457.2
947 | 247266.7 | 947.1667 | 267174.2
948 | 249366.3 | 948.1667 | 267718.9
949 | 248421.1 | 949.1667 | 267414.9
950 | 247816.6 | 950.1667 | 266652.3
951 | 249040.9 | 951.1667 | 265570.3
952 | 258684.7 | 952.1667 | 267476.2
953 | 242902.7 | 953.1667 | 267538.1
954 | 243113.4 | 954.1667 | 267356.5
955 | 240428.2 | 955.1667 | 267478.9
956 | 241865.1 | 956.1667 | 268684.4
957 | 242357.4 | 957.1667 | 271374.4
958 | 242907.1 | 958.1667 | 268444.8
959 | 242767.4 | 959.1667 | 271375.7
960 | 243291.2 | 960.1667 | 270147.6
961 | 245823.1 | 961.2 | 269114.5
962 | 243392.9 | 962.2 | 271196
963 | 245123.4 | 963.2 | 273125.2
964 | 245784.3 | 964.2 | 270154.2
965 | 246325.8 | 965.2 | 270094.8
966 | 245788.6 | 966.2 | 268757.1
967 | 245955.6 | 967.2 | 267191.7
968 | 247043.6 | 968.2 | 268277.8
969 | 245776 | 969.2 | 267013.6
970 | 247775.4 | 970.2 | 268463.4
971 | 245573.3 | 971.2 | 267078.3
972 | 244808.2 | 972.2 | 267919.5
973 | 247755.9 | 973.2 | 269194
974 | 245731.4 | 974.2 | 271585.2
975 | 245870 | 975.2 | 271341.5
976 | 247484.1 | 976.2 | 268592.8
977 | 247932.5 | 977.2 | 268534.1
978 | 247607.2 | 978.2 | 270117.8
979 | 245958.7 | 979.2 | 268353.6
980 | 246405.4 | 980.2 | 267584.8
981 | 245688.8 | 981.2 | 270179.8
982 | 247857.9 | 982.2 | 269997.2
983 | 246188.8 | 983.2 | 270856.5
984 | 246025.1 | 984.2 | 268118.8
985 | 246468.5 | 985.2 | 266265.1
986 | 246472.4 | 986.2 | 268485.6
987 | 247139 | 987.2 | 270496.1
988 | 246975.7 | 988.2 | 267587.3
989 | 245760.6 | 989.2 | 265622.4
990 | 245927.9 | 990.2 | 268493.3
991 | 247305.9 | 991.2 | 267166.9
992 | 247856.9 | 992.2 | 266090.6
993 | 245177.6 | 993.2 | 265745.7
994 | 246405 | 994.2 | 267712.3
995 | 247650.5 | 995.2 | 264743.7
996 | 247227.4 | 996.2 | 264228.1
997 | 247101.3 | 997.2 | 263236.2
998 | 245128.4 | 998.2 | 262702.9
999 | 245843 | 999.2 | 262645.1
1000 | 246576.5 | 1000.2 | 265331
1001 | 248173.1 | 1001.2 | 262586
1002 | 249076.4 | 1002.2 | 262644.9
1003 | 247353.2 | 1003.2 | 265333.7
|  | 1004.2 | 262946.1
|  | 1005.2 | 264694.5
|  | 1006.2 | 262415.9
|  | 1007.2 | 260143.2
|  | 1008.2 | 260934.3
|  | 1009.2 | 259065.8
|  | 1010.2 | 257106
|  | 1011.2 | 257515.9
|  | 1012.2 | 257614.9
|  | 1013.2 | 256069.9
|  | 1014.2 | 257444.3
|  | 1015.2 | 257400.7
|  | 1016.2 | 252462.8
|  | 1017.2 | 254646.3
|  | 1018.2 | 253149.6
|  | 1019.2 | 254472.5
|  | 1020.2 | 253836.8
|  | 1021.2 | 254184.8
|  | 1022.2 | 254010.5
|  | 1023.2 | 254763
|  | 1024.233 | 258313.4
|  | 1025.233 | 249852.5
|  | 1026.233 | 244925.6
|  | 1027.233 | 244649
|  | 1028.233 | 244814.5
|  | 1029.233 | 246430.5
|  | 1030.233 | 246008.6
|  | 1031.233 | 245841.8
|  | 1032.233 | 245620.2
|  | 1033.233 | 246009
|  | 1034.233 | 246009
|  | 1035.233 | 246318.7
|  | 1036.233 | 247302.2
|  | 1037.233 | 247358.9
|  | 1038.233 | 247526.9
|  | 1039.233 | 248181.2
|  | 1040.233 | 248067.8
|  | 1041.233 | 249729.4
|  | 1042.233 | 249730.2
|  | 1043.233 | 249788.6
|  | 1044.233 | 250400
|  | 1045.233 | 251127.3
|  | 1046.233 | 251581.3
|  | 1047.233 | 252202.8
|  | 1048.233 | 250396.1
|  | 1049.233 | 250794.7
|  | 1050.233 | 249292
|  | 1051.233 | 249291.9
|  | 1052.233 | 250014
|  | 1053.233 | 247527.6
|  | 1054.233 | 249121.5
|  | 1055.233 | 249727.7
|  | 1056.233 | 248179.2
|  | 1057.233 | 248179.2
|  | 1058.233 | 246427.3
|  | 1059.233 | 248948
|  | 1060.233 | 247465.6
|  | 1061.233 | 247465.7
|  | 1062.233 | 247240.7
|  | 1063.233 | 247948.8
|  | 1064.233 | 248337.3
|  | 1065.233 | 247515
|  | 1066.233 | 249772.8
|  | 1067.233 | 248766.4
|  | 1068.233 | 249607.3
|  | 1069.233 | 249551
|  | 1070.233 | 248650.8
|  | 1071.233 | 247930.6
|  | 1072.233 | 249984.2
|  | 1073.233 | 250040.8
|  | 1074.233 | 249639.3
|  | 1075.233 | 249809
|  | 1076.233 | 248805.4
|  | 1077.233 | 251318.7
|  | 1078.233 | 247973.6
|  | 1079.233 | 248196.5
|  | 1080.233 | 247318.7
|  | 1081.233 | 248192.8
|  | 1082.233 | 249794.1
|  | 1083.233 | 248134.4
|  | 1084.3 | 250798
|  | 1085.3 | 249505.7
|  | 1086.3 | 249504
|  | 1087.3 | 248517
|  | 1088.3 | 248529.7
|  | 1089.3 | 250392.5
|  | 1090.3 | 250164.2
|  | 1091.3 | 250558.9
|  | 1092.3 | 250558.7
|  | 1093.3 | 249550.2
|  | 1094.3 | 250556.2
|  | 1095.3 | 248951.6
|  | 1096.3 | 250384.2
|  | 1097.3 | 248278
|  | 1098.3 | 248275.5
|  | 1099.3 | 247882.4
|  | 1100.3 | 247283.4
|  | 1101.3 | 247393.2
|  | 1102.3 | 247821.3
|  | 1103.3 | 248380.9
|  | 1104.3 | 247558.2
|  | 1105.3 | 247333.7
|  | 1106.3 | 247818.5
|  | 1107.3 | 248434.7
|  | 1108.3 | 248097.8
|  | 1109.3 | 247816.2
|  | 1110.3 | 247983.2
|  | 1111.3 | 248038.7
|  | 1112.3 | 248205.9
|  | 1113.3 | 247869.6
|  | 1114.3 | 248037.8
|  | 1115.3 | 248149.9
|  | 1116.3 | 248094.2
|  | 1117.3 | 248206
|  | 1118.3 | 249074
|  | 1119.3 | 248862.9
|  | 1120.3 | 248862.4
|  | 1121.3 | 250362.4
|  | 1122.3 | 249580.9
|  | 1123.3 | 249522.9
|  | 1124.3 | 249084.7
|  | 1125.3 | 248802.8
|  | 1126.3 | 250143.5
|  | 1127.3 | 248915.2
|  | 1128.3 | 249804
|  | 1129.3 | 249689.8
|  | 1130.3 | 249914.3
|  | 1131.3 | 250809.4
|  | 1132.3 | 248854.9
|  | 1133.3 | 248629.1
|  | 1134.3 | 249460.4
|  | 1135.3 | 250305.6
|  | 1136.3 | 249628.8
|  | 1137.3 | 248081.3
|  | 1138.3 | 249854.3
|  | 1139.3 | 250465.9
|  | 1140.3 | 249797.5
|  | 1141.3 | 250861.5
|  | 1142.3 | 249795.4
|  | 1143.3 | 249130.7
|  | 1144.3 | 250519.7
|  | 1145.3 | 249623.7
|  | 1146.3 | 250122.1
|  | 1147.3 | 248846.6
|  | 1148.3 | 249678.6
|  | 1149.3 | 249239.3
|  | 1150.3 | 250073.1
|  | 1151.3 | 249903
|  | 1152.3 | 248338.3
|  | 1153.3 | 249958.5
|  | 1154.3 | 248843.8
|  | 1155.3 | 248955.1
|  | 1156.3 | 248954.8
|  | 1157.3 | 249900.5
|  | 1158.3 | 248897.3
|  | 1159.3 | 249898.9
|  | 1160.3 | 250012.3
|  | 1161.3 | 250680.9
|  | 1162.3 | 252203.3
|  | 1163.3 | 252260.8
|  | 1164.3 | 252659.6
|  | 1165.3 | 250793.3
|  | 1166.3 | 250517.2
|  | 1167.3 | 250112.4
|  | 1168.3 | 250281.4
|  | 1169.3 | 252428.7
|  | 1170.3 | 253055.2
|  | 1171.3 | 250337.3
|  | 1172.3 | 252027.8
|  | 1173.3 | 250222.5
|  | 1174.3 | 250731.5
|  | 1175.3 | 250901.4
|  | 1176.3 | 252710.1
|  | 1177.3 | 252195.5
|  | 1178.3 | 250729.4
|  | 1179.3 | 250955.2
|  | 1180.3 | 251741.3
|  | 1181.3 | 252649.1
|  | 1182.3 | 252307.3
|  | 1183.3 | 252648.6
|  | 1184.3 | 252077.4
|  | 1185.3 | 250723.8
|  | 1186.3 | 250723.8
|  | 1187.3 | 250723.7
|  | 1188.3 | 252645.2
|  | 1189.3 | 250949
|  | 1190.3 | 249475.1
|  | 1191.3 | 249758.5
|  | 1192.3 | 252015.1
|  | 1193.3 | 250720.2
|  | 1194.3 | 250549.5
|  | 1195.3 | 250549.3
|  | 1196.3 | 253041.7
|  | 1197.3 | 252012.8
|  | 1198.3 | 254479.9
|  | 1199.3 | 253269.7
|  | 1200.3 | 253040.2
|  | 1201.3 | 252811.4
|  | 1202.3 | 252811
|  | 1203.3 | 253153.6
|  | 1204.3 | 252866.9
|  | 1205.3 | 253553.2
|  | 1206.3 | 253209.9
|  | 1207.3 | 253437.6
|  | 1208.3 | 255109.4
|  | 1209.3 | 252807.6
|  | 1210.3 | 253666.1
|  | 1211.3 | 253093.8
|  | 1212.3 | 252750.8
|  | 1213.3 | 253321.4
|  | 1214.3 | 253150.1
|  | 1215.3 | 253321.2
|  | 1216.3 | 253720.3
|  | 1217.3 | 253034.2
|  | 1218.3 | 253148
|  | 1219.3 | 255105.7
|  | 1220.3 | 254704.6
|  | 1221.3 | 252975.6
|  | 1222.3 | 254990.6
|  | 1223.3 | 252917.9
|  | 1224.3 | 254818.4
|  | 1225.3 | 253033.1
|  | 1226.3 | 252976.5
|  | 1227.3 | 255106.7
|  | 1228.3 | 253204.5
|  | 1229.3 | 252174.7
|  | 1230.3 | 252117.9
|  | 1231.3 | 255401.6
|  | 1232.3 | 255633
|  | 1233.3 | 254817
|  | 1234.3 | 252005.3
|  | 1235.3 | 252404.4
|  | 1236.3 | 252801.4
|  | 1237.3 | 252061.3
|  | 1238.3 | 252574.1
|  | 1239.3 | 253374
|  | 1240.3 | 252175.6
|  | 1241.3 | 252120.1
|  | 1242.3 | 252175.3
|  | 1243.3 | 252405.2
|  | 1244.3 | 252347.8
|  | 1245.3 | 253032.3
|  | 1246.3 | 252177.4
|  | 1247.3 | 252405.2
|  | 1248.3 | 251950.4
|  | 1249.3 | 251898
|  | 1250.3 | 252293.6
|  | 1251.3 | 252463
|  | 1252.3 | 251387.8
|  | 1253.3 | 250543.6
|  | 1254.333 | 253549.7
|  | 1255.333 | 253492.9
|  | 1256.333 | 254877.6
|  | 1257.333 | 253382.1
|  | 1258.333 | 254882.9
|  | 1259.333 | 254594
|  | 1260.333 | 254996.8
|  | 1261.333 | 254074.4
|  | 1262.333 | 254132.9
|  | 1263.333 | 253616.2
|  | 1264.333 | 255229.2
|  | 1265.333 | 253156.5
|  | 1266.333 | 255173.2
|  | 1267.333 | 254133
|  | 1268.333 | 254943.8
|  | 1269.333 | 254249.5
|  | 1270.333 | 253849.5
|  | 1271.333 | 252305
|  | 1272.333 | 254192.4
|  | 1273.333 | 256758.1
|  | 1274.333 | 256700.6
|  | 1275.333 | 253390.6
|  | 1276.333 | 255531.1
|  | 1277.333 | 254773.6
|  | 1278.333 | 254887.7
|  | 1279.333 | 254888.3
|  | 1280.333 | 254539.6
|  | 1281.333 | 254690.4
|  | 1282.333 | 254885.4
|  | 1283.333 | 253154.5
|  | 1284.333 | 255170.7
|  | 1285.333 | 253440.8
|  | 1286.333 | 254938.5
|  | 1287.333 | 252297.8
|  | 1288.333 | 254013.7
|  | 1289.333 | 253895.9
|  | 1290.333 | 252406.5
|  | 1291.333 | 250769.3
|  | 1292.333 | 252406.7
|  | 1293.333 | 251553.4
|  | 1294.333 | 253259.1
|  | 1295.333 | 252174.7
|  | 1296.333 | 253198.9
|  | 1297.333 | 254691.9
|  | 1298.333 | 252400.7
|  | 1299.333 | 253253.4
|  | 1300.333 | 252966.9
|  | 1301.333 | 253195.7
|  | 1302.333 | 252340.2
|  | 1303.333 | 254229.7
|  | 1304.333 | 256908.4
|  | 1305.333 | 255383.4
|  | 1306.333 | 251994.9
|  | 1307.333 | 252393
|  | 1308.333 | 250028.6
|  | 1309.333 | 251485.2
|  | 1310.333 | 252162.2
|  | 1311.333 | 252388.6
|  | 1312.333 | 255901.7
|  | 1313.333 | 252271.4
|  | 1314.333 | 252325.9
|  | 1315.333 | 254732.4
|  | 1316.333 | 252954.5
|  | 1317.333 | 252494.8
|  | 1318.333 | 254326.1
|  | 1319.333 | 254211
|  | 1320.333 | 255191.7
|  | 1321.333 | 255073.2
|  | 1322.333 | 255543.8
|  | 1323.333 | 255832
|  | 1324.333 | 254955.8
|  | 1325.333 | 254434.3
|  | 1326.333 | 253398
|  | 1327.333 | 252256.1
|  | 1328.333 | 254027.2
|  | 1329.333 | 251403.4
|  | 1330.333 | 254024.8
|  | 1331.333 | 251798
|  | 1332.333 | 251227
|  | 1333.333 | 249939.1
|  | 1334.333 | 250382.5
|  | 1335.333 | 252414.2
|  | 1336.333 | 251225.2
|  | 1337.333 | 249490.9
|  | 1338.333 | 250668.8
|  | 1339.333 | 251059.4
|  | 1340.333 | 252819.6
|  | 1341.333 | 250056.8
|  | 1342.333 | 252479.9
|  | 1343.333 | 251574.3
|  | 1344.333 | 253913.9
|  | 1345.333 | 253971.7
|  | 1346.333 | 252480.4
|  | 1347.333 | 252247.1
|  | 1348.333 | 255173.3
|  | 1349.333 | 252525.2
|  | 1350.333 | 252918.5
|  | 1351.333 | 255686.5
|  | 1352.333 | 252396.3
|  | 1353.333 | 253419.9
|  | 1354.333 | 251424.8
|  | 1355.333 | 250636
|  | 1356.333 | 254677.2
|  | 1357.333 | 252321.5
|  | 1358.333 | 255246
|  | 1359.333 | 252771.1
|  | 1360.333 | 254433.2
|  | 1361.333 | 253391
|  | 1362.333 | 251005.6
|  | 1363.333 | 252642
|  | 1364.333 | 252527.1
|  | 1365.333 | 252637.1
|  | 1366.333 | 252520.9
|  | 1367.333 | 252913.6
|  | 1368.333 | 252509.3
|  | 1369.333 | 252448.9
|  | 1370.333 | 253473.6
|  | 1371.333 | 256549.5
|  | 1372.333 | 253350.7
|  | 1373.333 | 256716
|  | 1374.333 | 253230.5
|  | 1375.333 | 254726.2
|  | 1376.333 | 253799
|  | 1377.333 | 253968.2
|  | 1378.333 | 249942.5
|  | 1379.333 | 251964.8
|  | 1380.333 | 250944.1
|  | 1381.333 | 254701.4
|  | 1382.333 | 252235.6
|  | 1383.333 | 252747
|  | 1384.333 | 252173.7
|  | 1385.333 | 253657.9
|  | 1386.333 | 253941.1
|  | 1387.333 | 254575.2
|  | 1388.333 | 251825.8
|  | 1389.333 | 252958.6
|  | 1390.333 | 253012.4
|  | 1391.333 | 253930.9
|  | 1392.333 | 254909.3
|  | 1393.333 | 255077.4
|  | 1394.333 | 255018.4
|  | 1395.333 | 252089
|  | 1396.333 | 254899.1
|  | 1397.333 | 254146.5
|  | 1398.333 | 255011.9
|  | 1399.333 | 254085
|  | 1400.333 | 256629.9
|  | 1401.333 | 255178.8
|  | 1402.333 | 254718.7
|  | 1403.333 | 254371.9
|  | 1404.333 | 255061.7
|  | 1405.333 | 255414.1
|  | 1406.333 | 254249.6
|  | 1407.333 | 254999.6
|  | 1408.333 | 254825.3
|  | 1409.333 | 255170.2
|  | 1410.333 | 254764.7
|  | 1411.333 | 255693.2
|  | 1412.333 | 257395.8
|  | 1413.333 | 255333.3
|  | 1414.333 | 254642.2
|  | 1415.333 | 255801.9
|  | 1416.333 | 255451.9
|  | 1417.333 | 255154.5
|  | 1418.333 | 255217.6
|  | 1419.333 | 255325.3
|  | 1420.333 | 254920
|  | 1421.333 | 254745.3
|  | 1422.333 | 255268.9
|  | 1423.333 | 255440.3
|  | 1424.333 | 254856
|  | 1425.333 | 257202
|  | 1426.333 | 255723.3
|  | 1427.333 | 255606
|  | 1428.333 | 255779.3
|  | 1429.333 | 256959.9
|  | 1430.333 | 255486.6
|  | 1431.333 | 255196.8
|  | 1432.333 | 254899.7
|  | 1433.333 | 254725
|  | 1434.333 | 255585.9
|  | 1435.333 | 255363.1
|  | 1436.333 | 255475.2
|  | 1437.333 | 255358.9
|  | 1438.333 | 255934.4
|  | 1439.333 | 255117.4
|  | 1440.333 | 254540.8
|  | 1441.333 | 254885.1
|  | 1442.333 | 255640.4
|  | 1443.333 | 257286.8
|  | 1444.367 | 257170.3
|  | 1445.367 | 259188.4
|  | 1446.367 | 257631.3
|  | 1447.367 | 257222.1
|  | 1448.367 | 259647.7
|  | 1449.367 | 257332.1
|  | 1450.367 | 258688.8
|  | 1451.367 | 258044.9
|  | 1452.367 | 257327
|  | 1453.367 | 258389.6
|  | 1454.367 | 257555
|  | 1455.367 | 258676.4
|  | 1456.367 | 258383.6
|  | 1457.367 | 258265.4
|  | 1458.367 | 258380.8
|  | 1459.367 | 258010
|  | 1460.367 | 257180.4
|  | 1461.367 | 257368.2
|  | 1462.367 | 255833.5
|  | 1463.367 | 256292.8
|  | 1464.367 | 257362.4
|  | 1465.367 | 259090.3
|  | 1466.367 | 259320.3
|  | 1467.367 | 260457.2
|  | 1468.367 | 258421
|  | 1469.367 | 260101.7
|  | 1470.367 | 258359
|  | 1471.367 | 258707.2
|  | 1472.367 | 258822.2
|  | 1473.367 | 260387.9
|  | 1474.367 | 260210.6
|  | 1475.367 | 259187.5
|  | 1476.367 | 259183.5
|  | 1477.367 | 259850.9
|  | 1478.367 | 260259.2
|  | 1479.367 | 260256.6
|  | 1480.367 | 258646.5
|  | 1481.367 | 259840.3
|  | 1482.367 | 261545.9
|  | 1483.367 | 259776
|  | 1484.367 | 261894.4
|  | 1485.367 | 261951.9
|  | 1486.367 | 262695.2
|  | 1487.367 | 261711.2
|  | 1488.367 | 261769.4
|  | 1489.367 | 262178.4
|  | 1490.367 | 261525.2
|  | 1491.367 | 259757.9
|  | 1492.367 | 261462
|  | 1493.367 | 261815.4
|  | 1494.367 | 262700.9
|  | 1495.367 | 261988.4
|  | 1496.367 | 261631.9
|  | 1497.367 | 260099.1
|  | 1498.367 | 260153.5
|  | 1499.367 | 260649.6
|  | 1500.367 | 261741.2
|  | 1501.367 | 262898.2
|  | 1502.367 | 262716.8
|  | 1503.367 | 261910.7
|  | 1504.367 | 261730.6
|  | 1505.367 | 262592.6
|  | 1506.367 | 261844.6
|  | 1507.367 | 259957.3
|  | 1508.367 | 262255.2
|  | 1509.367 | 262194.3
|  | 1510.367 | 261599.8
|  | 1511.367 | 262697.8
|  | 1512.367 | 262934.8
|  | 1513.367 | 263264.7
|  | 1514.367 | 262335
|  | 1515.367 | 262689.3
|  | 1516.367 | 263496.2
|  | 1517.367 | 263552.3
|  | 1518.367 | 262623.9
|  | 1519.367 | 261993.2
|  | 1520.367 | 261014.8
|  | 1521.367 | 262854.9
|  | 1522.367 | 262790.6
|  | 1523.367 | 262847.4
|  | 1524.367 | 262608.3
|  | 1525.367 | 261624.6
|  | 1526.367 | 261682.2
|  | 1527.367 | 263769.6
|  | 1528.367 | 262659.5
|  | 1529.367 | 268268.7
|  | 1530.367 | 267063
|  | 1531.367 | 267302.6
|  | 1532.367 | 267301.4
|  | 1533.367 | 266938.4
|  | 1534.367 | 267238.3
|  | 1535.367 | 265453.2
|  | 1536.367 | 267293.4
|  | 1537.367 | 266154.9
|  | 1538.367 | 265444.8
|  | 1539.367 | 266754.2
|  | 1540.367 | 268307.9
|  | 1541.367 | 265800.5
|  | 1542.367 | 266448.3
|  | 1543.367 | 266625.4
|  | 1544.367 | 268241.5
|  | 1545.367 | 265600
|  | 1546.367 | 265491.3
|  | 1547.367 | 265365.8
|  | 1548.367 | 265187.4
|  | 1549.367 | 263489.3
|  | 1550.367 | 260837.6
|  | 1551.367 | 263268.8
|  | 1552.367 | 260715.2
|  | 1553.367 | 263477
|  | 1554.367 | 262903.6
|  | 1555.367 | 262757.9
|  | 1556.367 | 267969.5
|  | 1557.367 | 268450
|  | 1558.367 | 265161.1
|  | 1559.367 | 266167.6
|  | 1560.367 | 264855.7
|  | 1561.367 | 268138.2
|  | 1562.367 | 267895
|  | 1563.367 | 261630.3
|  | 1564.367 | 266274.8
|  | 1565.367 | 264563.5
|  | 1566.367 | 262756.5
|  | 1567.367 | 265260.5
|  | 1568.367 | 267998
|  | 1569.367 | 265314.7
|  | 1570.367 | 265611.8
|  | 1571.367 | 264607.6
|  | 1572.367 | 266374.3
|  | 1573.367 | 265662
|  | 1574.367 | 265361.6
|  | 1575.367 | 265717.1
|  | 1576.367 | 263141.9
|  | 1577.367 | 263471.6
|  | 1578.367 | 267370.2
|  | 1579.367 | 267125
|  | 1580.367 | 265158.5
|  | 1581.367 | 263159.8
|  | 1582.367 | 266160.8
|  | 1583.367 | 266217.7
|  | 1584.367 | 267471
|  | 1585.367 | 264085.6
|  | 1586.367 | 268247.2
|  | 1587.367 | 267160.9
|  | 1588.367 | 266854.7
|  | 1589.367 | 265432.3
|  | 1590.367 | 267151.4
|  | 1591.367 | 269929.3
|  | 1592.367 | 266307.8
|  | 1593.367 | 266483.5
|  | 1594.367 | 269794.2
|  | 1595.367 | 266415.7
|  | 1596.367 | 265524.8
|  | 1597.367 | 266348
|  | 1598.367 | 264991.4
|  | 1599.367 | 265209.6
|  | 1600.367 | 263627
|  | 1601.367 | 265140.1
|  | 1602.367 | 271729.9
|  | 1603.367 | 270303.8
|  | 1604.367 | 270299.4
|  | 1605.367 | 265243.3
|  | 1606.367 | 262908.4
|  | 1607.367 | 269979.1
|  | 1608.367 | 271641.1
|  | 1609.367 | 266887.8
|  | 1610.367 | 267963.6
|  | 1611.367 | 269657.3
|  | 1612.367 | 270699.4
|  | 1613.367 | 272236.7
|  | 1614.367 | 271866.4
|  | 1615.367 | 268915.8
|  | 1616.367 | 268123.5
|  | 1617.367 | 266978
|  | 1618.367 | 267277.1
|  | 1619.367 | 268899.6
|  | 1620.367 | 267207.9
|  | 1621.367 | 268953.2
|  | 1622.367 | 267439.4
|  | 1623.367 | 267134.1
|  | 1624.367 | 268694.1
|  | 1625.367 | 265162.2
|  | 1626.367 | 267181.4
|  | 1627.367 | 265513.7
|  | 1628.367 | 265390.8
|  | 1629.367 | 264323.8
|  | 1630.367 | 267284.7
|  | 1631.367 | 267400.1
|  | 1632.367 | 265900.7
|  | 1633.367 | 268294.8
|  | 1634.367 | 267268.9
|  | 1635.367 | 266603.9
|  | 1636.367 | 264998.6
|  | 1637.367 | 266958.3
|  | 1638.367 | 269123.4
|  | 1639.367 | 267007.7
|  | 1640.367 | 267425.5
|  | 1641.367 | 267122.3
|  | 1642.367 | 269108.8
|  | 1643.367 | 266931.3
|  | 1644.367 | 268312.7
|  | 1645.367 | 264562
|  | 1646.367 | 265613.8
|  | 1647.367 | 266257.7
|  | 1648.367 | 265953.4
|  | 1649.367 | 266901.8
|  | 1650.367 | 267075.9
|  | 1651.367 | 263416.2
|  | 1652.367 | 265407
|  | 1653.367 | 265221.8
|  | 1654.367 | 266881.6
|  | 1655.367 | 267416.4
|  | 1656.367 | 269647
|  | 1657.367 | 264203.8
|  | 1658.367 | 266917.8
|  | 1659.367 | 262388.7
|  | 1660.367 | 264949.1
|  | 1661.367 | 263942.7
|  | 1662.367 | 265884.9
|  | 1663.367 | 266770.9
|  | 1664.367 | 269488.3
|  | 1665.367 | 265991.1
|  | 1666.367 | 267541.2
|  | 1667.367 | 266101.1
|  | 1668.367 | 267709.5
|  | 1669.367 | 264322.4
|  | 1670.367 | 267041.8
|  | 1671.367 | 267702.3
|  | 1672.367 | 265957.9
|  | 1673.367 | 267504.2
|  | 1674.367 | 262319.9
|  | 1675.367 | 263939.1
|  | 1676.367 | 271146.8
|  | 1677.367 | 272761.7
|  | 1678.367 | 269911.5
|  | 1679.367 | 269601.5
|  | 1680.367 | 266999
|  | 1681.367 | 265152.2
|  | 1682.367 | 267412.3
|  | 1683.367 | 269828.9
|  | 1684.367 | 271807.7
|  | 1685.367 | 275321.2
|  | 1686.367 | 269572.2
|  | 1687.367 | 272839.4
|  | 1688.367 | 270726.2
|  | 1689.367 | 273464.1
|  | 1690.367 | 270720.6
|  | 1691.367 | 274651.8
|  | 1692.367 | 269547.6
|  | 1693.367 | 267782.9
|  | 1694.367 | 269596.5
|  | 1695.367 | 271440.3
|  | 1696.367 | 269771.4
|  | 1697.367 | 266683
|  | 1698.367 | 267822.3
|  | 1699.367 | 266612.6
|  | 1700.367 | 266325.4
|  | 1701.367 | 269564.2
|  | 1702.367 | 266477.4
|  | 1703.367 | 269435.8
|  | 1704.367 | 264691.7
|  | 1705.367 | 266227.3
|  | 1706.367 | 264863.8
|  | 1707.367 | 267595.2
|  | 1708.367 | 263514.7
|  | 1709.367 | 267767.5
|  | 1710.367 | 269155.7
|  | 1711.367 | 263778.3
|  | 1712.367 | 265479.6
|  | 1713.367 | 270427.4
|  | 1714.367 | 269137.1
|  | 1715.367 | 268706.7
|  | 1716.367 | 270783.6
|  | 1717.367 | 267363.6
|  | 1718.367 | 268995.3
|  | 1719.367 | 264558.1
|  | 1720.367 | 267411
|  | 1721.367 | 264368
|  | 1722.367 | 262792.5
|  | 1723.367 | 266025.7
|  | 1724.367 | 269635.1
|  | 1725.367 | 264650.2
|  | 1726.367 | 264766.2
|  | 1727.367 | 267742.2
|  | 1728.367 | 264695.2
|  | 1729.367 | 265578.1
|  | 1730.367 | 266765.3
|  | 1731.367 | 267722.3
|  | 1732.367 | 269232.1
|  | 1733.367 | 269348.7
|  | 1734.367 | 265675.2
|  | 1735.367 | 269219
|  | 1736.367 | 265786.4
|  | 1737.367 | 267330.6
|  | 1738.367 | 265233.5
|  | 1739.367 | 262596.3
|  | 1740.367 | 266600.1
|  | 1741.367 | 266473.5
|  | 1742.367 | 266589.7
|  | 1743.367 | 267666.8
|  | 1744.367 | 262752.3
|  | 1745.367 | 267354.1
|  | 1746.367 | 265675.7
|  | 1747.367 | 267162.2
|  | 1748.367 | 267581.1
|  | 1749.367 | 266678.2
|  | 1750.367 | 267690.7
|  | 1751.367 | 264992.1
|  | 1752.367 | 267980.9
|  | 1753.367 | 266657.2
|  | 1754.367 | 264513.3
|  | 1755.367 | 267787.8
|  | 1756.367 | 269422.4
|  | 1757.367 | 267053.4
|  | 1758.367 | 264257.5
|  | 1759.367 | 267346.1
|  | 1760.367 | 267402
|  | 1761.367 | 268420.4
|  | 1762.367 | 270128.5
|  | 1763.367 | 268232.6
|  | 1764.367 | 265184.1
|  | 1765.367 | 263938.7
|  | 1766.367 | 263636.8
|  | 1767.367 | 265816.3
|  | 1768.367 | 263449
|  | 1769.367 | 264617.1
|  | 1770.367 | 261879.8
|  | 1771.367 | 261633.4
|  | 1772.367 | 264303.8
|  | 1773.367 | 263723.5
|  | 1774.367 | 266133.1
|  | 1775.367 | 264413.1
|  | 1776.367 | 263590.5
|  | 1777.367 | 264644.8
|  | 1778.367 | 265706.2
|  | 1779.367 | 265340.9
|  | 1780.367 | 267489.7
|  | 1781.367 | 266765.5
|  | 1782.367 | 267297.5
|  | 1783.367 | 265680.9
|  | 1784.367 | 264311.5
|  | 1785.367 | 265786.9
|  | 1786.367 | 264718.3
|  | 1787.367 | 266129.2
|  | 1788.367 | 264410
|  | 1789.367 | 264166.8
|  | 1790.367 | 264641.7
|  | 1791.367 | 266232.9
|  | 1792.367 | 262760.7
|  | 1793.367 | 269118.6
|  | 1794.367 | 267421.1
|  | 1795.367 | 267110.8
|  | 1796.367 | 266266.5
|  | 1797.367 | 267040.5
|  | 1798.367 | 266620.2
|  | 1799.367 | 266433.4
|  | 1800.367 | 261715.5
|  | 1801.367 | 264412
|  | 1802.367 | 261965.3
|  | 1803.367 | 265225.3
|  | 1804.367 | 265882.8
|  | 1805.367 | 265396.7
|  | 1806.367 | 266222.8
|  | 1807.367 | 267359
|  | 1808.367 | 264976.6
|  | 1809.367 | 262741.8
|  | 1810.367 | 266383.2
|  | 1811.367 | 267339.2
|  | 1812.367 | 265367.3
|  | 1813.367 | 266130.7
|  | 1814.367 | 266843.4
|  | 1815.367 | 267078.8
|  | 1816.367 | 263304.7
|  | 1817.367 | 266771.9
|  | 1818.367 | 265108.6
|  | 1819.367 | 266948.4
|  | 1820.367 | 264504
|  | 1821.367 | 264200.8
|  | 1822.367 | 266390.6
|  | 1823.367 | 265790.7
|  | 1824.367 | 263724
|  | 1825.367 | 264004.8
|  | 1826.367 | 266911.6
|  | 1827.367 | 267029.8
|  | 1828.367 | 263290.1
|  | 1829.367 | 264347.5
|  | 1830.367 | 264585
|  | 1831.367 | 268158.2
|  | 1832.367 | 268275.4
|  | 1833.367 | 262284.3
|  | 1834.367 | 267179
|  | 1835.367 | 269295.6
|  | 1836.367 | 268197.1
|  | 1837.367 | 267047.3
|  | 1838.4 | 270447.9
|  | 1839.4 | 270069.7
|  | 1840.4 | 270192.9
|  | 1841.4 | 271302.4
|  | 1842.4 | 270930.7
|  | 1843.4 | 270308.4
|  | 1844.4 | 272792.3
|  | 1845.4 | 273284
|  | 1846.4 | 273732.9
|  | 1847.4 | 276078.7
|  | 1848.4 | 275888.4
|  | 1849.4 | 274340.2
|  | 1850.4 | 271514.6
|  | 1851.4 | 272152
|  | 1852.4 | 273383
|  | 1853.4 | 273194.3
|  | 1854.4 | 274140.8
|  | 1855.4 | 273372.9
|  | 1856.4 | 276480.5
|  | 1857.4 | 276162.9
|  | 1858.4 | 274241.1
|  | 1859.4 | 273289.3
|  | 1860.4 | 271545.5
|  | 1861.4 | 270852.8
|  | 1862.4 | 273786.6
|  | 1863.4 | 278073.8
|  | 1864.4 | 278068.7
|  | 1865.4 | 273381
|  | 1866.4 | 272821.9
|  | 1867.4 | 272999.3
|  | 1868.4 | 274893.9
|  | 1869.4 | 275075.9
|  | 1870.4 | 274882.9
|  | 1871.4 | 275770.1
|  | 1872.4 | 278270.8
|  | 1873.4 | 276012.9
|  | 1874.4 | 277033.6
|  | 1875.4 | 276718.1
|  | 1876.4 | 278004
|  | 1877.4 | 274635.1
|  | 1878.4 | 276042.7
|  | 1879.4 | 278233
|  | 1880.4 | 276153.7
|  | 1881.4 | 276022.5
|  | 1882.4 | 278023.5
|  | 1883.4 | 277766.6
|  | 1884.4 | 276906.2
|  | 1885.4 | 278319.9
|  | 1886.4 | 277813.4
|  | 1887.4 | 276958.3
|  | 1888.4 | 274465.3
|  | 1889.4 | 276295
|  | 1890.4 | 276821.9
|  | 1891.4 | 272988.5
|  | 1892.4 | 278224.1
|  | 1893.4 | 274868.1
|  | 1894.4 | 276665.6
|  | 1895.4 | 275698.7
|  | 1896.4 | 280111.8
|  | 1897.4 | 277693.7
|  | 1898.4 | 277814.7
|  | 1899.4 | 278731.6
|  | 1900.4 | 277806.6
|  | 1901.4 | 277803
|  | 1902.4 | 279219.1
|  | 1903.4 | 283229.5
|  | 1904.4 | 288608.3
|  | 1905.4 | 287092.6
|  | 1906.4 | 284296.5
|  | 1907.4 | 284098.1
|  | 1908.4 | 278874.1
|  | 1909.4 | 284343.7
|  | 1910.4 | 277501.2