## Sheet1
New Proposed IDS in Cyclic Paper | T1 |  | T2 |  | T3
| ExtractedCycleNo_CyclicCombine | YoungModulus_Cycle_CyclicCombine | ExtractedCycleNo_CyclicCombine | YoungModulus_Cycle_CyclicCombine | ExtractedCycleNo_CyclicCombine | YoungModulus_Cycle_CyclicCombine |  | T1 | T2 | T3
| 1 | 193773.7673 | 1 | 129269.9 | 1 | 210590.4 | 50 | 140879.49 | 120760.4 | 218997.9
| 2 | 119593.834 | 2 | 97396.38 | 2 | 178915.1 | 100 | 155544.5793 | 131003.8 | 223588.5162
| 3 | 120808.3969 | 3 | 91165.26 | 3 | 191692.6 | 150 | 158841.9976 | 141316.8 | 224022.7
| 4 | 119121.4808 | 4 | 97759.14 | 4 | 192008 | 200 | 157870.3623 | 138350.2 | 225865.1
| 5 | 122906.9114 | 5 | 94425.96 | 5 | 187263.4 | 250 | 159754.209 | 141256.8 | 231504.3
| 6 | 127162.4424 | 6 | 93909.82 | 6 | 190513.8 | 300 | 163916.4992 | 143665.6 | 242232.1
| 7 | 127900.6953 | 7 | 95149.83 | 7 | 189433.2 | 350 | 168603.0112 | 146801.6 | 238430.3
| 8 | 128681.1219 | 8 | 96559.96 | 8 | 185361.3 | 400 | 169485.0813 | 152544.8 | 238885.4
| 9 | 129145.3037 | 9 | 96355.1 | 9 | 192768.1 | 450 | 170405.1344 | 147842.6 | 235433.8
| 10 | 123382.4316 | 10 | 96654.94 | 10 | 197979.8 | 500 | 167439.4717 | 146426.3 | 235626.8
| 11 | 127436.9972 | 11 | 97434.21 | 11 | 201828.7 | 550 | 167423.0771 | 150689.2 | 237180.4
| 12 | 129655.1711 | 12 | 99135.5 | 12 | 210656.3 | 600 | 171921.0678 | 151331.7 | 239427.6
| 13 | 133956.1246 | 13 | 98920.73 | 13 | 197658.6 | 650 | 181250.5071 | 147226.8 | 235551.9
| 14 | 133491.9185 | 14 | 101381.8 | 14 | 204297.5 | 700 | 174880.2989 | 152064.5 | 234219.7
| 15 | 136523.9976 | 15 | 102745.9 | 15 | 195638.7 | 750 | 177871.1408 | 154105.6 | 237535.2
| 16 | 135877.417 | 16 | 105241.1 | 16 | 204932.4 | 800 | 174880.2989 | 151437.2 | 241455.1
| 17 | 135022.8371 | 17 | 104696.7 | 17 | 203648.1 | 850 | 177871.1408 | 150495.4 | 250513.7
| 18 | 136290.9446 | 18 | 104092.9 | 18 | 198179.3 | 900 | 171799.3324 | 151420.1 | 253762.2
| 19 | 140316.4994 | 19 | 106167.5 | 19 | 208925 | 950 | 175016.0587 | 147807.5 | 254888.9
| 20 | 135759.201 | 20 | 107403.7 | 20 | 190867.6 | 1000 | 175124.4166 | 151747.8 | 261342.9
| 21 | 143537.9595 | 21 | 107631.5 | 21 | 199678.4 | 1050 | 175124.4166 | 150365.4 | 266812.3667
| 22 | 135576.1864 | 22 | 110300.2 | 22 | 214251.9 | 1100 | 175124.4166 | 150365.4 | 266812.3667
| 23 | 136333.9851 | 23 | 110912 | 23 | 211352.7 | 1150 | 175124.4166 | 150365.4 | 266812.3667
| 24 | 137386.0121 | 24 | 110431.8 | 24 | 208567.7
| 25 | 137725.0946 | 25 | 112097.2 | 25 | 204224.9
| 26 | 138914.7943 | 26 | 112584.3 | 26 | 199925.7
| 27 | 139267.1592 | 27 | 110907 | 27 | 200832.3
| 28 | 139365.9301 | 28 | 111752 | 28 | 203705.6
| 29 | 138974.9046 | 29 | 113296.5 | 29 | 204272
| 30 | 141451.5517 | 30 | 114015.9 | 30 | 206901
| 31 | 138895.6066 | 31 | 115552 | 31 | 207524.4
| 32 | 140521.198 | 32 | 113163.5 | 32 | 208362.3
| 33 | 141569.6291 | 33 | 113832.1 | 33 | 208336.5
| 34 | 140294.1986 | 34 | 113741.1 | 34 | 214710.2
| 35 | 140113.2089 | 35 | 115144.9 | 35 | 212031.8
| 36 | 140943.555 | 36 | 116868.6 | 36 | 212734.4
| 37 | 141810.7859 | 37 | 115492.8 | 37 | 210436.8
| 38 | 140062.9013 | 38 | 117045.9 | 38 | 211405.7
| 39 | 142752.0185 | 39 | 116288.3 | 39 | 216731.7
| 40 | 143443.8739 | 40 | 116939.3 | 40 | 212623.6
| 41 | 141889.2865 | 41 | 117871.2 | 41 | 213587.9
| 42 | 143752.7013 | 42 | 117393.3 | 42 | 213017.3
| 43 | 143120.9856 | 43 | 118079.4 | 43 | 213296
| 44 | 144060.1728 | 44 | 118210.8 | 44 | 216959.6
| 45 | 144682.0701 | 45 | 118362.9 | 45 | 208349.8
| 46 | 145346.4808 | 46 | 117754.1 | 46 | 219157.2
| 47 | 142725.2262 | 47 | 119128.2 | 47 | 222773.8
| 48 | 139950.1429 | 48 | 120395.9 | 48 | 220480.3
| 49 | 141730.4497 | 49 | 120121.8 | 49 | 217240.4
| 50 | 140879.49 | 50 | 120760.4 | 50 | 218997.9
| 51 | 143778.8057 | 51 | 121482.7 | 51 | 221360.9
| 52 | 144213.5181 | 52 | 121637.7 | 52 | 218442.2
| 53 | 143512.0901 | 53 | 120902.4 | 53 | 218251.2
| 54 | 144231.6876 | 54 | 121474.2 | 54 | 219016.2
| 55 | 145227.9721 | 55 | 120837.7 | 55 | 219184.7
| 56 | 143855.8121 | 56 | 121516 | 56 | 215959.4
| 57 | 142710.1421 | 57 | 122682.4 | 57 | 218032.6
| 58 | 144697.0461 | 58 | 122342.5 | 58 | 217038.9
| 59 | 145320.6724 | 59 | 122673.2 | 59 | 215769.3
| 60 | 145459.3934 | 60 | 122621 | 60 | 217192.5
| 61 | 145200.8113 | 61 | 122496.8 | 61 | 216297.7
| 62 | 146201.8167 | 62 | 122337.7 | 62 | 219462.7
| 63 | 145237.7301 | 63 | 123469.4 | 63 | 219350
| 64 | 144461.5202 | 64 | 124021.8 | 64 | 220429
| 65 | 145731.1274 | 65 | 124775.4 | 65 | 217176
| 66 | 145394.294 | 66 | 123779.9 | 66 | 222614.7
| 67 | 147200.6476 | 67 | 125120.1 | 67 | 223452.6
| 68 | 147388.5187 | 68 | 126524.3 | 68 | 223929.7
| 69 | 146670.2378 | 69 | 127775.4 | 69 | 225181.2
| 70 | 142647.0927 | 70 | 127638.5 | 70 | 224784.8
| 71 | 147356.1691 | 71 | 126211.7 | 71 | 223570.8
| 72 | 145320.6788 | 72 | 126844 | 72 | 224646.2
| 73 | 146180.6378 | 73 | 126312.4 | 73 | 226501.5
| 74 | 146256.9351 | 74 | 125696.3 | 74 | 224795.5
| 75 | 146070.7004 | 75 | 126214.6 | 75 | 226528.1
| 76 | 147101.8107 | 76 | 126397.3 | 76 | 225756.2
| 77 | 145721.0152 | 77 | 126638.8 | 77 | 230632
| 78 | 151718.1907 | 78 | 126420.8 | 78 | 226690.2
| 79 | 149527.0717 | 79 | 129772.5 | 79 | 224358
| 80 | 143234.4402 | 80 | 128349.4 | 80 | 228941.1
| 81 | 153413.8277 | 81 | 127844.4 | 81 | 226406.9
| 82 | 150781.2696 | 82 | 127476.9 | 82 | 227911.1
| 83 | 151704.5117 | 83 | 126736.2 | 83 | 226349.2
| 84 | 156328.0204 | 84 | 127319.2 | 84 | 227613.6
| 85 | 156949.8791 | 85 | 129444.8 | 85 | 226543.9
| 86 | 153615.3263 | 86 | 130272 | 86 | 227915.4
| 87 | 153072.4602 | 87 | 131238.3 | 87 | 227418.4
| 88 | 155243.054 | 88 | 132034.1 | 88 | 225110
| 89 | 155558.1166 | 89 | 131614.1 | 89 | 232855.1
| 90 | 156516.5299 | 90 | 130124.7 | 90 | 227619.2
| 91 | 155809.0149 | 91 | 129830.9 | 91 | 230187.9
| 92 | 158046.9488 | 92 | 130837.7 | 92 | 231637.2
| 93 | 155351.1723 | 93 | 130974.6 | 93 | 226629.2
| 94 | 154889.8909 | 94 | 131042 | 94 | 230253.8
| 95 | 154390.3107 | 95 | 130352.3 | 95 | 223335.8
| 96 | 156343.5354 | 96 | 130710.1 | 96 | 225586.8
| 97 | 156081.459 | 97 | 131802.4 | 97 | 228690.9
| 98 | 154533.6852 | 98 | 132541.4 | 98 | 227989.2
| 99 | 155849.1059 | 99 | 132750 | 99 | 223549.9
| 100 | 155544.5793 | 100 | 131003.8 | 100 | 223588.5162
| 101 | 154883.733 | 101 | 131923.3 | 101 | 223627.1
| 102 | 154723.5432 | 102 | 130773.5 | 102 | 223432.4
| 103 | 155473.2643 | 103 | 132301.2 | 103 | 224249.6
| 104 | 154127.572 | 104 | 133186 | 104 | 222525.7
| 105 | 153416.1057 | 105 | 132029.4 | 105 | 225834.1
| 106 | 156221.7296 | 106 | 132262.9 | 106 | 223617.1
| 107 | 154884.701 | 107 | 131761.7 | 107 | 223082.9
| 108 | 155881.338 | 108 | 133331 | 108 | 223083.9
| 109 | 153796.7672 | 109 | 132021.3 | 109 | 221580.7
| 110 | 155040.24 | 110 | 134808 | 110 | 222217.6
| 111 | 157378.3884 | 111 | 131758.5 | 111 | 219021.9
| 112 | 155530.0165 | 112 | 132444 | 112 | 220450.6
| 113 | 155677.082 | 113 | 132283 | 113 | 220119.3
| 114 | 154940.2017 | 114 | 135109 | 114 | 221142
| 115 | 159430.4837 | 115 | 134548.4 | 115 | 223880.5
| 116 | 158504.7464 | 116 | 134751.6 | 116 | 223488
| 117 | 156046.0962 | 117 | 134591.2 | 117 | 219998.1
| 118 | 158065.6028 | 118 | 132637.6 | 118 | 222765.7
| 119 | 158923.3241 | 119 | 132883.1 | 119 | 221597.9
| 120 | 157016.2165 | 120 | 133994.5 | 120 | 222291.6
| 121 | 158452.3224 | 121 | 135856.7 | 121 | 224036
| 122 | 157231.6607 | 122 | 135630.6 | 122 | 222764.1
| 123 | 156217.891 | 123 | 134784.8 | 123 | 222291.4
| 124 | 157185.0511 | 124 | 136805 | 124 | 221135.9
| 125 | 158032.0164 | 125 | 136731.6 | 125 | 221696.4
| 126 | 156097.6522 | 126 | 136161.9 | 126 | 222166.6
| 127 | 159565.587 | 127 | 135290.9 | 127 | 224590
| 128 | 158181.7071 | 128 | 134582 | 128 | 223427.8
| 129 | 158890.0984 | 129 | 135312.1 | 129 | 223146.4
| 130 | 158005.7525 | 130 | 134783.8 | 130 | 222095.5
| 131 | 156571.1407 | 131 | 136702.9 | 131 | 224500.5
| 132 | 157282.3072 | 132 | 135439.1 | 132 | 225536.8
| 133 | 156956.6489 | 133 | 135271.5 | 133 | 223881.9
| 134 | 157533.6273 | 134 | 137376.8 | 134 | 224251.5
| 135 | 158013.8406 | 135 | 137156.2 | 135 | 219842.4
| 136 | 156985.4573 | 136 | 136256.9 | 136 | 220848.9
| 137 | 159495.0319 | 137 | 136563.7 | 137 | 223839
| 138 | 159657.9581 | 138 | 137380.4 | 138 | 221579.9
| 139 | 160110.9832 | 139 | 134900.6 | 139 | 224616.4
| 140 | 160202.3834 | 140 | 138027.3 | 140 | 221345
| 141 | 158609.5232 | 141 | 137247.4 | 141 | 223032.7
| 142 | 159963.4164 | 142 | 137704.1 | 142 | 224328.9
| 143 | 160607.5493 | 143 | 138773.8 | 143 | 223317.7
| 144 | 162681.1223 | 144 | 138508.7 | 144 | 224925.4
| 145 | 161526.0233 | 145 | 138693.3 | 145 | 226070.1
| 146 | 160185.69 | 146 | 139360 | 146 | 219368.4
| 147 | 160729.0249 | 147 | 138501.3 | 147 | 221086.4
| 148 | 161395.0188 | 148 | 140143 | 148 | 223426.1
| 149 | 162410.354 | 149 | 139934.4 | 149 | 222870.3
| 150 | 158841.9976 | 150 | 141316.8 | 150 | 224022.7
| 151 | 161959.3163 | 151 | 142482.1 | 151 | 225705.4
| 152 | 159377.1235 | 152 | 140923.1 | 152 | 224823
| 153 | 160340.226 | 153 | 140461.6 | 153 | 225921.1
| 154 | 160514.416 | 154 | 140641.9 | 154 | 227327
| 155 | 158308.3301 | 155 | 141173.7 | 155 | 226033.3
| 156 | 159193.5298 | 156 | 142831.8 | 156 | 225943.6
| 157 | 160545.4987 | 157 | 141602.4 | 157 | 226682.7
| 158 | 162000.5064 | 158 | 140387.5 | 158 | 228705.1
| 159 | 159589.5424 | 159 | 139085.6 | 159 | 225493.9
| 160 | 159822.5728 | 160 | 140590.6 | 160 | 224696.8
| 161 | 158305.4148 | 161 | 139103.2 | 161 | 226601.6
| 162 | 160614.872 | 162 | 139191.8 | 162 | 224587.8
| 163 | 159304.9343 | 163 | 140007.7 | 163 | 228756.4
| 164 | 160496.6428 | 164 | 139020.7 | 164 | 226756.8
| 165 | 162466.8243 | 165 | 139902.6 | 165 | 226133.6
| 166 | 161479.8734 | 166 | 139441.7 | 166 | 225131.4
| 167 | 159984.3779 | 167 | 139151.1 | 167 | 227332.2
| 168 | 160071.1995 | 168 | 140493.1 | 168 | 224679.5
| 169 | 161318.7563 | 169 | 139318.2 | 169 | 226320.2
| 170 | 162091.6524 | 170 | 139181.1 | 170 | 224562.5
| 171 | 160172.8126 | 171 | 139641.2 | 171 | 223947.4
| 172 | 159475.3986 | 172 | 139272 | 172 | 226590.3
| 173 | 159164.7529 | 173 | 139584.4 | 173 | 228870.9
| 174 | 159372.2445 | 174 | 139106.2 | 174 | 227295.2
| 175 | 157643.0186 | 175 | 140506.3 | 175 | 226192.3
| 176 | 159893.7217 | 176 | 140544.6 | 176 | 225057.7
| 177 | 158987.7372 | 177 | 143266.2 | 177 | 224484.9
| 178 | 157460.4393 | 178 | 143086.7 | 178 | 224465.7
| 179 | 158023.4293 | 179 | 142144.1 | 179 | 225952.4
| 180 | 156782.3841 | 180 | 141375.3 | 180 | 227357.9
| 181 | 157995.3667 | 181 | 142292.4 | 181 | 225270
| 182 | 157804.5321 | 182 | 141131.7 | 182 | 224310.4
| 183 | 155279.2891 | 183 | 140420.8 | 183 | 222839.6
| 184 | 155803.476 | 184 | 140516.2 | 184 | 222717.4
| 185 | 155202.7595 | 185 | 141541.7 | 185 | 225352.5
| 186 | 155213.5017 | 186 | 141807.6 | 186 | 225408.7
| 187 | 153339.4074 | 187 | 142814 | 187 | 225195.6
| 188 | 159336.7872 | 188 | 141497.5 | 188 | 225669.4
| 189 | 153792.0947 | 189 | 143127.3 | 189 | 227497.5
| 190 | 155484.4806 | 190 | 141959.2 | 190 | 226120.6
| 191 | 157340.3272 | 191 | 139917.6 | 191 | 226625.1
| 192 | 157117.9088 | 192 | 139667.6 | 192 | 225349.9
| 193 | 160130.2407 | 193 | 140070.6 | 193 | 228610.4
| 194 | 156138.2348 | 194 | 140302.4 | 194 | 221135.5
| 195 | 152146.2288 | 195 | 139613.1 | 195 | 224429.3
| 196 | 156007.2494 | 196 | 139774.6 | 196 | 221137.5
| 197 | 156221.2963 | 197 | 139491.2 | 197 | 224237.9
| 198 | 158975.4308 | 198 | 138793.7 | 198 | 226240.5
| 199 | 160039.7801 | 199 | 140086.3 | 199 | 221935
| 200 | 157870.3623 | 200 | 138350.2 | 200 | 225865.1
| 201 | 159656.0666 | 201 | 138660.1 | 201 | 226090.9
| 202 | 159747.3554 | 202 | 139596.1 | 202 | 224800.5
| 203 | 161951.7934 | 203 | 137054.5 | 203 | 227837.5
| 204 | 154519.971 | 204 | 140801.1 | 204 | 224336.6
| 205 | 156344.234 | 205 | 138511.9 | 205 | 224130.7
| 206 | 161573.3882 | 206 | 140750.7 | 206 | 238690.4
| 207 | 159485.5795 | 207 | 141212.3 | 207 | 222725.2
| 208 | 161330.6154 | 208 | 140138.5 | 208 | 223715.7
| 209 | 165516.8074 | 209 | 140322.9 | 209 | 226618.4
| 210 | 162996.3073 | 210 | 141205.5 | 210 | 228546.3
| 211 | 160475.8071 | 211 | 139576.5 | 211 | 227996.2
| 212 | 162398.7512 | 212 | 140960.5 | 212 | 230682.4
| 213 | 159434.3423 | 213 | 138631.8 | 213 | 230224.5
| 214 | 159836.6241 | 214 | 140800.1 | 214 | 232949
| 215 | 160270.6017 | 215 | 140324 | 215 | 231129.8
| 216 | 161034.2638 | 216 | 140828 | 216 | 229547.5
| 217 | 159761.0061 | 217 | 140650.2 | 217 | 228281.9
| 218 | 156475.4716 | 218 | 139793.1 | 218 | 229640.4
| 219 | 158113.5927 | 219 | 139947.1 | 219 | 226673.7
| 220 | 159751.7137 | 220 | 139319.5 | 220 | 231842.4
| 221 | 161226.3858 | 221 | 139992.3 | 221 | 228915.9
| 222 | 163642.2152 | 222 | 139122 | 222 | 231317.8
| 223 | 161534.2028 | 223 | 140247.2 | 223 | 230680.9
| 224 | 160386.37 | 224 | 140749.3 | 224 | 228146.1
| 225 | 161627.4011 | 225 | 140625.9 | 225 | 230114.7
| 226 | 160945.4206 | 226 | 141281.2 | 226 | 228147.3
| 227 | 161469.5623 | 227 | 140123.7 | 227 | 231561.9
| 228 | 161156.5485 | 228 | 138761.9 | 228 | 234376.6
| 229 | 158624.0778 | 229 | 141235.4 | 229 | 232370.2
| 230 | 161314.4626 | 230 | 142259.1 | 230 | 247706.1
| 231 | 160920.8371 | 231 | 140798.6 | 231 | 232008.7
| 232 | 163992.9449 | 232 | 141468.6 | 232 | 233124.6
| 233 | 161346.1347 | 233 | 144843.4 | 233 | 232424.5
| 234 | 160452.1616 | 234 | 140530.6 | 234 | 233711.6
| 235 | 162203.6303 | 235 | 140939 | 235 | 230425
| 236 | 161576.4216 | 236 | 143535 | 236 | 230801.6
| 237 | 161059.2805 | 237 | 141103.4 | 237 | 233014.7
| 238 | 161733.1083 | 238 | 141849.4 | 238 | 234317.2
| 239 | 162615.0698 | 239 | 141350.5 | 239 | 235091.1
| 240 | 160351.1423 | 240 | 143722.1 | 240 | 233486.8
| 241 | 159036.7276 | 241 | 142048.3 | 241 | 233487
| 242 | 162240.8554 | 242 | 141098.9 | 242 | 234560.6
| 243 | 159997.8719 | 243 | 142388.4 | 243 | 234658.6
| 244 | 159834.987 | 244 | 141883.3 | 244 | 233308.2027
| 245 | 160156.4991 | 245 | 141472.5 | 245 | 231957.8
| 246 | 161350.4893 | 246 | 141243.9 | 246 | 230620.8
| 247 | 161868.4584 | 247 | 141227.4 | 247 | 245426
| 248 | 160453.7125 | 248 | 139771.9 | 248 | 232013.7
| 249 | 160758.6067 | 249 | 141224.5 | 249 | 225433.9
| 250 | 159754.209 | 250 | 141256.8 | 250 | 231504.3
| 251 | 160711.2864 | 251 | 140095.8 | 251 | 235948.9
| 252 | 162789.6174 | 252 | 140936 | 252 | 234911.8
| 253 | 162109.1142 | 253 | 139569 | 253 | 236267.2
| 254 | 164483.5234 | 254 | 140400.8 | 254 | 237856.3
| 255 | 162093.2361 | 255 | 140507.2 | 255 | 236120.8
| 256 | 163373.312 | 256 | 140944.7 | 256 | 238582.4
| 257 | 162035.4843 | 257 | 140624 | 257 | 239003.2
| 258 | 165054.0361 | 258 | 139086.7 | 258 | 236712
| 259 | 164326.4751 | 259 | 140579.8 | 259 | 239287
| 260 | 164269.6085 | 260 | 139825.3 | 260 | 237522.9
| 261 | 162737.3364 | 261 | 141117.2 | 261 | 237001.7
| 262 | 163761.3955 | 262 | 140659 | 262 | 239546.6
| 263 | 165223.564 | 263 | 139541.3 | 263 | 237659.4
| 264 | 165884.151 | 264 | 142169.1 | 264 | 240822
| 265 | 163911.7885 | 265 | 140291.4 | 265 | 239608.9
| 266 | 164475.5377 | 266 | 141213.2 | 266 | 234988.6
| 267 | 166097.806 | 267 | 141646.3 | 267 | 237168.4
| 268 | 164517.1727 | 268 | 141214.8 | 268 | 238670
| 269 | 166588.9476 | 269 | 141390.3 | 269 | 241624.7
| 270 | 164197.9279 | 270 | 142468.8 | 270 | 233521.6
| 271 | 167311.0057 | 271 | 141558 | 271 | 240506.5
| 272 | 166396.7292 | 272 | 142923.7 | 272 | 239603.4
| 273 | 166032.3457 | 273 | 141939.2 | 273 | 238858.7
| 274 | 165667.9622 | 274 | 141939.6 | 274 | 239285.6
| 275 | 165777.7912 | 275 | 143383 | 275 | 239404
| 276 | 166169.4339 | 276 | 142977.5 | 276 | 239500.2
| 277 | 167719.5596 | 277 | 142232 | 277 | 238247.2
| 278 | 166733.6577 | 278 | 142835.9 | 278 | 237695.7
| 279 | 163724.3257 | 279 | 142983.2 | 279 | 238106.6
| 280 | 165129.886 | 280 | 143208.4 | 280 | 239099.6
| 281 | 166390.1857 | 281 | 143151.2 | 281 | 242756.8
| 282 | 167650.4853 | 282 | 143533.8 | 282 | 240149
| 283 | 164135.2199 | 283 | 143147.5 | 283 | 241297.2
| 284 | 164135.2199 | 284 | 142288 | 284 | 242621.7
| 285 | 160619.9544 | 285 | 143850.6 | 285 | 242007.4
| 286 | 157456.416 | 286 | 144343.9 | 286 | 243081.3
| 287 | 157335.4362 | 287 | 142852.2 | 287 | 243570.2
| 288 | 157214.4564 | 288 | 142184.4 | 288 | 241608.3
| 289 | 168483.5712 | 289 | 143850.4 | 289 | 245488.3
| 290 | 163905.6551 | 290 | 143091.6 | 290 | 245390.8
| 291 | 160900.0363 | 291 | 143552.3 | 291 | 242608.6
| 292 | 168283.293 | 292 | 142685 | 292 | 245574.5
| 293 | 168204.9825 | 293 | 144254.7 | 293 | 243944.6
| 294 | 166090.3273 | 294 | 144121.7 | 294 | 245816.5
| 295 | 161089.4684 | 295 | 142470.6 | 295 | 243723.4
| 296 | 166343.0178 | 296 | 143043.5 | 296 | 243924.7
| 297 | 161989.2539 | 297 | 142612.1 | 297 | 244533.9
| 298 | 165108.9145 | 298 | 142852.5 | 298 | 244361.2
| 299 | 162789.2397 | 299 | 143150 | 299 | 242841.5
| 300 | 163916.4992 | 300 | 143665.6 | 300 | 242232.1
| 301 | 163669.8107 | 301 | 141978.5 | 301 | 241018.3
| 302 | 165196.4728 | 302 | 142609.5 | 302 | 244868.7
| 303 | 164867.6512 | 303 | 142213.7 | 303 | 239911.7
| 304 | 162147.7071 | 304 | 141463.5 | 304 | 242229.8
| 305 | 166058.3053 | 305 | 141469.3 | 305 | 242344.5
| 306 | 161874.1117 | 306 | 141949.1 | 306 | 241043.2
| 307 | 164012.4615 | 307 | 140820 | 307 | 242365.5
| 308 | 164832.6353 | 308 | 138975.7 | 308 | 240969.9
| 309 | 165567.3523 | 309 | 142200.3 | 309 | 240825.2
| 310 | 161762.4651 | 310 | 141462.7 | 310 | 236755.8
| 311 | 160856.4499 | 311 | 142631.9 | 311 | 239695.1
| 312 | 163756.7242 | 312 | 141096.4 | 312 | 242388.1
| 313 | 163407.0702 | 313 | 143921.2 | 313 | 241506.9
| 314 | 165113.0821 | 314 | 145219.1 | 314 | 242069.9
| 315 | 166305.9786 | 315 | 147721.5 | 315 | 242833.1
| 316 | 163881.7193 | 316 | 140359 | 316 | 242468.6
| 317 | 164380.4517 | 317 | 147379.2 | 317 | 241898.9
| 318 | 161322.9558 | 318 | 144028.6 | 318 | 240991.5
| 319 | 161346.0269 | 319 | 144916.4 | 319 | 240425.4
| 320 | 163688.2869 | 320 | 146595.4 | 320 | 238452
| 321 | 165359.6907 | 321 | 144561.6 | 321 | 238394
| 322 | 163744.1328 | 322 | 144316.9 | 322 | 239374.7
| 323 | 163261.0667 | 323 | 145132.7 | 323 | 239069.44
| 324 | 165620.0971 | 324 | 146226.1 | 324 | 238764.2
| 325 | 163904.058 | 325 | 146493.4 | 325 | 239540.8
| 326 | 164871.9234 | 326 | 146791.3 | 326 | 239118
| 327 | 165168.7056 | 327 | 147332.8 | 327 | 240011.9
| 328 | 167634.8653 | 328 | 147551.9 | 328 | 240494.9
| 329 | 164964.7735 | 329 | 147039.4 | 329 | 239015.5
| 330 | 167602.8227 | 330 | 148235.1 | 330 | 240630.1
| 331 | 165097.0154 | 331 | 148975.2 | 331 | 237595.3
| 332 | 166137.7112 | 332 | 147303.7 | 332 | 239027.5
| 333 | 166264.661 | 333 | 147454.6 | 333 | 241417.3
| 334 | 169362.599 | 334 | 147010.3 | 334 | 238826.9
| 335 | 169548.2554 | 335 | 147144.9 | 335 | 237242.8
| 336 | 168477.7201 | 336 | 148214.5 | 336 | 240602.3
| 337 | 166505.3844 | 337 | 146499.9 | 337 | 240270.1
| 338 | 166167.244 | 338 | 145454 | 338 | 239934
| 339 | 167659.9844 | 339 | 149562.6 | 339 | 240302.4
| 340 | 169291.4254 | 340 | 145310.7 | 340 | 238361.4
| 341 | 170143.0812 | 341 | 145344.7 | 341 | 241375.3
| 342 | 167574.0943 | 342 | 146354.3 | 342 | 239939.4
| 343 | 167261.6861 | 343 | 145381.3 | 343 | 239943.3
| 344 | 166135.819 | 344 | 145995.1 | 344 | 238520.1
| 345 | 168716.3978 | 345 | 145026.8 | 345 | 236875.4
| 346 | 170295.8067 | 346 | 146382.6 | 346 | 237868.9
| 347 | 168270.9299 | 347 | 145635.3 | 347 | 238570.7
| 348 | 169576.1654 | 348 | 146173.7 | 348 | 239119.9
| 349 | 167969.5978 | 349 | 146746.2 | 349 | 239366.9
| 350 | 168603.0112 | 350 | 146801.6 | 350 | 238430.3
| 351 | 167308.1894 | 351 | 147153.7 | 351 | 239242.7
| 352 | 168233.2128 | 352 | 146510.8 | 352 | 240105.1
| 353 | 164304.5893 | 353 | 147255.2 | 353 | 240891.4
| 354 | 168510.0555 | 354 | 147593 | 354 | 239544.7
| 355 | 170816.9261 | 355 | 148678.6 | 355 | 240531.9
| 356 | 165525.8995 | 356 | 147890.2 | 356 | 241784.7
| 357 | 168338.5375 | 357 | 147299.7 | 357 | 239992.1
| 358 | 169553.4126 | 358 | 149344.9 | 358 | 242510.2
| 359 | 168748.0963 | 359 | 147528.4 | 359 | 241172.3
| 360 | 169911.8113 | 360 | 147678.8 | 360 | 239298
| 361 | 169351.9726 | 361 | 150313.4 | 361 | 240570.2
| 362 | 168107.1838 | 362 | 149332.8 | 362 | 239586.7
| 363 | 167888.2998 | 363 | 147618.5 | 363 | 239704
| 364 | 171157.1641 | 364 | 148453.3 | 364 | 237986.6
| 365 | 171800.9284 | 365 | 150559.7 | 365 | 241307.9
| 366 | 168763.2816 | 366 | 148743.5 | 366 | 240606.1
| 367 | 171320.6944 | 367 | 147605.4 | 367 | 239169.9
| 368 | 168501.502 | 368 | 148378 | 368 | 239232.7
| 369 | 169302.1252 | 369 | 148576.4 | 369 | 241973.1
| 370 | 168037.8201 | 370 | 148906.7 | 370 | 239382
| 371 | 175094.386 | 371 | 148885 | 371 | 240466.7
| 372 | 170922.5432 | 372 | 149820 | 372 | 239896
| 373 | 168145.881 | 373 | 149954.8 | 373 | 248388.8
| 374 | 165369.2188 | 374 | 149054.2 | 374 | 239270.3
| 375 | 167249.2815 | 375 | 149292 | 375 | 238653.9
| 376 | 167191.2373 | 376 | 149519 | 376 | 239965.7
| 377 | 171602.9346 | 377 | 147983.6 | 377 | 240021.8
| 378 | 170178.1779 | 378 | 149036.6 | 378 | 240357.9
| 379 | 168929.7802 | 379 | 147799.9 | 379 | 240992
| 380 | 168921.2418 | 380 | 149003.7 | 380 | 241968.7
| 381 | 172924.8664 | 381 | 150034.2 | 381 | 239553.7
| 382 | 163374.9315 | 382 | 147724.4 | 382 | 239795.4
| 383 | 168791.7563 | 383 | 146840.3 | 383 | 240095
| 384 | 169460.2073 | 384 | 147423.3 | 384 | 240307.2
| 385 | 171831.6609 | 385 | 147731.4 | 385 | 238839.7
| 386 | 171159.9759 | 386 | 147985.9 | 386 | 241551.9
| 387 | 173382.2223 | 387 | 147058.2 | 387 | 238661.6
| 388 | 169171.5532 | 388 | 146810.6 | 388 | 240217.9
| 389 | 170878.3949 | 389 | 147696.6 | 389 | 240549.7
| 390 | 172375.9808 | 390 | 145978.2 | 390 | 238482.4
| 391 | 173173.6094 | 391 | 148874.9 | 391 | 238960.3
| 392 | 170616.8637 | 392 | 147840.7 | 392 | 238601.8
| 393 | 170049.4913 | 393 | 148461.8 | 393 | 240280.8
| 394 | 170445.7709 | 394 | 151058.7 | 394 | 237585.1
| 395 | 171627.5121 | 395 | 150062.7 | 395 | 238485.5
| 396 | 172892.9361 | 396 | 149839.8 | 396 | 238161.8
| 397 | 169382.3361 | 397 | 148746.9 | 397 | 237748.2
| 398 | 171457.1674 | 398 | 151344.8 | 398 | 238547.9
| 399 | 170652.0649 | 399 | 148467.9 | 399 | 237689.4
| 400 | 169485.0813 | 400 | 152544.8 | 400 | 238885.4
| 401 | 169791.2071 | 401 | 149400.5 | 401 | 239163.9
| 402 | 170097.3328 | 402 | 148759.7 | 402 | 239320.2
| 403 | 168546.7992 | 403 | 148538.5 | 403 | 235452.3
| 404 | 167717.0808 | 404 | 149107.9 | 404 | 241694.8
| 405 | 168120.243 | 405 | 148697.5 | 405 | 238295.5
| 406 | 168642.2329 | 406 | 149182.9 | 406 | 241200.2
| 407 | 171419.6904 | 407 | 149691 | 407 | 240657.6
| 408 | 163318.1879 | 408 | 148770.7 | 408 | 239364.4
| 409 | 166370.2261 | 409 | 149916.9 | 409 | 238421.4
| 410 | 168354.4952 | 410 | 149927.2 | 410 | 238986.4
| 411 | 168804.6506 | 411 | 149412.6 | 411 | 240635
| 412 | 170773.2666 | 412 | 150776.8 | 412 | 239310.6
| 413 | 170358.5146 | 413 | 153169.8 | 413 | 237669
| 414 | 174056.4985 | 414 | 150031.9 | 414 | 236247.1
| 415 | 179097.7065 | 415 | 150660.7 | 415 | 234838
| 416 | 167896.4491 | 416 | 150401.8 | 416 | 237951
| 417 | 169146.5412 | 417 | 151539.2 | 417 | 238329.8
| 418 | 167009.4968 | 418 | 150794.6 | 418 | 239756.8
| 419 | 171132.2758 | 419 | 151444.3 | 419 | 238013.9
| 420 | 176962.6762 | 420 | 148143.8 | 420 | 239053.9
| 421 | 172438.1873 | 421 | 148701.8 | 421 | 236958.5
| 422 | 172714.5454 | 422 | 149007.7 | 422 | 238615.7
| 423 | 171666.1043 | 423 | 147041.4 | 423 | 237096.4
| 424 | 170770.5188 | 424 | 148966.9 | 424 | 239195.5
| 425 | 172163.7277 | 425 | 149274.8 | 425 | 237624.8
| 426 | 170017.7802 | 426 | 147173.7 | 426 | 237801.5
| 427 | 170070.2149 | 427 | 150497.4 | 427 | 236116
| 428 | 171317.9505 | 428 | 147353.2 | 428 | 238537.4
| 429 | 171464.3325 | 429 | 148228.9 | 429 | 236897.1
| 430 | 173818.7562 | 430 | 148641.5 | 430 | 237044.7
| 431 | 171483.1519 | 431 | 148516 | 431 | 237387.9
| 432 | 171321.4927 | 432 | 147585.6 | 432 | 236694.3
| 433 | 170724.2388 | 433 | 150796.5 | 433 | 237367.1
| 434 | 173011.7164 | 434 | 147768 | 434 | 236263.1
| 435 | 170910.6335 | 435 | 148815.7 | 435 | 238911.3
| 436 | 169826.7392 | 436 | 149410 | 436 | 235660.3
| 437 | 169426.5706 | 437 | 148936.3 | 437 | 236792.5
| 438 | 170106.6853 | 438 | 148796.2 | 438 | 237255.2
| 439 | 170431.4444 | 439 | 146741.4 | 439 | 237111.4
| 440 | 169651.0363 | 440 | 147727.5 | 440 | 233753.3
| 441 | 170703.1983 | 441 | 148446 | 441 | 237266
| 442 | 170378.8132 | 442 | 149144.7 | 442 | 234300.2
| 443 | 168412.0575 | 443 | 148298.2 | 443 | 240352.9
| 444 | 172423.0289 | 444 | 146958.6 | 444 | 235013.4
| 445 | 170366.5873 | 445 | 147437.4 | 445 | 235523.5
| 446 | 170742.7477 | 446 | 149400.1 | 446 | 232832.3
| 447 | 168339.3463 | 447 | 149919.7 | 447 | 234762.2
| 448 | 168519.2943 | 448 | 148357.1 | 448 | 234131.6
| 449 | 168098.2513 | 449 | 149132.8 | 449 | 233418.7
| 450 | 170405.1344 | 450 | 147842.6 | 450 | 235433.8
| 451 | 171196.0387 | 451 | 148392.1 | 451 | 229322.3
| 452 | 169789.963 | 452 | 149967.1 | 452 | 234003
| 453 | 171223.5935 | 453 | 155005.3 | 453 | 236102.5
| 454 | 170580.9263 | 454 | 148401.5 | 454 | 235552.4
| 455 | 168042.6373 | 455 | 150940.1 | 455 | 234257.9
| 456 | 170711.7484 | 456 | 150572 | 456 | 235817.7
| 457 | 170581.1604 | 457 | 149426.7 | 457 | 233158.3
| 458 | 167462.2078 | 458 | 150677.9 | 458 | 231345.6
| 459 | 168942.2778 | 459 | 149529.2 | 459 | 233628.9
| 460 | 166093.5473 | 460 | 150598.3 | 460 | 232798.1
| 461 | 170140.7209 | 461 | 149528.9 | 461 | 233210.7
| 462 | 167680.1827 | 462 | 150870.4 | 462 | 230112.6
| 463 | 171854.6364 | 463 | 151274.8 | 463 | 232810.6
| 464 | 172004.1356 | 464 | 149588.5 | 464 | 233588.8
| 465 | 169034.5399 | 465 | 152952.2 | 465 | 233633.3
| 466 | 171043.4436 | 466 | 151725.6 | 466 | 231582.5
| 467 | 170980.8159 | 467 | 150855.5 | 467 | 231995.9
| 468 | 169806.7901 | 468 | 151766.8 | 468 | 234392.5
| 469 | 170873.316 | 469 | 151813.3 | 469 | 233349.7
| 470 | 170140.5067 | 470 | 150228.6 | 470 | 234565.8
| 471 | 170803.4258 | 471 | 150228.4 | 471 | 233004.2
| 472 | 174338.4356 | 472 | 149668.9 | 472 | 232942.2
| 473 | 170906.4858 | 473 | 152121.9 | 473 | 228925.3
| 474 | 172797.378 | 474 | 152688 | 474 | 230476.1
| 475 | 169131.6907 | 475 | 149708.8 | 475 | 233125.3
| 476 | 172713.7173 | 476 | 148861.5 | 476 | 234434.3
| 477 | 171395.9589 | 477 | 150833.8 | 477 | 230706.5
| 478 | 170252.8756 | 478 | 149413.1 | 478 | 233369
| 479 | 174172.596 | 479 | 150294 | 479 | 234008.3
| 480 | 172439.5977 | 480 | 150884.4 | 480 | 228800.2
| 481 | 171455.2684 | 481 | 151061.9 | 481 | 226293.4
| 482 | 171412.941 | 482 | 151739.3 | 482 | 232026.6
| 483 | 174479.8329 | 483 | 151530.5 | 483 | 227052.4
| 484 | 170252.8813 | 484 | 148029.8 | 484 | 233373.4
| 485 | 171601.8079 | 485 | 152125.2 | 485 | 232490
| 486 | 169244.2746 | 486 | 149972.2 | 486 | 232953.5
| 487 | 170258.1603 | 487 | 150065.3 | 487 | 226809.2
| 488 | 171642.0451 | 488 | 147852.4 | 488 | 232554.2
| 489 | 171430.4846 | 489 | 148292.6 | 489 | 226983.5
| 490 | 170292.8882 | 490 | 148573.7 | 490 | 233143.5
| 491 | 171220.8783 | 491 | 150118.9 | 491 | 229684.6
| 492 | 171733.7013 | 492 | 148169.2 | 492 | 233963
| 493 | 169604.58 | 493 | 150184.2 | 493 | 232973.6
| 494 | 168883.7832 | 494 | 148075.3 | 494 | 233587.4
| 495 | 168162.9864 | 495 | 148549.7 | 495 | 233310.3
| 496 | 170392.1269 | 496 | 147966.1 | 496 | 234729.7
| 497 | 170359.7637 | 497 | 149892.4 | 497 | 233795.9
| 498 | 166992.3696 | 498 | 147845.9 | 498 | 232506.1
| 499 | 166451.9211 | 499 | 145838.6 | 499 | 236270.9
| 500 | 167439.4717 | 500 | 146426.3 | 500 | 235626.8
| 501 | 168755.9465 | 501 | 146653.8 | 501 | 234039.9
| 502.0333333 | 167679.3017 | 502 | 145824.2 | 502 | 234401.4
| 503 | 166632.818 | 503 | 148124.1 | 503 | 236589.4
| 504 | 166123.2296 | 504 | 147056.3 | 504 | 234033.2
| 505 | 166210.5189 | 505 | 146188.5 | 505 | 235822
| 506 | 165797.079 | 506 | 148803.4 | 506 | 232571.1
| 507 | 167081.2339 | 507 | 148555.6 | 507 | 234818.6
| 508 | 169260.6577 | 508 | 150222.6 | 508 | 235884.2
| 509 | 167216.6148 | 509 | 148709.8 | 509 | 236370.1
| 510 | 166890.5054 | 510 | 150038.4 | 510 | 236697.3
| 511 | 169641.2879 | 511 | 150181.4 | 511 | 238644
| 512 | 168942.9415 | 512 | 150235.7 | 512 | 238610
| 513 | 169903.9583 | 513 | 148951 | 513 | 237101.2
| 514 | 170578.2973 | 514 | 149665.9 | 514 | 236830.9
| 515 | 169294.9973 | 515 | 150707.6 | 515 | 239848
| 516 | 167869.6603 | 516 | 149386.3 | 516 | 236964.6
| 517 | 167369.6689 | 517 | 148456.2 | 517 | 237201.8
| 518 | 169705.7767 | 518 | 151754.8 | 518 | 237065.7
| 519 | 170046.8955 | 519 | 151781.7 | 519 | 236648.5
| 520 | 171083.8158 | 520 | 150376.5 | 520 | 237021.5
| 521 | 167020.3469 | 521 | 152129.7 | 521 | 238371.9
| 522 | 168697.2038 | 522 | 150826.6 | 522 | 236900.3
| 523 | 166502.7343 | 523 | 150483.5 | 523 | 236412.1
| 524 | 167031.8517 | 524 | 151282.1 | 524 | 235514.5
| 525 | 166892.7505 | 525 | 151381.5 | 525 | 237319.5
| 526 | 168777.9622 | 526 | 151749.9 | 526 | 236009.6
| 527 | 167690.2911 | 527 | 152598.3 | 527 | 236587.2
| 528 | 169117.5189 | 528 | 150705.1 | 528 | 235233.1
| 529 | 169531.3472 | 529 | 153159.3 | 529 | 236896.2
| 530 | 168816.1437 | 530 | 153360.8 | 530 | 237073.3
| 531 | 170214.406 | 531 | 152941.2 | 531 | 235294.7
| 532 | 166472.6504 | 532 | 153066.6 | 532 | 236151.3
| 533 | 169686.4996 | 533 | 154388.5 | 533 | 236840.6
| 534 | 170734.9529 | 534 | 153472 | 534 | 234821.1
| 535 | 168645.4762 | 535 | 153221.1 | 535 | 236658.8
| 536 | 168675.0856 | 536 | 151162.6 | 536 | 236782.4
| 537 | 168572.4191 | 537 | 154061.9 | 537 | 236914.6
| 538 | 167991.9454 | 538 | 151360.8 | 538 | 236779.9
| 539 | 168253.4473 | 539 | 153229.2 | 539 | 235642.4
| 540 | 166561.0787 | 540 | 153781.8 | 540 | 236277.8
| 541 | 169111.8529 | 541 | 153738 | 541 | 235239.3
| 542 | 167805.6507 | 542 | 152170.8 | 542 | 236411.3
| 543 | 166054.1301 | 543 | 152925 | 543 | 234871.9
| 544 | 166478.45 | 544 | 151542.6 | 544 | 235281.4
| 545 | 166643.2359 | 545 | 150688 | 545 | 235328.6
| 546 | 167308.3557 | 546 | 151182.9 | 546 | 237818
| 547 | 167528.9829 | 547 | 150861.8 | 547 | 237055
| 548 | 166378.6879 | 548 | 150599.6 | 548 | 235464.2
| 549 | 165553.3853 | 549 | 149436.9 | 549 | 237019.6
| 550 | 167423.0771 | 550 | 150689.2 | 550 | 237180.4
| 551 | 166766.4505 | 551 | 150971 | 551 | 238029.8
| 552 | 167479.8239 | 552 | 151542.1 | 552 | 239471.6
| 553 | 170016.2744 | 553 | 149579.9 | 553 | 238198.4
| 554 | 166514.9778 | 554 | 147056.3 | 554 | 235961.8
| 555 | 168480.715 | 555 | 149107.1 | 555 | 236248.7
| 556 | 167835.1153 | 556 | 145470.4 | 556 | 236247.1
| 557 | 169198.4144 | 557 | 147530.9 | 557 | 237136.6
| 558 | 169084.1422 | 558 | 146572.3 | 558 | 235644.6
| 559 | 168787.3924 | 559 | 149233.6 | 559 | 237887.8
| 560 | 171078.6067 | 560 | 148733.2 | 560 | 236171.7
| 561 | 167228.5509 | 561 | 149635.7 | 561 | 235939.6
| 562 | 170464.4361 | 562 | 149773.3 | 562 | 235999.9
| 563 | 172358.5701 | 563 | 150046.6 | 563 | 237239.1
| 564 | 168214.0152 | 564 | 148404.6 | 564 | 235259.4
| 565 | 167479.8173 | 565 | 152748.5 | 565 | 235966.3
| 566 | 167232.9713 | 566 | 150136.2 | 566 | 238108.4
| 567 | 169906.5897 | 567 | 152477.2 | 567 | 236712.6
| 568 | 166934.5312 | 568 | 153098.2 | 568 | 236491.5
| 569 | 170615.8506 | 569 | 150553.3 | 569 | 236895.2
| 570 | 167194.7297 | 570 | 151227.2 | 570 | 236731.5
| 571 | 167905.1372 | 571 | 151217 | 571 | 238019
| 572 | 166017.3434 | 572 | 149969.1 | 572 | 235864.6
| 573 | 167811.5017 | 573 | 150185.5 | 573 | 236977.3
| 574 | 169983.2488 | 574 | 149343.5 | 574 | 236791.1
| 575 | 168391.5501 | 575 | 150255.4 | 575 | 238794.5
| 576 | 171402.1659 | 576 | 149535.5 | 576 | 236080
| 577 | 166549.4867 | 577 | 148447.9 | 577 | 235514
| 578 | 167766.1965 | 578 | 150410.9 | 578 | 238100.5
| 579 | 168003.9647 | 579 | 148636.4 | 579 | 236001.5
| 580 | 167997.6132 | 580 | 151051.5 | 580 | 237336.1
| 581 | 170156.2471 | 581 | 150545.2 | 581 | 236843.4
| 582 | 166882.7203 | 582 | 148827.3 | 582 | 234400.5
| 583 | 167987.7108 | 583 | 148900.5 | 583 | 235583.8
| 584 | 169442.9262 | 584 | 147219.8 | 584 | 237834.3
| 585 | 167803.1789 | 585 | 151682.5 | 585 | 238542.1
| 586 | 167352.7141 | 586 | 150659.6 | 586 | 235942.3
| 587 | 168744.5232 | 587 | 150439.9 | 587 | 237514.3
| 588 | 167201.408 | 588 | 151028.7 | 588 | 236367.3
| 589 | 169432.1386 | 589 | 148238.2 | 589 | 236012.6
| 590 | 169803.7852 | 590 | 149389.8 | 590 | 235013.3
| 591 | 169013.2043 | 591 | 148716.4 | 591 | 237629.8
| 592 | 168955.429 | 592 | 148832.6 | 592 | 236690.3
| 593 | 168029.5505 | 593 | 148519.1 | 593 | 236042.5
| 594 | 173724.0194 | 594 | 149397.8 | 594 | 235818.2
| 595 | 169919.1874 | 595 | 148896.1 | 595 | 235207.1
| 596 | 172319.5164 | 596 | 149600.6 | 596 | 237014.7
| 597 | 172097.7763 | 597 | 149505.7 | 597 | 236762.5
| 598 | 172078.6382 | 598 | 149062.4 | 598 | 236022
| 599 | 171291.4042 | 599 | 148425.3 | 599 | 237322.9
| 600 | 171921.0678 | 600 | 151331.7 | 600 | 239427.6
| 601 | 171322.6734 | 601 | 148155.5 | 601 | 234197.4
| 602 | 171348.8971 | 602 | 147604.9 | 602 | 234911.1
| 603 | 173199.5513 | 603 | 149154.9 | 603 | 236605.5
| 604 | 175401.8121 | 604 | 147663.1 | 604 | 237407.5
| 605 | 171911.6405 | 605 | 149928.3 | 605 | 236145.5
| 606 | 172142.5304 | 606 | 146981.5 | 606 | 237304.2
| 607 | 173314.1223 | 607 | 149143.3 | 607 | 235199.3
| 608 | 171339.891 | 608 | 148300.1 | 608 | 240336.5
| 609 | 173497.0552 | 609 | 147996 | 609 | 235465.1
| 610 | 176147.1624 | 610 | 146936.3 | 610 | 235585
| 611 | 173220.9804 | 611 | 145916.7 | 611 | 235305.9
| 612 | 173603.9932 | 612 | 146311.3 | 612 | 236079.8
| 613 | 172974.0304 | 613 | 146092.8 | 613 | 234497.8
| 614 | 174827.8261 | 614 | 147947.7 | 614 | 237920.3
| 615 | 174568.4116 | 615 | 148212.2 | 615 | 237802.1
| 616 | 174245.0308 | 616 | 145768.2 | 616 | 239705.6
| 617 | 174861.044 | 617 | 147514.5 | 617 | 236110.3
| 618 | 175207.3201 | 618 | 145584.1 | 618 | 239777.7
| 619 | 174739.3757 | 619 | 145937.8 | 619 | 238021.3
| 620 | 173328.0748 | 620 | 147229.7 | 620 | 236645.1
| 621 | 175939.9423 | 621 | 146015.2 | 621 | 237804.2
| 622 | 179057.9837 | 622 | 146626.7 | 622 | 238459.6
| 623 | 174150.6116 | 623 | 147159.1 | 623 | 237528
| 624 | 174732.0158 | 624 | 148015.9 | 624 | 237808.3
| 625 | 174684.6458 | 625 | 146231.6 | 625 | 238382.7
| 626 | 174158.4126 | 626 | 148250.5 | 626 | 238185.3
| 627 | 175211.8795 | 627 | 147183 | 627 | 236310.4
| 628 | 173880.0544 | 628 | 147517.3 | 628 | 236877.3
| 629 | 175680.4096 | 629 | 147472.1 | 629 | 236137.2
| 630 | 178348.3081 | 630 | 147579.5 | 630 | 238078.6
| 631 | 175515.2564 | 631 | 147337.1 | 631 | 238164.7
| 632 | 175090.7622 | 632 | 146589.5 | 632 | 238502
| 633 | 178215.0964 | 633 | 147789.8 | 633 | 236440.6
| 634 | 177047.3585 | 634 | 148594.5 | 634 | 237741.7
| 635 | 178837.23 | 635 | 148896.3 | 635 | 237292.4
| 636 | 176166.5919 | 636 | 148749 | 636 | 236733
| 637 | 179209.6522 | 637 | 149197 | 637 | 236733.3
| 638 | 183349.079 | 638 | 148080.2 | 638 | 236612.2
| 639 | 179298.2917 | 639 | 148953.5 | 639 | 236393
| 640 | 176191.3363 | 640 | 148483.6 | 640 | 236852.4
| 641 | 178750.8388 | 641 | 149108.4 | 641 | 235963
| 642 | 179917.8144 | 642 | 148381.4 | 642 | 237047.2
| 643 | 181689.5714 | 643 | 147682.1 | 643 | 238610.3
| 644 | 179651.7844 | 644 | 148084.3 | 644 | 236557.7
| 645 | 176151.5642 | 645 | 147610.6 | 645 | 234938.3
| 646 | 180217.9448 | 646 | 147386.7 | 646 | 234328.2
| 647 | 179178.1849 | 647 | 147402.6 | 647 | 236454.2
| 648 | 181543.9194 | 648 | 146827.3 | 648 | 235716.7
| 649 | 180155.7272 | 649 | 147530.5 | 649 | 237219.1
| 650 | 181250.5071 | 650 | 147226.8 | 650 | 235551.9
| 651 | 181438.5588 | 651 | 147499 | 651 | 236618.8
| 652 | 180377.8031 | 652 | 147101.9 | 652 | 238805.8
| 653 | 179265.5903 | 653 | 148099.7 | 653 | 234375.1
| 654 | 178869.3979 | 654 | 151082.7 | 654 | 236055.6
| 655 | 178295.7561 | 655 | 148152.9 | 655 | 234683.2
| 656 | 179197.654 | 656 | 147719.4 | 656 | 234743.2
| 657 | 179558.1042 | 657 | 148045.6 | 657 | 235250.6
| 658 | 179544.7354 | 658 | 148022.5 | 658 | 233947.7
| 659 | 176112.6316 | 659 | 147899.4 | 659 | 233922.3
| 660 | 178605.8579 | 660 | 147713.4 | 660 | 231739.4
| 661 | 180117.2876 | 661 | 147624.8 | 661 | 233201.1
| 662 | 176777.1201 | 662 | 148132.7 | 662 | 230026.8
| 663 | 177469.5038 | 663 | 147174.3 | 663 | 234347
| 664 | 176794.0237 | 664 | 148468.8 | 664 | 230999.7
| 665 | 178127.1697 | 665 | 150237 | 665 | 232081.3
| 666 | 176282.9355 | 666 | 147683.3 | 666 | 233602.3
| 667 | 177269.7266 | 667 | 148785 | 667 | 234465.4
| 668 | 174537.6621 | 668 | 147713 | 668 | 235709.5
| 669 | 175167.2837 | 669 | 150411.3 | 669 | 233787.2
| 670 | 175348.5881 | 670 | 150377.6 | 670 | 235868.6
| 671 | 175058.0855 | 671 | 151257.1 | 671 | 236460.1
| 672 | 175876.9894 | 672 | 150151.7 | 672 | 235892.7
| 673 | 176478.6857 | 673 | 148853.9 | 673 | 235449
| 674 | 174928.3821 | 674 | 152267 | 674 | 235038.6
| 675 | 177662.2502 | 675 | 150395.5 | 675 | 235629.7
| 676 | 174495.8207 | 676 | 151517.6 | 676 | 234738.7
| 677 | 179225.6265 | 677 | 151079.3 | 677 | 235550.7
| 678 | 176693.7578 | 678 | 151503.6 | 678 | 233857.9
| 679 | 175694.7006 | 679 | 151297.5 | 679 | 235223.2
| 680 | 176959.5157 | 680 | 151190.4 | 680 | 235965
| 681 | 175155.0081 | 681 | 151435.7 | 681 | 234845.9
| 682 | 175395.299 | 682 | 151875.7 | 682 | 235593
| 683 | 176801.5944 | 683 | 150227.2 | 683 | 233926.7
| 684 | 175504.2051 | 684 | 153613.3 | 684 | 235209.7
| 685 | 175755.0701 | 685 | 152207.3 | 685 | 233951.1
| 686 | 176631.4222 | 686 | 150973 | 686 | 232294.3
| 687 | 177831.365 | 687 | 150819.1 | 687 | 234762.5
| 688 | 175555.8596 | 688 | 151563.1 | 688 | 233586.1
| 689 | 175890.7954 | 689 | 151855.2 | 689 | 233806.7
| 690 | 176063.3399 | 690 | 150146.3 | 690 | 233284.3
| 691 | 178497.0712 | 691 | 153945.4 | 691 | 233110.6
| 692 | 175792.0165 | 692 | 152549.6 | 692 | 234341.5
| 693 | 178737.1964 | 693 | 152472 | 693 | 232296.4
| 694 | 175245.6519 | 694 | 153330.7 | 694 | 232936
| 695 | 176991.9652 | 695 | 151988.9 | 695 | 232178.9
| 696 | 177301.7753 | 696 | 152139.2 | 696 | 232761
| 697 | 179476.2539 | 697 | 152939.6 | 697 | 233879.8
| 698 | 177910.7167 | 698 | 150096.2 | 698 | 233517.9
| 699 | 176036.5245 | 699 | 152846.6 | 699 | 231894.5
| 700 | 174880.2989 | 700 | 152064.5 | 700 | 234219.7
| 701 | 179939.2853 | 701 | 151628.6 | 701 | 233699.2
| 702 | 174879.8385 | 702 | 152240.6 | 702 | 233741.9
| 703 | 173568.28 | 703 | 152659 | 703 | 231497.3
| 704 | 173052.8119 | 704 | 152620.8 | 704 | 230733.9
| 705 | 172555.4489 | 705 | 153940.3 | 705 | 230174.6
| 706 | 174487.7611 | 706 | 151729.8 | 706 | 232714.5
| 707 | 175059.7984 | 707 | 152489.5 | 707 | 238489.7
| 708 | 173906.4869 | 708 | 155261.5 | 708 | 231607
| 709 | 173163.1647 | 709 | 153852.1 | 709 | 231848.6
| 710 | 173158.9434 | 710 | 152897.9 | 710 | 233957.1
| 711 | 173295.5274 | 711 | 153477.3 | 711 | 231498.2
| 712 | 174357.855 | 712 | 151908.3 | 712 | 232021
| 713 | 171724.1051 | 713 | 153854 | 713 | 232135.9
| 714 | 172629.7701 | 714 | 153478.6 | 714 | 231631.1
| 715 | 173169.1505 | 715 | 154269.2 | 715 | 233934
| 716 | 172456.5523 | 716 | 153931.3 | 716 | 233481.7
| 717 | 174273.2836 | 717 | 152972.6 | 717 | 231087.7
| 718 | 172189.7655 | 718 | 152387.8 | 718 | 231801.6
| 719 | 174819.2963 | 719 | 154234.5 | 719 | 234491.6
| 720 | 172856.2676 | 720 | 153254.4 | 720 | 235900.5
| 721 | 172632.0554 | 721 | 153732.3 | 721 | 231506.1
| 722 | 173579.487 | 722 | 153541 | 722 | 233963
| 723 | 172095.5207 | 723 | 153387.7 | 723 | 232443.1
| 724 | 171944.1803 | 724 | 153276 | 724 | 231759.8
| 725 | 171689.6791 | 725 | 153823.8 | 725 | 233374.6
| 726 | 173661.9267 | 726 | 153407.8 | 726 | 231454.6
| 727 | 172153.3827 | 727 | 153560.7 | 727 | 232272.6
| 728 | 173203.4453 | 728 | 154624 | 728 | 230616.2
| 729 | 172216.2146 | 729 | 154276.5 | 729 | 231753.6
| 730 | 171570.2482 | 730 | 153841.6 | 730 | 232851
| 731 | 172450.143 | 731 | 153975 | 731 | 231525.9
| 732 | 173830.0575 | 732 | 153655.5 | 732 | 232395.5
| 733 | 173937.5011 | 733 | 154776 | 733 | 231127.5
| 734 | 174935.2532 | 734 | 154126.4 | 734 | 232395.3
| 735 | 174154.6075 | 735 | 154185.2 | 735 | 241173.7
| 736 | 174112.696 | 736 | 153791.7 | 736 | 232978.3
| 737 | 174882.934 | 737 | 154357 | 737 | 234328.8
| 738 | 172059.0345 | 738 | 154282.3 | 738 | 235328.1
| 739 | 173893.9843 | 739 | 153830.5 | 739 | 235927.4
| 740 | 173956.3331 | 740 | 152799.5 | 740 | 235458.2
| 741 | 175922.6798 | 741 | 153816.7 | 741 | 236061.6
| 742 | 173742.543 | 742 | 154390.3 | 742 | 234832.4
| 743 | 172805.8187 | 743 | 152422.6 | 743 | 234248.1
| 744 | 173828.6452 | 744 | 154146.3 | 744 | 233976.2
| 745 | 174384.0207 | 745 | 154777.5 | 745 | 234429.2
| 746 | 182724.385 | 746 | 153681 | 746 | 235073
| 747 | 175211.7966 | 747 | 153926.5 | 747 | 235976.2
| 748 | 173715.6408 | 748 | 152761.8 | 748 | 235407.5
| 749 | 175859.6695 | 749 | 153325.7 | 749 | 236720.2
| 750 | 177871.1408 | 750 | 154105.6 | 750 | 237535.2
| 751 | 174976.5388 | 751 | 152724.9 | 751 | 233756.3
| 752 | 177388.9293 | 752 | 152913.5 | 752 | 236437.3
| 753 | 175258.4597 | 753 | 153384.8 | 753 | 231808.6
| 754 | 174964.9611 | 754 | 153389.7 | 754 | 228961.2
| 755 | 179396.1304 | 755 | 153818.9 | 755 | 234481.3
| 756 | 178532.4925 | 756 | 154914.7 | 756 | 235371.5
| 757 | 178675.8661 | 757 | 152994.7 | 757 | 234458.1
| 758 | 177095.8866 | 758 | 154401.6 | 758 | 235802
| 759 | 176916.5072 | 759 | 153749 | 759 | 234926.8
| 760 | 176958.6838 | 760 | 153577.3 | 760 | 233186
| 761 | 177545.5493 | 761 | 154198.5 | 761 | 235887.5
| 762 | 178743.7741 | 762 | 152993.5 | 762 | 235004.4
| 763 | 179941.9988 | 763 | 152246.2 | 763 | 237592.9
| 764 | 173693.4977 | 764 | 154769.4 | 764 | 236713.9
| 765 | 177040.3602 | 765 | 155432.4 | 765 | 236613
| 766 | 177040.3602 | 766 | 153370.1 | 766 | 235202.1
| 767 | 180387.2227 | 767 | 154786 | 767 | 238032.9
| 768 | 173004.4556 | 768 | 153655 | 768 | 237622.5
| 769 | 174412.8176 | 769 | 153540.4 | 769 | 239074.4
| 770 | 173738.8099 | 770 | 153449.5 | 770 | 237046.5
| 771 | 173609.0035 | 771 | 153983.6 | 771 | 238075
| 772 | 174432.1763 | 772 | 154279.7 | 772 | 238672.4
| 773 | 173000.9243 | 773 | 153562 | 773 | 236185.7
| 774 | 173543.8457 | 774 | 155429.9 | 774 | 236485.9
| 775 | 174287.8671 | 775 | 153714.5 | 775 | 238138.8
| 776 | 174264.4651 | 776 | 153545.3 | 776 | 236398.1
| 777 | 173784.4982 | 777 | 152763.8 | 777 | 236727.1
| 778 | 174702.3323 | 778 | 153304.3 | 778 | 238181.1
| 779 | 174200.529 | 779 | 152945.7 | 779 | 236044
| 780 | 177556.0624 | 780 | 154357.1 | 780 | 236221.4
| 781 | 175149.6209 | 781 | 153694 | 781 | 237825.5
| 782 | 174382.7142 | 782 | 153547.3 | 782 | 237284.5
| 783 | 171513.7308 | 783 | 153112.8 | 783 | 238264.2
| 784 | 173915.0197 | 784 | 153507.3 | 784 | 238410.3
| 785 | 174203.9068 | 785 | 152143.9 | 785 | 238880.9
| 786 | 174941.7588 | 786 | 152716.4 | 786 | 238925.8
| 787 | 174162.7396 | 787 | 152684.5 | 787 | 239771.4
| 788 | 175103.6571 | 788 | 152575.2 | 788 | 239553.6
| 789 | 174435.5202 | 789 | 153248.8 | 789 | 239564.1
| 790 | 176063.3399 | 790 | 152967.4 | 790 | 241155.3
| 790.9666667 | 178497.0712 | 791 | 152616.6 | 791 | 246109.7
| 791.9666667 | 175792.0165 | 792 | 153603.2 | 792 | 239564
| 792.9666667 | 178737.1964 | 793 | 152570.7 | 793 | 240203.5
| 793.9666667 | 175245.6519 | 794 | 152704.3 | 794 | 237857.8
| 794.9666667 | 176991.9652 | 795 | 152599.7 | 795 | 240298.9
| 795.9666667 | 177301.7753 | 796 | 152730.7 | 796 | 240679.2
| 796.9666667 | 179476.2539 | 797 | 151543.3 | 797 | 242795.7
| 797.9666667 | 177910.7167 | 798 | 152021.1 | 798 | 241615.9
| 798.9666667 | 176036.5245 | 799 | 151641.7 | 799 | 240915.2
| 799.9666667 | 174880.2989 | 800 | 151437.2 | 800 | 241455.1
| 800.9666667 | 179939.2853 | 801 | 152825.9 | 801 | 243854.4
| 801.9666667 | 174879.8385 | 802 | 153293 | 802 | 235725.9
| 802.9666667 | 173568.28 | 803 | 151214.5 | 803 | 237731.5
| 803.9666667 | 173052.8119 | 804 | 153459.4 | 804 | 240788.1
| 804.9666667 | 172555.4489 | 805 | 151610.2 | 805 | 255900.5
| 805.9666667 | 174487.7611 | 806 | 151572.2 | 806 | 243011.3
| 806.9666667 | 175059.7984 | 807 | 150841.4 | 807 | 242770.7
| 807.9666667 | 173906.4869 | 808 | 150666.7 | 808 | 240874.8
| 808.9666667 | 173163.1647 | 809 | 151801.7 | 809 | 240607.6
| 809.9666667 | 173158.9434 | 810 | 150847 | 810 | 242842
| 810.9666667 | 173295.5274 | 811 | 151387.3 | 811 | 240335
| 811.9666667 | 174357.855 | 812 | 151832.2 | 812 | 236585.8
| 812.9666667 | 171724.1051 | 813 | 150247 | 813 | 238370.9
| 813.9666667 | 172629.7701 | 814 | 151196 | 814 | 240791.7
| 814.9666667 | 173169.1505 | 815 | 152656.7 | 815 | 242959.5
| 815.9666667 | 172456.5523 | 816 | 150717.4 | 816 | 240131.5
| 816.9666667 | 174273.2836 | 817 | 151491.7 | 817 | 242787.5
| 817.9666667 | 172189.7655 | 818 | 152321 | 818 | 241822.8
| 818.9666667 | 174819.2963 | 819 | 154729 | 819 | 242239.7
| 819.9666667 | 172856.2676 | 820 | 150456.9 | 820 | 242585.7
| 820.9666667 | 172632.0554 | 821 | 152348.7 | 821 | 244718.3
| 821.9666667 | 173579.487 | 822 | 152686.4 | 822 | 243663.6
| 822.9666667 | 172095.5207 | 823 | 152502.9 | 823 | 244653.9
| 823.9666667 | 171944.1803 | 824 | 151011.7 | 824 | 244832.3
| 824.9666667 | 171689.6791 | 825 | 150429.6 | 825 | 244256.3
| 825.9666667 | 173661.9267 | 826 | 152651.3 | 826 | 245032
| 826.9666667 | 172153.3827 | 827 | 151311 | 827 | 244117.4
| 827.9666667 | 173203.4453 | 828 | 151095.6 | 828 | 245214
| 828.9666667 | 172216.2146 | 829 | 151663.8 | 829 | 245029.4
| 829.9666667 | 171570.2482 | 830 | 150525.9 | 830 | 244599.8
| 830.9666667 | 172450.143 | 831 | 149095.8 | 831 | 243958.2
| 831.9666667 | 173830.0575 | 832 | 152854.6 | 832 | 243927.5
| 832.9666667 | 173937.5011 | 833 | 151420.1 | 833 | 244353.4
| 833.9666667 | 174935.2532 | 834 | 151667.8 | 834 | 245442.1
| 834.9666667 | 174154.6075 | 835 | 151527.7 | 835 | 243555.3
| 835.9666667 | 174112.696 | 836 | 150984.1 | 836 | 242616
| 836.9666667 | 174882.934 | 837 | 150727.4 | 837 | 244304.1
| 837.9666667 | 172059.0345 | 838 | 151714.5 | 838 | 255957.5
| 838.9666667 | 173893.9843 | 839 | 150285.5 | 839 | 248549.7
| 839.9666667 | 173956.3331 | 840 | 151347.5 | 840 | 241784.9
| 840.9666667 | 175922.6798 | 841 | 148621.3 | 841 | 252575.9
| 841.9666667 | 173742.543 | 842 | 152876.9 | 842 | 254972.2
| 842.9666667 | 172805.8187 | 843 | 150161.8 | 843 | 228429.6
| 843.9666667 | 173828.6452 | 844 | 151598.1 | 844 | 245060
| 844.9666667 | 174384.0207 | 845 | 151203.6 | 845 | 245108.4
| 845.9666667 | 174797.9087 | 846 | 150016.6 | 846 | 243909.6
| 846.9666667 | 175211.7966 | 847 | 150540.2 | 847 | 246112.6
| 847.9666667 | 173715.6408 | 848 | 150515.2 | 848 | 248359.5
| 848.9666667 | 175859.6695 | 849 | 150803.5 | 849 | 242298.7
| 849.9666667 | 177871.1408 | 850 | 150495.4 | 850 | 250513.7
| 850.9666667 | 174976.5388 | 851 | 149807.1 | 851 | 251437.7
| 851.9666667 | 177388.9293 | 852 | 151919.9 | 852 | 261676.7
| 852.9666667 | 175258.4597 | 853 | 151281.6 | 853 | 247879.9
| 853.9666667 | 174964.9611 | 854 | 151938.9 | 854 | 264352.4
| 854.9666667 | 179396.1304 | 855 | 152272.1 | 855 | 265265.7
| 855.9666667 | 178532.4925 | 856 | 153082.6 | 856 | 227375.3
| 856.9666667 | 178675.8661 | 857 | 150454.1 | 857 | 248113.7
| 857.9666667 | 177095.8866 | 858 | 150843.2 | 858 | 230133.3
| 858.9666667 | 176916.5072 | 859 | 152214.2 | 859 | 250114.2
| 859.9666667 | 176958.6838 | 860 | 151177.6 | 860 | 256711.1
| 860.9666667 | 177545.5493 | 861 | 150344.1 | 861 | 239744.1
| 861.9666667 | 175275.0024 | 862 | 150613.3 | 862 | 248111.5
| 862.9666667 | 175275.0024 | 863 | 148839.6 | 863 | 250373.8
| 863.9666667 | 175275.0024 | 864 | 149720.2 | 864 | 261085.2
| 864.9666667 | 175275.0024 | 865 | 149418.9 | 865 | 247957.8
| 865.9666667 | 175275.0024 | 865.9666667 | 149557.3 | 866 | 246376.3359
| 866.9666667 | 175275.0024 | 867 | 151437.2 | 867 | 244794.9
| 867.9666667 | 173004.4556 | 868 | 152825.9 | 868 | 245516.1
| 868.9666667 | 174412.8176 | 869 | 153293 | 869 | 259756.5
| 869.9666667 | 173738.8099 | 870 | 151214.5 | 870 | 251646.8
| 870.9666667 | 173609.0035 | 871 | 153459.4 | 871 | 247387.7
| 872 | 174432.1763 | 872 | 151610.2 | 872 | 247332.6
| 873 | 173000.9243 | 873 | 151572.2 | 873 | 249865.5
| 874 | 173543.8457 | 874 | 150841.4 | 874 | 252665.2
| 875 | 174287.8671 | 875 | 150666.7 | 875 | 254070.9
| 876 | 174264.4651 | 876 | 151801.7 | 876 | 267878.1
| 877 | 173784.4982 | 877 | 150847 | 877 | 247905.2
| 878 | 174702.3323 | 878 | 151387.3 | 878 | 251443.4
| 879 | 174200.529 | 879 | 151832.2 | 879 | 253486.1
| 880 | 177556.0624 | 880 | 150247 | 880 | 251655.5
| 881 | 175149.6209 | 881 | 151196 | 881 | 253378.2
| 882 | 174382.7142 | 882 | 152656.7 | 882 | 253880.3
| 883 | 171513.7308 | 883 | 150717.4 | 883 | 267532.8
| 884 | 173915.0197 | 884 | 151491.7 | 884 | 258867.6
| 885 | 174203.9068 | 885 | 152321 | 885 | 257925.8
| 886 | 174941.7588 | 886 | 154729 | 886 | 257123.3
| 887 | 174162.7396 | 887 | 150456.9 | 887 | 255139.3
| 888 | 175103.6571 | 888 | 152348.7 | 888 | 252932.2
| 889 | 174435.5202 | 889 | 152686.4 | 889 | 256897.3
| 890 | 177499.7859 | 890 | 152502.9 | 890 | 253836.2
| 891 | 168860.8516 | 891 | 151011.7 | 891 | 257305.5
| 892 | 171739.8868 | 892 | 150429.6 | 892 | 247453.7
| 893 | 175107.5738 | 893 | 152651.3 | 893 | 257394.1
| 894 | 170212.4134 | 894 | 151311 | 894 | 254759.3
| 895 | 169859.4258 | 895 | 151095.6 | 895 | 252794.5
| 896 | 170790.6667 | 896 | 151663.8 | 896 | 250111.9
| 897 | 170143.913 | 897 | 150525.9 | 897 | 253888.2
| 898 | 170552.2622 | 898 | 149095.8 | 898 | 252714.3
| 899 | 172076.981 | 899 | 152854.6 | 899 | 255313.3
| 900 | 171799.3324 | 900 | 151420.1 | 900 | 253762.2
| 901 | 171361.963 | 901 | 151667.8 | 901 | 254526.9
| 902 | 173350.1478 | 902 | 151527.7 | 902 | 254087.4
| 903 | 172348.3664 | 903 | 150984.1 | 903 | 253174.6
| 904 | 177016.7044 | 904 | 150727.4 | 904 | 253424.1
| 905 | 171561.7938 | 905 | 151714.5 | 905 | 252112.9
| 906 | 172916.0559 | 906 | 150285.5 | 906 | 253188.5
| 907 | 173286.6823 | 907 | 151347.5 | 907 | 255073.7
| 908 | 172966.3418 | 908 | 148621.3 | 908 | 254775.3
| 909 | 176762.617 | 909 | 152876.9 | 909 | 252607
| 910 | 176361.8009 | 910 | 150161.8 | 910 | 253801.3
| 911 | 171922.1823 | 911 | 151598.1 | 911 | 251743.9
| 912 | 172773.4697 | 912 | 151203.6 | 912 | 252436.9
| 913 | 172634.015 | 913 | 150016.6 | 913 | 252841.5
| 914 | 172494.5602 | 914 | 150540.2 | 914 | 251760.1
| 915 | 172695.3699 | 915 | 150515.2 | 915 | 251615.7
| 916 | 172111.2079 | 916 | 150803.5 | 916 | 251260
| 917 | 172187.0332 | 917 | 150495.4 | 917 | 251350.5
| 918 | 176641.0256 | 918 | 149807.1 | 918 | 272219.5
| 919 | 174046.5591 | 919 | 151919.9 | 919 | 252275.2
| 920 | 172793.1789 | 920 | 151281.6 | 920 | 255109.1
| 921 | 172543.9758 | 921 | 151938.9 | 921 | 255045.3
| 922 | 172967.2507 | 922 | 152272.1 | 922 | 253780.6
| 923 | 173917.2999 | 923 | 153082.6 | 923 | 255296.2
| 924 | 174243.2545 | 924 | 150454.1 | 924 | 254912.7
| 925 | 177715.1663 | 925 | 150843.2 | 925 | 260746.2
| 926 | 173653.4401 | 926 | 152214.2 | 926 | 259706.4
| 927 | 175075.8869 | 927 | 151177.6 | 927 | 260739.7
| 928 | 172201.9873 | 928 | 150344.1 | 928 | 259390.4
| 929 | 173555.2606 | 929 | 150613.3 | 929 | 252693
| 930 | 172587.5014 | 930 | 148839.6 | 930 | 262342.7
| 931 | 172786.4459 | 931 | 149720.2 | 931 | 259781.1
| 932 | 173660.7452 | 932 | 149418.9 | 932 | 259819.5
| 933 | 174289.7585 | 933 | 149557.3 | 933 | 257775.4
| 934 | 172679.5275 | 934 | 149006.9 | 934 | 255055.8
| 935 | 175226.7119 | 935 | 147555 | 935 | 247386.8
| 936 | 174586.1552 | 936 | 147546.4 | 936 | 253937.9
| 937 | 173624.4917 | 937 | 147715.9 | 937 | 250182.6
| 938 | 173537.2359 | 938 | 148464.7 | 938 | 254661.7
| 939 | 174100.6418 | 939 | 148090.6 | 939 | 251065
| 940 | 174191.604 | 940 | 147645 | 940 | 252986.1
| 941 | 178347.8555 | 941 | 147937.8 | 941 | 253066
| 942 | 174520.4479 | 942 | 148802.4 | 942 | 254737.4
| 943 | 176222.5602 | 943 | 148531.2 | 943 | 254280.9
| 944 | 174886.1363 | 944 | 148589.9 | 944 | 250396.7
| 945 | 175268.3867 | 945 | 148240.2 | 945 | 254765.8
| 946 | 174335.6023 | 946 | 148014.8 | 946 | 253223.4
| 947 | 174613.1012 | 947 | 148505.3 | 947 | 251588.5
| 948 | 174241.1462 | 948 | 147690.6 | 948 | 253215
| 949 | 174628.6025 | 949 | 148318.3 | 949 | 251803.8
| 950 | 175016.0587 | 950 | 147807.5 | 950 | 254888.9
| 951 | 173245.4626 | 951 | 147037.7 | 951 | 267367
| 952 | 174628.6958 | 952 | 147290.8 | 952 | 250159.2
| 953 | 174587.2162 | 953 | 148511.1 | 953 | 252685.8
| 954 | 174763.7546 | 954 | 147191.7 | 954 | 252134.5
| 955 | 173609.1934 | 955 | 148807.8 | 955 | 254769.5
| 956 | 173703.8412 | 956 | 148243.9 | 956 | 253137.7
| 957 | 174659.0978 | 957 | 149230.4 | 957 | 252548.3
| 958 | 173554.0397 | 958 | 149503.8 | 958 | 252551
| 959 | 176880.344 | 959 | 148765.6 | 959 | 253049.8
| 960 | 172970.732 | 960 | 148578.7 | 960 | 251753.1
| 961 | 174048.6862 | 961 | 149331.2 | 961 | 252557
| 962 | 173336.9501 | 962 | 149477.3 | 962 | 255376.6
| 963 | 174575.1411 | 963 | 148808.6 | 963 | 251320.3
| 964 | 175053.4729 | 964 | 149953.4 | 964 | 246339.7
| 965 | 174447.509 | 965 | 149775.1 | 965 | 250065.5
| 966 | 175012.2615 | 966 | 150992.5 | 966 | 249758.1
| 967 | 174416.7053 | 967 | 151128.2 | 967 | 251983.2
| 968 | 176951.4911 | 968 | 150138.5 | 968 | 249951.2
| 969 | 173839.4368 | 969 | 150704.5 | 969 | 251082.7
| 970 | 173898.6638 | 970 | 150189.2 | 970 | 252425.3
| 971 | 173409.0389 | 971 | 149215.8 | 971 | 254197.4
| 972 | 173165.8296 | 972 | 149517.8 | 972 | 252303.7
| 973 | 173800.4871 | 973 | 149179.4 | 973 | 255630.5
| 974 | 174388.2541 | 974 | 149825.1 | 974 | 252307.5
| 975 | 175302.2883 | 975 | 149141.7 | 975 | 252801.8
| 976 | 173855.9368 | 976 | 150021.3 | 976 | 250921.8
| 977 | 174874.8494 | 977 | 149032 | 977 | 252912.4
| 978 | 175201.4851 | 978 | 149037.8 | 978 | 252683.3
| 979 | 173095.2262 | 979 | 148891.1 | 979 | 252257.1
| 980 | 176969.4538 | 980 | 148652.4 | 980 | 253938.7
| 981 | 173279.249 | 981 | 148678 | 981 | 253762
| 982 | 173174.3597 | 982 | 148330.8 | 982 | 254305.6
| 983 | 173507.8755 | 983 | 148835.6 | 983 | 254392.3
| 984 | 173427.6119 | 984 | 149129.2 | 984 | 253153.7
| 985 | 173597.4344 | 985 | 149216.8 | 985 | 253439.6
| 986 | 172350.021 | 986 | 148431.7 | 986 | 262176.5
| 987 | 172566.9084 | 987 | 149183.6 | 987 | 255322
| 988 | 172523.3143 | 988 | 149181.6 | 988 | 253810.7
| 989 | 172479.4712 | 989 | 148480.6 | 989 | 256865.2
| 990 | 178885.0106 | 990 | 149729 | 990 | 255907.1
| 991 | 172127.3714 | 991 | 148703.6 | 991 | 255514.5
| 992 | 172038.6849 | 992 | 150132.5 | 992 | 257111.6
| 993 | 171494.5686 | 993 | 149983.2 | 993 | 264633
| 994 | 175444.338 | 994 | 149925 | 994 | 257241.4
| 995 | 178985.234 | 995 | 150704.8 | 995 | 257087
| 996 | 182287.6308 | 996 | 151342.6 | 996 | 257342.1
| 997 | 174785.7992 | 997 | 152335.5 | 997 | 257664.1
| 998 | 175897.3611 | 998 | 152507.6 | 998 | 260104.4
| 999 | 174351.472 | 999 | 151381.9 | 999 | 258378.7
| 1000 | 175124.4166 | 1000 | 151747.8 | 1000 | 261342.9
|  |  | 1001 | 151497.2 | 1001 | 262311.5
|  |  | 1002 | 151544.4 | 1002 | 266312.6153
|  |  | 1003 | 151785 | 1003 | 270313.7
|  |  | 1004 | 150365.4 | 1004 | 267045.2
[5 empty] | 1005 | 266579.6
[5 empty] | 1006 | 266812.3667