## Sheet3
Cyclic_Before Extension |  | Cyclic_After Extension
Extracted Cycle No | Resilient modulus | Extracted Cycle No Combined | Resilient modulus |  | Cyclic before extension | cyclic after extension
1 | 119924.3 | 1 | 157500.7 | 50 | 167300.7 | 179391
2 | 146783.2 | 2 | 146345.2 | 100 | 174517.1 | 184655.2
3 | 154289.8 | 3 | 141101 | 150 | 180550.5 | 173473.8
4 | 140063.3 | 4 | 146087.6 | 200 | 179941.4 | 197215
5 | 140080.6 | 5 | 146385 | 250 | 186663.9 | 201104.5
6 | 130621.3 | 6 | 152273.1 | 300 | 188970 | 208283.2
7 | 146802.3 | 7 | 148459.4 | 350 | 185898.7 | 222233.8
8 | 141772.1 | 8 | 151297.4 | 400 | 188930.5 | 225977
9 | 144308 | 9 | 151209.3 | 450 | 191194.9 | 219414.3
10 | 144377.3 | 10 | 160664.4 | 500 | 200336.4 | 208297.5
11 | 143152.2 | 11 | 160241 | 550 | 193942.8 | 212298.4
12 | 146775.7 | 12 | 157585.3 | 600 | 194133.6 | 211670.2
13 | 145671.2 | 13 | 162882.9 | 650 | 208933.9 | 221920.8
14 | 145919.5 | 14 | 161232.4 | 700 | 212126.3 | 210287.9
15 | 147828.1 | 15 | 162738.4 | 750 | 199551.4 | 215082.1
16 | 149897.7 | 16 | 167855.5 | 800 | 195798.4 | 212776.5
17 | 147630.9 | 17 | 175169 | 850 | 199039.3 | 221783.2
18 | 149090.7 | 18 | 179449.5 | 900 | 196187.1 | 216985.6
19 | 153055.6 | 19 | 181924.4 | 950 | 194770.3 | 217571.2
20 | 154515.4 | 20 | 177581.1 | 1000 | 194894.3 | 218936.6
21 | 154239.6 | 21 | 183553.6 | 1050 |  | 210091.7
22 | 158946.9 | 22 | 175391.2 | 1100 |  | 213984.7
23 | 157818 | 23 | 183895 | 1150 |  | 218348.6
24 | 157001.4 | 24 | 177216.8 | 1200 |  | 215810.5
25 | 158981.9 | 25 | 183232.1 | 1250 |  | 211953.4
26 | 160797 | 26 | 179113 | 1300 |  | 214892.2
27 | 158293.6 | 27 | 179836.1 | 1350 |  | 216151.4
28 | 157629.9 | 28 | 174996.3 | 1400 |  | 218622.8
29 | 159663.9 | 29 | 165040.5 | 1450 |  | 210948
30 | 161113.1 | 30 | 164949.2 | 1500 |  | 214831.2
31 | 161052.9 | 31 | 163370.2
32 | 160208.2 | 32 | 161612.9
33 | 159306.5 | 33 | 167923.7
34 | 163959.7 | 34 | 168506.1
35 | 163393.4 | 35 | 163636.9
36 | 163378.2 | 36 | 162116.3
37 | 165202.5 | 37 | 164256.9
38 | 167350 | 38 | 163631.5
39 | 164033.6 | 39 | 164879
40 | 164322.8 | 40 | 167003.7
41 | 164323.2 | 41 | 169128.3
42 | 166115.2 | 42 | 165809.9
43 | 165482.3 | 43 | 167728.5
44 | 165068.7 | 44 | 170022.1
45 | 170656.9 | 45 | 168792.6
46 | 168714.2 | 46 | 171999.8
47 | 168413.4 | 47 | 170427.5
48 | 170752.7 | 48 | 175374.1
49 | 167419.9 | 49 | 175224.5
50 | 167300.7 | 50 | 179391
51 | 168821.4 | 51 | 175200.9
52 | 171296.4 | 52 | 169405.6
53 | 169712.3 | 53 | 170237.8
54 | 169713.4 | 54 | 168718.4
55 | 169627 | 55 | 166502.9
56 | 169146.3 | 56 | 165477.5
57 | 172883.9 | 57 | 168784.3
58 | 170775.1 | 58 | 164846.6
59 | 171050 | 59 | 168131
60 | 171266.4 | 60 | 166704.6
61 | 174324.4 | 61 | 169990.5
62 | 173620.5 | 62 | 171550.7
63 | 172148.3 | 63 | 171982.2
64 | 170273.1 | 64 | 174975.9
65 | 174589.4 | 65 | 171370
66 | 175185.8 | 66 | 173094.7
67 | 176579.2 | 67 | 174378.3
68 | 173791.8 | 68 | 172845.3
69 | 173678.9 | 69 | 173788
70 | 171972.1 | 70 | 174383.7
71 | 173571.8 | 71 | 174472.1
72 | 173614 | 72 | 171482.9
73 | 172679.6 | 73 | 173456.1
74 | 173047.7 | 74 | 176567.8
75 | 174491.6 | 75 | 175365.9
76 | 174468 | 76 | 177222.8
77 | 174146.5 | 77 | 175574.7
78 | 173663.2 | 78 | 177112.4
79 | 172906.1 | 79 | 175263.1
80 | 172950.6 | 80 | 176853.8
81 | 173165 | 81 | 178884.2
82 | 174906.5 | 82 | 179874.8
83 | 172127.6 | 83 | 180790.3
84 | 173123.4 | 84 | 178030.9
85 | 174665 | 85 | 183828.6
86 | 174527.9 | 86 | 183298.4
87 | 173085.6 | 87 | 187561.9
88 | 171276.5 | 88 | 186972
89 | 172438.1 | 89 | 193751.2
90 | 176152.8 | 90 | 188654.4
91 | 174578.6 | 91 | 195850
92 | 174509.1 | 92 | 180929.6
93 | 175376.4 | 93 | 193026.2
94 | 174936.5 | 94 | 195445.3
95 | 176349.6 | 95 | 193119.8
96 | 175318.6 | 96 | 190158.5
97 | 174030.8 | 97 | 184578.2
98 | 175406.6 | 98 | 186354.2
99 | 175132.6 | 99 | 181056.7
100 | 174517.1 | 100 | 184655.2
101 | 174143.6 | 101 | 183205.5
102 | 175496.3 | 102 | 179546.2
103 | 175836.6 | 103 | 181701.5
104 | 175030.1 | 104 | 176556.5
105 | 176443.1 | 105 | 179772.4
106 | 174078.6 | 106 | 182016.9
107 | 172944.7 | 107 | 178737.1
108 | 173339.2 | 108 | 178375.9
109 | 174410.8 | 109 | 180498.5
110 | 176461.4 | 110 | 181508.1
111 | 173816 | 111 | 183571.4
112 | 177250 | 112 | 185052
113 | 177457.9 | 113 | 185974.6
114 | 176420.3 | 114 | 184323.3
115 | 174610.1 | 115 | 189317.4
116 | 171639.8 | 116 | 182496.6
117 | 171149.2 | 117 | 183767.2
118 | 173366.1 | 118 | 183293.4
119 | 172783 | 119 | 183809.1
120 | 174865.5 | 120 | 178374.2
121 | 174489.3 | 121 | 181564.3
122 | 175572.3 | 122 | 183428.5
123 | 174246.7 | 123 | 184462
124 | 173744.9 | 124 | 181749.8
125 | 176949 | 125 | 182018.6
126 | 177267.5 | 126 | 185951
127 | 178167.7 | 127 | 182384.9
128 | 179528.5 | 128 | 183510.4
129 | 177873.7 | 129 | 183362.9
130 | 178055.1 | 130 | 181045.5
131 | 177430.5 | 131 | 182300.8
132 | 178758.6 | 132 | 176782.4
133 | 177330.8 | 133 | 173645.2
134 | 178330.9 | 134 | 173058.8
135 | 176306 | 135 | 171891.7
136 | 178557.1 | 136 | 171286.5
137 | 178398.6 | 137 | 169706.7
138 | 180666.5 | 138 | 168584.8
139 | 183841.2 | 139 | 169923.1
140 | 184160.9 | 140 | 167907.3
141 | 183328.2 | 141 | 172790.3
142 | 180443.4 | 142 | 167035.2
143 | 181851.6 | 143 | 168613.7
144 | 180945.2 | 144 | 169667.3
145 | 180355.7 | 145 | 169296.2
146 | 180047.7 | 146 | 173400.6
147 | 176063.8 | 147 | 173184.7
148 | 181447.9 | 148 | 168304
149 | 182915 | 149 | 170888.9
150 | 180550.5 | 150 | 173473.8
151 | 184631.2 | 151 | 169426.2
152 | 183561.6 | 152 | 171339.1
153 | 182272.3 | 153 | 173252.1
154 | 181497.2 | 154 | 176685.6
155 | 180044 | 155 | 180380
156 | 179696.5 | 156 | 178176.9
157 | 177664 | 157 | 181993.4
158 | 180640.6 | 158 | 182041.5
159 | 179524.7 | 159 | 179344.5
160 | 182463.5 | 160 | 178898.2
161 | 179219 | 161 | 180069.8
162 | 180250.8 | 162 | 184862
163 | 180743.5 | 163 | 184305
164 | 181327.8 | 164 | 184664.7
165 | 178389.1 | 165 | 187861.3
166 | 182932.9 | 166 | 189671.2
167 | 178515.5 | 167 | 186171.6
168 | 176766.1 | 168 | 184863.3
169 | 180524.2 | 169 | 189000.4
170 | 180346.1 | 170 | 185530.2
171 | 182337.1 | 171 | 188403.1
172 | 179623.5 | 172 | 186677.7
173 | 181883.8 | 173 | 184818
174 | 180888.6 | 174 | 189742.1
175 | 177773.7 | 175 | 192396.2
176 | 179265.1 | 176 | 193053.2
177 | 177699.3 | 177 | 194197.9
178 | 178394.3 | 178 | 194790.3
179 | 178611.3 | 179 | 194986.3
180 | 177948.4 | 180 | 203115.6
181 | 180313.5 | 181 | 201428.1
182 | 181353.5 | 182 | 202178.5
183 | 181898.7 | 183 | 203820.4
184 | 180320.2 | 184 | 204401.6
185 | 180633.7 | 185 | 205544.9
186 | 179417.7 | 186 | 206804.3
187 | 179064.9 | 187 | 201277.7
188 | 181134.4 | 188 | 204636.8
189 | 182553.3 | 189 | 204569.9
190 | 182004.5 | 190 | 202931.4
191 | 180373.2 | 191 | 200506.9
192 | 181643.5 | 192 | 202895
193 | 181189.4 | 193 | 203019.6
194 | 182746 | 194 | 202487
195 | 181191.2 | 195 | 198175.7
196 | 180701.2 | 196 | 197407.1
197 | 180697.7 | 197 | 197570.5
198 | 179933.2 | 198 | 199337.5
199 | 180342.7 | 199 | 199114.8
200 | 179941.4 | 200 | 197215
201 | 179273.2 | 201 | 198227.2
202 | 181339.7 | 202 | 202725.6
203 | 181025.9 | 203 | 198440.1
204 | 181343.5 | 204 | 197193.5
205 | 181710.2 | 205 | 196964.9
206 | 180931.6 | 206 | 194629.3
207 | 181438.5 | 207 | 194455.5
208 | 182674.9 | 208 | 193885
209 | 180362.6 | 209 | 192991
210 | 179028.8 | 210 | 194175.1
211 | 179701.8 | 211 | 198105.7
212 | 179916 | 212 | 197149.5
213 | 181898.2 | 213 | 195772.5
214 | 179912.5 | 214 | 197244.7
215 | 178891.5 | 215 | 202269.8
216 | 181952 | 216 | 203044.1
217 | 181404.8 | 217 | 201480.8
218 | 182088.5 | 218 | 199349.5
219 | 179221.2 | 219 | 198238.8
220 | 180911.9 | 220 | 196338.1
221 | 178562 | 221 | 195797.8
222 | 182878.2 | 222 | 195993.3
223 | 183294.6 | 223 | 195221.1
224 | 181190.3 | 224 | 196720.3
225 | 181827.9 | 225 | 198265.9
226 | 182377.2 | 226 | 201536.2
227 | 183842.5 | 227 | 202285
228 | 182190.7 | 228 | 205266.2
229 | 180159.8 | 229 | 200777.5
230 | 177381.5 | 230 | 198337.7
231 | 178864.4 | 231 | 197213
232 | 178548.5 | 232 | 199402.7
233 | 178889 | 233 | 197574.9
234 | 178281.5 | 234 | 202928.8
235 | 178189.3 | 235 | 205462.3
236 | 182964 | 236 | 204982.7
237 | 180732.8 | 237 | 206688.3
238 | 181730.3 | 238 | 208063.7
239 | 181456.9 | 239 | 195751.2
240 | 181731.7 | 240 | 207995.9
241 | 181230.5 | 241 | 204503.1
242 | 181507.4 | 242 | 201292.8
243 | 180737.5 | 243 | 198082.5
244 | 181017.3 | 244 | 205283.1
245 | 181964.4 | 245 | 203144.3
246 | 179803.7 | 246 | 201954.3
247 | 184557.5 | 247 | 193864.4
248 | 184484.8 | 248 | 196638.5
249 | 186006.8 | 249 | 197733.9
250 | 186663.9 | 250 | 201104.5
251 | 185210.7 | 251 | 198892.2
252 | 185230.6 | 252 | 195315.2
253 | 182024.8 | 253 | 199239.5
254 | 183954.5 | 254 | 207223.9
255 | 182348.9 | 255 | 194154.6
256 | 182993.6 | 256 | 195946.9
257 | 184754.4 | 257 | 196736.4
258 | 183966.5 | 258 | 192293.6
259 | 184064.5 | 259 | 194281.6
260 | 180943.7 | 260 | 193314.5
261 | 184110 | 261 | 192097.1
262 | 183690.8 | 262 | 195359.2
263 | 180175.9 | 263 | 202036.3
264 | 182496.7 | 264 | 196193.2
265 | 193171.4 | 265 | 194395.6
266 | 192370.8 | 266 | 198716.9
267 | 191111 | 267 | 207294.9
268 | 195315.4 | 268 | 203818.4
269 | 179652.1 | 269 | 199917.5
270 | 185341.1 | 270 | 197218.2
271 | 197562.9 | 271 | 197128.1
272 | 191913.9 | 272 | 194437.5
273 | 194262.4 | 273 | 195257.5
274 | 192031.8 | 274 | 196188.7
275 | 193676.7 | 275 | 194449
276 | 194259.3 | 276 | 198219.5
277 | 194004.6 | 277 | 199811.5
278 | 193091.8 | 278 | 204806.4
279 | 192815.3 | 279 | 203033.9
280 | 191085.6 | 280 | 208247.5
281 | 190791.7 | 281 | 196288.8
282 | 192249 | 282 | 195898
283 | 193539.3 | 283 | 196088.2
284 | 188551 | 284 | 201592.4
285 | 191059.6 | 285 | 195747.1
286 | 191181.4 | 286 | 201401.6
287 | 189097.5 | 287 | 199145.4
288 | 189860.3 | 288 | 204649.7
289 | 187918.2 | 289 | 195315.6
290 | 190002.6 | 290 | 205527.5
291 | 187414.5 | 291 | 199529.9
292 | 187967.2 | 292 | 198625.7
293 | 187082.9 | 293 | 199332.9
294 | 188392.6 | 294 | 198326.4
295 | 186226.5 | 295 | 194109.2
296 | 187103.8 | 296 | 200222.2
297 | 187639.9 | 297 | 200529.4
298 | 186179.9 | 298 | 207371.2
299 | 187543.8 | 299 | 203953.6
300 | 188970 | 300 | 208283.2
301 | 186780.4 | 301 | 208602.1
302 | 188213.3 | 302 | 207600.9
303 | 187564.4 | 303 | 202349.9
304 | 186488.3 | 304 | 207683.9
305 | 184169.9 | 305 | 208243.8
306 | 187191.5 | 306 | 204983.8
307 | 185945.1 | 307 | 208295.3
308 | 187604 | 308 | 208857.8
309 | 183717.1 | 309 | 206396.8
310 | 184232 | 310 | 206268
311 | 183816.9 | 311 | 205601.7
312 | 181232.7 | 312 | 206387.8
313 | 184175.8 | 313 | 207925.2
314 | 182654.7 | 314 | 207992.9
315 | 183574.2 | 315 | 201478.7
316 | 182293 | 316 | 204484.3
317 | 183032.1 | 317 | 208104.9
318 | 184091 | 318 | 206335.3
319 | 181380.6 | 319 | 201801.5
320 | 183735.5 | 320 | 205442.5
321 | 181077.2 | 321 | 211160.7
322 | 184096.5 | 322 | 208291.8
323 | 183738.8 | 323 | 207624.8
324 | 181847.2 | 324 | 207780.1
325 | 184550.8 | 325 | 209997.1
326 | 182857.2 | 326 | 209212.6
327 | 182212.7 | 327 | 209265.5
328 | 182813.4 | 328 | 212110.9
329 | 184105 | 329 | 208828.5
330 | 180627.6 | 330 | 220248.1
331 | 178241.4 | 331 | 216141.2
332 | 183500.7 | 332 | 214424.5
333 | 186208.1 | 333 | 217757.3
334 | 187552.7 | 334 | 212382.1
335 | 178251 | 335 | 208815.9
336 | 187549.8 | 336 | 215097.7
337 | 186410.2 | 337 | 217576.5
338 | 181376 | 338 | 211792.3
339 | 185971.6 | 339 | 219117.6
340 | 182839.9 | 340 | 211099.4
341 | 190694.5 | 341 | 214154.3
342 | 186453.8 | 342 | 212757.4
343 | 184038.1 | 343 | 216928.8
344 | 185401.9 | 344 | 211313.8
345 | 185425.6 | 345 | 212220.2
346 | 183688.3 | 346 | 214316.9
347 | 185745 | 347 | 216620
348 | 185907.2 | 348 | 214321.7
349 | 183593 | 349 | 218490.6
350 | 185898.7 | 350 | 222233.8
351 | 186391.5 | 351 | 225328.8
352 | 183743.7 | 352 | 226675.6
353 | 183967.7 | 353 | 225940.4
354 | 182541.7 | 354 | 226780.6
355 | 188529.6 | 355 | 224584.4
356 | 186049.1 | 356 | 224501.7
357 | 187794.4 | 357 | 224382.6
358 | 186426.2 | 358 | 220562.1
359 | 182045.6 | 359 | 225131.7
360 | 185641.6 | 360 | 227098.9
361 | 181636.5 | 361 | 225542.2
362 | 181908.1 | 362 | 225851.2
363 | 181459.9 | 363 | 221434.9
364 | 177104.3 | 364 | 223627.2
365 | 183806.9 | 365 | 226290.6
366 | 184033.6 | 366 | 226877.3
367 | 184094.6 | 367 | 219785.8
368 | 180790.6 | 368 | 220825.3
369 | 182424 | 369 | 223409
370 | 185541.4 | 370 | 220958.6
371 | 181787.8 | 371 | 222221
372 | 182245 | 372 | 225045.5
373 | 178247.6 | 373 | 220038.6
374 | 180311.3 | 374 | 220212.8
375 | 183019.2 | 375 | 223303.4
376 | 179023.9 | 376 | 222263.6
377 | 180585.1 | 377 | 221842
378 | 188250.9 | 378 | 218742.2
379 | 181084.4 | 379 | 217016.6
380 | 185711.3 | 380 | 218097.2
381 | 181041.5 | 381 | 216593.1
382 | 189597.3 | 382 | 215079.1
383 | 190382.6 | 383 | 213974
384 | 182171.7 | 384 | 215220.3
385 | 185596.4 | 385 | 218504.9
386 | 188007.9 | 386 | 220174
387 | 190290 | 387 | 216094.5
388 | 184491.2 | 388 | 217138.8
389 | 184141.4 | 389 | 218053.7
390 | 189677.9 | 390 | 220557.6
391 | 191420.7 | 391 | 222450.7
392 | 192950 | 392 | 222812.3
393 | 192113.3 | 393 | 223496.4
394 | 190824.8 | 394 | 223693.4
395 | 191158.6 | 395 | 225815
396 | 188211.2 | 396 | 225226.5
397 | 191792.5 | 397 | 226327.1
398 | 189496.6 | 398 | 224520
399 | 188262.9 | 399 | 223896.6
400 | 188930.5 | 400 | 225977
401 | 183161.5 | 401 | 228423.8
402 | 184812.8 | 402 | 228022.3
403 | 191005.9 | 403 | 225205.3
404 | 189650.9 | 404 | 227620.8
405 | 192444 | 405 | 222388.2
406 | 187314.7 | 406 | 224418.9
407 | 194185.5 | 407 | 224263.6
408 | 191421.7 | 408 | 216741.6
409 | 195320.6 | 409 | 229701.4
410 | 194981 | 410 | 229066
411 | 196167 | 411 | 223985.5
412 | 196803.1 | 412 | 226160.3
413 | 195647.6 | 413 | 217018.6
414 | 196320.1 | 414 | 225819.5
415 | 190470.7 | 415 | 228953.9
416 | 193399.8 | 416 | 227464
417 | 195460 | 417 | 212694.4
418 | 191767.1 | 418 | 221864.7
419 | 191144.3 | 419 | 225992.6
420 | 195275.3 | 420 | 218508.2
421 | 195018.5 | 421 | 223483.5
422 | 194363.8 | 422 | 227869.9
423 | 195550.3 | 423 | 215031.6
424 | 190620.8 | 424 | 220387
425 | 193411.1 | 425 | 226394
426 | 188647.2 | 426 | 221223.8
427 | 192653.3 | 427 | 221420.5
428 | 193688.8 | 428 | 215642.3
429 | 194129.1 | 429 | 215291
430 | 192727.7 | 430 | 219177.9
431 | 194550.8 | 431 | 215088.9
432 | 194033.8 | 432 | 213565.2
433 | 195130.6 | 433 | 212868.9
434 | 196390.8 | 434 | 216466.6
435 | 195947.1 | 435 | 221789.5
436 | 191467.2 | 436 | 221843.1
437 | 189661.7 | 437 | 212015.1
438 | 194462.5 | 438 | 218183.2
439 | 194601.5 | 439 | 218968.6
440 | 196450 | 440 | 223061.5
441 | 189066.8 | 441 | 224343.9
442 | 194234.9 | 442 | 223173.9
443 | 193490.9 | 443 | 224180.5
444 | 196298.7 | 444 | 223890.3
445 | 194989 | 445 | 227936.6
446 | 197479.4 | 446 | 224638
447 | 194865 | 447 | 227427.7
448 | 196152.5 | 448 | 222713
449 | 195145.7 | 449 | 223273.2
450 | 191194.9 | 450 | 219414.3
451 | 193936.8 | 451 | 217080.1
452 | 192965.5 | 452 | 215823.2
453 | 191847.7 | 453 | 220121.2
454 | 195680.8 | 454 | 221010.8
455 | 194381 | 455 | 214719.4
456 | 191919.7 | 456 | 219575.5
457 | 192924.3 | 457 | 220819.8
458 | 193168.2 | 458 | 221655
459 | 196505 | 459 | 220954.6
460 | 192744.6 | 460 | 210955
461 | 192075.4 | 461 | 218810.6
462 | 191380.3 | 462 | 222934.4
463 | 193559 | 463 | 222693.1
464 | 193641.5 | 464 | 218741
465 | 198136.1 | 465 | 219075.6
466 | 195482.8 | 466 | 219461.1
467 | 193142.7 | 467 | 219732
468 | 192744.4 | 468 | 221617.6
469 | 195940.7 | 469 | 220895
470 | 191556.6 | 470 | 217031.3
471 | 198687.4 | 471 | 223603.3
472 | 199534.1 | 472 | 219396.7
473 | 196007.5 | 473 | 215099.9
474 | 194483.6 | 474 | 216706.6
475 | 195248.9 | 475 | 219625.4
476 | 194450.3 | 476 | 221068.2
477 | 199116.5 | 477 | 222162.8
478 | 190567.8 | 478 | 221832.1
479 | 195398 | 479 | 220883.6
480 | 190118.8 | 480 | 219086.5
481 | 189883.7 | 481 | 218290.7
482 | 192722.3 | 482 | 219224.7
483 | 196101 | 483 | 212513.4
484 | 195563.2 | 484 | 215533.5
485 | 196056.7 | 485 | 217149.1
486 | 196154.5 | 486 | 219130.4
487 | 192398.7 | 487 | 215199.8
488 | 190808.1 | 488 | 208020.8
489 | 191795.2 | 489 | 210309.4
490 | 191436.1 | 490 | 215205
491 | 193064.6 | 491 | 212218.5
492 | 191974.1 | 492 | 213346
493 | 194101.2 | 493 | 210898
494 | 196753.5 | 494 | 212645.5
495 | 195977.7 | 495 | 208009.9
496 | 201392 | 496 | 208445.2
497 | 198774.6 | 497 | 210997.4
498 | 197239.7 | 498 | 210052.6
499 | 197783.6 | 499 | 205000.5
500 | 200336.4 | 500 | 208297.5
501 | 199931.9 | 501 | 207565.6
502 | 201146.5 | 502 | 204684.5
503 | 199084.4 | 503 | 210352.8
504 | 200190.2 | 504 | 209311.2
505 | 198289.6 | 505 | 206535.2
506 | 199888.5 | 506 | 206949.6
507 | 197401.3 | 507 | 206952.2
508 | 199285.8 | 508 | 206584.9
509 | 199485.2 | 509 | 207349.5
510 | 200394.7 | 510 | 205482.5
511 | 198887.6 | 511 | 206429.2
512 | 198788.9 | 512 | 207417.9
513 | 199087.1 | 513 | 208261.9
514 | 199793.9 | 514 | 211223.3
515 | 201059.7 | 515 | 211584.8
516 | 200708.5 | 516 | 209437
517 | 198691 | 517 | 212862
518 | 200044.7 | 518 | 211056.2
519 | 198199.3 | 519 | 209017.1
520 | 199744.1 | 520 | 209186.4
521 | 198896.2 | 521 | 207071.1
522 | 195992.3 | 522 | 209070.5
523 | 197118.3 | 523 | 207524.4
524 | 195655.2 | 524 | 207578.6
525 | 198400.5 | 525 | 209073.4
526 | 196824.9 | 526 | 206396.7
527 | 195570.7 | 527 | 210746.9
528 | 197809.9 | 528 | 208652.5
529 | 195892.9 | 529 | 211487.9
530 | 197710.9 | 530 | 210902.1
531 | 197070.5 | 531 | 212708
532 | 198151.9 | 532 | 212494.2
533 | 198002.9 | 533 | 213351.8
534 | 199546.1 | 534 | 210535.5
535 | 196874.6 | 535 | 214548.6
536 | 197015.2 | 536 | 215800.2
537 | 201375 | 537 | 216149.6
538 | 200352.1 | 538 | 210185.7
539 | 203169.9 | 539 | 206360.4
540 | 202023 | 540 | 209132.6
541 | 201479.2 | 541 | 209238.2
542 | 202272.6 | 542 | 209444.3
543 | 199556.4 | 543 | 209280.1
544 | 196449.2 | 544 | 215047.9
545 | 197568.4 | 545 | 215371.8
546 | 196246.8 | 546 | 214445.1
547 | 197674.1 | 547 | 212715.7
548 | 195963.2 | 548 | 213956.9
549 | 196259.2 | 549 | 208052.9
550 | 193942.8 | 550 | 212298.4
551 | 194818.4 | 551 | 215256.2
552 | 194040.4 | 552 | 218254.8
553 | 192663.9 | 553 | 211660.4
554 | 191858.8 | 554 | 214339.5
555 | 191540.1 | 555 | 216488.4
556 | 191857 | 556 | 214397.2
557 | 191249.3 | 557 | 211822.6
558 | 191821.7 | 558 | 209444.6
559 | 192355.3 | 559 | 213910.5
560 | 193626 | 560 | 211355.4
561 | 192447.1 | 561 | 213155.9
562 | 191354.9 | 562 | 212150.7
563 | 192036.6 | 563 | 206432.7
564 | 189606.6 | 564 | 215869.4
565 | 189815 | 565 | 214722.1
566 | 191196.2 | 566 | 208967.8
567 | 190652.1 | 567 | 217503.3
568 | 189134.8 | 568 | 216204
569 | 192405.7 | 569 | 209203.5
570 | 191151.8 | 570 | 213103.2
571 | 190673.3 | 571 | 207759.2
572 | 193495.9 | 572 | 213483.8
573 | 193266.8 | 573 | 212039
574 | 193458.1 | 574 | 207035.4
575 | 194041.3 | 575 | 210941.5
576 | 191243.7 | 576 | 207191.7
577 | 192275.7 | 577 | 208097.1
578 | 189064.7 | 578 | 206251.7
579 | 193618.6 | 579 | 206107.9
580 | 194550.2 | 580 | 209881.9
581 | 191292.5 | 581 | 204299.5
582 | 192787 | 582 | 211254.4
583 | 187569 | 583 | 205724
584 | 189815.6 | 584 | 204502.3
585 | 188688.2 | 585 | 212467
586 | 189110.4 | 586 | 209087.8
587 | 190479.4 | 587 | 209869.2
588 | 192733.8 | 588 | 206779.1
589 | 192268.9 | 589 | 209562.4
590 | 195749.9 | 590 | 210091.1
591 | 192848.7 | 591 | 207380.3
592 | 191970.3 | 592 | 203452.4
593 | 190628 | 593 | 209074.6
594 | 192310.3 | 594 | 202902.5
595 | 193514.5 | 595 | 210148.8
596 | 192930.8 | 596 | 211454.9
597 | 191421.3 | 597 | 215437.9
598 | 196874.5 | 598 | 207355.5
599 | 192564 | 599 | 210037.7
600 | 194133.6 | 600 | 211670.2
601 | 194524.2 | 601 | 217608.2
602 | 195121.5 | 602 | 216322.9
603 | 191884.2 | 603 | 217018.3
604 | 192907.9 | 604 | 212787.3
605 | 201519.8 | 605 | 213160.6
606 | 200968.7 | 606 | 216858.2
607 | 200961 | 607 | 218176.1
608 | 196244.4 | 608 | 217237.7
609 | 196066.3 | 609 | 216587.9
610 | 199903.9 | 610 | 220150.3
611 | 200658.8 | 611 | 218763.5
612 | 202545.8 | 612 | 216776.6
613 | 200308.6 | 613 | 213919.3
614 | 202760.4 | 614 | 213384.5
615 | 201284.8 | 615 | 218491
616 | 203907.6 | 616 | 213435.8
617 | 201487.7 | 617 | 212089.9
618 | 203029.7 | 618 | 211562.2
619 | 202044.5 | 619 | 216818.7
620 | 193965.4 | 620 | 218216.4
621 | 203710.5 | 621 | 222129.1
622 | 203712.2 | 622 | 220329.2
623 | 205970.4 | 623 | 216971.9
624 | 203447.8 | 624 | 211525.2
625 | 202874.3 | 625 | 224824.8
626 | 205180.6 | 626 | 222037.7
627 | 203599 | 627 | 217884.1
628 | 204278.5 | 628 | 218356.7
629 | 202157.1 | 629 | 215758.6
630 | 204126.8 | 630 | 215724.7
631 | 203448.7 | 631 | 214943.7
632 | 203874.9 | 632 | 210714.5
633 | 203925.6 | 633 | 212782.5
634 | 203603 | 634 | 216170.1
635 | 204455.3 | 635 | 220042.7
636 | 201940.9 | 636 | 216918.8
637 | 203211.2 | 637 | 217567
638 | 204048 | 638 | 218041.4
639 | 204134.9 | 639 | 206247.9
640 | 204578.7 | 640 | 206747.7
641 | 205935 | 641 | 212617.2
642 | 206503.1 | 642 | 210244.2
643 | 205580 | 643 | 208372.3
644 | 205867.1 | 644 | 211245.6
645 | 203030 | 645 | 208427.3
646 | 204822.8 | 646 | 211300
647 | 202588.7 | 647 | 208939.2
648 | 205308.4 | 648 | 211247.3
649 | 208706 | 649 | 212781.3
650 | 208933.9 | 650 | 221920.8
651 | 202614.6 | 651 | 213951.8
651.9667 | 210292.5 | 652 | 212938.7
652.9667 | 210513.3 | 653 | 212511.2
653.9667 | 211416.1 | 654 | 211713.9
654.9667 | 210135.1 | 655 | 211261.9
655.9667 | 213029.9 | 656 | 210107.2
656.9667 | 209613.7 | 657 | 211454
657.9667 | 209196.3 | 658 | 203682
658.9667 | 213682.9 | 659 | 204848.4
659.9667 | 212046.3 | 660 | 205245.5
660.9667 | 212059.9 | 661 | 205679.7
661.9667 | 213485.5 | 662 | 203161.8
662.9667 | 214758.3 | 663 | 206472.1
663.9667 | 212055.8 | 664 | 207111.5
664.9667 | 214760.6 | 665 | 209802.4
665.9667 | 211054.4 | 666 | 205708.6
666.9667 | 213118.9 | 667 | 209343.5
667.9667 | 208085.8 | 668 | 206256.2
668.9667 | 211352.3 | 669 | 206618.4
669.9667 | 211868.6 | 670 | 208201.4
670.9667 | 212772.8 | 671 | 209026
671.9667 | 210212.1 | 672 | 206063.3
672.9667 | 212406.4 | 673 | 212378.2
673.9667 | 216075.1 | 674 | 207988.1
674.9667 | 220386.7 | 675 | 212108.7
675.9667 | 214360 | 676 | 215872.5
676.9667 | 213627.1 | 677 | 214184.2
677.9667 | 211939.9 | 678 | 210523.4
678.9667 | 210632.2 | 679 | 226085.2
679.9667 | 214488.2 | 680 | 214204.5
680.9667 | 211373.1 | 681 | 214666.6
681.9667 | 212623.7 | 682 | 217188.6
682.9667 | 213256.8 | 683 | 208434.4
683.9667 | 213219.3 | 684 | 210993.7
684.9667 | 212416.7 | 685 | 214898.8
685.9667 | 210183.8 | 686 | 221539.9
686.9667 | 209574.1 | 687 | 217087.8
687.9667 | 212898.2 | 688 | 211077.2
688.9667 | 212945 | 689 | 210623.5
689.9667 | 212906.8 | 690 | 207100.2
690.9667 | 213694.9 | 691 | 207289.4
691.9667 | 212117.7 | 692 | 217404.7
692.9667 | 212897.4 | 693 | 210773.5
693.9667 | 215783 | 694 | 213802.7
694.9667 | 214013.2 | 695 | 211289.9
695.9667 | 219348.6 | 696 | 207755.8
696.9667 | 213695.5 | 697 | 222900.7
697.9667 | 214126.7 | 698 | 208786.7
698.9667 | 213063.3 | 699 | 217655.6
699.9667 | 212126.3 | 700 | 210287.9
700.9667 | 212382.9 | 701 | 214400.2
701.9667 | 214445.7 | 702 | 214177.5
702.9667 | 212169.1 | 703 | 215060.2
703.9667 | 215524.9 | 704 | 214168.2
704.9667 | 214287.6 | 705 | 211231.5
705.9667 | 214719.3 | 706 | 214013.9
706.9667 | 214612.4 | 707 | 209349.2
707.9667 | 212505.3 | 708 | 213090.5
708.9667 | 215742.2 | 709 | 213417.1
709.9667 | 215577.4 | 710 | 214658.7
710.9667 | 214406.6 | 711 | 213577
711.9667 | 216447.2 | 712 | 214111.2
712.9667 | 214937.8 | 713 | 215418.1
713.9667 | 213347.9 | 714 | 213038.7
714.9667 | 208859.7 | 715 | 211295.9
715.9667 | 215586.2 | 716 | 209346.3
716.9667 | 212627.4 | 717 | 212339.6
717.9667 | 214254 | 718 | 211809.3
718.9667 | 210991.1 | 719 | 203919
719.9667 | 210726.5 | 720 | 209682
720.9667 | 211359.1 | 721 | 212286.7
721.9667 | 213774.6 | 722 | 217349.7
722.9667 | 213719.8 | 723 | 211646.7
723.9667 | 213022.8 | 724 | 209392.6
724.9667 | 215267.1 | 725 | 210806.1
725.9667 | 212672.5 | 726 | 209180.7
726.9667 | 211784.1 | 727 | 207301.5
727.9667 | 211838.2 | 728 | 204209.1
728.9667 | 210041.6 | 729 | 205866.5
729.9667 | 208641 | 730 | 205732.4
730.9667 | 209067.9 | 731 | 207334.6
731.9667 | 205318.4 | 732 | 204620.9
732.9667 | 202343 | 733 | 207910
733.9667 | 201881 | 734 | 208362.5
734.9667 | 204062.4 | 735 | 210749.8
735.9667 | 201117.5 | 736 | 206298.9
736.9667 | 206453.9 | 737 | 211002.7
737.9667 | 199260.6 | 738 | 213724.2
738.9667 | 195635 | 739 | 212064.3
739.9667 | 197828.5 | 740 | 210264.5
740.9667 | 198025.5 | 741 | 212116.1
741.9667 | 197295.6 | 742 | 212834.2
742.9667 | 198969 | 743 | 211424
743.9667 | 204338.4 | 744 | 212807.3
744.9667 | 195635.7 | 745 | 214045
745.9667 | 200656 | 746 | 211739.2
746.9667 | 199607.4 | 747 | 216396.7
747.9667 | 197328.3 | 748 | 209949.2
748.9667 | 196790.4 | 749 | 215246.5
749.9667 | 199551.4 | 750 | 215082.1
750.9667 | 198652.7 | 751 | 210883.1
751.9667 | 198949.4 | 752 | 210628.6
752.9667 | 196583.1 | 753 | 214864.1
753.9667 | 198447.1 | 754 | 216394.3
754.9667 | 198495 | 755 | 213284.9
755.9667 | 198942.6 | 756 | 211261.7
756.9667 | 199589.7 | 757 | 215025.7
757.9667 | 201546.4 | 758 | 213062.9
758.9667 | 200286.3 | 759 | 212958.3
759.9667 | 197301.7 | 760 | 212051.6
760.9667 | 200034.9 | 761 | 209163.1
761.9667 | 198590.6 | 762 | 212369.7
762.9667 | 199383.7 | 763 | 211307.8
763.9667 | 199382.9 | 764 | 213923
764.9667 | 197992.7 | 765 | 212474.5
765.9667 | 198195.7 | 766 | 210363.9
766.9667 | 200531.2 | 767 | 208305.8
767.9667 | 196817 | 768 | 211307.5
768.9667 | 196670.5 | 769 | 211570.7
769.9667 | 194833.7 | 770 | 211883.6
770.9667 | 197743.6 | 771 | 211089.9
771.9667 | 193534.7 | 772 | 209632.3
772.9667 | 193986.1 | 773 | 211672.5
773.9667 | 200219.7 | 774 | 208708.6
774.9667 | 196624.5 | 775 | 210246.6
775.9667 | 197004.6 | 776 | 210204.1
776.9667 | 196380.3 | 777 | 212577.3
777.9667 | 193757.3 | 778 | 212149.7
778.9667 | 194847.2 | 779 | 211406.2
779.9667 | 199629 | 780 | 209051.1
780.9667 | 197209.5 | 781 | 210995.9
781.9667 | 198831.3 | 782 | 209619.9
782.9667 | 199279.3 | 783 | 210287.4
783.9667 | 197355.5 | 784 | 208648.8
784.9667 | 197947.4 | 785 | 209005.2
785.9667 | 197505.4 | 786 | 208429
786.9667 | 198385.1 | 787 | 206696.8
787.9667 | 195371.1 | 788 | 217389.7
788.9667 | 194931.2 | 789 | 210193.5
789.9667 | 194247.6 | 790 | 211344.1
790.9667 | 195702.1 | 791 | 211823.8
791.9667 | 194748.3 | 792 | 210179.5
792.9667 | 196241.7 | 793 | 209570.8
793.9667 | 195080.1 | 794 | 210412.4
794.9667 | 194981.7 | 795 | 210288.7
795.9667 | 194993.2 | 796 | 212890.1
796.9667 | 195607.5 | 797 | 212726.5
797.9667 | 196423.6 | 798 | 213744.8
798.9667 | 197160.1 | 799 | 210174.7
799.9667 | 195798.4 | 800 | 212776.5
800.9667 | 199130.6 | 801 | 213771.4
801.9667 | 197011.9 | 802 | 211841.9
802.9667 | 195907.7 | 803 | 213042.1
803.9667 | 195997 | 804 | 211013.7
804.9667 | 197751.5 | 805 | 213096.4
805.9667 | 197951.4 | 806 | 212722.7
806.9667 | 197701.9 | 807 | 214389.1
807.9667 | 198342.3 | 808 | 213469.3
808.9667 | 196570.7 | 809 | 202501.9
809.9667 | 195861.1 | 810 | 214340.4
810.9667 | 195323.3 | 811 | 218494.2
811.9667 | 194541.9 | 812 | 217337.5
812.9667 | 196967.3 | 813 | 212965
813.9667 | 198983 | 814 | 217405.2
814.9667 | 196434.2 | 815 | 215544.8
815.9667 | 199085.6 | 816 | 214711.6
816.9667 | 196869.8 | 817 | 215816.5
817.9667 | 199337.3 | 818 | 218616.9
818.9667 | 197261.7 | 819 | 219447.7
819.9667 | 200038 | 820 | 224748.7
820.9667 | 198391.7 | 821 | 215656.3
821.9667 | 198691.2 | 822 | 219643.4
822.9667 | 198692.6 | 823 | 216958.5
823.9333 | 190436.7 | 824 | 220518
824.9333 | 199513 | 825 | 222449.7
825.9333 | 202446.9 | 826 | 218484.2
826.9333 | 201185.2 | 827 | 224248.4
827.9333 | 203637.1 | 828 | 218818.1
828.9333 | 201813.7355 | 829 | 224393.4
830 | 199990.4 | 830 | 220944.3
831 | 204755.1 | 831 | 224723.5
832 | 202982.9 | 832 | 218176.7
833 | 202369.6 | 833 | 217481.6
834 | 201856.8 | 834 | 220179.9
835 | 203054.1 | 835 | 223893.4
836 | 203511.2 | 836 | 218102.6
837 | 201777.2 | 837 | 222142.8
838 | 203403.1 | 838 | 233037.8
839 | 202433.8 | 839 | 232470.6
840 | 200553.6 | 840 | 231217.4
841 | 197624.1 | 841 | 229816.9
842 | 199261.9 | 842 | 232763
843 | 200513 | 843 | 236762.8
844 | 203887.9 | 844 | 232298.1
845 | 201227.8 | 845 | 229409.3
846 | 200476.5 | 846 | 233090.7
847 | 197697.7 | 847 | 228677.8
848 | 199479.2 | 848 | 227736.1
849 | 199680.5 | 849 | 220808.9
850 | 199039.3 | 850 | 221783.2
851 | 195197.4 | 851 | 221863.8
852 | 196123.9 | 852 | 221497.6
853 | 194790.6 | 853 | 221339.9
854 | 195020.9 | 854 | 221438.8
855 | 198854.1 | 855 | 221587.6
856 | 195233.5 | 856 | 220592.2
857 | 191951.5 | 857 | 217169.2
858 | 195709.5 | 858 | 220386.7
859 | 196177.9 | 859 | 222494.4
860 | 195357.2 | 860 | 225221.2
861 | 192556.4 | 861 | 222632
862 | 191240.5 | 862 | 219004
863 | 190431.7 | 863 | 223498.1
864 | 189748.7 | 864 | 219881.3
865 | 187907.2 | 865 | 218591
866 | 189355.2 | 866 | 218535
867 | 191079.8 | 867 | 218053.1
868 | 194301 | 868 | 217654.6
869 | 192453.3 | 869 | 220845.8
870 | 196122.7 | 870 | 227425.7
871 | 191655.8 | 871 | 221248.8
872 | 190303.1 | 872 | 219263.2
873 | 193913.1 | 873 | 216075.7
874 | 192936.1 | 874 | 215561.9
875 | 194108.2 | 875 | 214869.8
876 | 193819.5 | 876 | 214305.9
877 | 193419.7 | 877 | 217783.9
878 | 195531.3 | 878 | 217647.8
879 | 192988.3 | 879 | 216871.9
880 | 194015 | 880 | 219875.4
881 | 191880.3 | 881 | 218499.1
882 | 193484 | 882 | 217265.2
883 | 191377.8 | 883 | 215064
884 | 190239 | 884 | 218463.7
885 | 191046 | 885 | 218885.5
886 | 191379.7 | 886 | 216055.5
887 | 190004.9 | 887 | 214264
888 | 191351.7 | 888 | 212990.9
889 | 195271.1 | 889 | 212379.7
890 | 196272.7 | 890 | 215861.9
891 | 200949.8 | 891 | 213256.3
892 | 197598.6 | 892 | 213175.9
893 | 191585.8 | 893 | 214733.6
894 | 192040.3 | 894 | 215860.9
895 | 193153.8 | 895 | 215862.6
896 | 191082 | 896 | 217033.5
897 | 189166.9 | 897 | 219264
898 | 193006.5 | 898 | 220380.6
899 | 196865.1 | 899 | 217729.8
900 | 196187.1 | 900 | 216985.6
901 | 195894 | 901 | 217501.1
902 | 195630.7 | 902 | 216179.3
903 | 198040.8 | 903 | 215731.1
904 | 190036.5 | 904 | 218754.4
905.0185 | 195462.1 | 905 | 215660.5
906.0185 | 193709.4 | 906 | 215457
907.0185 | 189795.1 | 907 | 218364.6
908.0185 | 187315.1 | 908 | 217843.1
909.0185 | 191766.4 | 909 | 223060.7
910.0185 | 188094 | 910 | 216447.3
911.0185 | 188404.9 | 911 | 216641.2
912.0185 | 192768.7 | 912 | 218362.9
913.0185 | 186700 | 913 | 216399
914.0185 | 191076.7 | 914 | 217931.3
915.0185 | 187890.6 | 915 | 216504.9
916.0185 | 187703.2 | 916 | 216037.4
917.0185 | 195606.6 | 917 | 217487
918.0185 | 196276.6 | 918 | 219268.9
919.0185 | 195227.5 | 919 | 215840.5
920.0185 | 196413.9 | 920 | 215412.7
921.0185 | 193703.3 | 921 | 222397.8
922.0185 | 193704 | 922 | 219299
923.0185 | 194235.5 | 923 | 217119.2
924.0185 | 192272.6 | 924 | 228416.3
925.0185 | 198767.9 | 925 | 235709.1
926.0185 | 198474.1 | 926 | 240762.5
927.0185 | 194010.6 | 927 | 227833.5
928.0185 | 196709.7 | 928 | 226520.4
929.0185 | 196130.7 | 929 | 236772
930.0185 | 194463 | 930 | 224265
931.0185 | 193530.2 | 931 | 226794.5
932.0185 | 194607 | 932 | 213881.7
933.0185 | 192441.1 | 933 | 222757.4
934.0185 | 193287.7 | 934 | 221944.4
935.0185 | 185464.2 | 935 | 221131.3
936.0185 | 193017.3 | 936 | 221182.2
937.0185 | 194610.4 | 937 | 221537.8
938.0185 | 189445.2 | 938 | 221736.3
939.0185 | 190812.5 | 939 | 219596.9
940.0185 | 187220.7 | 940 | 213746.2
941.0185 | 185471.8 | 941 | 223604.2
942.0185 | 189350.1 | 942 | 224602.1
943.0185 | 187174.8 | 943 | 227948
944.0185 | 192215.5 | 944 | 220042.7
945.0185 | 192924.5 | 945 | 215376.1
946.0185 | 194708 | 946 | 227992.1
947.0185 | 194839.6 | 947 | 216264.6
948.0185 | 196035.6 | 948 | 217300.7
949.0185 | 194770.3 | 949 | 218479
950.0185 | 194770.5 | 950 | 217571.2
951.0185 | 189730.7 | 951 | 217256.1
952.0185 | 194288.9 | 952 | 224037.1
953.0185 | 193260.1 | 953 | 234005.5
954.0185 | 189870.7 | 954 | 215071.9
955.0185 | 187798.1 | 955 | 217277.7
956.0185 | 194220.9 | 956 | 212888.1
957.0185 | 187706.2 | 957 | 215048.2
958.0185 | 194032.6 | 958 | 214177.6
959.0185 | 189232.3 | 959 | 213742.1
960.0185 | 188081.9 | 960 | 221261.8
961.0185 | 190131.2 | 961 | 217511.8
962.0185 | 187615.1 | 962 | 216096
963.0185 | 189639.3 | 963 | 222878.9
964.0185 | 185950.2 | 964 | 217122.8
965.0185 | 190040 | 965 | 216031.2
966.0185 | 188607.1 | 966 | 212862.8
967.0185 | 191439.7 | 967 | 221863.4
968.0185 | 189106.1 | 968 | 219307.3
969.0185 | 191489.4 | 969 | 213225.4
970.0185 | 188918 | 970 | 212472.6
971.0185 | 188042.7 | 971 | 211717.8
972.0185 | 187857.6 | 972 | 211768.5
973.0185 | 186585.2 | 973 | 219344.2
974.0185 | 188715.7 | 974 | 210650.7
975.0185 | 193912.8 | 975 | 213095.5
976.0185 | 191779.1 | 976 | 216291.2
977.0185 | 192841.2 | 977 | 216988.1
978.0185 | 192456.4 | 978 | 215864.3
979.0185 | 194677.1 | 979 | 218204.3
980.0185 | 189319.7 | 980 | 221494.5
981.0185 | 192148.9 | 981 | 221497.2
982.0185 | 193261 | 982 | 215079.1
983.0185 | 192896.9 | 983 | 216241.3
984.0185 | 194685.1 | 984 | 218016.6
985.0185 | 192248.4 | 985 | 214857.6
986.0185 | 190794.6 | 986 | 215282.8
987.0185 | 192614.5 | 987 | 221777.7
988.0185 | 195512.8 | 988 | 212566.7
989.0185 | 189714.1 | 989 | 215253.4
990.0185 | 193225.7 | 990 | 221272.3
991.0185 | 191828.3 | 991 | 217321.6
992.0185 | 193987.3 | 992 | 228278.3
993.0185 | 192168.2 | 993 | 209833.8
994.0185 | 194655.1 | 994 | 216835.1
995.0185 | 192460 | 995 | 220084.6
996.0185 | 190525.4 | 996 | 214435.2
997.0185 | 195790.6 | 997 | 219463.6
998.0185 | 191959.9 | 998 | 215078.5
999.0185 | 194894.3 | 999 | 215569.8
1000.019 | 194278.9 | 1000 | 218936.6
1001.019 | 194150.4 | 1001 | 221050.7
1002.019 | 191563.4 | 1002 | 212412.1
|  | 1003 | 214984.9
|  | 1004 | 229382.9
|  | 1005 | 216200.2
|  | 1006 | 214939.5
|  | 1007 | 214447.6
|  | 1008 | 204604.9
|  | 1009 | 213570.9
|  | 1010 | 207874.2
|  | 1011 | 199573.2
|  | 1012 | 215097.8
|  | 1013 | 208647.7
|  | 1014 | 212952.2
|  | 1015 | 214387.5
|  | 1016 | 214627.9
|  | 1017 | 219562.8
|  | 1018 | 207053.2
|  | 1019 | 210802.1
|  | 1020 | 212979.1
|  | 1021 | 212066.4
|  | 1022 | 205970
|  | 1023 | 205861.5
|  | 1024 | 215190.5
|  | 1025 | 209024.9
|  | 1026 | 207300.1
|  | 1027 | 209002.2
|  | 1028 | 210875.7
|  | 1029 | 219654
|  | 1030 | 211336.1
|  | 1031 | 210340.8
|  | 1032 | 211754.1
|  | 1033 | 211007.7
|  | 1034 | 200260.3
|  | 1035 | 213730.7
|  | 1036 | 215243.1
|  | 1037 | 213060.6
|  | 1038 | 213216.1
|  | 1039 | 215113.1
|  | 1040 | 206994.5
|  | 1041 | 209719.8
|  | 1042 | 211868.1
|  | 1043 | 213629.4
|  | 1044 | 211395.7
|  | 1045 | 206297.9
|  | 1046 | 216204.1
|  | 1047 | 211625.1
|  | 1048 | 209898.5
|  | 1049 | 210689.1
|  | 1050 | 210091.7
|  | 1051 | 214657.1
|  | 1052 | 208493.7
|  | 1053 | 214675.6
|  | 1054 | 213566.7
|  | 1055 | 211427.8
|  | 1056 | 214828.1
|  | 1057 | 211211.7
|  | 1058 | 207618.7
|  | 1059 | 208227.8
|  | 1060 | 209062.8
|  | 1061 | 211559.4
|  | 1062 | 216982.4
|  | 1063 | 212500
|  | 1064 | 213411.2
|  | 1065 | 208995.7
|  | 1066 | 214432.2
|  | 1067 | 218432.5
|  | 1068 | 210814.9
|  | 1069 | 211246.7
|  | 1070 | 213009.2
|  | 1071 | 214610.3
|  | 1072 | 216284.8
|  | 1073 | 212348.3
|  | 1074 | 208241.4
|  | 1075 | 215362.2
|  | 1076 | 210837
|  | 1077 | 210048.4
|  | 1078 | 213449.4
|  | 1079 | 210404.7
|  | 1080 | 211878.2
|  | 1081 | 217585.1
|  | 1082 | 214625.2
|  | 1083 | 215427.5
|  | 1084 | 212449.8
|  | 1085 | 212603.4
|  | 1086 | 215003.2
|  | 1087 | 213494.1
|  | 1088 | 211623.8
|  | 1089 | 212846.8
|  | 1090 | 217516
|  | 1091 | 214655.9
|  | 1092 | 214902.1
|  | 1093 | 210694.7
|  | 1094 | 213242.8
|  | 1095 | 211012
|  | 1096 | 210296.9
|  | 1097 | 222027.8
|  | 1098 | 216850.6
|  | 1099 | 213072.7
|  | 1100 | 213984.7
|  | 1101 | 214855.5
|  | 1102 | 211760.4
|  | 1103 | 218297.7
|  | 1104 | 216614.3
|  | 1105 | 218684.6
|  | 1106 | 216518.7
|  | 1107 | 216080.1
|  | 1108 | 216297.9
|  | 1109 | 213871.1
|  | 1110 | 214626.7
|  | 1111 | 214506.1
|  | 1112 | 215527.7
|  | 1113 | 215402.4
|  | 1114 | 227453.9
|  | 1115 | 218039.3
|  | 1116 | 217891.3
|  | 1117 | 222690.3
|  | 1118 | 216723.2
|  | 1119 | 217903
|  | 1120 | 217254.8
|  | 1121 | 215707.1
|  | 1122 | 218729.4
|  | 1123 | 220210.5
|  | 1124 | 210926.7
|  | 1125 | 215504.7
|  | 1126 | 217823.8
|  | 1127 | 214952.5
|  | 1128 | 216079.9
|  | 1129 | 216375.9
|  | 1130 | 216423.2
|  | 1131 | 212813.1
|  | 1132 | 215668.8
|  | 1133 | 214985
|  | 1134 | 216646.9
|  | 1135 | 208808.7
|  | 1136 | 218707.9
|  | 1137 | 214521.4
|  | 1138 | 211406.3
|  | 1139 | 213433.4
|  | 1140 | 211709.5
|  | 1141 | 220067.2
|  | 1142 | 225551.6
|  | 1143 | 219978.5
|  | 1144 | 223116.6
|  | 1145 | 224741.3
|  | 1146 | 223892.1
|  | 1147 | 225793.2
|  | 1148 | 222679.8
|  | 1149 | 219041.5
|  | 1150 | 218348.6
|  | 1151 | 224864.8
|  | 1152 | 217487
|  | 1153 | 216670.5
|  | 1154 | 227202
|  | 1155 | 223804.5
|  | 1156 | 221661.1
|  | 1157 | 228374.7
|  | 1158 | 227854.9
|  | 1159 | 217889.1
|  | 1160 | 219464.5
|  | 1161 | 225429.4
|  | 1162 | 224588.6
|  | 1163 | 217685.9
|  | 1164 | 215029.2
|  | 1165 | 221239.4
|  | 1166 | 218259.2
|  | 1167 | 213708
|  | 1168 | 224635.7
|  | 1169 | 223284.4
|  | 1170 | 220878.2
|  | 1171 | 216206.1
|  | 1172 | 217164.6
|  | 1173 | 213161.2
|  | 1174 | 215631.9
|  | 1175 | 214422.2
|  | 1176 | 213187.2
|  | 1177 | 212619.7
|  | 1178 | 213218.5
|  | 1179 | 212130.6
|  | 1180 | 215612.4
|  | 1181 | 218389.6
|  | 1182 | 207929.7
|  | 1183 | 215636.3
|  | 1184 | 215525.4
|  | 1185 | 210316.7
|  | 1186 | 205805.4
|  | 1187 | 212812.6
|  | 1188 | 214421.5
|  | 1189 | 209547
|  | 1190 | 213329.5
|  | 1191 | 214189.3
|  | 1192 | 209885.3
|  | 1193 | 211438.8
|  | 1194 | 216084.5
|  | 1195 | 217533.7
|  | 1196 | 220011.7
|  | 1197 | 215875.6
|  | 1198 | 216530.4
|  | 1199 | 217791.3
|  | 1200 | 215810.5
|  | 1201 | 216127.2
|  | 1202 | 218392.4
|  | 1203 | 221558.6
|  | 1204 | 213147.4
|  | 1205 | 216401.3
|  | 1206 | 216157.1
|  | 1207 | 219309.9
|  | 1208 | 213541.6
|  | 1209 | 221867.1
|  | 1210 | 220100.1
|  | 1211 | 224516
|  | 1212 | 212314.2
|  | 1213 | 221481.8
|  | 1214 | 222288.4
|  | 1215 | 221311
|  | 1216 | 221207.3
|  | 1217 | 209283.9
|  | 1218 | 208858.6
|  | 1219 | 214347.1
|  | 1220 | 209745.2
|  | 1221 | 211238
|  | 1222 | 212526.1
|  | 1223 | 211030.8
|  | 1224 | 210332.5
|  | 1225 | 210641.1
|  | 1226 | 212501.6
|  | 1227 | 210438.8
|  | 1228 | 213437.2
|  | 1229 | 221603.3
|  | 1230 | 215364
|  | 1231 | 210238.2
|  | 1232 | 212934
|  | 1233 | 214398.5
|  | 1234 | 214820.7
|  | 1235 | 217773.1
|  | 1236 | 210799.9
|  | 1237 | 214220.2
|  | 1238 | 216908.7
|  | 1239 | 213177.5
|  | 1240 | 210920
|  | 1241 | 211176.7
|  | 1242 | 210844.2
|  | 1243 | 207425.9
|  | 1244 | 209715.1
|  | 1245 | 211672.1
|  | 1246 | 209776.4
|  | 1247 | 212955.3
|  | 1248 | 212696.1
|  | 1249 | 208468.8
|  | 1250 | 211953.4
|  | 1251 | 216022
|  | 1252 | 212542.3
|  | 1253 | 216587.3
|  | 1254 | 217150.6
|  | 1255 | 213011.1
|  | 1256 | 213184.3
|  | 1257 | 214084.3
|  | 1258 | 211384.2
|  | 1259 | 211586.4
|  | 1260 | 207596.9
|  | 1261 | 210928.8
|  | 1262 | 212193.6
|  | 1263 | 211763
|  | 1264 | 212004.5
|  | 1265 | 216764.8
|  | 1266 | 218913.2
|  | 1267 | 212542.1
|  | 1268 | 221296
|  | 1269 | 216813.2
|  | 1270 | 214955.6
|  | 1271 | 214368.8
|  | 1272 | 214075.3
|  | 1273 | 216745.1
|  | 1274 | 214150.1
|  | 1275 | 211383.1
|  | 1276 | 213861.6
|  | 1277 | 211528.2
|  | 1278 | 211084.9
|  | 1279 | 214277.4
|  | 1280 | 209112.3
|  | 1281 | 209052.2
|  | 1282 | 216195.6
|  | 1283 | 215498.4
|  | 1284 | 213550.3
|  | 1285 | 210332.5
|  | 1286 | 212032.7
|  | 1287 | 214629.2
|  | 1288 | 210675.4
|  | 1289 | 215868.1
|  | 1290 | 212805.8
|  | 1291 | 211342.4
|  | 1292 | 210295
|  | 1293 | 208834.3
|  | 1294 | 214465.9
|  | 1295 | 215853.7
|  | 1296 | 211828.1
|  | 1297 | 212947.3
|  | 1298 | 213738.4
|  | 1299 | 209821.3
|  | 1300 | 214892.2
|  | 1301 | 213501.2
|  | 1302 | 212624.9
|  | 1303 | 213979.2
|  | 1304 | 216148.7
|  | 1305 | 210391.7
|  | 1306 | 210655.3
|  | 1307 | 212025.1
|  | 1308 | 207272.3
|  | 1309 | 208514.2
|  | 1310 | 210793.3
|  | 1311 | 210336.6
|  | 1312 | 212775
|  | 1313 | 212685.6
|  | 1314 | 210361
|  | 1315 | 214011.5
|  | 1316 | 211945.9
|  | 1317 | 214261.8
|  | 1318 | 213587.2
|  | 1319 | 218288.4
|  | 1320 | 215693
|  | 1321 | 215552.8
|  | 1322 | 212040.3
|  | 1323 | 211988.1
|  | 1324 | 214679.5
|  | 1325 | 213458.3
|  | 1326 | 207554.9
|  | 1327 | 216091
|  | 1328 | 207937.7
|  | 1329 | 206453.7
|  | 1330 | 209358.3
|  | 1331 | 211254.9
|  | 1332 | 213423.7
|  | 1333 | 219460.9
|  | 1334 | 209843.9
|  | 1335 | 209721.8
|  | 1336 | 205223
|  | 1337 | 213029.9
|  | 1338 | 213213
|  | 1339 | 210271.8
|  | 1340 | 212174.7
|  | 1341 | 217325.5
|  | 1342 | 210710
|  | 1343 | 211681.8
|  | 1344 | 214100.5
|  | 1345 | 211009.6
|  | 1346 | 212239.3
|  | 1347 | 214299.2
|  | 1348 | 216285.6
|  | 1349 | 210551.3
|  | 1350 | 216151.4
|  | 1351 | 213980.4
|  | 1352 | 210135.6
|  | 1353 | 211621.1
|  | 1354 | 215430.4
|  | 1355 | 211827.9
|  | 1356 | 212049.4
|  | 1357 | 209821.1
|  | 1358 | 212711.8
|  | 1359 | 209071.4
|  | 1360 | 213783.9
|  | 1361 | 222535.7
|  | 1362 | 210632.9
|  | 1363 | 223263.1
|  | 1364 | 219480.4
|  | 1365 | 212807.3
|  | 1366 | 225155.8
|  | 1367 | 214863.4
|  | 1368 | 211115
|  | 1369 | 216017.7
|  | 1370 | 217324.9
|  | 1371 | 220437.1
|  | 1372 | 212065.9
|  | 1373 | 219624.3
|  | 1374 | 224059
|  | 1375 | 223493.4
|  | 1376 | 218559.3
|  | 1377 | 223189.8
|  | 1378 | 218561.1
|  | 1379 | 216326.6
|  | 1380 | 217319.2
|  | 1381 | 218579.4
|  | 1382 | 218245.4
|  | 1383 | 218032.7
|  | 1384 | 214825.4
|  | 1385 | 218014.7
|  | 1386 | 211796.3
|  | 1387 | 215663.4
|  | 1388 | 213083.7
|  | 1389 | 211793.6
|  | 1390 | 213455.1
|  | 1391 | 212294.4
|  | 1392 | 219058.8
|  | 1393 | 214971
|  | 1394 | 214083.1
|  | 1395 | 211446.9
|  | 1396 | 217718.5
|  | 1397 | 212022
|  | 1398 | 215398.7
|  | 1399 | 208280.9
|  | 1400 | 218622.8
|  | 1401 | 216275.1
|  | 1402 | 211062.8
|  | 1403 | 215188.9
|  | 1404 | 216979.7
|  | 1405 | 215747.4
|  | 1406 | 230931.1
|  | 1407 | 226855.4
|  | 1408 | 223880.6
|  | 1409 | 216410.8
|  | 1410 | 226799.3
|  | 1411 | 221070.6
|  | 1412 | 212490.5
|  | 1413 | 219694.1
|  | 1414 | 215712.5
|  | 1415 | 215384.9
|  | 1416 | 215306.7
|  | 1417 | 210976.6
|  | 1418 | 216949.2
|  | 1419 | 213663.5
|  | 1420 | 213060.6
|  | 1421 | 217533.2
|  | 1422 | 214815.8
|  | 1423 | 213034.7
|  | 1424 | 214169.1
|  | 1425 | 217315.2
|  | 1426 | 208656.3
|  | 1427 | 216186.8
|  | 1428 | 214293.5
|  | 1429 | 213852.3
|  | 1430 | 214919.1
|  | 1431 | 211190
|  | 1432 | 208547.2
|  | 1433 | 212106.8
|  | 1434 | 209206
|  | 1435 | 213185.2
|  | 1436 | 217511.9
|  | 1437 | 207925.1
|  | 1438 | 214901.2
|  | 1439 | 213950
|  | 1440 | 215731.5
|  | 1441 | 213933.1
|  | 1442 | 213924.9
|  | 1443 | 213378.4
|  | 1444 | 214355.6
|  | 1445 | 215633.4
|  | 1446 | 214173.3
|  | 1447 | 218579.4
|  | 1448 | 210852.1
|  | 1449 | 211466.8
|  | 1450 | 210948
|  | 1451 | 208702.8
|  | 1452 | 209409
|  | 1453 | 210537.7
|  | 1454 | 208045.6
|  | 1455 | 202618.2
|  | 1456 | 209351.7
|  | 1457 | 210136.5
|  | 1458 | 210557
|  | 1459 | 215768.4
|  | 1460 | 210481.1
|  | 1461 | 207052.5
|  | 1462 | 210907.2
|  | 1463 | 201930.1
|  | 1464 | 200977.5
|  | 1465 | 210983.2
|  | 1466 | 206657.1
|  | 1467 | 209314.4
|  | 1468 | 208096.5
|  | 1469 | 206102.9
|  | 1470 | 213803
|  | 1471 | 208649.8
|  | 1472 | 211520.5
|  | 1473 | 213372.2
|  | 1474 | 207272.9
|  | 1475 | 208036.7
|  | 1476 | 205500.4
|  | 1477 | 203301.3
|  | 1478 | 207608.3
|  | 1479 | 211917.2
|  | 1480 | 205038
|  | 1481 | 206430.1
|  | 1482 | 200765.3
|  | 1483 | 204048.7
|  | 1484 | 208181.5
|  | 1485 | 201934.4
|  | 1486 | 201620.8
|  | 1487 | 204807
|  | 1488 | 205502.5
|  | 1489 | 204981
|  | 1490 | 205551.4
|  | 1491 | 208968.5
|  | 1492 | 204877.6
|  | 1493 | 206474
|  | 1494 | 215306
|  | 1495 | 208415.5
|  | 1496 | 207359.3
|  | 1497 | 206315.4
|  | 1498 | 203011.3
|  | 1499 | 205219.1
|  | 1500 | 214831.2
|  | 1501 | 204286.8
|  | 1502 | 205406.3
|  | 1503 | 206408
|  | 1504 | 204832.2
|  | 1505 | 203953.8
|  | 1506 | 203914.7
|  | 1507 | 206351.7
|  | 1508 | 204908.8
|  | 1509 | 201208.1
|  | 1510 | 202997.9
|  | 1511 | 204641.5
|  | 1512 | 206420.2
|  | 1513 | 208501.1
|  | 1514 | 202462.2
|  | 1515 | 203894.1
|  | 1516 | 204958.2
|  | 1517 | 204526.5
|  | 1518 | 207963.9
|  | 1519 | 203758.3
|  | 1520 | 206218.2
|  | 1521 | 205235
|  | 1522 | 206458.7
|  | 1523 | 208589.4
|  | 1524 | 206290.9
|  | 1525 | 207893.2
|  | 1526 | 208672.6
|  | 1527 | 209094
|  | 1528 | 207197
|  | 1529 | 205141.7
|  | 1530 | 207184.6
|  | 1531 | 205273.8
|  | 1532 | 202808
|  | 1533 | 208526.3
|  | 1534 | 210002.7
|  | 1535 | 211075.2
|  | 1536 | 209186.1
|  | 1537 | 211681
|  | 1538 | 212680.6
|  | 1539 | 211168.2
|  | 1540 | 210657.8
|  | 1541 | 210984.4
|  | 1542 | 212742.8
|  | 1543 | 212045.4
|  | 1544 | 207045.3
|  | 1545 | 208025.1
|  | 1546 | 206151.8
|  | 1547 | 208227.3
|  | 1548 | 209272.5
|  | 1549 | 208474.2
|  | 1550 | 210921.8
|  | 1551 | 206375.9
|  | 1552 | 202480.5
|  | 1553 | 207666.5
|  | 1554 | 210359.8
|  | 1555 | 213531
|  | 1556 | 212654.4
|  | 1557 | 213520.2
|  | 1558 | 210280.6
|  | 1559 | 214248.6
|  | 1560 | 208201.4
|  | 1561 | 208402.5
|  | 1562 | 211658.9
|  | 1563 | 213375.1
|  | 1564 | 205370.4
|  | 1565 | 207951.7
|  | 1566 | 212397.3
|  | 1567 | 204194.1
|  | 1568 | 207996.5
|  | 1569 | 208199.1
|  | 1570 | 212427.6
|  | 1571 | 208397.7
|  | 1572 | 206825.6
|  | 1573 | 210351.9
|  | 1574 | 207700.9
|  | 1575 | 209500.6
|  | 1576 | 204352.7
|  | 1577 | 210014.2
|  | 1578 | 209796.8
|  | 1579 | 211987.8
|  | 1580 | 211449.4
|  | 1581 | 207139.4
|  | 1582 | 219824.4
|  | 1583 | 202741.7
|  | 1584 | 205146.5
|  | 1585 | 206179.2
|  | 1586 | 209420.1
|  | 1587 | 206326.9
|  | 1588 | 200483.2
|  | 1589 | 205340
|  | 1590 | 207031.8
|  | 1591 | 206094.7
|  | 1592 | 205164.6
|  | 1593 | 202248.3
|  | 1594 | 208527.4
|  | 1595 | 205150.2
|  | 1596 | 200115.9
|  | 1597 | 203716.2
|  | 1598 | 205905.1
|  | 1599 | 205446.7
|  | 1600 | 202946.3
|  | 1601 | 203350.2
|  | 1602 | 202083.9
|  | 1603 | 201996.7
|  | 1604 | 203286.3
|  | 1605 | 203167
|  | 1606 | 202828.9
|  | 1607 | 200898.2
|  | 1608 | 204631.3
|  | 1609 | 205700.8
|  | 1610 | 204067.7
|  | 1611 | 200578.8
|  | 1612 | 201667.8
|  | 1613 | 202053.3
|  | 1614 | 201795.8
|  | 1615 | 200916.2
|  | 1616 | 200703.1