## Sheet3
Cyclic _before extension |  | Cyclic _after extension
ExtractedCycleNoCombined | YoungModulus_CycleCombined | ExtractedCycleNoCombined | YoungModulus_CycleCombined
1 | 159724.4 | 1 | 164591.5 |  | Cyclic before extension | Cyclic after extension
2 | 185591.6 | 2 | 157961.6404 | 50 | 181226.2 | 195502.8
3 | 163801.3 | 3 | 151331.8 | 100 | 193821.6 | 207960.4
4 | 154028.3 | 4 | 158633.7 | 150 | 203477.2 | 208283.2
5 | 153276.9 | 5 | 164844.2 | 200 | 206674.9 | 211971.3
6 | 158900.5 | 6 | 172158.9 | 250 | 206566 | 216212.9
7 | 159572.3 | 7 | 170742.8 | 300 | 206066.5 | 222199.5
8 | 163753.8 | 8 | 173852.5 | 350 | 209553.5 | 225740.4
9 | 164733 | 9 | 176956.5 | 400 | 211195.1 | 227437.5
10 | 164394.8 | 10 | 177269.3 | 450 | 212757 | 232157.6
11 | 167246.3 | 11 | 179319.2 | 500 | 211041.5 | 226372
12 | 167464.2 | 12 | 135340.5 | 550 | 210169.6 | 223458.3
13 | 168490.8 | 13 | 177232.8 | 600 | 212968.7 | 232484.2
14 | 167908 | 14 | 182302.5 | 650 | 213403 | 234714.2
15 | 170761.2 | 15 | 180136.6 | 700 | 217441.2 | 238321.8
16 | 170049.6 | 16 | 183880.8 | 750 | 207512.1 | 240569.4
17 | 170322.1 | 17 | 182542.7 | 800 | 210168.6 | 236369.4
18 | 170475.8 | 18 | 182748.8 | 850 | 211951.2 | 245607.7
19 | 170199.7 | 19 | 184365.7 | 900 | 208703.2 | 245962.9
20 | 172935 | 20 | 183938.6 | 950 | 215934.1 | 248154.6
21 | 176058.7 | 21 | 181994.8 | 1000 | 215302.7 | 251081.8
22 | 174115.2 | 22 | 181970.7
23 | 173001.1 | 23 | 181641.5
24 | 173175.7 | 24 | 182296.7
25 | 173735.7 | 25 | 188340.4
26 | 174963.7 | 26 | 185267.2
27 | 177468.5 | 27 | 185965
28 | 177854.4 | 28 | 185621.6
29 | 176473.8 | 29 | 187517.8
30 | 175682.8 | 30 | 186036.7
31 | 175504.4 | 31 | 186839.2
32 | 176378.8 | 32 | 186718.2
33 | 175727.3 | 33 | 182126.8
34 | 174397.8 | 34 | 186040.4
35 | 176227.1 | 35 | 190303.9
36 | 175518.2 | 36 | 189833.1
37 | 178462.9 | 37 | 189323.3
38 | 178585.4 | 38 | 192310.1
39 | 179558 | 39 | 194199.5
40 | 180634.3 | 40 | 196064.2
41 | 181960.3 | 41 | 195208.6
42 | 181642.9 | 42 | 197187.5
43 | 184296.8 | 43 | 194661.6
44 | 183844.4 | 44 | 191614.5
45 | 183969.8 | 45 | 194205.2
46 | 184589.9 | 46 | 193969.7
47 | 181292.2 | 47 | 191985
48 | 180978.2 | 48 | 194642.6
49 | 181137.5 | 49 | 193713.9
50 | 181226.2 | 50 | 195502.8
51 | 182030.2 | 51 | 193577.3
52 | 181949.3 | 52 | 195819.4
53 | 183007.4 | 53 | 192721.1
54 | 182724.9 | 54 | 193792.7
55 | 183666.9 | 55 | 196920.9
56 | 182406.6 | 56 | 199660.6
57 | 183346.4 | 57 | 196083.1
58 | 184834.7 | 58 | 197612.5
59 | 184464.6 | 59 | 196930.1
60 | 186094.9 | 60 | 197853.4
61 | 185637.7 | 61 | 198659
62 | 184558.3 | 62 | 199627
63 | 185143.4 | 63 | 198451.6
64 | 186533.5 | 64 | 199292.8
65 | 186496.5 | 65 | 200463.9
66 | 186078 | 66 | 202701.8
67 | 186082 | 67 | 200190.8
68 | 185748.8 | 68 | 201229.2
69 | 186429.3 | 69 | 199742.9
70 | 186392.8 | 70 | 201234.8
71 | 186771.6 | 71 | 201502.8
72 | 188016 | 72 | 202729
73 | 190413.8 | 73 | 203353.4
74 | 190332.1 | 74 | 202024.9
75 | 191034.9 | 75 | 200087
76 | 191740.1 | 76 | 201481.8
77 | 191852.6 | 77 | 202221.1
78 | 193646.4 | 78 | 202015.5
79 | 193807.4 | 79 | 202201.9
80 | 194285 | 80 | 198038.6
81 | 192746.6 | 81 | 209000.7
82 | 193446 | 82 | 198229.1
83 | 193751.3 | 83 | 200553.3
84 | 194590.1 | 84 | 201248.1
85 | 193087.2 | 85 | 201813.5
86 | 194467.6 | 86 | 198452.3
87 | 195998.6 | 87 | 200265.9
88 | 193928.2 | 88 | 200821
89 | 194653.4 | 89 | 202295.4
90 | 194194.9 | 90 | 201165.9
91 | 194996 | 91 | 201741.1
92 | 195900 | 92 | 204311.3
93 | 194411.2 | 93 | 206720.7
94 | 194891.2 | 94 | 203405.3
95 | 193827.6 | 95 | 205761.6
96 | 194986.5 | 96 | 203266.5
97 | 193507.1 | 97 | 207463.8
98 | 194115.1 | 98 | 205850.3
99 | 194998.7 | 99 | 205116.1
100 | 193821.6 | 100 | 207960.4
101 | 193896.1 | 101 | 206676.3
102 | 192488.8 | 102 | 207232.6
103 | 193505.1 | 103 | 204377.3
104 | 192710.6 | 104 | 205572.4
105 | 192026.8 | 105 | 207515.1
106 | 195575.7 | 106 | 207883.1
107 | 195188.5 | 107 | 207938.8
108 | 195367.8 | 108 | 209223.4
109 | 195836.4 | 109 | 208143.3
110 | 196526.9 | 110 | 207406.4
111 | 196096.4 | 111 | 205980.3
112 | 195511 | 112 | 206569.7
113 | 196198.8 | 113 | 206627.6
114 | 195214.1 | 114 | 206997.4
115 | 197019.4 | 115 | 208301.5
116 | 196804.2 | 116 | 207038
117 | 197370.2 | 117 | 206860.1
118 | 196043.4 | 118 | 205478.3
119 | 197384.9 | 119 | 207225.7
120 | 197426.6 | 120 | 208448
121 | 196143.3 | 121 | 204282.4
122 | 197132.8 | 122 | 202937
123 | 198178.5 | 123 | 205245.4
124 | 198309.6 | 124 | 206249.3
125 | 198401.4 | 125 | 207223.1
126 | 198713.9 | 126 | 206527.3
127 | 199421 | 127 | 205927.7
128 | 199824.7 | 128 | 205154.1
129 | 200360 | 129 | 207021.3
130 | 201440.8 | 130 | 208159.6
131 | 201718.6 | 131 | 206334.3
132 | 202124.9 | 132 | 206108.7
133 | 200869.1 | 133 | 204691.5
134 | 202775.1 | 134 | 206061.6
135 | 201642.5 | 135 | 204463.9
136 | 201959.5 | 136 | 201674.9
137 | 202777.2 | 137 | 203601.6
138 | 202420.2 | 138 | 203731.7
139 | 203568.6 | 139 | 205962.8
140 | 202019.9 | 140 | 207850.5
141 | 202523.9 | 141 | 207573.4
142 | 203759.5 | 142 | 207296.6
143 | 204137.8 | 143 | 208131.7
144 | 204096.8 | 144 | 205317.2
145 | 203637.9 | 145 | 208888.8
146 | 203460.9 | 146 | 208515.4
147 | 202317 | 147 | 208562.9
148 | 203649.5 | 148 | 205866
149 | 203606.6 | 149 | 207327.2
150 | 203477.2 | 150 | 208283.2
151 | 204169.6 | 151 | 207038.1
152 | 203620.5 | 152 | 207811.6
153 | 203851.3 | 153 | 207814.1
154 | 203483.6 | 154 | 206005.2
155 | 204231.4 | 155 | 209707.7
156 | 203683.1 | 156 | 210412
157 | 205575.4 | 157 | 208656.8
158 | 205579.7 | 158 | 210098.5
159 | 206960.9 | 159 | 209166.2
160 | 205496 | 160 | 209994.9
161 | 204984.8 | 161 | 212106.9
162 | 206020.3 | 162 | 211194.9
163 | 206545 | 163 | 211775.2
164 | 205981.9 | 164 | 210445.7
165 | 205104.9 | 165 | 210569.3
166 | 205200.2 | 166 | 210333.7
167 | 205385.8 | 167 | 215554.7
168 | 205481.1 | 168 | 215768.2
169 | 205606.8 | 169 | 214727.5
170 | 206435.8 | 170 | 212593.7
171 | 205489.7 | 171 | 213028.8
172 | 205023.6 | 172 | 210034.8
173 | 206014.3 | 173 | 212623.1
174 | 205452.8 | 174 | 212975.3
175 | 205732.8 | 175 | 212553.1
176 | 205780 | 176 | 211961.7
177 | 206824 | 177 | 214035.8
178 | 207212.4 | 178 | 215269.5
179 | 206033.8 | 179 | 216644.5
180 | 205519.5 | 180 | 211475.3
181 | 206315.1 | 181 | 214268.7
182 | 206227.9 | 182 | 212805.4
183 | 205622.3 | 183 | 213305.2
184 | 205107.1 | 184 | 213774.6
185 | 205065.8 | 185 | 216337.9
186 | 204380.1 | 186 | 212580.5
187 | 206586.1 | 187 | 214533.7
188 | 205461.6 | 188 | 213538.6
189 | 205600.4 | 189 | 213393.2
190 | 204484.8 | 190 | 216846.5
191 | 205225.9 | 191 | 214084.8
192 | 205608.1 | 192 | 217412.3
193 | 205565.3 | 193 | 215471.7
194 | 205705 | 194 | 215248
195 | 204966.7 | 195 | 212428.4
196 | 205758 | 196 | 212942.9
197 | 205762.8 | 197 | 213063.4
198 | 205765.4 | 198 | 213133.6
199 | 205677.6 | 199 | 211390.7
200 | 206674.9 | 200 | 211971.3
201 | 206816.3 | 201 | 211983.5
202 | 206726.8 | 202 | 213394.7
203 | 206822.9 | 203 | 211075.2
204 | 206907.9 | 204 | 211150.9
205 | 207927.2 | 205 | 211841.2
206 | 206328.6 | 206 | 215031.5
207 | 208227.7 | 207 | 210900
208 | 207274 | 208 | 213128.2
209 | 207092 | 209 | 214928.3
210 | 208404.5 | 210 | 212749.9
211 | 208639.7 | 211 | 214117.6
212 | 207397.3 | 212 | 212882.8
213 | 208739.3 | 213 | 211851.2
214 | 207525 | 214 | 211994.2
215 | 207528.1 | 215 | 213381.2
216 | 209027.2 | 216 | 211995
217 | 209359.9 | 217 | 212231.5
217.9667 | 226138.8 | 218 | 212326
218.9667 | 220782.4 | 219 | 211318.1
219.9667 | 220687.3 | 220 | 211854.7
220.9667 | 219451.7 | 221 | 212137.9
221.9667 | 219900.8 | 222 | 210071.7
222.9667 | 219653.9 | 223 | 209345.1
223.9667 | 221934.5 | 224 | 210024.1
224.9667 | 218440 | 225 | 210492
225.9667 | 218202.5 | 226 | 212628.7
226.9667 | 216800.2 | 227 | 210165.6
227.9667 | 215846.9 | 228 | 214218.1
228.9667 | 215898.2 | 229 | 213125.7
229.9667 | 215284.9 | 230 | 212137.4
230.9667 | 213828.4 | 231 | 213171.9
231.9667 | 214297.5 | 232 | 215878.5
232.9667 | 213928.7 | 233 | 215176.4
233.9667 | 212863.2 | 234 | 213572.9
234.9667 | 213695 | 235 | 212959.2
235.9667 | 212222 | 236 | 212164
236.9667 | 213523.8 | 237 | 213885.8
237.9667 | 212181.2 | 238 | 212656.1
238.9667 | 211086.5 | 239 | 212259.5
239.9667 | 210454.3 | 240 | 213980.4
240.9667 | 208660 | 241 | 214030.2
241.9667 | 209032 | 242 | 215320.9
242.9667 | 209429.1 | 243 | 213628.4
243.9667 | 209780.3 | 244 | 214845.3
244.9667 | 207747.5 | 245 | 214077.7
245.9667 | 208045.5 | 246 | 215591.3
246.9667 | 209880.2 | 247 | 215273.6
247.9667 | 208808.1 | 248 | 214987.4
248.9667 | 207132.6 | 249 | 216099.8
249.9667 | 206566 | 250 | 216212.9
250.9667 | 208537.4 | 251 | 214892.8
251.9667 | 207572.7 | 252 | 214031.8
253 | 205783 | 253 | 215956
254 | 206393.2 | 254 | 215590.1
255 | 207350.4 | 255 | 214987.1
256 | 207148.8 | 256 | 217187.7
257 | 207399.3 | 257 | 216852.9
258 | 207381.4 | 258 | 216290.3
259 | 207062.6 | 259 | 217804.1
260 | 206881.3 | 260 | 217597.7
261 | 206362.5 | 261 | 217986.1
262 | 207161.3 | 262 | 218517.6
263 | 207687.2 | 263 | 217560.9
264 | 207366.3 | 264 | 217414.8
265 | 207552.6 | 265 | 218567.2
266 | 207739.1 | 266 | 218519.3
267 | 206097.4 | 267 | 217708.4
268 | 207003.9 | 268 | 219472.9
269 | 207670.6 | 269 | 220490.2
270 | 208593.6 | 270 | 218410.8
271 | 208387.8 | 271 | 221123.1
272 | 207491.6 | 272 | 216552.9
273 | 208367.5 | 273 | 218949.3
274 | 207911.3 | 274 | 220585.5
275 | 207139.5 | 275 | 219286.2
276 | 206928 | 276 | 221024.1
277 | 207269.9 | 277 | 220586.3
278 | 207505.6 | 278 | 219712.1
279 | 206827.1 | 279 | 220529.1
280 | 207014.9 | 280 | 220625
281 | 206204.6 | 281 | 219854.5
282 | 205979.6 | 282 | 218791.4
283 | 206700.9 | 283 | 220872.9
284 | 206609.4 | 284 | 220524.4
285 | 206677.3 | 285 | 220524.8
286 | 208332 | 286 | 220912.8
287 | 208057.6 | 287 | 219656.2
288 | 207051.8 | 288 | 220718.8
289 | 206347.3 | 289 | 221156.2
290 | 206243.4 | 290 | 220865.1
291 | 205726.6 | 291 | 220473.2
292 | 205682.9 | 292 | 220620.9
293 | 204339.6 | 293 | 220277.9
294 | 204884.7 | 294 | 221305.7
295 | 201422.6 | 295 | 221017.7
296 | 202240.4 | 296 | 222589.3
297 | 204248.2 | 297 | 223583.4
298 | 202789.2 | 298 | 222002.2
299 | 206429.7 | 299 | 222298.3
300 | 206066.5 | 300 | 222199.5
301 | 205507.4 | 301 | 222843.4
302 | 200185.9 | 302 | 221908.1
303 | 202970.8 | 303 | 221319.9
304 | 205100.7 | 304 | 219253.7
305 | 202616 | 305 | 223945.9
306 | 203702.5 | 306 | 199471.4
307 | 203131.5 | 307 | 223550.2
308 | 207190.7 | 308 | 224199.3
309 | 207388 | 309 | 222204.5
310 | 202229 | 310 | 223942.3
311 | 205825.8 | 311 | 223040
312 | 205721.6 | 312 | 222492.4
313 | 203500.9 | 313 | 224035.8
314 | 207770.9 | 314 | 221844.7
315 | 208576.6 | 315 | 222432.8
316 | 207225.1 | 316 | 222924.6
317 | 203468.4 | 317 | 221297.1
318 | 211668.8 | 318 | 222722.8
319 | 206224.9 | 319 | 222720.2
320 | 206422.7 | 320 | 222076
321 | 206920.8 | 321 | 222569.3
322 | 207645.2 | 322 | 224308.8
323 | 207898.7 | 323 | 224207.9
324 | 206005.2 | 324 | 224659.8
325 | 207539.8 | 325 | 224858.1
326 | 204514.2 | 326 | 224556.1
327 | 206040.6 | 327 | 223653.3
328 | 209228.6 | 328 | 222902.5
329 | 202224.3 | 329 | 224302.6
330 | 207478.3 | 330 | 226170.5
331 | 209629.1 | 331 | 224549.5
332 | 205991.7 | 332 | 224698
333 | 208937.2 | 333 | 224547.2
334 | 207410.6 | 334 | 226013.8
335 | 209197.1 | 335 | 224959.2
336 | 210750.1 | 336 | 224741.9
337 | 207730.2 | 337 | 224342.3
338 | 209905.7 | 338 | 224389.7
339 | 209508.1 | 339 | 224739.6
340 | 209412.2 | 340 | 224737
341 | 206815.8 | 341 | 225236.5
342 | 210834.4 | 342 | 224633.8
343 | 207424.7 | 343 | 224336.4
344 | 209867.1 | 344 | 224184.1
345 | 211594.8 | 345 | 224734.6
346 | 210727.1 | 346 | 223783.4
347 | 211141.1 | 347 | 222048
348 | 208938.8 | 348 | 224632.2
349 | 208314.4 | 349 | 225488.1
350 | 209553.5 | 350 | 225740.4
351 | 203231.9 | 351 | 220864.2
352 | 209220.9 | 352 | 222681.3
353 | 204936.7 | 353 | 222334.8
354 | 207500.9 | 354 | 221401.7
355 | 207263.8 | 355 | 225748
356 | 204706.3 | 356 | 224332.7
357 | 209346.6 | 357 | 224481.6
358 | 208248.1 | 358 | 223820
359 | 203614.7 | 359 | 224183.5
360 | 208395.1 | 360 | 225452.1
361 | 204640.4 | 361 | 223771.3
362 | 206957.3 | 362 | 220042.5
363 | 205771.1 | 363 | 223076.3
364 | 207306.9 | 364 | 223828.1
365 | 210344.6 | 365 | 224576.8
366 | 208588.6 | 366 | 224626.8
367 | 210070.2 | 367 | 222925.4
368 | 207107.4 | 368 | 227304.9
369 | 210734.4 | 369 | 226152.4
370 | 208822 | 370 | 226503.9
371 | 209963.6 | 371 | 220284.9
372 | 211630.1 | 372 | 225691.5
373 | 213097 | 373 | 224272.7
374 | 211950.2 | 374 | 226845.4
375 | 211028.1 | 375 | 227084.7
376 | 209133.6 | 376 | 227744
377 | 209965.5 | 377 | 226656.8
378 | 210938.7 | 378 | 226416.3
379 | 211320.4 | 379 | 224765.6
380 | 207411.2 | 380 | 225739.5
381 | 222437 | 381 | 226450.8
382 | 206745 | 382 | 222476.2
383 | 208871.6 | 383 | 226000.8
384 | 209843.7 | 384 | 224570.6
385 | 211155.9 | 385 | 224726
386 | 210635.3 | 386 | 225999.4
387 | 206175.8 | 387 | 227070.3
388 | 204861.1 | 388 | 224677.5
389 | 204989.9 | 389 | 224675.7
390 | 207369.4 | 390 | 223769.2
391 | 210892.5 | 391 | 227740.4
392 | 210283 | 392 | 225597.3
393 | 223153.9 | 393 | 225170.1
394 | 208394.9 | 394 | 226204.4
395 | 209645 | 395 | 226250.9
396 | 209625.8 | 396 | 225026.8
397 | 211642.7 | 397 | 228419.7
398 | 209492.3 | 398 | 226905.8
399 | 212330.8 | 399 | 227639.7
400 | 211195.1 | 400 | 227437.5
401 | 212382.7 | 401 | 227742.3
402 | 210846.3 | 402 | 231391.6
403 | 211714.1 | 403 | 227994.2
404 | 210064.5 | 404 | 222081.2
405 | 214151.8 | 405 | 226600.5
406 | 213070 | 406 | 225774.1
407 | 210219 | 407 | 227853.5
408 | 212002.2 | 408 | 226964.7
409 | 213649.7 | 409 | 226800.9
410 | 211053.5 | 410 | 230513
411 | 216649 | 411 | 229213.5
412 | 212994 | 412 | 227619.1
413 | 213800.8 | 413 | 226447.5
414 | 211731.7 | 414 | 226496.4
415 | 214154.8 | 415 | 229675.4
416 | 211873.8 | 416 | 230671.2
417 | 213593.4 | 417 | 230186.2
418 | 215349.5 | 418 | 229908.4
419 | 215256.5 | 419 | 230772.3
420 | 213530.1 | 420 | 229348.9
421 | 215146.7 | 421 | 230928
422 | 212954.1 | 422 | 230208.6
423 | 214132.5 | 423 | 235337.8
424 | 212137.8 | 424 | 231056.6
425 | 214917.3 | 425 | 231417.9
426 | 212081.5 | 426 | 231878.2
427 | 210165.1 | 427 | 235309.1
428 | 215022.1 | 428 | 236018.6
429 | 215204.9 | 429 | 236955
430 | 213128.9 | 430 | 236596.1
431 | 212275.7 | 431 | 236173.5
432 | 215883.4 | 432 | 233175.6
433 | 214221.5 | 433 | 232761
434 | 211823.2 | 434 | 233412.8
435 | 213312.1 | 435 | 236281
436 | 210767.6 | 436 | 233516.9
437 | 213434.2 | 437 | 235202.8
438 | 213187.7 | 438 | 236900.6
439 | 213413.6 | 439 | 234018.3
440 | 214071.9 | 440 | 234329.8
441 | 214857.4 | 441 | 234207.7
442 | 214389.2 | 442 | 235920.7
443 | 214274.8 | 443 | 234849.7
444 | 214806.3 | 444 | 235909.2
445 | 212294.8 | 445 | 230921.4
446 | 213744.8 | 446 | 233410
447 | 211420.5 | 447 | 231951.5
448 | 214677.7 | 448 | 231666
449 | 212415.4 | 449 | 229239.2
450 | 212757 | 450 | 232157.6
451 | 212880.1 | 451 | 232157.1
452 | 214968.5 | 452 | 235196.7
453 | 213563.5 | 453 | 232466.7
454 | 213969.8 | 454 | 233358.2
455 | 213471.7 | 455 | 234741.5
456 | 212780 | 456 | 230944.2
457 | 213335.1 | 457 | 232824.7
458 | 214108.9 | 458 | 232856.2
459 | 210352.9 | 459 | 233957.8
460 | 213241.4 | 460 | 234168
461 | 211548.8 | 461 | 236927.8
462 | 211178.7 | 462 | 234376.7
463 | 209470.2 | 463 | 232958.4
464 | 211665.4 | 464 | 232856.2
465 | 212824.8 | 465 | 231660.7
466 | 214732.1 | 466 | 232853
467 | 210222.9 | 467 | 233457.4
468 | 211345.8 | 468 | 230966.3
469 | 210777.1 | 469 | 233576.3
470 | 212141.5 | 470 | 232699.1
471 | 208442.2 | 471 | 231504.3
472 | 209253.4 | 472 | 232698.1
473 | 211535.4 | 473 | 231015.1
474 | 207660.8 | 474 | 229385
475 | 210075.2 | 475 | 230963.4
476 | 212026.9 | 476 | 229435.1
477 | 210068.1 | 477 | 229333.6
478 | 210792 | 478 | 228906.2
479 | 207372.7 | 479 | 230910.7
480 | 209893.3 | 480 | 226896.7
481 | 210034.6 | 481 | 229434
482 | 212452.4 | 482 | 227972.6
483 | 212603.8 | 483 | 228245.2
484 | 212647.8 | 484 | 227516.7
485 | 211233.9 | 485 | 228137.7
486 | 210684.5 | 486 | 229187.5
487 | 214952.6 | 487 | 227969.5
488 | 210885.8 | 488 | 228140.3
489 | 215381.9 | 489 | 227815.9
490 | 208891.6 | 490 | 230111.8
491 | 212980.9 | 491 | 224901.3
492 | 212371.2 | 492 | 226879.2
493 | 214289.4 | 493 | 227767.7
494 | 211223.2 | 494 | 227647.4
495 | 210446.8 | 495 | 228998.5
496 | 210904.2 | 496 | 228086.3
497 | 213121.8 | 497 | 226372.7
498 | 212021 | 498 | 228337.8
499 | 211200 | 499 | 229068.2
500 | 211041.5 | 500 | 226372
501 | 213175.6 | 501 | 228335.6
502 | 209954.5 | 502 | 226370.3
503 | 207690.4 | 503 | 228689.5
504 | 211012.3 | 504 | 226368.1
505 | 211342.9 | 505 | 226869.4
506 | 208917.9 | 506 | 227434.4
507 | 209846.7 | 507 | 227905.2
508 | 212392.2 | 508 | 227445.6
509 | 209827.6 | 509 | 230633.5
510 | 208117.9 | 510 | 226965.1
511 | 210298.2 | 511 | 228629.1
512 | 210896.8 | 512 | 228984.8
513 | 209322 | 513 | 227063.1
514 | 208657.1 | 514 | 227480.2
515 | 208450.6 | 515 | 226562.2
516 | 205995.1 | 516 | 227467.4
517 | 209349.4 | 517 | 227699.8
518 | 208843.3 | 518 | 225285.3
519 | 207165.3 | 519 | 227062.5
520 | 208170.4 | 520 | 226457
521 | 207782.2 | 521 | 225996.6
522 | 234302.4 | 522 | 228779.6
523 | 210171 | 523 | 225633.3
524 | 207815.8 | 524 | 227680.9
525 | 208687.8 | 525 | 225235.9
526 | 210590.6 | 526 | 225234.3
527 | 212014 | 527 | 225743.5
528 | 210803.7 | 528 | 224625.4
529 | 211611.1 | 529 | 226600.7
530 | 209198.5 | 530 | 226855.5
531 | 212157.9 | 531 | 228672.4
532 | 212768.1 | 532 | 226388.5
533 | 210343.8 | 533 | 226550.5
534 | 211461.4 | 534 | 228315.7
535 | 214811.6 | 535 | 225625.9
536 | 211091.8 | 536 | 228047
537 | 211214.6 | 537 | 226350.7
538 | 211523.2 | 538 | 225426.4
539 | 212304.9 | 539 | 226703.1
540 | 210906.9 | 540 | 228363.9
541 | 202734.8 | 541 | 228126.8
542 | 211900.9 | 542 | 228841.7
543 | 213547 | 543 | 227990.1
544 | 209556.8 | 544 | 227368.8
545 | 211252.7 | 545 | 224114.7
546 | 211731.8 | 546 | 227151.1
547 | 210421.7 | 547 | 224663.9
548 | 209774.9 | 548 | 226233.3
549 | 210241.4 | 549 | 224561.1
550 | 210169.6 | 550 | 223458.3
551 | 209842.6 | 551 | 227122.6
552 | 209038.4 | 552 | 226439.8
553 | 211253.7 | 553 | 226692.8
554 | 212855 | 554 | 227933.7
555 | 211134.5 | 555 | 226338.3
556 | 209366.8 | 556 | 226839.7
557 | 207936.1 | 557 | 224955.3
558 | 209877.9 | 558 | 228247.3
559 | 209785.6 | 559 | 226935.5
560 | 207316.5 | 560 | 228075.5
561 | 209039.2 | 561 | 226265.2
562 | 208374.6 | 562 | 228068.1
563 | 208716.4 | 563 | 227392.5
564 | 210219.9 | 564 | 227862.2
565 | 210755.8 | 565 | 228793.3
566 | 207420.7 | 566 | 229495.8
567 | 210266 | 567 | 228281.3
568 | 211622.6 | 568 | 228636.1
569 | 214484.7 | 569 | 227690.5
570 | 208093.5 | 570 | 228412.8
571 | 209368.2 | 571 | 228209.7
572 | 209481.6 | 572 | 229213.3
573 | 208834.4 | 573 | 228329.9
574 | 210533.4 | 574 | 227873.5
575 | 215018.7 | 575 | 226869.4
576 | 209989.7 | 576 | 224782.5
577 | 210159.8 | 577 | 230070.5
578 | 212638.4 | 578 | 227095.4
579 | 211328.1 | 579 | 230990
580 | 213591.8 | 580 | 228933.1
581 | 211497.9 | 581 | 228850.4
582 | 209852.9 | 582 | 229136.2
583 | 213814.1 | 583 | 230146.9
584 | 211809.8 | 584 | 228781.1
585 | 210234.5 | 585 | 228798.7159
586 | 214678.3 | 586 | 228778.5
587 | 211732.2 | 587 | 227393.1
588 | 212639.3 | 588 | 230910.4
589 | 210608.3 | 589 | 228999.5
590 | 210462.7 | 590 | 229962.9
591 | 209976.4 | 591 | 230220.7
592 | 212293.3 | 592 | 228170.2
593 | 211247.1 | 593 | 230778.4
594 | 208298.2 | 594 | 230570.9
595 | 214190.6 | 595 | 232021.2
596 | 212106 | 596 | 229547.3
597 | 211515.4 | 597 | 234828.9
598 | 212139.9 | 598 | 230556
599 | 211919.3 | 599 | 232641.8
600 | 212968.7 | 600 | 232484.2
601 | 210751 | 601 | 233877.4
602 | 212839.7 | 602 | 230189.4
603 | 209092.1 | 603 | 232482.2
604 | 211359.5 | 604 | 234555.3
605 | 212831.7 | 605 | 233029.2
606 | 212328.3 | 606 | 234254
607 | 213091.8 | 607 | 234408.7
608 | 212725.5 | 608 | 233941
609 | 214802.4 | 609 | 234653.2
610 | 211939.7 | 610 | 234544.8
611 | 217202.5 | 611 | 234581
612 | 212533 | 612 | 234543.6
613 | 212802.9 | 613 | 232517.4
614 | 215221.7 | 614 | 233064.4
615 | 216266.6 | 615 | 234639.5
616 | 208566.6 | 616 | 232903.3
617 | 212536.5 | 617 | 232918.1
618 | 204867.7 | 618 | 233123.4
619 | 211885.1 | 619 | 232809.6
620 | 218448.7 | 620 | 235999.8
621 | 188817.2 | 621 | 233044
622 | 205282.1 | 622 | 232542.7
623 | 212381.7 | 623 | 232935.1
624 | 212100.9 | 624 | 234089.2
625 | 212698.7 | 625 | 233758.8
626 | 212665.6 | 626 | 234505.5
627 | 213206.9 | 627 | 234657.8
628 | 212433.5 | 628 | 232786.3
629 | 212526.8 | 629 | 234654.1
630 | 212436.3 | 630 | 232699.4
631 | 214133.4 | 631 | 232780
632 | 211609.8 | 632 | 234192.6
633 | 214827.9 | 633 | 234383.9
634 | 215320.8 | 634 | 233289.6
635 | 211513.6 | 635 | 235003.6
636 | 213857.4 | 636 | 234690.3
637 | 212839 | 637 | 236712.1
638 | 213892.4 | 638 | 234424.2
639 | 213371.1 | 639 | 234891.3
640 | 214891.3 | 640 | 233415.5
641 | 216508.7 | 641 | 234316.4
642 | 213689.9 | 642 | 234081.6
643 | 214420.3 | 643 | 233944.4
644 | 217175 | 644 | 235141.7
645 | 213176.3 | 645 | 233664.2
646 | 217368.1 | 646 | 234514.2
647 | 216698.3 | 647 | 234457.4
648 | 216985.5 | 648 | 234925.5
649 | 216317.4 | 649 | 235078.4
650 | 213403 | 650 | 234714.2
651 | 214682.1 | 651 | 233392.1
652 | 214902.6 | 652 | 233234.2
653 | 216531.6 | 653 | 234447.7
654 | 214509.2 | 654 | 233233.1
655 | 215230.5 | 655 | 234233.6
656 | 214643 | 656 | 233192.4
657 | 214324.4 | 657 | 233225.2
658 | 217907.4 | 658 | 232157.7
659 | 213738.7 | 659 | 233222.8
660 | 214022.9 | 660 | 233117.1
661 | 214906.6 | 661 | 233063.7
662 | 213312.4 | 662 | 234117.9
663 | 215956.8 | 663 | 233060.3
664 | 220340.7 | 664 | 233419.8
665 | 214873.3 | 665 | 235456.8
666 | 215905.2 | 666 | 234215.3
667 | 218395.4 | 667 | 235102.3
668 | 218860.9 | 668 | 235609.9
669 | 215603.6 | 669 | 235138.5
670 | 214351 | 670 | 235607.2
671 | 215616.7 | 671 | 234263.5
672 | 219283.6 | 672 | 234939.1
673 | 214939.2 | 673 | 235657.4
674 | 217239.7 | 674 | 235552.5
675 | 212924.5 | 675 | 235640.6
676 | 218339 | 676 | 234463.8
677 | 215297.8 | 677 | 234527.9
678 | 209974 | 678 | 236833.9
679 | 213374.3 | 679 | 236475.4
680 | 215063.2 | 680 | 238195.2
681 | 214527.1 | 681 | 236938.9
682 | 216571.9 | 682 | 236523.6
683 | 214950.5 | 683 | 235748.1
684 | 217621.9 | 684 | 235734.8
685 | 215577.6 | 685 | 235272.5
686 | 219139.1 | 686 | 235584.5
687 | 216150.6 | 687 | 235636.9
688 | 215254.9 | 688 | 235531
689 | 217671.8 | 689 | 237259.5
690 | 214055 | 690 | 237186.1
691 | 216955.5 | 691 | 237080.7
692 | 218004 | 692 | 238231.5
693 | 214773.5 | 693 | 237963.9
694 | 219215.6 | 694 | 238333.4
695 | 216104.9 | 695 | 236696.9
696 | 215148.3 | 696 | 237125.6
697 | 218255 | 697 | 237122.8
698 | 216439.7 | 698 | 237906.6
699 | 214508.7 | 699 | 236964.2
700 | 217441.2 | 700 | 238321.8
701 | 220810 | 701 | 236329.5
702 | 218653.9 | 702 | 239271.7
703 | 218405.3 | 703 | 240179.6
704 | 218512.5 | 704 | 240930.9
705 | 215638.3 | 705 | 239797.4
706 | 218784.5 | 706 | 238631.7
707 | 222617.3 | 707 | 238523.8
708 | 220435.8 | 708 | 239577.5
709 | 218984.9 | 709 | 237783.7
710 | 217064.9 | 710 | 238625
711 | 219963.2 | 711 | 238518.2
712 | 218213.1 | 712 | 238095.7
713 | 217932.1 | 713 | 236264.1
714 | 219889.5 | 714 | 237881.4
715 | 221524.4 | 715 | 236260.4
716 | 220908.9 | 716 | 237929.9
717 | 220920 | 717 | 237452
718 | 221024.8 | 718 | 240699.6
719 | 222189.7 | 719 | 238608.4
720 | 222715.6 | 720 | 239987.2
721 | 222624.5 | 721 | 239985
722 | 220334.9 | 722 | 238761.1
723 | 221459.6 | 723 | 238969.9
724 | 222500.5 | 724 | 238387.6
725 | 219357.4 | 725 | 238702.3
726 | 220626 | 726 | 239867.9
727 | 220438.5 | 727 | 238802.6
728 | 221464.6 | 728 | 238588.4
729 | 221758.8 | 729 | 239011.2
730 | 214970.1 | 730 | 239807.2
731 | 220525 | 731 | 237847.3
732 | 222386 | 732 | 238264.7
733 | 216839 | 733 | 239586.7
734 | 220239.8 | 734 | 237418.7
735 | 224213.9 | 735 | 241359.3
736 | 224448.1 | 736 | 237785.1
737 | 221826.8 | 737 | 240649.1
738 | 222205.1 | 738 | 239951.5
739 | 221033.7 | 739 | 242166.3
740 | 222398.9 | 740 | 237512.1
741 | 195311.2 | 741 | 239409.6
742 | 198711.1 | 742 | 239196.2
743 | 200168.7 | 743 | 238347.7
744 | 201414.2 | 744 | 240579.7
745 | 201059.8 | 745 | 240577.6
746 | 203297.7 | 746 | 240896.8
747 | 204466.8 | 747 | 240627.6
748 | 202860.4 | 748 | 241158.9
749 | 207380.8 | 749 | 240783.6
750 | 207512.1 | 750 | 240569.4
751 | 203457.6 | 751 | 244275.7
752 | 204804.3 | 752 | 240991.3
753 | 204055.5 | 753 | 239705.4
754 | 208235.5 | 754 | 238906.9
755 | 207186.2 | 755 | 238007.9
756 | 209492.1 | 756 | 238583.6
757 | 206336.5 | 757 | 239964.9
758 | 205507.5 | 758 | 238684.2
759 | 207192.7 | 759 | 238417.8
760 | 208326.4 | 760 | 241197.8
761 | 203546.2 | 761 | 239952.1
762 | 204428.2 | 762 | 240540.6
763 | 207959.2 | 763 | 241781.8
764 | 208074.4 | 764 | 241940.9
765 | 203559.9 | 765 | 241654.2
766 | 204974.9 | 766 | 240851.5
767 | 208117.5 | 767 | 238821.3
768 | 205779.7 | 768 | 240260.5
769 | 204976.4 | 769 | 242038.9
770 | 205839 | 770 | 243001.2
771 | 206795.5 | 771 | 238975.7
772 | 208551.9 | 772 | 242248.4
773 | 206368.1 | 773 | 258456.6
774 | 206566.9 | 774 | 226390.9
775 | 209016.6 | 775 | 234361.6
776 | 206614.9 | 776 | 236358.7
777 | 208924.4 | 777 | 237252
778 | 209825.1 | 778 | 236678
779 | 209223.2 | 779 | 235637
780 | 207721.7 | 780 | 234508.6
781 | 210590.9 | 781 | 238877.2
782 | 210543.8 | 782 | 235483.4
783 | 211904.8 | 783 | 234346.3
784 | 210811.9 | 784 | 237034.6
785 | 211269.3 | 785 | 236147.4
786 | 210173.4 | 786 | 234678.8
787 | 210737.3 | 787 | 232936
788 | 210081.2 | 788 | 240683.7
789 | 209780 | 789 | 235167.6
790 | 210965.9 | 790 | 229968.9
791 | 208135.8 | 791 | 236079.5
792 | 209843.3 | 792 | 236645
793 | 211382.8 | 793 | 236643.4
794 | 212774 | 794 | 235139.9
795 | 211121.6 | 795 | 237056.8
796 | 210513.9 | 796 | 236792.7
797 | 210588.2 | 797 | 235236.8
798 | 211701 | 798 | 235955.4
799 | 210588 | 799 | 235010.9
800 | 210168.6 | 800 | 236369.4
801 | 209909.1 | 801 | 235844.6
802 | 211061.1 | 802 | 236877.8
803 | 210495.4 | 803 | 238135.6
804 | 210027.4 | 804 | 238450.4
805 | 211698.5 | 805 | 238078.6
806 | 208161.7 | 806 | 236557.9
807 | 210078 | 807 | 236503.3
808 | 211749.5 | 808 | 240199.4
809 | 209867 | 809 | 242148.2
810 | 208804.8 | 810 | 240616.2
811 | 208760.2 | 811 | 239498.3
812 | 208432.4 | 812 | 237065.9
813 | 211373.3 | 813 | 242181.3
814 | 209752.8 | 814 | 242621.4
815 | 209265.2 | 815 | 241428.2
816 | 212729.5 | 816 | 241041.1
817 | 210672.5 | 817 | 241414.1
818 | 207983.9 | 818 | 242170.7
819 | 209935 | 819 | 243447.4
820 | 208346 | 820 | 243539.2
821 | 210374.9 | 821 | 242769.1
822 | 210587.2 | 822 | 244815.1
823 | 208554 | 823 | 245922.5
824 | 210635.1 | 824 | 242706.5
825 | 211101.5 | 825 | 244622.9
826 | 209247.4 | 826 | 245123
827 | 211579.7 | 827 | 243355.7
828 | 211411.2 | 828 | 244232
829 | 210928.7 | 829 | 244956.3
830 | 210527.6 | 830 | 242740.2
831 | 215233.3 | 831 | 246524
832 | 214436.3 | 832 | 244788.2
833 | 216410.1 | 833 | 246518.2
834 | 215837.4 | 834 | 246405.8
835 | 215615.6 | 835 | 244997.7
836 | 216408.6 | 836 | 243224.2
837 | 216928 | 837 | 247656.7
838 | 216881.3 | 838 | 247293.4
839 | 215737.6 | 839 | 248392.3
840 | 216468.5 | 840 | 243815.3
841 | 214476.5 | 841 | 244912.8
842 | 214064.7 | 842 | 245853.8
843 | 213039.1 | 843 | 247432.2
844 | 212771 | 844 | 246582.2
845 | 211317.6 | 845 | 247784.4
846 | 210890 | 846 | 247391.8
847 | 213753.2 | 847 | 249808.9
848 | 212404.7 | 848 | 247578.5
849 | 212715.9 | 849 | 246915.4
850 | 211951.2 | 850 | 245607.7
851 | 212171.7 | 851 | 248672.9
852 | 213990.9 | 852 | 249588.8
853 | 213638 | 853 | 249088.8
854 | 214867.6 | 854 | 247280.8
855.0625 | 218578.3 | 855 | 247384.5
856.0625 | 210762.1 | 856 | 248016.6
857.0625 | 210474.7 | 857 | 249936.8
858.0625 | 213076.2 | 858 | 252133.7
859.0625 | 212722.1 | 859 | 252016.6
860.0625 | 215148.8 | 860 | 249780.3
861.0625 | 216701.9 | 861 | 246708.8
862.0625 | 215570.4 | 862 | 246516
863.0625 | 222521.8 | 863 | 246835.5
864.0625 | 212152.2 | 864 | 247764.7
865.0625 | 214567.3 | 865 | 245440.1
866.0625 | 214652.7 | 866 | 248031
867.0625 | 215875.6 | 867 | 245484.4
868.0625 | 215878.7 | 868 | 244936.2
869.0625 | 217069 | 869 | 243648.8
870.0625 | 216252.9 | 870 | 246318.2
871.0625 | 215685.9 | 871 | 246996.8
872.0625 | 214757.7 | 872 | 246312.2
873.0625 | 214711.2 | 873 | 247101.9
874.0625 | 214796.8 | 874 | 249452.4
875.0625 | 216969.9 | 875 | 245081.7
876.0625 | 217776.3 | 876 | 249282.2
877.0625 | 215270 | 877 | 249874.1
878.0625 | 213212.1 | 878 | 246629.2
879.0625 | 213179 | 879 | 245347.5
880.0625 | 212535.9 | 880 | 245617.1
881.0625 | 212489.9 | 881 | 247576.6
882.0625 | 213248.9 | 882 | 247520.7
883.0625 | 212267.4 | 883 | 247713.5
884.0625 | 214006.2 | 884 | 247242.4
885.0625 | 213519.4 | 885 | 247483.9
886.0625 | 213097.1 | 886 | 248277
887.0625 | 211912.1 | 887 | 245880
888.0625 | 213332.6 | 888 | 249344.5
889.0625 | 220671.2 | 889 | 247890.5
890.0625 | 209760.6 | 890 | 247827.9
891.0625 | 209393.9 | 891 | 246064.4
892.0625 | 214510.7 | 892 | 245653.3
893.0625 | 209069.6 | 893 | 247807
894.125 | 207729.6 | 894 | 247853.8
895.125 | 208476.9 | 895 | 246969.1
896.125 | 208527.1 | 896 | 248940.5
897.125 | 209140.3 | 897 | 246195.1
898.125 | 208451.3 | 898 | 246027.7
899.125 | 208703.2 | 899 | 247666.7
900.125 | 208064.5 | 900 | 245962.9
901.125 | 208179.6 | 901 | 245848.2
902.125 | 207550.4 | 902 | 245788.3
903.125 | 208634 | 903 | 246273.1
904.125 | 214153.4 | 904 | 246157.7
905.125 | 208564.8 | 905 | 248709.4
906.125 | 207858.5 | 906 | 247901.4
907.125 | 209411.8 | 907 | 247928.6
908.125 | 207741.9 | 908 | 247174.6
909.125 | 210652.6 | 909 | 248632.8
910.125 | 210177.4 | 910 | 249435.3
911.125 | 209785.3 | 911 | 247213.4
912.125 | 208568.4 | 912 | 245898
913.125 | 210106.5 | 913 | 252208.1
914.125 | 211168 | 914 | 250947.8
915.125 | 210715.2 | 915 | 247886.3
916.125 | 210575.7 | 916 | 249095.3
917.125 | 210780.8 | 917 | 248699.3
918.125 | 211179.8 | 918 | 248897.8
919.125 | 211348.2 | 919 | 250093.7
920.125 | 213011.5 | 920 | 249924.2
921.125 | 212033.8 | 921 | 248906.4
922.125 | 212108.7 | 922 | 250955.2
923.125 | 210998.4 | 923 | 247875
924.125 | 211754.5 | 924 | 248452.4
925.125 | 212081.5 | 925 | 249955.5
926.125 | 211817.4 | 926 | 250643.4
927.125 | 212910.3 | 927 | 250007.1
928.125 | 214128.5 | 928 | 249892.7
929.125 | 213657 | 929 | 249350.5
930.125 | 216943.8 | 930 | 251466.9
931.125 | 210622.7 | 931 | 249306.6
932.125 | 211425.7 | 932 | 250372.9
933.125 | 212188.2 | 933 | 247613
934.125 | 215970.3 | 934 | 250917.2
935.125 | 213225.6 | 935 | 248131.5
936.125 | 213788.3 | 936 | 250077.7
937.125 | 213695 | 937 | 249115.4
938.125 | 213639 | 938 | 250459.4
939.125 | 216499.4 | 939 | 249695
940.125 | 214053.4 | 940 | 249895.1
941.125 | 213461.2 | 941 | 252090.5
942.125 | 215926.2 | 942 | 249262
943.125 | 213559.1 | 943 | 248045.7
944.125 | 214951.8 | 944 | 254132
945.125 | 215422.8 | 945 | 250695.5
946.125 | 215323.2 | 946 | 251303.1
947.125 | 214206.5 | 947 | 247700.9
948.125 | 215558.7 | 948 | 248578.4
949.125 | 215934.1 | 949 | 250416.3
950.125 | 216977.8 | 950 | 248154.6
951.125 | 214576.5 | 951 | 250133.2
952.125 | 215844.7 | 952 | 247542.1
953.125 | 216459.1 | 953 | 248538.6
954.125 | 215327.5 | 954 | 249958.2
955.125 | 217598.1 | 955 | 251707.5
956.125 | 216598.7 | 956 | 250451.3
957.125 | 216933.3 | 957 | 251754.2
958.125 | 216029.8 | 958 | 254086.1
959.125 | 217936.8 | 959 | 252185.1
960.125 | 215515.4 | 960 | 251520.9
961.125 | 216031 | 961 | 251560.7
962.125 | 217126.3 | 962 | 251900.9
963.125 | 215983.7 | 963 | 250949.8
964.125 | 214349.5 | 964 | 255358.1
965.125 | 215090.4 | 965 | 255412.2
966.125 | 212666 | 966 | 252605.3
967.125 | 217130.9 | 967 | 256315.4
968.125 | 215153.4 | 968 | 252128.8
969.125 | 216324.4 | 969 | 252760.8
970.125 | 215005.1 | 970 | 255446.7
971.125 | 215609.4 | 971 | 253976.2
972.125 | 214921.1 | 972 | 255781.6
973.125 | 217181.8 | 973 | 254252.4
974.125 | 215710 | 974 | 252215
975.125 | 217088.8 | 975 | 251517.2
976.125 | 217612.8 | 976 | 249927.8
977.125 | 216423 | 977 | 252337.4
978.125 | 215995.3 | 978 | 249586.9
979.125 | 217853.4 | 979 | 252822.9
980.125 | 216234.5 | 980 | 251719.1
981.125 | 214398.2 | 981 | 251603.1
982.125 | 214864 | 982 | 251543.4
983.125 | 217903 | 983 | 251539.7
984.125 | 214826.9 | 984 | 250856.5
985.125 | 217620.2 | 985 | 252304
986.125 | 215953.8 | 986 | 251706.8
987.125 | 216474 | 987 | 253178.5
988.125 | 218467.5 | 988 | 253793
989.125 | 216807.4 | 989 | 250652.3
990.125 | 215296.3 | 990 | 251734.7
991.125 | 218096.8 | 991 | 252623.4
992.125 | 215624.7 | 992 | 249421.8
993.125 | 214747.1 | 993 | 251219.9
994.125 | 214454.3 | 994 | 253602.5
995.125 | 214622 | 995 | 255403.1
996.125 | 215778.7 | 996 | 251990.9
997.1458 | 214247.1 | 997 | 252639.7
998.1458 | 217240.6 | 998 | 252692.8
999.1458 | 215302.7 | 999 | 255101.9
| NaN | 1000 | 251081.8
|  | 1001 | 253913.5
|  | 1002 | 254023.3
|  | 1003 | 250975.3
|  | 1004 | 257084.1
|  | 1005 | 255422.6
|  | 1006 | 256154.8
|  | 1007 | 256327.5
|  | 1008 | 255580.9
|  | 1009 | 257064.4
|  | 1010 | 262791
|  | 1011 | 255455.9
|  | 1012 | 255794.8
|  | 1013 | 254094.8
|  | 1014 | 255954.2
|  | 1015 | 252246.1
|  | 1016 | 256804.7
|  | 1017 | 256573.7
|  | 1018 | 253903.4
|  | 1019 | 254408.9
|  | 1020 | 253110.3
|  | 1021 | 256783.4
|  | 1022 | 255300.4
|  | 1023 | 254168.1
|  | 1024 | 253107.5
|  | 1025 | 253829.9
|  | 1026 | 253486.8
|  | 1027 | 252142.8
|  | 1028 | 256755.3
|  | 1029 | 254875.2
|  | 1030 | 253971.6
|  | 1031 | 254756.2
|  | 1032 | 253682.3
|  | 1033 | 254296.1
|  | 1034 | 256504
|  | 1035 | 254627.1
|  | 1036 | 253611.5
|  | 1037 | 254337.4
|  | 1038 | 254560.7
|  | 1039 | 260085.4
|  | 1040 | 261626.3
|  | 1041 | 256770.8
|  | 1042 | 256759
|  | 1043 | 255958.8
|  | 1044 | 256353.2
|  | 1045 | 257665.6
|  | 1046 | 253626.6
|  | 1047 | 254524.6
|  | 1048 | 251839.7
|  | 1049 | 256390.2
|  | 1050 | 256161
|  | 1051 | 255358.7
|  | 1052 | 259094.7
|  | 1053 | 259205
|  | 1054 | 258857
|  | 1055 | 257694.2
|  | 1056 | 256363.5
|  | 1057 | 256816.9
|  | 1058 | 257340.5
|  | 1059 | 255328.4
|  | 1060 | 256525.1
|  | 1061 | 255092.4
|  | 1062 | 255998.8
|  | 1063 | 255995.9
|  | 1064 | 255309.6
|  | 1065 | 255702.2
|  | 1066 | 258225.5
|  | 1067 | 257296.9
|  | 1068 | 257065.3
|  | 1069 | 257117.5
|  | 1070 | 259501.2
|  | 1071 | 259786.6
|  | 1072 | 260337.7
|  | 1073 | 259073.2
|  | 1074 | 261632
|  | 1075 | 262552.9
|  | 1076 | 259306.6
|  | 1077 | 263544
|  | 1078 | 261537.4
|  | 1079 | 262420.4
|  | 1080.067 | 265306.8
|  | 1081.067 | 266164.4
|  | 1082.067 | 268512.4