## Sheet1
waste_treatment_process | waste_treatment_process_id | material_type | material_type_id | electricity_use | heat_use | diesel_use | heavy_fuel_oil_use | light_fuel_oil_use | natural_gas_use | coal_use | lignite_use | biomass_use | energy_use_units | material_and_water_emissions | process_emissions | emissions_units
Ferrous metals reprocessing, secondary pig iron production, domestic | 125 |  |  | 2159.8 |  |  |  | 0.005 | 370.5 |  |  |  | MJ/tonne | 2.2 | 73 | kg CO2e/tonne
Ferrous metals reprocessing, secondary pig iron production, export | 126 |  |  | 2159.8 |  |  |  | 0.005 | 370.5 |  |  |  | MJ/tonne | 2.2 | 73 | kg CO2e/tonne
Non-ferrous metals reprocessing, secondary aluminium production, domestic | 127 |  |  | 1007.9 |  |  | 500 | 0.002 | 8000 |  |  |  | MJ/tonne | 297.7 |  | kg CO2e/tonne
Non-ferrous metals reprocessing, secondary aluminium production, export | 128 |  |  | 1007.9 |  |  | 500 | 0.002 | 8000 |  |  |  | MJ/tonne | 297.7 |  | kg CO2e/tonne
Dense plastics reprocessing, secondary plastic granulate production, domestic | 129 |  |  | 2231.8 |  |  |  | 87 | 10.9 |  |  |  | MJ/tonne | 19.8 | 7.4 | kg CO2e/tonne
Dense plastics reprocessing, secondary plastic granulate production, export | 130 |  |  | 2231.8 |  |  |  | 87 | 10.9 |  |  |  | MJ/tonne | 19.8 | 7.4 | kg CO2e/tonne
Plastic film reprocessing, secondary plastic granulate production, domestic | 131 |  |  | 2231.8 |  |  |  | 87 | 10.9 |  |  |  | MJ/tonne | 19.8 | 7.4 | kg CO2e/tonne
Plastic film reprocessing, secondary plastic granulate production, export | 132 |  |  | 2231.8 |  |  |  | 87 | 10.9 |  |  |  | MJ/tonne | 19.8 | 7.4 | kg CO2e/tonne
Paper (mixed grades) and card reprocessing, secondary container board production, domestic | 133 |  |  | 327.482 |  |  | 1.258 | 7.716 | 6569.6 | 463.886 | 335.8 |  | MJ/tonne | 32.466 | 445.926 | kg CO2e/tonne
Paper (mixed grades) and card reprocessing, secondary container board production, export | 134 |  |  | 327.482 |  |  | 1.258 | 7.716 | 6569.6 | 463.886 | 335.8 |  | MJ/tonne | 32.466 | 445.926 | kg CO2e/tonne
Paper (newsprint), secondary newsprint production, domestic | 135 |  |  | 7667.4 |  |  | 587.8 |  | 274 | 111.9 | 152 |  | MJ/tonne | 183.1 | 253.3 | kg CO2e/tonne
Paper (newsprint), secondary newsprint production, export | 136 |  |  | 7667.4 |  |  | 587.8 |  | 274 | 111.9 | 152 |  | MJ/tonne | 183.1 | 253.3 | kg CO2e/tonne
Textiles reuse, domestic | 137 | [11 empty] | MJ/tonne |  |  | kg CO2e/tonne
Textiles reuse, export | 138 | [11 empty] | MJ/tonne |  |  | kg CO2e/tonne
Textiles reparation for reuse (post-sorting), domestic | 139 | [11 empty] | MJ/tonne |  |  | kg CO2e/tonne
Textiles recovery, reuse (post-sorting), export | 140 | [11 empty] | MJ/tonne |  |  | kg CO2e/tonne
Textiles reprocessing, production of secondary wiping cloths, domestic | 141 |  |  | 63.4 |  | 74.1 |  | 192.7 |  |  |  |  | MJ/tonne | 12.1 | 16.1 | kg CO2e/tonne
Textiles reprocessing, production of secondary wiping cloths, export | 142 |  |  | 63.4 |  | 74.1 |  | 192.7 |  |  |  |  | MJ/tonne | 12.1 | 16.1 | kg CO2e/tonne
Textiles reprocessing, production of mattress filling fibre, domestic | 143 |  |  | 1450.7 |  | 200.1 |  |  | 737.9 |  |  |  | MJ/tonne |  | 50.1 | kg CO2e/tonne
Textiles reprocessing, production of mattress filling fibre, export | 144 |  |  | 1450.7 |  | 200.1 |  |  | 737.9 |  |  |  | MJ/tonne |  | 50.1 | kg CO2e/tonne
WEEE reuse, domestic | 145 | [11 empty] | MJ/tonne |  |  | kg CO2e/tonne
WEEE reuse, export | 146 | [11 empty] | MJ/tonne |  |  | kg CO2e/tonne
Wood reprocessing, panel board production, domestic | 147 | [5 empty] | 812.8 | [5 empty] | MJ/tonne |  |  | kg CO2e/tonne
Furniture recycling, panel board production, domestic | 148 | [5 empty] | 679.9 | [5 empty] | MJ/tonne |  |  | kg CO2e/tonne
Glass reprocessing, production of secondary container glass, domestic | 149 |  |  | 40.3 |  |  | 1220 | 1220 | 2440 |  |  |  | MJ/tonne | 16.8 |  | kg CO2e/tonne
Glass reprocessing, production of secondary container glass, export | 150 |  |  | 40.3 |  |  | 1220 | 1220 | 2440 |  |  |  | MJ/tonne | 16.8 |  | kg CO2e/tonne
Glass reprocessing, production of secondary aggregate, domestic | 151 |  |  | 9.4 |  | 38.1 | [6 empty] | MJ/tonne |  |  | kg CO2e/tonne
Glass, preparation for reuse (post-sorting), domestic | 152 |  |  | 0.1 | [8 empty] | MJ/tonne | 8.4 | 5.1 | kg CO2e/tonne
Incinerator bottom ash recycling, secondary aggregate, domestic | 153 |  |  | 9.4 |  | 38.1 | [6 empty] | MJ/tonne |  |  | kg CO2e/tonne
Misc. non-combustibles recycling, secondary aggregate production, domestic | 160 |  |  | 9.4 |  | 38.1 | [6 empty] | MJ/tonne |  |  | kg CO2e/tonne

## Sheet2
waste_treatment_option | waste_type | electricity_use | heat_use | diesel_use | heavy_fuel_oil_use | light_fuel_oil_use | natural_gas_use | biomass_use | coal_use | lignite_use | material_and_water_emissions | process_emissions
Testliner |  | 330.8 |  |  | 1.3 | 7.8 | 6620 |  | 468.8 | 340 | 33.6 | 450
Wellenstoff |  | 322.9 |  |  | 1.2 | 7.6 | 6500 |  | 457.1 | 330 | 30.9 | 440.3
Overall | 0 | 327.482 |  |  | 1.258 | 7.716 | 6569.6 |  | 463.886 | 335.8 | 32.466 | 445.926

## Sheet3
Name | CMG CF (w/ N2O)
kg
sulphate pulp, average, at regional storage, RER | 18.52
kaolin, at plant, RER | 4.638
aluminium sulphate, powder, at plant, RER | 1.769
malusil, at plant, RER | 0.09526
sodium dithionite, anhydrous, at plant, RER | 12.27
nitrogen, liquid, at plant, RER | 0.108
sodium silicate, spray powder 80%, at plant, RER | 34.94
sodium hydroxide, 50% in H2O, production mix, at plant, RER | 15.72
phosphorus, white, liquid, at plant, RER | 0.3794
sulphur dioxide, liquid, at plant, RER | 2.082
quicklime, milled, loose, at plant, CH | 0.3913
EDTA, ethylenediaminetetraacetic acid, at plant, RER | 4.272
transport, freight, rail, RER | 7.035
transport, lorry >16t, fleet average, RER | 26.11
disposal, wood ash mixture, pure, 0% water, to sanitary landfill, CH | 0.2492
disposal, sludge from pulp and paper production, 25% water, to sanitary landfill, CH | 0.2619
disposal, ash from paper prod. sludge, 0% water, to residual material landfill, CH | 0.0007333
disposal, ash from deinking sludge, 0% water, to residual material landfill, CH | 19.35
industrial wood, softwood, under bark, u=140%, at forest road, RER | 4.179
industrial wood, Scandinavian softwood, under bark, u=140%, at forest road, NORDEL | 8.205
industrial residue wood, softwood, forest-debarked, u=70%, at plant, RER | 0.8662
chips, Scandinavian softwood (plant-debarked), u=70%, at plant, NORDEL | 0.6142
deinking emulsion, in paper production, at plant, RER | 0.5585
bentonite, at processing, DE | 0.4443
fatty acids, from vegetarian oil, at plant, RER | 9.035
DTPA, diethylenetriaminepentaacetic acid, at plant, RER | 5.904
retention aids, in paper production, at plant, RER | 0.4719
chemicals organic, at plant, GLO | 4.637
183.1068933