## Sheet1
Simulated bending stress | [7 empty] | Simulated shear stress
8.08 | [7 empty] | 2.22
7.35 | [7 empty] | 2.13
6.74 | [7 empty] | 2.05
6.27 | [7 empty] | 1.97
5.92 | [7 empty] | 1.86
5.64 | [7 empty] | 1.77
5.41 | [7 empty] | 1.65
5.25 | [7 empty] | 1.58
5.12 | [7 empty] | 1.51
4.98 | [7 empty] | 1.42
4.89 | [7 empty] | 1.38
4.82 | [7 empty] | 1.3
4.78 | [7 empty] | 1.27
4.74 | [7 empty] | 1.21
4.7 | [7 empty] | 1.2
4.66 | [7 empty] | 1.22
4.67 | [7 empty] | 1.24
4.73 | [7 empty] | 1.25
4.87 | [7 empty] | 1.32
5.02 | [7 empty] | 1.38
5.19 | [7 empty] | 1.42
5.33 | [7 empty] | 1.56
5.46 | [7 empty] | 1.65
5.6 | [7 empty] | 1.76
5.74 | [7 empty] | 1.84
adhesive layer thickness(um) | [5 empty] | Force applied (bending experiment) | [5 empty] | Force applied (shear experiment)
0.01 | [5 empty] | 13.51
0.014 | [11 empty] | 38.55
0.016 | [11 empty] | 42.3
0.017 | [11 empty] | 46.8
0.017 | [11 empty] | 50.2
0.019 | [5 empty] | 39
0.021 | [11 empty] | 65.75
0.025 | [11 empty] | 68.42
0.026 | [11 empty] | 72
0.028 | [5 empty] | 54.85 | [5 empty] | 87
0.033 | [11 empty] | 96
0.034 | [5 empty] | 55.12
0.035 | [11 empty] | 104.8
0.039 | [11 empty] | 118
0.04 | [5 empty] | 65.9
0.045 | [11 empty] | 130
0.042 | [11 empty] | 127
0.047 | [5 empty] | 77.56
0.048 | [11 empty] | 118
0.049 | [11 empty] | 112
0.052 | [11 empty] | 108
0.054 | [5 empty] | 49.92
0.058 | [5 empty] | 40.25 | [5 empty] | 91
0.063 | [11 empty] | 75
0.066 | [11 empty] | 50
adhesive thickness |  |  |  | Simulated bending stress | [6 empty] | Simulated shear stress
0.01 |  |  |  | 5.67 | [6 empty] | 1.75
0.0125 |  |  |  | 5.34 | [6 empty] | 1.69
0.015 |  |  |  | 5.09 | [6 empty] | 1.63
0.0175 |  |  |  | 4.91 | [6 empty] | 1.54
0.02 |  |  |  | 4.77 | [6 empty] | 1.47
0.0225 |  |  |  | 4.66 | [6 empty] | 1.4
0.025 |  |  |  | 4.58 | [6 empty] | 1.34
0.0275 |  |  |  | 4.52 | [6 empty] | 1.29
0.03 |  |  |  | 4.48 | [6 empty] | 1.25
0.0325 |  |  |  | 4.45 | [6 empty] | 1.22
0.035 |  |  |  | 4.43 | [6 empty] | 1.2
0.0375 |  |  |  | 4.42 | [6 empty] | 1.19
0.04 |  |  |  | 4.41 | [6 empty] | 1.18
0.0425 |  |  |  | 4.4 | [6 empty] | 1.17
0.045 |  |  |  | 4.4 | [6 empty] | 1.18
0.0475 |  |  |  | 4.43 | [6 empty] | 1.22
0.05 |  |  |  | 4.45 | [6 empty] | 1.25
0.0525 |  |  |  | 4.48 | [6 empty] | 1.28
0.055 |  |  |  | 4.49 | [6 empty] | 1.32
0.0575 |  |  |  | 4.61 | [6 empty] | 1.37
0.06 |  |  |  | 4.73 | [6 empty] | 1.43
0.0625 |  |  |  | 4.85 | [6 empty] | 1.49
0.065 |  |  |  | 4.95 | [6 empty] | 1.53
0.0675 |  |  |  | 5.12 | [6 empty] | 1.59
0.07 |  |  |  | 5.35 | [6 empty] | 1.64
adhesive layer thickness(um) |  |  | Force applied (bending experiment) |  |  |  |  | Force applied (shear experiment)
0.008 |  |  | 9.05
0.012 | [7 empty] | 60
0.015 |  |  | 22.4
0.018 |  |  | 30.2
0.023 | [7 empty] | 81
0.024 |  |  | 65
0.028 |  |  | 79.2
0.031 | [7 empty] | 105
0.039 | [7 empty] | 132
0.042 |  |  | 92.8 |  |  |  |  | 143
0.048 |  |  | 81
0.052 |  |  | 66
0.054 | [7 empty] | 101
0.058 |  |  | 50.2
0.061 | [7 empty] | 63
0.063 | [7 empty] | 58
thickness |  |  |  | Simulated bending stress | [7 empty] | Simulated shear stress
0.01 |  |  |  | 10.27 | [7 empty] | 2.97
0.0125 |  |  |  | 9.47 | [7 empty] | 2.79
0.015 |  |  |  | 8.86 | [7 empty] | 2.51
0.0175 |  |  |  | 8.26 | [7 empty] | 2.33
0.02 |  |  |  | 7.82 | [7 empty] | 2.16
0.0225 |  |  |  | 7.56 | [7 empty] | 2.1
0.025 |  |  |  | 7.28 | [7 empty] | 2
0.0275 |  |  |  | 7.08 | [7 empty] | 1.92
0.03 |  |  |  | 6.94 | [7 empty] | 1.85
0.0325 |  |  |  | 6.82 | [7 empty] | 1.83
0.035 |  |  |  | 6.69 | [7 empty] | 1.81
0.0375 |  |  |  | 6.54 | [7 empty] | 1.76
0.04 |  |  |  | 6.47 | [7 empty] | 1.74
0.0425 |  |  |  | 6.48 | [7 empty] | 1.82
0.045 |  |  |  | 6.49 | [7 empty] | 1.9
0.0475 |  |  |  | 6.54 | [7 empty] | 1.95
0.05 |  |  |  | 6.6 | [7 empty] | 2.06
0.0525 |  |  |  | 6.69 | [7 empty] | 2.13
0.055 |  |  |  | 6.74 | [7 empty] | 2.21
0.0575 |  |  |  | 6.82 | [7 empty] | 2.27
0.06 |  |  |  | 6.87 | [7 empty] | 2.36
0.0625 |  |  |  | 6.92 | [7 empty] | 2.42
0.065 |  |  |  | 6.98 | [7 empty] | 2.46
0.0675 |  |  |  | 7.06 | [7 empty] | 2.51
0.07 |  |  |  | 7.11 | [7 empty] | 2.57
| adhesive layer thickness(um) | [5 empty] | Force applied (bending experiment) | [5 empty] | Force applied (shear experiment)
| 0.009 | [5 empty] | 16.4
| 0.013 | [11 empty] | 65
| 0.016 | [5 empty] | 29.79
| 0.022 | [11 empty] | 98
| 0.033 | [5 empty] | 53.2
| 0.036 | [11 empty] | 119
| 0.04 | [5 empty] | 70.25
| 0.051 | [5 empty] | 64.85
| 0.052 | [11 empty] | 82
| 0.058 | [11 empty] | 67
| 0.06 | [5 empty] | 42.4
| 0.068 | [11 empty] | 40
| adhesive thickness |  |  |  | Simulated shear stress | [5 empty] | Simulated bending stress
| 0.01 |  |  |  | 3.64 | [5 empty] | 11.62
| 0.0125 |  |  |  | 3.58 | [5 empty] | 11.15
| 0.015 |  |  |  | 3.25 | [5 empty] | 10.63
| 0.0175 |  |  |  | 3.06 | [5 empty] | 10.18
| 0.02 |  |  |  | 2.8 | [5 empty] | 9.72
| 0.0225 |  |  |  | 2.58 | [5 empty] | 9.33
| 0.025 |  |  |  | 2.41 | [5 empty] | 9
| 0.0275 |  |  |  | 2.25 | [5 empty] | 8.72
| 0.03 |  |  |  | 2.12 | [5 empty] | 8.48
| 0.0325 |  |  |  | 2.02 | [5 empty] | 8.27
| 0.035 |  |  |  | 1.94 | [5 empty] | 8.09
| 0.0375 |  |  |  | 1.88 | [5 empty] | 7.93
| 0.04 |  |  |  | 1.84 | [5 empty] | 7.8
| 0.0425 |  |  |  | 1.81 | [5 empty] | 7.69
| 0.045 |  |  |  | 1.78 | [5 empty] | 7.6
| 0.0475 |  |  |  | 1.76 | [5 empty] | 7.52
| 0.05 |  |  |  | 1.78 | [5 empty] | 7.57
| 0.0525 |  |  |  | 1.82 | [5 empty] | 7.63
| 0.055 |  |  |  | 1.91 | [5 empty] | 7.73
| 0.0575 |  |  |  | 1.97 | [5 empty] | 7.85
| 0.06 |  |  |  | 2.05 | [5 empty] | 7.93
| 0.0625 |  |  |  | 2.24 | [5 empty] | 8.05
| 0.065 |  |  |  | 2.33 | [5 empty] | 8.13
| 0.0675 |  |  |  | 2.44 | [5 empty] | 8.19
| 0.07 |  |  |  | 2.6 | [5 empty] | 8.24
| Force applied (shear experiment) |  |  |  |  | Force applied (bending experiment)
| 58 |  |  |  |  | 19
37
88
130
58
62
146
69
175
85
97
195
192
81
162
57
105
50
97
| Adhesive thickness(mm) | [5 empty] | Simulated shear stress |  |  |  |  | Simulated bending stress
| 0.01 | [5 empty] | 1.65 |  |  |  |  | 5.25
| 0.0125 | [5 empty] | 1.54 |  |  |  |  | 5.05
| 0.015 | [5 empty] | 1.44 |  |  |  |  | 4.96
| 0.0175 | [5 empty] | 1.35 |  |  |  |  | 4.82
| 0.02 | [5 empty] | 1.27 |  |  |  |  | 4.74
| 0.0225 | [5 empty] | 1.19 |  |  |  |  | 4.6
| 0.025 | [5 empty] | 1.12 |  |  |  |  | 4.54
| 0.0275 | [5 empty] | 1.06 |  |  |  |  | 4.46
| 0.03 | [5 empty] | 1 |  |  |  |  | 4.39
| 0.0325 | [5 empty] | 0.95 |  |  |  |  | 4.33
| 0.035 | [5 empty] | 0.93 |  |  |  |  | 4.3
| 0.0375 | [5 empty] | 0.86 |  |  |  |  | 4.22
| 0.04 | [5 empty] | 0.82 |  |  |  |  | 4.2
| 0.0425 | [5 empty] | 0.79 |  |  |  |  | 4.17
| 0.045 | [5 empty] | 0.77 |  |  |  |  | 4.13
| 0.0475 | [5 empty] | 0.76 |  |  |  |  | 4.12
| 0.05 | [5 empty] | 0.75 |  |  |  |  | 4.11
| 0.0525 | [5 empty] | 0.76 |  |  |  |  | 4.13
| 0.055 | [5 empty] | 0.79 |  |  |  |  | 4.16
| 0.0575 | [5 empty] | 0.83 |  |  |  |  | 4.24
| 0.06 | [5 empty] | 0.9 |  |  |  |  | 4.3
| 0.0625 | [5 empty] | 0.99 |  |  |  |  | 4.43
| 0.065 | [5 empty] | 1.12 |  |  |  |  | 4.52
| 0.0675 | [5 empty] | 1.31 |  |  |  |  | 4.69
| 0.07 | [5 empty] | 1.58 |  |  |  |  | 4.82
| adhesive thickness | [5 empty] | Force applied (shear experiment) | [6 empty] | Force applied(bending experiment)
| 0.004 | [12 empty] | 21
| 0.009 | [5 empty] | 87
| 0.01 | [12 empty] | 52
| 0.015 | [12 empty] | 60
| 0.018 | [5 empty] | 121
| 0.026 | [12 empty] | 65
| 0.028 | [5 empty] | 134
| 0.031 | [5 empty] | 147
| 0.033 | [12 empty] | 77
| 0.035 | [12 empty] | 86
| 0.041 | [12 empty] | 95
| 0.04 | [5 empty] | 167
| 0.042 | [5 empty] | 182
| 0.047 | [12 empty] | 115
| 0.049 | [5 empty] | 216
| 0.05 | [12 empty] | 124
| 0.055 | [5 empty] | 171
| 0.063 | [12 empty] | 69
| 0.064 | [5 empty] | 146
| 0.068 | [5 empty] | 132
| 0.078 | [12 empty] | 46
|  | Simulated shear stress |  |  |  |  | Simulated bending stress
| 0.01 | 2.72 |  |  |  |  | 9.64
| 0.0125 | 2.53 |  |  |  |  | 9.28
| 0.015 | 2.35 |  |  |  |  | 8.95
| 0.0175 | 2.19 |  |  |  |  | 8.66
| 0.02 | 2.04 |  |  |  |  | 8.4
| 0.0225 | 1.91 |  |  |  |  | 8.18
| 0.025 | 1.78 |  |  |  |  | 8.01
| 0.0275 | 1.67 |  |  |  |  | 7.85
| 0.03 | 1.57 |  |  |  |  | 7.72
| 0.0325 | 1.49 |  |  |  |  | 7.62
| 0.035 | 1.43 |  |  |  |  | 7.54
| 0.0375 | 1.38 |  |  |  |  | 7.48
| 0.04 | 1.34 |  |  |  |  | 7.44
| 0.0425 | 1.32 |  |  |  |  | 7.41
| 0.045 | 1.31 |  |  |  |  | 7.38
| 0.0475 | 1.32 |  |  |  |  | 7.46
| 0.05 | 1.34 |  |  |  |  | 7.48
| 0.0525 | 1.37 |  |  |  |  | 7.54
| 0.055 | 1.41 |  |  |  |  | 7.58
| 0.0575 | 1.47 |  |  |  |  | 7.62
| 0.06 | 1.53 |  |  |  |  | 7.71
| 0.0625 | 1.6 |  |  |  |  | 7.84
| 0.065 | 1.69 |  |  |  |  | 7.93
| 0.0675 | 1.78 |  |  |  |  | 8.04
| 0.07 | 1.88 |  |  |  |  | 8.2
| adhesive thickness |  |  | Force applied (shear experiment) |  |  |  | Force applied (bending experiment)
| 0.008 | [6 empty] | 27
| 0.01 |  |  | 62
| 0.015 |  |  | 82
| 0.021 | [6 empty] | 47
0.023
| 0.024 |  |  | 124
| 0.029 | [6 empty] | 62
| 0.032 |  |  | 176
| 0.034 | [6 empty] | 85
| 0.04 | [6 empty] | 88
| 0.043 |  |  | 201 |  |  |  | 102
| 0.05 |  |  | 189
| 0.055 | [6 empty] | 82
| 0.057 |  |  | 170
| 0.065 |  |  | 140
| 0.068 | [6 empty] | 67
0.07
| 0.078 |  |  | 97
| 0.014/38.55 | [6 empty] | 8.75
| 0.016/42.5 | [6 empty] | 9.49
| 0.025/68.5 | [6 empty] | 6.96 |  |  |  |  | adhesive layer thickness(um)/stress applied in simulation(N)
| 0.033/96 | [6 empty] | 7.15 |  |  |  |  | 0.013/60 | [8 empty] | 11.61
| 0.048/118 | [6 empty] | 6.93 |  |  |  |  | 0.024/81 | [8 empty] | 7.86
| 0.052/108 | [6 empty] | 8.24 |  |  |  |  | 0.031/105 | [8 empty] | 8.44
| 0.063/75 | [6 empty] | 7.75 |  |  |  |  | 0.039/132 | [8 empty] | 9.943
[13 empty] | 0.044/143 | [8 empty] | 10.73
[13 empty] | 0.062/63 | [8 empty] | 7.72
| applied force(N)/adhesive thickness(um) | [7 empty] | shear stress in adhesive layer (MPa)
| 0.023/98 | [7 empty] | 7.34 | [6 empty] | applied force(N)/adhesive thickness(um) |  |  |  |  | shear stress in adhesive layer (MPa)
| 0.038/119 | [7 empty] | 8.36 | [6 empty] | 0.011/58 |  |  |  |  | 15.87
| 0.053/82 | [7 empty] | 6.85 | [6 empty] | 0.017/88 |  |  |  |  | 17.48
| 0.058/67 | [7 empty] | 7.62 | [6 empty] | 0.026/130 |  |  |  |  | 17.77
| 0.063/58 | [7 empty] | 8.28 | [6 empty] | 0.033/146 |  |  |  |  | 17.01
[16 empty] | 0.047/195 |  |  |  |  | 17.45
[16 empty] | 0.049/192 |  |  |  |  | 18.56
[16 empty] | 0.056/162 |  |  |  |  | 16.3
[16 empty] | 0.067/105 |  |  |  |  | 9.63
[16 empty] | 0.071/97 |  |  |  |  | 9.07
| applied force(N)/adhesive thickness(um) | [5 empty] | shear stress in adhesive layer (MPa)
| 0.009/87 | [5 empty] | 18.52
| 0.018/121 | [5 empty] | 19.83
| 0.028/134 | [5 empty] | 18.16
| 0.04/167 | [5 empty] | 22.31
| 0.04/182 | [5 empty] | 24.47 | [7 empty] | applied force(N)/adhesive thickness(um) |  |  |  |  | shear stress in adhesive layer (MPa)
| 0.055/171 | [5 empty] | 23.63 | [7 empty] | 0.01/62 |  |  |  |  | 17.25
[15 empty] | 0.015/82 |  |  |  |  | 16.07
[15 empty] | 0.024/124 |  |  |  |  | 22.47
[15 empty] | 0.032/176 |  |  |  |  | 24.77
[15 empty] | 0.043/201 |  |  |  |  | 20.06
[15 empty] | 0.05/189 |  |  |  |  | 18.65
under-fill type |  |  | Maximum shear stress in adhesive layer |  |  |  |  | Maximum Von-Mises stress in adhesive layer |  |  |  |  | Maximum shear stress in substrate layer |  |  |  | Maximum Von-Mises stress in substrate layer
Loctite 4902 |  |  |  |  | 0.52 |  |  |  |  | 1.02 |  |  |  |  | 3.13 |  |  |  | 6.12
Loctite 4860 |  |  |  |  | 0.58 |  |  |  |  | 1.14 |  |  |  |  | 3.22 |  |  |  | 6.26
Loctite 480 |  |  |  |  | 0.99 |  |  |  |  | 1.93 |  |  |  |  | 3.11 |  |  |  | 6.09
EP30AO |  |  |  |  | 1.14 |  |  |  |  | 2.23 |  |  |  |  | 3.19 |  |  |  | 6.22
EP37-3FIF |  |  |  |  | 0.49 |  |  |  |  | 0.94 |  |  |  |  | 3.13 |  |  |  | 6.12
EPO-Tek 301 2fl |  |  |  |  | 0.86 |  |  |  |  | 1.67 |  |  |  |  | 3.21 |  |  |  | 6.24
10N apply to the bending test
|  |  | Maximum shear stress in adhesive layer |  |  |  | Maximum Von-Mises stress in adhesive layer |  |  |  |  | Maximum shear stress in substrate layer |  |  |  | Maximum Von-Mises stress in substrate layer
under-fill type
Loctite 4902 |  |  | 1.46 |  |  |  | 2.55 |  |  |  |  | 13.06 |  |  |  | 25.16
Loctite 4860 |  |  | 1.49 |  |  |  | 2.61 |  |  |  |  | 13.06 |  |  |  | 25.16
Loctite 480 |  |  | 3.77 |  |  |  | 6.58 |  |  |  |  | 13.03 |  |  |  | 25.09
EP30AO |  |  | 7.23 |  |  |  | 12.61 |  |  |  |  | 12.97 |  |  |  | 24.98
EP37-3FIF |  |  | 1.39 |  |  |  | 2.42 |  |  |  |  | 13.04 |  |  |  | 25.13
EPO-Tek 301 2fl |  |  | 2.27 |  |  |  | 3.96 |  |  |  |  | 13.05 |  |  |  | 25.14
[6 empty] | 10N apply to the edge of die |  |  |  |  | Mylar
under-fill type |  |  | Maximum shear stress in adhesive layer |  |  |  | Maximum Von-Mises stress in adhesive layer |  |  |  |  | Maximum shear stress in substrate layer |  |  |  | Maximum Von-Mises stress in substrate layer
Loctite 4902 |  |  | 0.59 |  |  |  | 1.04 |  |  |  |  | 3.31 |  |  |  | 6.36
Loctite 4860 |  |  | 0.57 |  |  |  | 1.03 |  |  |  |  | 3.29 |  |  |  | 6.34
Loctite 480 |  |  | 1.01 |  |  |  | 1.95 |  |  |  |  | 3.27 |  |  |  | 6.325
EP30AO |  |  | 1.06 |  |  |  | 1.98 |  |  |  |  | 3.25 |  |  |  | 6.27
EP37-3FIF |  |  | 0.56 |  |  |  | 0.98 |  |  |  |  | 3.31 |  |  |  | 6.37
EPO-Tek 301 2fl |  |  | 0.72 |  |  |  | 1.38 |  |  |  |  | 3.17 |  |  |  | 6.25
10N apply to the bending test
under-fill type |  |  | Maximum shear stress in adhesive layer |  |  |  |  | Maximum Von-Mises stress in adhesive layer |  |  |  |  | Maximum shear stress in substrate layer |  |  |  | Maximum Von-Mises stress in substrate layer
Loctite 4902 |  |  | 1.6 |  |  |  |  | 2.8 |  |  |  |  | 13.96 |  |  |  | 26.59
Loctite 4860 |  |  | 1.68 |  |  |  |  | 2.91 |  |  |  |  | 13.95 |  |  |  | 26.59
Loctite 480 |  |  | 3.37 |  |  |  |  | 5.9 |  |  |  |  | 13.93 |  |  |  | 26.541
EP30AO |  |  | 6.48 |  |  |  |  | 11.3 |  |  |  |  | 13.88 |  |  |  | 26.4
EP37-3FIF |  |  | 1.51 |  |  |  |  | 2.65 |  |  |  |  | 13.93 |  |  |  | 26.54
EPO-Tek 301 2fl |  |  | 2.17 |  |  |  |  | 3.79 |  |  |  |  | 13.95 |  |  |  | 26.58
[6 empty] | 10N apply to the edge of die |  |  |  |  | PEEK
| under-fill type |  |  | Maximum shear stress in adhesive layer |  |  |  |  | Maximum Von-Mises stress in adhesive layer |  |  |  |  | Maximum shear stress in substrate layer |  |  |  | Maximum Von-Mises stress in substrate layer
| Loctite 4902 |  |  | 0.62 |  |  |  |  | 1.09 |  |  |  |  | 3.35 |  |  |  | 6.38
| Loctite 4860 |  |  | 0.65 |  |  |  |  | 1.12 |  |  |  |  | 3.33 |  |  |  | 6.37
| Loctite 480 |  |  | 0.87 |  |  |  |  | 1.77 |  |  |  |  | 3.32 |  |  |  | 6.32
| EP30AO |  |  | 0.9 |  |  |  |  | 1.74 |  |  |  |  | 3.2 |  |  |  | 6.21
| EP37-3FIF |  |  | 0.56 |  |  |  |  | 0.97 |  |  |  |  | 3.26 |  |  |  | 6.28
| EPO-Tek 301 2fl |  |  | 0.76 |  |  |  |  | 1.31 |  |  |  |  | 3.22 |  |  |  | 6.23
10N apply to the bending test
|  |  | Maximum shear stress in adhesive layer |  |  |  | Maximum Von-Mises stress in adhesive layer |  |  |  |  | Maximum shear stress in substrate layer |  |  |  | Maximum Von-Mises stress in substrate layer
under-fill type
Loctite 4902 |  |  | 1.77 |  |  |  | 3.09 |  |  |  |  | 14.9 |  |  |  | 28.23
Loctite 4860 |  |  | 1.81 |  |  |  | 3.18 |  |  |  |  | 14.91 |  |  |  | 28.23
Loctite 480 |  |  | 3.21 |  |  |  | 5.61 |  |  |  |  | 14.87 |  |  |  | 28.14
EP30AO |  |  | 5.84 |  |  |  | 10.19 |  |  |  |  | 14.839 |  |  |  | 28.12
EP37-3FIF |  |  | 1.67 |  |  |  | 2.92 |  |  |  |  | 14.91 |  |  |  | 28.23
EPO-Tek 301 2fl |  |  | 2.64 |  |  |  | 4.59 |  |  |  |  | 14.87 |  |  |  | 28.14
Substrate thickness |  | Maximum von-Mises stress |  |  |  | Maximum shear stress
0.01 |  | 3.41 |  |  |  | 1.53
0.0125 |  | 3.18 |  |  |  | 1.42
0.015 |  | 2.96 |  |  |  | 1.33
0.0175 |  | 2.78 |  |  |  | 1.26
0.02 |  | 2.64 |  |  |  | 1.14
0.0225 |  | 2.47 |  |  |  | 1.08
0.025 |  | 2.35 |  |  |  | 1.02
0.0275 |  | 2.25 |  |  |  | 0.95
0.03 |  | 2.16 |  |  |  | 0.87
0.0325 |  | 2.08 |  |  |  | 0.81
0.035 |  | 1.99 |  |  |  | 0.74
0.0375 |  | 1.94 |  |  |  | 0.69
0.04 |  | 1.89 |  |  |  | 0.65
0.0425 |  | 1.86 |  |  |  | 0.61
0.045 |  | 1.85 |  |  |  | 0.6
0.0475 |  | 1.84 |  |  |  | 0.59
0.05 |  | 1.84 |  |  |  | 0.59
0.0525 |  | 1.89 |  |  |  | 0.61
0.055 |  | 1.95 |  |  |  | 0.65
0.0575 |  | 2.03 |  |  |  | 0.69
0.06 |  | 2.17 |  |  |  | 0.76
0.0625 |  | 2.35 |  |  |  | 0.81
0.065 |  | 2.54 |  |  |  | 0.89
0.0675 |  | 2.75 |  |  |  | 0.96
0.07 |  | 2.97 |  |  |  | 1.02
0.0725 |  | 3.19 |  |  |  | 1.14
0.075 |  | 3.4 |  |  |  | 1.25
0.0775 |  | 3.57 |  |  |  | 1.38
0.08 |  | 3.75 |  |  |  | 1.5
Substrate thickness |  | Maximum von-Mises stress |  |  |  | Maximum shear stress
0.01 |  | 8.29 |  |  |  | 4.16
0.0125 |  | 8.06 |  |  |  | 3.93
0.015 |  | 7.84 |  |  |  | 3.71
0.0175 |  | 7.66 |  |  |  | 3.53
0.02 |  | 7.52 |  |  |  | 3.34
0.0225 |  | 7.35 |  |  |  | 3.21
0.025 |  | 7.23 |  |  |  | 3.1
0.0275 |  | 7.13 |  |  |  | 3.02
0.03 |  | 7.04 |  |  |  | 2.93
0.0325 |  | 6.96 |  |  |  | 2.83
0.035 |  | 6.87 |  |  |  | 2.74
0.0375 |  | 6.82 |  |  |  | 2.69
0.04 |  | 6.77 |  |  |  | 2.65
0.0425 |  | 6.74 |  |  |  | 2.61
0.045 |  | 6.73 |  |  |  | 2.6
0.0475 |  | 6.72 |  |  |  | 2.59
0.05 |  | 6.72 |  |  |  | 2.59
0.0525 |  | 6.77 |  |  |  | 2.64
0.055 |  | 6.83 |  |  |  | 2.7
0.0575 |  | 6.91 |  |  |  | 2.78
0.06 |  | 7.05 |  |  |  | 2.92
0.0625 |  | 7.23 |  |  |  | 3.1
0.065 |  | 7.42 |  |  |  | 3.29
0.0675 |  | 7.63 |  |  |  | 3.51
0.07 |  | 7.85 |  |  |  | 3.72
0.0725 |  | 8.07 |  |  |  | 3.94
0.075 |  | 8.28 |  |  |  | 4.15
0.0775 |  | 8.45 |  |  |  | 4.32
0.08 |  | 8.63 |  |  |  | 4.47