## Sheet1
Figure 1 | inset
| DM1 |  | DM2
| Wavelength | Reflectivity | Wavelength | Reflectivity
| nm |  | nm
| 929.8 | 0.33314 | 900.2 | 0.00711
| 930.01 | 0.32524 | 901.6 | 0.0062
| 930.22 | 0.31744 | 903 | 0.00711
| 930.43 | 0.30973 | 904.4 | 0.0078
| 930.64 | 0.30212 | 905.8 | 0.0062
| 930.85 | 0.29461 | 907.2 | 0.00894
| 931.06 | 0.28719 | 908.6 | 0.00848
| 931.27 | 0.27987 | 910 | 0.00826
| 931.48 | 0.27265 | 911.4 | 0.00917
| 931.69 | 0.26553 | 912.8 | 0.00826
| 931.9 | 0.2585 | 914.2 | 0.00757
| 932.11 | 0.25156 | 915.6 | 0.00803
| 932.32 | 0.24473 | 917 | 0.00711
| 932.53 | 0.23799 | 918.4 | 0.00643
| 932.74 | 0.23134 | 919.8 | 0.0094
| 932.95 | 0.2248 | 921.2 | 0.00551
| 933.16 | 0.21835 | 922.6 | 0.0062
| 933.37 | 0.21199 | 924 | 0.00688
| 933.58 | 0.20574 | 925.4 | 0.0078
| 933.79 | 0.19958 | 926.8 | 0.01054
| 934 | 0.19351 | 928.2 | 0.01327
| 934.21 | 0.18755 | 929.6 | 0.01213
| 934.42 | 0.18168 | 931 | 0.0119
| 934.63 | 0.1759 | 932.4 | 0.01167
| 934.84 | 0.17022 | 933.8 | 0.01258
| 935.05 | 0.16464 | 935.2 | 0.01122
| 935.26 | 0.15916 | 936.6 | 0.01008
| 935.47 | 0.15377 | 938 | 0.0094
| 935.68 | 0.14848 | 939.4 | 0.00894
| 935.89 | 0.14329 | 940.8 | 0.00962
| 936.1 | 0.13819 | 942.2 | 0.01031
| 936.31 | 0.13319 | 943.6 | 0.01031
| 936.52 | 0.12828 | 945 | 0.0094
| 936.73 | 0.12348 | 946.4 | 0.00871
| 936.94 | 0.11877 | 947.8 | 0.00826
| 937.15 | 0.11415 | 949.2 | 0.01213
| 937.36 | 0.10963 | 950.6 | 0.0119
| 937.57 | 0.10521 | 952 | 0.0119
| 937.78 | 0.10089 | 953.4 | 0.0119
| 937.99 | 0.09666 | 954.8 | 0.01167
| 938.2 | 0.09253 | 956.2 | 0.01145
| 938.41 | 0.08849 | 957.6 | 0.01327
| 938.62 | 0.08455 | 959 | 0.01281
| 938.83 | 0.08071 | 960.4 | 0.01236
| 939.04 | 0.07697 | 961.8 | 0.01008
| 939.25 | 0.07332 | 963.2 | 0.01122
| 939.46 | 0.06977 | 964.6 | 0.01236
| 939.67 | 0.06631 | 966 | 0.00917
| 939.88 | 0.06295 | 967.4 | 0.00871
| 940.09 | 0.05969 | 968.8 | 0.00917
| 940.3 | 0.05653 | 970.2 | 0.00985
| 940.51 | 0.05294 | 971.6 | 0.01008
| 940.72 | 0.04957 | 973 | 0.01008
| 940.93 | 0.0464 | 974.4 | 0.01031
| 941.14 | 0.04338 | 975.8 | 0.01258
| 941.35 | 0.0405 | 977.2 | 0.01712
| 941.56 | 0.03779 | 978.6 | 0.02164
| 941.77 | 0.03525 | 980 | 0.02658
| 941.98 | 0.03274 | 981.4 | 0.03328
| 942.19 | 0.03037 | 982.8 | 0.04435
| 942.4 | 0.02814 | 984.2 | 0.05594
| 942.61 | 0.02606 | 985.6 | 0.07551
| 942.82 | 0.02411 | 987 | 0.10216
| 943.03 | 0.02227 | 988.4 | 0.12884
| 943.24 | 0.02056 | 989.8 | 0.16131
| 943.45 | 0.01899 | 991.2 | 0.20384
| 943.66 | 0.01755 | 992.6 | 0.24612
| 943.87 | 0.01627 | 994 | 0.29368
| 944.08 | 0.01515 | 995.4 | 0.34717
| 944.29 | 0.01411 | 996.8 | 0.40145
| 944.5 | 0.01314 | 998.2 | 0.456
| 944.71 | 0.01223 | 999.6 | 0.51482
| 944.92 | 0.01136 | 1001 | 0.57263
| 945.13 | 0.01054 | 1002.4 | 0.62949
| 945.34 | 0.00986 | 1003.8 | 0.68114
| 945.55 | 0.00928 | 1005.2 | 0.72754
| 945.76 | 0.00883 | 1006.6 | 0.77411
| 945.97 | 0.00852 | 1008 | 0.81198
| 946.18 | 0.00833 | 1009.4 | 0.84626
| 946.39 | 0.00828 | 1010.8 | 0.87239
| 946.6 | 0.00836 | 1012.2 | 0.89859
| 946.81 | 0.00851 | 1013.6 | 0.91694
| 947.02 | 0.0088 | 1015 | 0.93142
| 947.23 | 0.00911 | 1016.4 | 0.94589
| 947.44 | 0.00954 | 1017.8 | 0.95767
| 947.65 | 0.008 | 1019.2 | 0.9643
| 947.86 | 0.00573 | 1020.6 | 0.97097
| 948.07 | 0.00511 | 1022 | 0.97659
| 948.28 | 0.00525 | 1023.4 | 0.97991
| 948.49 | 0.00615 | 1024.8 | 0.98344
| 948.7 | 0.00725 | 1026.2 | 0.98698
| 948.91 | 0.00845 | 1027.6 | 0.98757
| 949.12 | 0.0097 | 1029 | 0.99006
| 949.33 | 0.01099 | 1030.4 | 0.99255
| 949.54 | 0.01179 | 1031.8 | 0.99332
| 949.75 | 0.01263 | 1033.2 | 0.99427
| 949.96 | 0.01355 | 1034.6 | 0.99523
| 950.17 | 0.01491 | 1036 | 0.9964
| 950.38 | 0.01655 | 1037.4 | 0.99552
| 950.59 | 0.01826 | 1038.8 | 0.99585
| 950.8 | 0.02019 | 1040.2 | 0.99617
| 951.01 | 0.0223 | 1041.6 | 0.99679
| 951.22 | 0.0244 | 1043 | 0.99717
| 951.43 | 0.02649 | 1044.4 | 0.99756
| 951.64 | 0.02858 | 1045.8 | 0.99772
| 951.85 | 0.0306 | 1047.2 | 0.99763
| 952.06 | 0.03243 | 1048.6 | 0.99754
| 952.27 | 0.03383 | 1050 | 0.99865
| 952.48 | 0.03304 | 1051.4 | 0.99839
| 952.69 | 0.03212 | 1052.8 | 0.99823
| 952.9 | 0.03211 | 1054.2 | 0.99806
| 953.11 | 0.03305 | 1055.6 | 0.99849
| 953.32 | 0.03403 | 1057 | 0.99881
| 953.53 | 0.03502 | 1058.4 | 0.99914
| 953.74 | 0.03583 | 1059.8 | 0.9989
| 953.95 | 0.03658 | 1061.2 | 0.99892
| 954.16 | 0.03725 | 1062.6 | 0.99893
| 954.37 | 0.0378 | 1064 | 0.99874
| 954.58 | 0.03822 | 1065.4 | 0.99876
| 954.79 | 0.0385 | 1066.8 | 0.99896
| 955 | 0.03865 | 1068.2 | 0.99917
| 955.21 | 0.03863 | 1069.6 | 0.99756
| 955.42 | 0.03847 | 1071 | 0.99836
| 955.63 | 0.03812 | 1072.4 | 0.99916
| 955.84 | 0.03737 | 1073.8 | 0.99803
| 956.05 | 0.03677 | 1075.2 | 0.99813
| 956.26 | 0.03631 | 1076.6 | 0.99823
| 956.47 | 0.03612 | 1078 | 0.99848
| 956.68 | 0.03618 | 1079.4 | 0.99989
| 956.89 | 0.03669 | 1080.8 | 0.99923
| 957.1 | 0.03752 | 1082.2 | 0.99857
| 957.31 | 0.03867 | 1083.6 | 0.999
| 957.52 | 0.04006 | 1085 | 0.99946
| 957.73 | 0.04167 | 1086.4 | 0.99992
| 957.94 | 0.04346 | 1087.8 | 0.9994
| 958.15 | 0.04548 | 1089.2 | 0.99886
| 958.36 | 0.04771 | 1090.6 | 0.99831
| 958.57 | 0.05014 | 1092 | 0.99835
| 958.78 | 0.05276 | 1093.4 | 0.99947
| 958.99 | 0.05539 | 1094.8 | 0.99866
| 959.2 | 0.05838 | 1096.2 | 0.99785
| 959.41 | 0.06168 | 1097.6 | 0.99783
| 959.62 | 0.06551 | 1099 | 0.99836
| 959.83 | 0.06982 | 1100.4 | 0.9989
| 960.04 | 0.07485
| 960.25 | 0.0807
| 960.46 | 0.08733
| 960.67 | 0.0947
| 960.88 | 0.10276
| 961.09 | 0.11145
| 961.3 | 0.1208
| 961.51 | 0.13078
| 961.72 | 0.14126
| 961.93 | 0.15222
| 962.14 | 0.16375
| 962.35 | 0.17571
| 962.56 | 0.18807
| 962.77 | 0.20049
| 962.98 | 0.21295
| 963.19 | 0.22564
| 963.4 | 0.23879
| 963.61 | 0.25238
| 963.82 | 0.26641
| 964.03 | 0.28087
| 964.24 | 0.29589
| 964.45 | 0.31153
| 964.66 | 0.32776
| 964.87 | 0.3447
| 965.08 | 0.36228
| 965.29 | 0.38021
| 965.5 | 0.39839
| 965.71 | 0.41678
| 965.92 | 0.43486
| 966.13 | 0.45262
| 966.34 | 0.47004
| 966.55 | 0.48719
| 966.76 | 0.50405
| 966.97 | 0.521
| 967.18 | 0.53801
| 967.39 | 0.55504
| 967.6 | 0.57224
| 967.81 | 0.58959
| 968.02 | 0.60685
| 968.23 | 0.62394
| 968.44 | 0.64078
| 968.65 | 0.65706
| 968.86 | 0.67508
| 969.07 | 0.69394
| 969.28 | 0.71119
| 969.49 | 0.72762
| 969.7 | 0.7432
| 969.91 | 0.75841
| 970.12 | 0.77313
| 970.33 | 0.78742
| 970.54 | 0.80097
| 970.75 | 0.81475
| 970.96 | 0.82825
| 971.17 | 0.84136
| 971.38 | 0.85363
| 971.59 | 0.86524
| 971.8 | 0.87638
| 972.01 | 0.88672
| 972.22 | 0.89619
| 972.43 | 0.9049
| 972.64 | 0.91294
| 972.85 | 0.9203
| 973.06 | 0.92688
| 973.27 | 0.93273
| 973.48 | 0.93812
| 973.69 | 0.94528
| 973.9 | 0.95238
| 974.11 | 0.9584
| 974.32 | 0.96284
| 974.53 | 0.96654
| 974.74 | 0.96953
| 974.95 | 0.972
| 975.16 | 0.97374
| 975.37 | 0.975
| 975.58 | 0.97583
| 975.79 | 0.97632
| 976 | 0.9765
| 976.21 | 0.97649
| 976.42 | 0.97655
| 976.63 | 0.97668
| 976.84 | 0.97674
| 977.05 | 0.97705
| 977.26 | 0.97766
| 977.47 | 0.97827
| 977.68 | 0.97879
| 977.89 | 0.97937
| 978.1 | 0.97981
| 978.31 | 0.98031
| 978.52 | 0.9807
| 978.73 | 0.98107
| 978.94 | 0.98135
| 979.15 | 0.98165
| 979.36 | 0.98155
| 979.57 | 0.98174
| 979.78 | 0.98226
| 979.99 | 0.98284
| 980.2 | 0.98375
| 980.41 | 0.98495
| 980.62 | 0.98629
| 980.83 | 0.98761
| 981.04 | 0.9886
| 981.25 | 0.98906
| 981.46 | 0.98918
| 981.67 | 0.98882
| 981.88 | 0.98799
| 982.09 | 0.98719
| 982.3 | 0.98644
| 982.51 | 0.98547
| 982.72 | 0.98477
| 982.93 | 0.9844
| 983.14 | 0.98416
| 983.35 | 0.98393
| 983.56 | 0.9839
| 983.77 | 0.9839
| 983.98 | 0.98426
| 984.19 | 0.98522
| 984.4 | 0.98665
| 984.61 | 0.98864
| 984.82 | 0.99054
| 985.03 | 0.99235
| 985.24 | 0.99363
| 985.45 | 0.99422
| 985.66 | 0.99458
| 985.87 | 0.99478
| 986.08 | 0.99459
| 986.29 | 0.99389
| 986.5 | 0.99284
| 986.71 | 0.99098
| 986.92 | 0.98902
| 987.13 | 0.98746
| 987.34 | 0.98643
| 987.55 | 0.98596
| 987.76 | 0.98526
| 987.97 | 0.98521
| 988.18 | 0.98542
| 988.39 | 0.98556
| 988.6 | 0.9856
| 988.81 | 0.98517
| 989.02 | 0.98401
| 989.23 | 0.98229
| 989.44 | 0.98016
| 989.65 | 0.97766
| 989.86 | 0.97625
| 990.07 | 0.97477
| 990.28 | 0.97323
| 990.49 | 0.97163
| 990.7 | 0.96996
| 990.91 | 0.96823
| 991.12 | 0.96644
| 991.33 | 0.96458
| 991.54 | 0.96266
| 991.75 | 0.96067
| 991.96 | 0.95863
| 992.17 | 0.95651
| 992.38 | 0.95434
| 992.59 | 0.9521
| 992.8 | 0.9498
| 993.01 | 0.94744
| 993.22 | 0.94501
| 993.43 | 0.94252
| 993.64 | 0.93996
| 993.85 | 0.93735
| 994.06 | 0.93467
| 994.27 | 0.93192
| 994.48 | 0.92911
| 994.69 | 0.92624
| 994.9 | 0.92331
| 995.11 | 0.92031
| 995.32 | 0.91725
| 995.53 | 0.91413
| 995.74 | 0.91094
| 995.95 | 0.90769
| 996.16 | 0.90437
| 996.37 | 0.90099
| 996.58 | 0.89755
| 996.79 | 0.89405
| 997 | 0.89048
| 997.21 | 0.88685
| 997.42 | 0.88316
| 997.63 | 0.8794
| 997.84 | 0.87558
| 998.05 | 0.87169
| 998.26 | 0.86774
| 998.47 | 0.86373
| 998.68 | 0.85966
| 998.89 | 0.85552
| 999.1 | 0.85132
| 999.31 | 0.84705
| 999.52 | 0.84273
| 999.73 | 0.83833
| 999.94 | 0.83388
| 1000.15 | 0.82936
1000.36
1000.57
1000.78
1000.99
1001.2
1001.41
1001.62
1001.83
1002.04
1002.25
1002.46
1002.67
1002.88
1003.09
1003.3
1003.51
1003.72
1003.93
1004.14
1004.35
1004.56
1004.77
1004.98
1005.19
1005.4
1005.61
1005.82
1006.03
1006.24
1006.45
1006.66
1006.87
1007.08
1007.29
1007.5
1007.71
1007.92
1008.13
1008.34
1008.55
1008.76
1008.97
1009.18
1009.39
1009.6
1009.81
1010.02
1010.23
1010.44
1010.65
1010.86
1011.07
1011.28
1011.49
1011.7
1011.91
1012.12
1012.33
1012.54
1012.75
1012.96
1013.17
1013.38
1013.59
1013.8
1014.01
1014.22
1014.43
1014.64
1014.85
1015.06
1015.27
1015.48
1015.69
1015.9
1016.11
1016.32
1016.53
1016.74
1016.95
1017.16
1017.37
1017.58
1017.79
1018
1018.21
1018.42
1018.63
1018.84
1019.05
1019.26
1019.47
1019.68
1019.89
1020.1
1020.31
1020.52
1020.73
1020.94
1021.15
1021.36
1021.57
1021.78
1021.99
1022.2
1022.41
1022.62
1022.83
1023.04
1023.25
1023.46
1023.67
1023.88
1024.09
1024.3
1024.51
1024.72
1024.93
1025.14
1025.35
1025.56
1025.77
1025.98
1026.19
1026.4
1026.61
1026.82
1027.03
1027.24
1027.45
1027.66
1027.87
1028.08
1028.29
1028.5
1028.71
1028.92
1029.13
1029.34
1029.55
1029.76
1029.97
1030.18
1030.39
1030.6
1030.81
1031.02
1031.23
1031.44
1031.65
1031.86
1032.07
1032.28
1032.49
1032.7
1032.91
1033.12
1033.33
1033.54
1033.75
1033.96
1034.17
1034.38
1034.59
1034.8
1035.01
1035.22
1035.43
1035.64
1035.85
1036.06
1036.27
1036.48
1036.69
1036.9
1037.11
1037.32
1037.53
1037.74
1037.95
1038.16
1038.37
1038.58
1038.79
1039
1039.21
1039.42
1039.63
1039.84
1040.05
1040.26
1040.47
1040.68
1040.89
1041.1
1041.31
1041.52
1041.73
1041.94
1042.15
1042.36
1042.57
1042.78
1042.99
1043.2
1043.41
1043.62
1043.83
1044.04
1044.25
1044.46
1044.67
1044.88
1045.09
1045.3
1045.51
1045.72
1045.93
1046.14
1046.35
1046.56
1046.77
1046.98
1047.19
1047.4
1047.61
1047.82
1048.03
1048.24
1048.45
1048.66
1048.87
1049.08
1049.29
1049.5
1049.71
1049.92
1050.13
1050.34
1050.55
1050.76
1050.97
1051.18
1051.39
1051.6
1051.81
1052.02
1052.23
1052.44
1052.65
1052.86
1053.07
1053.28
1053.49
1053.7
1053.91
1054.12
1054.33
1054.54
1054.75
1054.96
1055.17
1055.38
1055.59
1055.8
1056.01
1056.22
1056.43
1056.64
1056.85
1057.06
1057.27
1057.48
1057.69
1057.9
1058.11
1058.32
1058.53
1058.74
1058.95
1059.16
1059.37
1059.58
1059.79
1060
CTRWL
SPAN
REFL
LSCL
RESLN
AVG
SMPL
HIGH 1
LBL
MONO SGL
MEAS
LSUNT
CTRWL
SPAN
REFL
LSCL
RESLN
AVG
SMPL
HIGH 1
LBL
MONO SGL
MEAS
LSUNT
NMSKV