## BHR-CPT No Edge Wear
Sample No. | Duration In-vivo | Make | Size | offset | Clearance | Head Radius (RedLux) (mm) | Linear Wear Head (um) | Linear Rate Head (mm3/yr) | Volumetric Wear Head(mm3) | Vol Rate Head (mm3/yr) | Diameter Cup (mm) | Linear Wear Cup (um) | Linear Rate Cup (mm3/yr) | Volumetric Wear Cup (mm3) | Vol. Rate Cup (mm3/yr) | Sample No | Bearing Combined Volume | Bearing Combined Vol Rate | Taper Angle | Taper Linear | Taper Volumetric mm3 | Taper Volumetirc Rate (mm3/yr) | Sample No | Bryant Stem Damage
2 | 72 | BHR | 50+0 | 0 | 0.228 | 24.895 | 5.18 | 0.8633333 | 1.134 | 0.189 | 25.009 | 3.443 | 0.5738333 | 1.211 | 0.2018333 | 2 | 2.345 | 0.3908333 | 5.550989 | 30.764 | 2.623 | 0.4371667 | 2 | 3
3 | 56 | BHR | 50+0 | 0 | 0.238 | 24.892 | 5.97 | 1.279286 | 1.234 | 0.2644286 | 25.011 | 2.72 | 0.5828571 | 0.5 | 0.1071429 | 3 | 1.734 | 0.3715714 | 5.65512 | 17.785 | 4.179 | 0.8955 | 3 | 2
4 | 86 | BHR | 46+0 | 0 | 0.278 | 22.892 | 23.91 | 3.336279 | 8.594 | 1.199163 | 23.031 | 8.49 | 1.184651 | 5.026 | 0.7013023 | 4 | 13.62 | 1.900465 | 5.613513 | 16.797 | 3.46 | 0.4827907 | 4 | 1
6 | 86 | BHR | 46+0 | 0 | 0.267056 | 22.896 | 7.76 | 1.082791 | 1.236 | 0.1724651 | 23.029528 | 5.25 | 0.7325581 | 2.13 | 0.2972093 | 6 | 3.366 | 0.4696744 | 5.625764 | 9.02 | 0.251 | 0.03502326 | 6 | 3
8 | 89 | BHR | 46+0 | 0 | 0.244 | 22.893 | 16.68 | 2.248989 | 4.695 | 0.6330337 | 23.015 | 10.97 | 1.479101 | 7.567 | 1.02027 | 8 | 12.262 | 1.653303 | 5.586239 | 17.2 | 2.798 | 0.3772584 | 8 | 2
11 | 94 | BHR | 46+4 | 4 | 0.334 | 22.89 | 21.49 | 2.743404 | 5.385 | 0.6874468 | 23.057 | 5.29 | 0.6753191 | 2.001 | 0.2554468 | 11 | 7.386 | 0.9428936 | 5.60765 | 11.593 | 1.256 | 0.1603404 | 11 | 2
14 | 96 | BHR | 50+0 | 0 | 0.224326 | 24.890115 | 10.949 | 1.368625 | 2.9 | 0.3625 | 25.002278 | 3.418 | 0.42725 | 1.563 | 0.195375 | 14 | 4.463 | 0.557875 | 5.652521 | 14.4 | 3.099 | 0.387375 | 14 | 1
16 | 69 | BHR | 46+0 | 0 | 0.21689 | 22.902818 | 20.876 | 3.630609 | 8.403 | 1.461391 | 23.011263 | 8.528 | 1.48313 | 4.718 | 0.8205217 | 16 | 13.121 | 2.281913 | 5.707277 | 6.2 | 0.1 | 0.0173913 | 16 | 2
17 | 99 | BHR | 50+4 | 4 | 0.236778 | 24.887638 | 9.534 | 1.155636 | 2.607 | 0.316 | 25.006027 | 6.685 | 0.810303 | 3.026 | 0.3667879 | 17 | 5.633 | 0.6827879 | 5.72306 | 19.9 | 3.479 | 0.421697 | 17 | 2
18 | 102 | BHR | 42+0 | 0 | 0.189344 | 20.909337 | 9.956 | 1.171294 | 2.021 | 0.2377647 | 21.004009 | 12.835 | 1.51 | 4.753 | 0.5591765 | 18 | 6.774 | 0.7969412 | 5.722054 | 0 | 0 | 0 | 18 | 4
22 | 97 | BHR | 46+4 | 4 | 0.28008 | 22.905545 | 20.964 | 2.593485 | 7.062 | 0.8736495 | 23.045585 | 8.81 | 1.089897 | 3.954 | 0.4891546 | 22 | 11.016 | 1.362804 | 5.69179 | 0 | 1 | 0.1237113 | 22 | 2
24 | 75 | BHR | 46+0 | 0 | 0.204456 | 22.900189 | 15.952 | 2.55232 | 3.829 | 0.61264 | 23.002417 | 7.095 | 1.1352 | 2.278 | 0.36448 | 24 | 6.107 | 0.97712 | 5.637872 | 5 | 0.1 | 0.016 | 24 | 4
33 | 96 | BHR | 42+0 | 0 | 0.184724 | 20.911763 | 21.767 | 2.720875 | 6.813 | 0.851625 | 21.004125 | 7.54 | 0.9425 | 3.986 | 0.49825 | 33 | 10.799 | 1.349875 | 5.666875 | 6.6 | 0.23 | 0.02875 | 33 | 4
70 | 102 | BHR | 42+4 | 4 | 0.19129 | 20.907116 | 10.103 | 1.188588 | 2.725 | 0.3205882 | 21.002761 | 6.009 | 0.7069412 | 2.123 | 0.2497647 | 70 | 4.848 | 0.5703529 | 5.662469 | 20.27 | 4.239 | 0.4987059 | 70 | 3
71 | 72 | BHR | 46+4 | 4 | 0.188164 | 22.907057 | 9.578 | 1.596333 | 2.577 | 0.4295 | 23.001139 | 4.326 | 0.721 | 1.23 | 0.205 | 71 | 3.807 | 0.6345 | 5.691519 | 20.08 | 2.575 | 0.4291667 | 71 | 1
72 | 115 | BHR | 46-4 | 4 | 0.217638 | 22.903862 | 10.309 | 1.075722 | 2.449 | 0.2555478 | 23.012681 | 3.556 | 0.3710609 | 1.041 | 0.1086261 | 72 | 3.49 | 0.3641739 | 5.708034 | 18.63 | 2.117 | 0.2209043 | 72 | 5

## Adept-CPT No Edge Wear
Sample No. | Duration In-vivo | Make | Size | offset | Clearance | Head Radius (RedLux) (mm) | Linear Wear Head (um) | Linear Wear Rate Head (um/year) | Volumetric Wear Head(mm3) | Vol Wear Rate Head (mm3/year) | Sample No | Radius Cup (mm) | Linear Wear Cup (um) | Linear Wear Rate (um/yr) | Volumetric Wear Cup (mm3) | Volu Wear Rate Cup (mm3/year) | Sample No | Bearings Com Volume | Bearings Com Rate | Taper Angle | Taper Volumetric mm3 | Taper Volumetric Rate (mm3/year) | Sample No | Bryant Stem Damage Score
9 | 52 | Adept | 48 | 0 | 0.2 | 23.907 | 6.62 | 1.53 | 1.577 | 0.364 | 9 | 24.007 | 0 | 0 | 0 | 0 | 9 | 1.577 | 0.3639231 | 5.704834 | 0.15 | 0.03461538 | 9 | 1
20 | 83 | Adept | 46 | 0 | 0.191158 | 22.913 | 4.578 | 0.66 | 1.039 | 0.15 | 20 | 23.008953 | 5.875 | 0.8493976 | 2.366 | 0.3420723 | 20 | 1.888398 | 0.2730213 | 5.707101 | 0.2 | 0.02891566 | 20 | 4
21 | 48 | Adept | 48 | 3.5 | 0.186908 | 23.912 | 2.339 | 0.58 | 0.647 | 0.162 | 21 | 24.005811 | 11.255 | 2.81375 | 6.343 | 1.58575 | 21 | 3.46075 | 0.8651875 | 5.635443 | 1.304 | 0.326 | 21 | 3
26 | 39 | Adept | 54 | 0 | 0.194612 | 26.903 | 2.834 | 0.87 | 0.6 | 0.185 | 26 | 27.000318 | 0 | 0 | 0 | 0 | 26 | 0.6 | 0.1846154 | 5.762122 | 1.31 | 0.4030769 | 26
29 | 65 | Adept | 46 | 3.5 | 0.163976 | 22.915 | 6.284 | 1.16 | 1.388 | 0.256 | 29 | 22.997865 | 5.794 | 1.069662 | 2.06 | 0.3803077 | 29 | 2.457662 | 0.4537221 | 5.662235 | 0 | 0 | 29 | 2
32 | 49 | Adept | 50 | 0 | 0.158932 | 24.908 | 8.613 | 2.11 | 2.123 | 0.52 | 32 | 24.988368 | 7.051 | 1.726776 | 3.874 | 0.9487347 | 32 | 3.849776 | 0.9428022 | 5.61385 | 0.35 | 0.08571429 | 32 | 3
78 | 100 | Adept | 50 | 3.5 | 0.200904 | 24.903 | 5.712 | 0.69 | 2.102 | 0.252 | 78 | 25.003547 | 0 | 0 | 0 | 0 | 78 | 2.102 | 0.25224 | 5.722693 | 0.37 | 0.0444 | 78 | 3
80 | 105 | Adept | 42 | 0 | 0.151128 | 20.921 | 6.133 | 0.7 | 1.692 | 0.193 | 80 | 20.996579 | 19.45 | 2.222857 | 3.125 | 0.3571429 | 80 | 3.914857 | 0.4474122 | 5.693978 | 0.56 | 0.064 | 80 | 2
83 | 81 | Adept | 48 | 0 | 0.234458 | 23.89 | 6.81 | 1.01 | 1.53 | 0.227 | 83 | 24.007545 | 0 | 0 | 0 | 0 | 83 | 1.53 | 0.2266667 | 5.699501 | 1.479 | 0.2191111 | 83
99 | 124 | Adept | 50 | 0 | 0.1812 | 24.914 | 3.569 | 0.35 | 0.85 | 0.082 | 99 | 25.005 | 3.724 | 0.3603871 | 1.07 | 0.1035484 | 99 | 1.210387 | 0.1171342 | 5.710122 | 1.9 | 0.183871 | 99

## BHR Edge Worn
Sample No. | Duration In-vivo | Make | Size | offset | Clearance | Head Radius (RedLux) (mm) | Linear Wear Head (um) | Linear Wear rate (um/yr) | Volumetric Wear Head(mm3) | Vol Rate Head (mm3/yr) | Sample No | Diameter Cup (mm) | Linear Wear Cup (um) |  | Volumetric Wear Cup (mm3) | Vol Wear Rate Cup (mm3/yr) | Sample No | CPT derived offset | Taper Angle | Taper Linear | Taper Volumetric mm3 | Taper Volumetirc Rate (mm3/yr) | Sample No | Bryant Stem Damage
7 | 85 | BHR | 42+4 | 4 | 0.18 | 20.915 | 42.39 | 5.984471 | 17.07 | 2.409882 | 7 | 21.005 | 91.47 | 12.91341 | 23.43 | 3.307765 | 7 | 46 | 5.639979 | 8.52 | 0.391 | 0.0552 | 7 | 2
12 | 97 | BHR | 42+4 | 4 | 0.196 | 20.908 | 20.24 | 2.503918 | 6.571 | 0.8129072 | 12 | 21.006 | 31.6 | 3.909278 | 4.062 | 0.5025155 | 12 | 42 | 5.655425 | 10.9 | 1.374 | 0.1699794 | 12 | 2
15 | 88 | BHR | 46+0 | 0 | 0.205142 | 22.904953 | 77.496 | 10.56764 | 47.164 | 6.431455 | 15 | 23.007524 | 129.787 | 17.69823 | 55.12 | 7.516364 | 15 | 39 | 5.664492 | 13.1 | 1.891 | 0.2578636 | 15 | 1
28 | 96 | BHR | 42+0 | 0 | 0.185682 | 20.910621 | 34.415 | 4.301875 | 10.147 | 1.268375 | 28 | 21.003462 | 6.11 | 0.76375 | 3.018 | 0.37725 | 28 | 34 | 5.734161 | 10.123 | 1.317 | 0.164625 | 28 | 3
79 | 109 | BHR | 42+0 | 0 | 0.16289 | 20.918925 | 55.871 | 6.150936 | 26.874 | 2.958606 | 79 | 21.00037 | 59.093 | 6.505651 | 12.367 | 1.361505 | 79 | 37 | 5.700364 |  | 1.931 | 0.2125872 | 79 | 4
84 | 98 | BHr | 42+0 | 0 | 0.193404 | 20.905176 | 317.771 | 38.91073 | 172.568 | 21.13078 | 84 | 21.001878 | 858.862 | 105.1668 | 369.334 | 45.22457 | 84 | 34 | 5.666153 | 39.1 | 2.145 | 0.2626531 | 84 | 1

## Adept Edge Worn
Sample No. | Duration in-vivo | Make | Size | offset | Clearance | Head Radius (RedLux) (mm) | Linear Wear Head (um) | Linear Wear rate Head (um/yr) | Volumetric Wear Head(mm3) | Vol Wear Rate Head (mm3/year) | Sample No | Radius Cup (mm) | Linear Wear Cup (um) | Linear Wear Rate Cup (um/yr) | Volumetric Wear Cup (mm3) | Volu Wear Rate Cup (mm3/year) | Sample No | Taper Angle | Taper linear (um) | Taper Volumetric mm3 | Taper Volumetric Rate (mm3/year) | Sample No | Bryant Stem Damage Score
10 | 81 | Adept | 50 | 0 | 0.233644 | 24.903 | 11.77 | 1.743704 | 3.97 | 0.5881481 | 10 | 25.019822 | 25.666 | 3.80237 | 13.54 | 2.005926 | 10 | 5.680002 | 9.9 | 1.134 | 0.168 | 10 | 2
25 | 84 | Adept | 46 | 0 | 0.18493 | 22.91141 | 14.72 | 2.102857 | 4.353 | 0.6218571 | 25 | 23.003875 | 28.383 | 4.054714 | 8.134 | 1.162 | 25 | 5.670003 | 11.8 | 1.44 | 0.2057143 | 25 | 3
34 | 91 | Adept | 42 | 3.5 | 0.134362 | 20.927956 | 4.493 | 0.5924835 | 1.17 | 0.1542857 | 34 | 20.995137 | 5.453 | 0.7190769 | 2.917 | 0.3846593 | 34 | 5.610454 | 30.423 | 7.85 | 1.035165 | 34 | 4
35 | 74 | Adept | 46 | 3.5 | 0.151332 | 22.915138 | 6.74 | 1.092973 | 1.593 | 0.2583243 | 35 | 22.990804 | 10.263 | 1.66427 | 3.525 | 0.5716216 | 35 | 5.615435 | 5 | 0.1 | 0.01621622 | 35 | 3
38 | 93 | adept | 46 | 0 | 0.175936 | 22.914594 | 11.58 | 1.494194 | 3.748 | 0.4836129 | 38 | 23.002562 | 2.438 | 0.3145806 | 0.685 | 0.0883871 | 38 | 5.76724 | 13.7 | 0.1 | 0.01290323 | 38 | 3
41 | 78 | Adept | 44 | 0 | 0.169436 | 21.908349 | 17.112 | 2.632615 | 4.791 | 0.7370769 | 41 | 21.993067 | 92.967 | 14.30262 | 18.78 | 2.889231 | 41 | 5.751147 | 13.4 | 1.113 | 0.1712308 | 41
60 Female (36) | 82 | Adept | 46 | 0 | 0.191602 | 22.916037 | 13.544 | 1.982049 | 3.681 | 0.5386829 | 60 Female | 23.011838 | 18.731 | 2.741122 | 3.045 | 0.4456098 | 60 Female | 5.684216 | 9.56 | 0.3 | 0.04390244 | 60 Female | 4
65 | 80 | Adept | 50 | 3.5 | 0.17977 | 24.906331 | 12.84 | 1.926 | 4.197 | 0.62955 | 65 | 24.996216 | 13.655 | 2.04825 | 0.18 | 0.027 | 65 | 5.62507 | 20.5 | 2.77 | 0.4155 | 65 | 2
85 | 109 | Adept | 42 | 3.5 | 0.17892 | 20.921072 | 24.356 | 2.681394 | 8.18 | 0.9005505 | 85 | 21.010532 | 65.587 | 7.220587 | 12.99 | 1.430092 | 85 | 5.731488 | 28.7 | 1.153 | 0.1269358 | 85 | 2
90 | 77 | Adept | 48 | 0 | 0.154 | 23.916 | 56.523 | 8.808779 | 30.37 | 4.732987 | 90 | 23.993 | 190 | 29.61039 | 107.13 | 16.69558 | 90 | 5.749616 | 20.1 | 0.08 | 0.01246753 | 90 | 1
96 | 96 | Adept | 48 | 3.5 | 0.182 | 23.914 | 38.08 | 4.76 | 19.42 | 0.2022917 | 96 | 24.005 | 58.5 | 7.3125 | 4.44 | 0.04625 | 96 | 5.696465 | 23.95 | 0.6 | 0.00625 | 96 | 1
97 | 108 | Adept | 46 | 0 | 0.1732 | 22.9144 | 11.198 | 1.244222 | 2.663 | 0.2958889 | 97 | 23.001 | 29.93 | 3.325556 | 7.648 | 0.07081481 | 97 | 5.69549 | 18.76 | 0.2 | 0.001851852 | 97 | 4