## Fig. 1a
Relative permittivity of as-deposited amorphous bismuth telluride from spectroscopic ellipsometry
Wavelength (nm) | ε1 | ε2
192.181824 | 0.921714 | 3.515086
193.777939 | 0.823797 | 3.396262
195.3741 | 0.734578 | 3.329919
196.970306 | 0.665868 | 3.299409
198.566559 | 0.622428 | 3.289561
200.162872 | 0.604153 | 3.286557
201.759201 | 0.606201 | 3.277838
203.355591 | 0.616488 | 3.255568
204.952026 | 0.624666 | 3.222822
206.548492 | 0.626464 | 3.184225
208.14502 | 0.620157 | 3.144002
209.741577 | 0.605663 | 3.106009
211.338181 | 0.584298 | 3.073758
212.934814 | 0.559359 | 3.05023
214.531494 | 0.535778 | 3.035034
216.12822 | 0.516028 | 3.025511
217.724976 | 0.501084 | 3.019158
219.321777 | 0.491116 | 3.013681
220.918625 | 0.485696 | 3.006977
222.515503 | 0.48383 | 2.997121
224.112427 | 0.48372 | 2.982384
225.709381 | 0.482488 | 2.962408
227.306366 | 0.478288 | 2.938406
228.903397 | 0.470204 | 2.9116
230.500458 | 0.457763 | 2.88312
232.097565 | 0.44079 | 2.854007
233.694702 | 0.419349 | 2.825221
235.29187 | 0.39372 | 2.797646
236.889069 | 0.36447 | 2.772084
238.486298 | 0.332557 | 2.748896
240.083588 | 0.298637 | 2.727896
241.680878 | 0.26308 | 2.70887
243.278229 | 0.226118 | 2.69162
244.87561 | 0.187902 | 2.675957
246.472992 | 0.148515 | 2.661707
248.070435 | 0.10798 | 2.648706
249.667923 | 0.066261 | 2.636801
251.265411 | 0.02323 | 2.625851
252.862946 | -0.021384 | 2.61587
254.460495 | -0.067723 | 2.607073
256.058075 | -0.115811 | 2.599671
257.655701 | -0.165611 | 2.593858
259.253357 | -0.217049 | 2.589813
260.851013 | -0.270018 | 2.5877
262.4487 | -0.32439 | 2.587667
264.046448 | -0.380009 | 2.589851
265.644196 | -0.436688 | 2.594374
267.241974 | -0.494201 | 2.601348
268.839783 | -0.552235 | 2.610812
270.437592 | -0.610526 | 2.622659
272.035461 | -0.668898 | 2.63677
273.633331 | -0.727215 | 2.65303
275.231232 | -0.785367 | 2.67133
276.829163 | -0.843262 | 2.691566
278.427124 | -0.900822 | 2.713637
280.025085 | -0.957977 | 2.737448
281.623077 | -1.014673 | 2.762908
283.2211 | -1.070858 | 2.789931
284.819153 | -1.126479 | 2.818432
286.417175 | -1.181484 | 2.84833
288.015289 | -1.235814 | 2.879521
289.613373 | -1.289438 | 2.911885
291.211487 | -1.342345 | 2.945307
292.809631 | -1.39454 | 2.979682
294.407776 | -1.446039 | 3.014909
296.005951 | -1.496862 | 3.050888
297.604156 | -1.547044 | 3.087531
299.202362 | -1.596624 | 3.12475
300.800598 | -1.645655 | 3.162464
302.398834 | -1.694197 | 3.200597
303.997101 | -1.742323 | 3.239075
305.595367 | -1.79012 | 3.277828
307.193665 | -1.837717 | 3.316793
308.791962 | -1.885293 | 3.355971
310.390289 | -1.932976 | 3.395451
311.988617 | -1.980837 | 3.435332
313.586975 | -2.028916 | 3.475703
315.185333 | -2.077233 | 3.516646
316.783691 | -2.125795 | 3.558242
318.38208 | -2.174595 | 3.600561
319.980469 | -2.223617 | 3.643672
321.578888 | -2.272837 | 3.687638
323.177307 | -2.322221 | 3.732518
324.775726 | -2.371728 | 3.778365
326.374176 | -2.421309 | 3.825228
327.972595 | -2.470909 | 3.873155
329.571075 | -2.520459 | 3.922188
331.169525 | -2.569877 | 3.972366
332.768005 | -2.619043 | 4.023714
334.366486 | -2.667829 | 4.07618
335.964966 | -2.716163 | 4.129697
337.563477 | -2.763994 | 4.184196
339.161957 | -2.811281 | 4.23961
340.760468 | -2.858002 | 4.295879
342.358978 | -2.904137 | 4.352942
343.957489 | -2.949676 | 4.410741
345.55603 | -2.994614 | 4.469223
347.154572 | -3.03895 | 4.528333
348.753082 | -3.08269 | 4.588023
350.351624 | -3.125844 | 4.648243
351.950134 | -3.168426 | 4.708949
353.548676 | -3.210453 | 4.770095
355.147247 | -3.251949 | 4.831641
356.745789 | -3.29294 | 4.893543
358.344299 | -3.33346 | 4.955765
359.942871 | -3.373554 | 5.01827
361.541412 | -3.41328 | 5.081025
363.139954 | -3.452711 | 5.144036
364.738495 | -3.491894 | 5.207333
366.337036 | -3.530857 | 5.270934
367.935577 | -3.569623 | 5.334865
369.534119 | -3.608209 | 5.399146
371.132629 | -3.646627 | 5.463794
372.731171 | -3.684888 | 5.528831
374.329712 | -3.722998 | 5.594272
375.928223 | -3.760961 | 5.660131
377.526764 | -3.798782 | 5.726426
379.125275 | -3.83646 | 5.793166
380.723785 | -3.873999 | 5.860366
382.322296 | -3.911398 | 5.928036
383.920776 | -3.948655 | 5.996186
385.519287 | -3.985772 | 6.064828
387.117767 | -4.022745 | 6.133967
388.716248 | -4.059574 | 6.203611
390.314728 | -4.09626 | 6.27377
391.913177 | -4.132802 | 6.344447
393.511627 | -4.169203 | 6.415648
395.110077 | -4.205467 | 6.487377
396.708527 | -4.241609 | 6.559647
398.306946 | -4.277636 | 6.632475
399.905334 | -4.31355 | 6.705891
401.503754 | -4.349346 | 6.779916
403.102142 | -4.385015 | 6.85457
404.700531 | -4.420546 | 6.929873
406.298889 | -4.455928 | 7.005843
407.897278 | -4.491148 | 7.082499
409.495605 | -4.52619 | 7.159854
411.093933 | -4.561038 | 7.237926
412.69223 | -4.595675 | 7.316723
414.290527 | -4.630084 | 7.396262
415.888824 | -4.664246 | 7.476552
417.487122 | -4.698143 | 7.557606
419.085358 | -4.731754 | 7.639431
420.683594 | -4.765058 | 7.722033
422.28183 | -4.798036 | 7.805423
423.880035 | -4.830665 | 7.889606
425.47821 | -4.862924 | 7.974589
427.076416 | -4.89479 | 8.060376
428.674561 | -4.926239 | 8.146971
430.272705 | -4.957249 | 8.234378
431.870789 | -4.987792 | 8.322597
433.468903 | -5.017842 | 8.411635
435.066956 | -5.047372 | 8.501493
436.665039 | -5.07635 | 8.592171
438.263031 | -5.104732 | 8.683662
439.861084 | -5.132481 | 8.775957
441.459045 | -5.159564 | 8.869016
443.057037 | -5.18596 | 8.962826
444.654968 | -5.21165 | 9.057358
446.252869 | -5.236617 | 9.152585
447.850769 | -5.260847 | 9.248488
449.448669 | -5.284328 | 9.345045
451.046539 | -5.30705 | 9.442233
452.644348 | -5.329003 | 9.540027
454.242126 | -5.350181 | 9.638409
455.839905 | -5.370576 | 9.737358
457.437653 | -5.390185 | 9.836858
459.035339 | -5.409002 | 9.936882
460.633057 | -5.427025 | 10.037419
462.230713 | -5.444252 | 10.138445
463.828369 | -5.46068 | 10.239941
465.425964 | -5.476309 | 10.341894
467.023529 | -5.491139 | 10.444282
468.621094 | -5.505173 | 10.547093
470.218597 | -5.518411 | 10.650306
471.816101 | -5.530856 | 10.753908
473.413574 | -5.542512 | 10.857882
475.010986 | -5.553383 | 10.962213
476.608398 | -5.563475 | 11.066886
478.20575 | -5.572794 | 11.171886
479.80307 | -5.581348 | 11.277203
481.400391 | -5.589146 | 11.382814
482.99765 | -5.596198 | 11.488715
484.59491 | -5.602517 | 11.594892
486.192078 | -5.608118 | 11.701322
487.789246 | -5.61302 | 11.808002
489.386383 | -5.617252 | 11.914915
490.98349 | -5.620855 | 12.022074
492.580505 | -5.623854 | 12.129495
494.177551 | -5.626264 | 12.237209
495.774567 | -5.628091 | 12.345239
497.37149 | -5.62934 | 12.453599
498.968414 | -5.630011 | 12.56232
500.565277 | -5.630099 | 12.671415
502.162109 | -5.629602 | 12.780903
503.758881 | -5.62851 | 12.890809
505.355652 | -5.626816 | 13.001143
506.952332 | -5.624509 | 13.111922
508.549011 | -5.621577 | 13.223168
510.14566 | -5.618006 | 13.334889
511.742249 | -5.613783 | 13.447099
513.338806 | -5.608891 | 13.559818
514.935303 | -5.603313 | 13.673047
516.531799 | -5.597033 | 13.78681
518.128174 | -5.590031 | 13.901104
519.724548 | -5.582288 | 14.015949
521.320923 | -5.573782 | 14.131355
522.917175 | -5.564494 | 14.247329
524.513428 | -5.5544 | 14.363874
526.109619 | -5.543477 | 14.481006
527.705811 | -5.5317 | 14.598731
529.30188 | -5.519045 | 14.717051
530.897949 | -5.505486 | 14.835972
532.494019 | -5.490993 | 14.955507
534.089966 | -5.475541 | 15.075654
535.685852 | -5.459098 | 15.196419
537.281738 | -5.441634 | 15.317808
538.877563 | -5.423115 | 15.439828
540.473328 | -5.403509 | 15.562476
542.069031 | -5.382779 | 15.68576
543.664673 | -5.360886 | 15.809678
545.260376 | -5.33779 | 15.934237
546.855896 | -5.313447 | 16.059435
548.451416 | -5.287809 | 16.185278
550.046875 | -5.260825 | 16.311764
551.642334 | -5.232435 | 16.438898
553.237671 | -5.202571 | 16.566673
554.832947 | -5.171148 | 16.695093
556.428223 | -5.138039 | 16.824133
558.023438 | -5.103147 | 16.953695
559.618591 | -5.066409 | 17.083691
561.213684 | -5.027783 | 17.21402
562.808716 | -4.987233 | 17.344603
564.403687 | -4.944734 | 17.475359
565.998657 | -4.900275 | 17.606188
567.593506 | -4.853841 | 17.737024
569.188293 | -4.805431 | 17.867785
570.783081 | -4.755042 | 17.998398
572.377747 | -4.70268 | 18.128784
573.972351 | -4.648348 | 18.258884
575.566956 | -4.592061 | 18.388626
577.161499 | -4.53383 | 18.517939
578.755981 | -4.47367 | 18.646769
580.350342 | -4.411598 | 18.775049
581.944702 | -4.34764 | 18.902718
583.53894 | -4.281812 | 19.029722
585.133179 | -4.214141 | 19.156008
586.727295 | -4.144651 | 19.281519
588.321411 | -4.07337 | 19.406204
589.915405 | -4.000323 | 19.530022
591.509399 | -3.925542 | 19.652914
593.103333 | -3.849058 | 19.774839
594.697144 | -3.7709 | 19.895756
596.290894 | -3.691104 | 20.015615
597.884644 | -3.609699 | 20.134382
599.478271 | -3.526723 | 20.252014
601.071838 | -3.442211 | 20.368469
602.665344 | -3.356196 | 20.483719
604.258789 | -3.268717 | 20.597723
605.852173 | -3.179812 | 20.710445
607.445435 | -3.089513 | 20.821861
609.038696 | -2.997859 | 20.93194
610.631897 | -2.904896 | 21.04064
612.224976 | -2.810659 | 21.14794
613.817993 | -2.715189 | 21.253811
615.41095 | -2.618523 | 21.358229
617.003845 | -2.520704 | 21.461168
618.59668 | -2.421772 | 21.562605
620.189392 | -2.321772 | 21.662512
621.782104 | -2.220745 | 21.76087
623.374695 | -2.118732 | 21.85766
624.967224 | -2.015779 | 21.95286
626.559692 | -1.911927 | 22.046452
628.1521 | -1.807228 | 22.138414
629.744385 | -1.701723 | 22.228731
631.336609 | -1.595458 | 22.317389
632.928833 | -1.488484 | 22.404369
634.520874 | -1.380846 | 22.48966
636.112915 | -1.272604 | 22.573242
637.704834 | -1.163805 | 22.655107
639.296692 | -1.05451 | 22.735239
640.888489 | -0.944778 | 22.813633
642.480164 | -0.834698 | 22.890278
644.071777 | -0.724337 | 22.965206
645.66333 | -0.613755 | 23.038445
647.254822 | -0.502998 | 23.110025
648.846191 | -0.392117 | 23.17997
650.4375 | -0.281147 | 23.248314
652.028748 | -0.170124 | 23.315083
653.619934 | -0.059084 | 23.380304
655.210999 | 0.051941 | 23.444002
656.801941 | 0.162922 | 23.506205
658.392883 | 0.273831 | 23.566936
659.983704 | 0.384645 | 23.626225
661.574402 | 0.495333 | 23.684092
663.1651 | 0.605879 | 23.740564
664.755676 | 0.716257 | 23.795664
666.34613 | 0.826448 | 23.849417
667.936584 | 0.936435 | 23.901846
669.526855 | 1.046193 | 23.952971
671.117065 | 1.15571 | 24.002817
672.707275 | 1.264971 | 24.051407
674.297302 | 1.373953 | 24.098759
675.887329 | 1.482651 | 24.144897
677.477173 | 1.591044 | 24.18984
679.067017 | 1.699116 | 24.23361
680.656677 | 1.806862 | 24.276226
682.246338 | 1.914264 | 24.317709
683.835815 | 2.021312 | 24.358076
685.425293 | 2.127999 | 24.39735
687.014648 | 2.234308 | 24.435547
688.603943 | 2.340235 | 24.472687
690.193115 | 2.445761 | 24.508783
691.782166 | 2.550885 | 24.543861
693.371216 | 2.655599 | 24.577932
694.960083 | 2.759893 | 24.611019
696.548889 | 2.863754 | 24.643133
698.137573 | 2.967179 | 24.674294
699.726196 | 3.070161 | 24.704515
701.314758 | 3.172693 | 24.733818
702.903198 | 3.274768 | 24.762215
704.491577 | 3.376376 | 24.789722
706.079773 | 3.477515 | 24.816353
707.667908 | 3.578179 | 24.842125
709.255981 | 3.678364 | 24.867052
710.843933 | 3.778059 | 24.89115
712.431763 | 3.877263 | 24.914431
714.019592 | 3.975973 | 24.936909
715.607239 | 4.074176 | 24.958599
717.194824 | 4.171878 | 24.979515
718.782288 | 4.269064 | 24.999668
720.369629 | 4.365738 | 25.019075
721.956909 | 4.461895 | 25.037746
723.544067 | 4.557525 | 25.055695
725.131165 | 4.652629 | 25.072931
726.71814 | 4.7472 | 25.089472
728.304993 | 4.841238 | 25.105326
729.891724 | 4.934735 | 25.120504
731.478394 | 5.027693 | 25.135021
733.065002 | 5.120103 | 25.14889
734.651428 | 5.211965 | 25.162115
736.237793 | 5.303272 | 25.174713
737.824036 | 5.394021 | 25.186695
739.410217 | 5.484213 | 25.198069
740.996216 | 5.573839 | 25.208845
742.582153 | 5.662899 | 25.219038
744.16803 | 5.751382 | 25.228653
745.753723 | 5.83929 | 25.237703
747.339355 | 5.92662 | 25.246197
748.924866 | 6.013364 | 25.254145
750.510254 | 6.09952 | 25.261557
752.095581 | 6.185079 | 25.26844
753.680786 | 6.27004 | 25.274807
755.265808 | 6.354391 | 25.280664
756.850769 | 6.438126 | 25.286022
758.435669 | 6.521241 | 25.290888
760.020386 | 6.603714 | 25.295273
761.605042 | 6.685538 | 25.299194
763.189575 | 6.766698 | 25.302673
764.773987 | 6.847191 | 25.305733
766.358276 | 6.927011 | 25.308392
767.942505 | 7.006156 | 25.310669
769.52655 | 7.084625 | 25.312586
771.110535 | 7.162416 | 25.314161
772.694397 | 7.23953 | 25.315413
774.278137 | 7.31597 | 25.31636
775.861755 | 7.391735 | 25.317022
777.445251 | 7.466826 | 25.317415
779.028687 | 7.541247 | 25.317556
780.611938 | 7.615003 | 25.317461
782.195068 | 7.688094 | 25.317148
783.778137 | 7.760528 | 25.316631
785.361084 | 7.832305 | 25.315928
786.943909 | 7.903433 | 25.315054
788.52655 | 7.973913 | 25.314022
790.109131 | 8.043755 | 25.312849
791.691589 | 8.112961 | 25.311546
793.273926 | 8.181535 | 25.310131
794.85614 | 8.249489 | 25.308617
796.438232 | 8.316824 | 25.307013
798.020203 | 8.383546 | 25.305338
799.602112 | 8.449666 | 25.3036
801.183777 | 8.515185 | 25.301813
802.765442 | 8.580117 | 25.299992
804.346924 | 8.644463 | 25.298143
805.928284 | 8.708232 | 25.296284
807.509521 | 8.771429 | 25.29442
809.090637 | 8.834065 | 25.292568
810.671631 | 8.896147 | 25.290733
812.252502 | 8.95768 | 25.288931
813.833252 | 9.018674 | 25.28717
815.413879 | 9.079134 | 25.28546
816.994324 | 9.139071 | 25.283808
818.574707 | 9.198494 | 25.282228
820.154968 | 9.257408 | 25.280727
821.735046 | 9.31582 | 25.279314
823.315063 | 9.373741 | 25.278
824.894897 | 9.431182 | 25.276791

## Fig. 3a
Measured spectral dispersion of reflectivity for a 400 nm period Bi:Te nano-grating metasurface and corresponding spectrum for unstructured Bi:Te
Wavelength (nm) | 400 nm grating TM reflection (%) | 400 nm grating TE reflection (%) | Unstructured Bi:Te reflection (%)
300.101 | 39.19 | 53.238 | 44.068
300.888 | 33.226 | 54.524 | 44.531
301.675 | 37.307 | 52.095 | 41.545
302.461 | 37.468 | 52.589 | 42.98
303.248 | 32.049 | 52.882 | 43.53
304.035 | 39.59 | 53.46 | 43.665
304.821 | 34.731 | 52.292 | 44.092
305.608 | 30.782 | 51.365 | 42.65
306.394 | 38.221 | 51.813 | 44.118
307.18 | 33.607 | 53.573 | 42.778
307.967 | 37.84 | 52.499 | 44.383
308.753 | 32.676 | 51.971 | 43.844
309.539 | 37.105 | 50.307 | 44.107
310.325 | 34.3 | 53.757 | 46.483
311.111 | 34.72 | 52.485 | 43.174
311.896 | 33.147 | 52.533 | 45.71
312.682 | 37.07 | 53.441 | 44.521
313.468 | 36.342 | 53.734 | 41.975
314.254 | 34.948 | 52.026 | 44.646
315.039 | 36.624 | 52.519 | 43.641
315.824 | 34.121 | 53.236 | 44.142
316.61 | 37.892 | 51.674 | 43.87
317.395 | 35.409 | 55.108 | 43.58
318.18 | 35.234 | 50.348 | 43.219
318.966 | 35.23 | 51.19 | 44.449
319.751 | 34.051 | 51.164 | 44.239
320.536 | 32.639 | 50.146 | 43.335
321.32 | 33.228 | 51.884 | 43.48
322.105 | 33.587 | 49.883 | 44.495
322.89 | 31.517 | 50.389 | 46.061
323.675 | 29.851 | 50.023 | 44.205
324.459 | 31.693 | 49.626 | 43.425
325.244 | 29.588 | 47.747 | 44.519
326.028 | 31.29 | 49.323 | 44.701
326.813 | 31.308 | 47.704 | 44.009
327.597 | 31.701 | 48.8 | 44.228
328.381 | 34.169 | 47.231 | 43.83
329.165 | 29.603 | 48.955 | 43.05
329.95 | 30.657 | 46.101 | 42.756
330.733 | 27.465 | 45.682 | 43.332
331.517 | 30.721 | 45.404 | 43.262
332.301 | 26.596 | 46.642 | 42.75
333.085 | 30.082 | 43.655 | 43.835
333.869 | 26.127 | 45.788 | 42.376
334.652 | 28.445 | 46.089 | 42.845
335.436 | 28.235 | 43.752 | 43.87
336.219 | 27.213 | 44.273 | 43.445
337.003 | 27.669 | 43.563 | 43.638
337.786 | 26.123 | 44.471 | 43.005
338.569 | 29.055 | 43.39 | 43.273
339.352 | 23.688 | 43.34 | 43.196
340.135 | 25.152 | 42.733 | 43.281
340.918 | 24.541 | 42.229 | 43.375
341.701 | 22.828 | 42.301 | 43.086
342.484 | 25.843 | 41.191 | 44.449
343.267 | 21.466 | 40.847 | 43.874
344.05 | 24.674 | 40.292 | 43.352
344.832 | 24.339 | 39.47 | 43.46
345.615 | 23.412 | 39.985 | 43.44
346.397 | 23.884 | 40.235 | 43.911
347.18 | 22.782 | 39.604 | 43.48
347.962 | 24.943 | 38.825 | 44.576
348.744 | 23.096 | 39.388 | 43.768
349.526 | 22.729 | 38.352 | 43.724
350.308 | 22.969 | 38.602 | 44.199
351.09 | 22.466 | 38.941 | 44.074
351.872 | 22.967 | 38.512 | 44.26
352.654 | 22.661 | 38.867 | 44.574
353.436 | 22.152 | 38.09 | 44.542
354.218 | 21.755 | 37.777 | 44.744
354.999 | 21.899 | 37.464 | 44.528
355.781 | 21.606 | 38.095 | 44.246
356.562 | 21.916 | 37.346 | 44.619
357.344 | 21.205 | 37.939 | 44.473
358.125 | 21.336 | 37.752 | 44.843
358.906 | 19.587 | 37.688 | 44.88
359.687 | 20.576 | 37.846 | 45.01
360.469 | 21.15 | 37.707 | 45.239
361.25 | 20.519 | 37.508 | 45.241
362.03 | 20.439 | 36.799 | 45.101
362.811 | 20.097 | 37.177 | 44.983
363.592 | 20.2 | 37.8 | 45.466
364.373 | 19.946 | 37.373 | 45.432
365.153 | 19.437 | 37.398 | 45.681
365.934 | 19.419 | 37.527 | 45.691
366.714 | 18.655 | 37.45 | 46.203
367.495 | 18.758 | 37.292 | 45.796
368.275 | 18.903 | 37.871 | 45.736
369.055 | 18.393 | 37.994 | 46.062
369.836 | 18.167 | 38.091 | 46.218
370.616 | 18.28 | 38.106 | 46.273
371.396 | 18.705 | 37.873 | 46.306
372.176 | 17.928 | 38.632 | 46.345
372.955 | 17.558 | 38.184 | 46.495
373.735 | 17.529 | 37.899 | 46.18
374.515 | 17.799 | 38.41 | 46.298
375.295 | 17.196 | 38.246 | 46.598
376.074 | 17.301 | 38.398 | 46.923
376.854 | 16.792 | 38.314 | 46.774
377.633 | 16.739 | 38.668 | 46.906
378.412 | 16.723 | 38.591 | 47.232
379.192 | 16.142 | 38.733 | 47.031
379.971 | 16.647 | 38.906 | 47.287
380.75 | 16.473 | 38.901 | 47.239
381.529 | 16.004 | 39.151 | 47.476
382.308 | 15.786 | 39.156 | 47.38
383.087 | 15.755 | 39.54 | 47.57
383.865 | 15.308 | 39.544 | 47.689
384.644 | 15.07 | 39.843 | 47.65
385.423 | 15.349 | 39.763 | 47.521
386.201 | 15.015 | 39.898 | 47.707
386.98 | 15.067 | 40.171 | 47.84
387.758 | 14.622 | 40.204 | 47.884
388.536 | 14.546 | 40.277 | 47.858
389.315 | 14.266 | 40.603 | 48.009
390.093 | 14.086 | 40.546 | 47.919
390.871 | 13.995 | 40.692 | 48.108
391.649 | 13.93 | 40.726 | 48.158
392.427 | 13.765 | 40.771 | 48.353
393.205 | 13.522 | 41.218 | 48.283
393.983 | 13.897 | 41.037 | 48.335
394.76 | 13.53 | 41.329 | 48.383
395.538 | 13.193 | 41.3 | 48.542
396.315 | 13.265 | 41.518 | 48.55
397.093 | 13.263 | 41.826 | 48.491
397.87 | 13.012 | 41.723 | 48.722
398.648 | 13.224 | 42.037 | 48.709
399.425 | 13.225 | 42.076 | 48.835
400.202 | 13.049 | 42.115 | 48.927
400.979 | 13.009 | 42.436 | 48.86
401.756 | 12.874 | 42.593 | 48.909
402.533 | 12.849 | 42.779 | 49.025
403.31 | 12.832 | 42.776 | 49.181
404.087 | 12.936 | 42.751 | 49.237
404.864 | 12.869 | 42.851 | 49.263
405.64 | 12.863 | 43.059 | 49.303
406.417 | 13.032 | 43.247 | 49.307
407.193 | 13.084 | 43.324 | 49.296
407.97 | 12.895 | 43.46 | 49.41
408.746 | 13.007 | 43.592 | 49.509
409.522 | 13.073 | 43.729 | 49.456
410.298 | 13.064 | 43.854 | 49.571
411.074 | 13.176 | 43.886 | 49.574
411.851 | 13.183 | 43.961 | 49.567
412.626 | 13.088 | 44.062 | 49.702
413.402 | 13.203 | 44.191 | 49.764
414.178 | 13.076 | 44.273 | 49.888
414.954 | 13.125 | 44.475 | 49.929
415.729 | 13.254 | 44.645 | 50.017
416.505 | 13.341 | 44.643 | 50.04
417.281 | 13.471 | 44.784 | 50.133
418.056 | 13.561 | 45.004 | 50.139
418.831 | 13.635 | 45.11 | 50.104
419.607 | 13.641 | 45.23 | 50.073
420.382 | 13.722 | 45.33 | 50.247
421.157 | 13.815 | 45.335 | 50.291
421.932 | 13.917 | 45.345 | 50.357
422.707 | 14.07 | 45.309 | 50.331
423.482 | 14.053 | 45.444 | 50.239
424.257 | 14.321 | 45.581 | 50.304
425.031 | 14.374 | 45.638 | 50.504
425.806 | 14.472 | 45.835 | 50.589
426.58 | 14.557 | 45.982 | 50.734
427.355 | 14.645 | 46.009 | 50.707
428.129 | 14.84 | 46.192 | 50.687
428.904 | 15.006 | 46.147 | 50.642
429.678 | 15.154 | 46.15 | 50.703
430.452 | 15.373 | 46.262 | 50.825
431.226 | 15.531 | 46.337 | 50.731
432 | 15.604 | 46.588 | 50.708
432.774 | 15.68 | 46.669 | 50.826
433.548 | 15.757 | 46.78 | 50.706
434.322 | 16.024 | 46.956 | 50.769
435.096 | 16.091 | 47.023 | 50.803
435.869 | 16.33 | 47.121 | 50.856
436.643 | 16.287 | 47.108 | 51.148
437.416 | 16.585 | 47.195 | 51.115
438.19 | 16.871 | 47.248 | 51.148
438.963 | 17.014 | 47.343 | 51.16
439.736 | 17.201 | 47.44 | 51.249
440.51 | 17.461 | 47.451 | 51.268
441.283 | 17.482 | 47.424 | 51.316
442.056 | 17.462 | 47.572 | 51.292
442.829 | 17.652 | 47.673 | 51.381
443.602 | 17.667 | 47.783 | 51.412
444.374 | 17.892 | 47.994 | 51.256
445.147 | 18.055 | 48.114 | 51.426
445.92 | 18.188 | 48.077 | 51.419
446.692 | 18.326 | 48.164 | 51.43
447.465 | 18.388 | 48.376 | 51.423
448.237 | 18.414 | 48.286 | 51.454
449.01 | 18.455 | 48.377 | 51.365
449.782 | 18.598 | 48.298 | 51.48
450.554 | 18.788 | 48.567 | 51.612
451.326 | 18.911 | 48.664 | 51.687
452.098 | 18.931 | 48.831 | 51.65
452.87 | 18.912 | 48.974 | 51.642
453.642 | 19.022 | 49.012 | 51.749
454.414 | 19.091 | 49.095 | 51.755
455.186 | 19.201 | 48.992 | 51.673
455.957 | 19.249 | 49.087 | 51.633
456.729 | 19.346 | 49.151 | 51.563
457.5 | 19.381 | 49.02 | 51.732
458.272 | 19.409 | 48.979 | 51.907
459.043 | 19.43 | 48.955 | 52.024
459.814 | 19.624 | 49.108 | 52.031
460.586 | 19.668 | 49.25 | 51.966
461.357 | 19.738 | 49.248 | 52.07
462.128 | 19.725 | 49.161 | 52.052
462.899 | 19.658 | 49.199 | 52.164
463.67 | 19.589 | 49.363 | 52.265
464.44 | 19.578 | 49.542 | 52.319
465.211 | 19.529 | 49.741 | 52.237
465.982 | 19.378 | 49.837 | 52.183
466.752 | 19.024 | 49.85 | 52.058
467.523 | 18.663 | 49.824 | 52.013
468.293 | 18.596 | 49.918 | 52.122
469.064 | 18.51 | 50.052 | 52.21
469.834 | 18.483 | 50.183 | 52.304
470.604 | 18.233 | 50.072 | 52.349
471.374 | 17.959 | 49.968 | 52.302
472.144 | 17.531 | 50.148 | 52.19
472.914 | 17.037 | 50.305 | 52.115
473.684 | 16.864 | 50.184 | 52.307
474.454 | 16.755 | 50.061 | 52.444
475.224 | 16.608 | 50.082 | 52.375
475.993 | 16.313 | 50.241 | 52.423
476.763 | 15.879 | 50.308 | 52.536
477.532 | 15.196 | 50.463 | 52.589
478.302 | 14.753 | 50.375 | 52.677
479.071 | 14.425 | 50.387 | 52.708
479.841 | 14.041 | 50.491 | 52.63
480.61 | 13.795 | 50.576 | 52.534
481.379 | 13.478 | 50.629 | 52.616
482.148 | 13.063 | 50.68 | 52.718
482.917 | 12.654 | 50.763 | 52.748
483.686 | 12.342 | 50.998 | 52.802
484.455 | 12.155 | 51.041 | 52.863
485.223 | 11.899 | 50.956 | 52.81
485.992 | 11.607 | 50.856 | 52.817
486.761 | 11.315 | 50.983 | 52.816
487.529 | 11.049 | 50.943 | 52.946
488.298 | 10.75 | 51.021 | 52.891
489.066 | 10.386 | 50.976 | 52.896
489.834 | 10.018 | 50.975 | 52.867
490.602 | 9.729 | 50.968 | 52.907
491.371 | 9.597 | 51.034 | 52.901
492.139 | 9.552 | 51.181 | 52.944
492.907 | 9.42 | 51.149 | 53.002
493.674 | 9.235 | 51.099 | 53.094
494.442 | 9.134 | 50.978 | 53.27
495.21 | 9.31 | 50.991 | 53.388
495.978 | 8.917 | 51.064 | 53.205
496.745 | 8.782 | 51.099 | 53.219
497.513 | 8.706 | 51.19 | 53.282
498.28 | 8.727 | 51.071 | 53.173
499.048 | 8.689 | 51.02 | 53.207
499.815 | 8.527 | 51.055 | 53.236
500.582 | 8.453 | 51.28 | 52.925
501.349 | 8.391 | 51.398 | 52.834
502.116 | 8.225 | 51.61 | 52.982
502.883 | 8.169 | 51.637 | 53.075
503.65 | 8.196 | 51.482 | 53.282
504.417 | 8.262 | 51.569 | 53.3
505.184 | 8.137 | 51.595 | 53.379
505.95 | 8.189 | 51.538 | 53.455
506.717 | 8.336 | 51.519 | 53.522
507.484 | 8.353 | 51.518 | 53.489
508.25 | 8.417 | 51.547 | 53.431
509.016 | 8.433 | 51.6 | 53.402
509.783 | 8.286 | 51.975 | 53.294
510.549 | 8.298 | 52.142 | 53.346
511.315 | 8.234 | 52.248 | 53.34
512.081 | 8.206 | 52.064 | 53.492
512.847 | 8.296 | 51.929 | 53.526
513.613 | 8.335 | 51.924 | 53.348
514.379 | 8.316 | 51.978 | 53.188
515.145 | 8.306 | 51.861 | 53.273
515.91 | 8.331 | 51.838 | 53.307
516.676 | 8.359 | 51.857 | 53.456
517.441 | 8.406 | 51.924 | 53.424
518.207 | 8.427 | 51.868 | 53.364
518.972 | 8.484 | 52.147 | 53.428
519.737 | 8.542 | 52.336 | 53.596
520.503 | 8.572 | 52.134 | 53.584
521.268 | 8.681 | 52.148 | 53.605
522.033 | 8.735 | 52.267 | 53.665
522.798 | 8.839 | 52.252 | 53.726
523.563 | 8.975 | 52.177 | 53.799
524.328 | 9.109 | 52.241 | 53.808
525.092 | 9.261 | 52.285 | 53.788
525.857 | 9.332 | 52.222 | 53.762
526.622 | 9.503 | 51.956 | 53.808
527.386 | 9.596 | 51.868 | 53.722
528.151 | 9.743 | 52.127 | 53.632
528.915 | 9.809 | 52.165 | 53.673
529.679 | 9.948 | 52.265 | 53.703
530.444 | 9.986 | 52.229 | 53.714
531.208 | 10.197 | 52.158 | 53.782
531.972 | 10.335 | 52.476 | 53.681
532.736 | 10.496 | 52.684 | 53.564
533.5 | 10.643 | 52.795 | 53.439
534.263 | 10.836 | 52.57 | 53.436
535.027 | 10.929 | 52.457 | 53.547
535.791 | 11.067 | 52.573 | 53.784
536.555 | 11.317 | 52.807 | 53.945
537.318 | 11.551 | 52.975 | 53.947
538.082 | 11.65 | 52.898 | 53.941
538.845 | 11.809 | 52.566 | 53.89
539.608 | 12.076 | 52.434 | 53.79
540.371 | 12.349 | 52.642 | 53.703
541.135 | 12.562 | 52.846 | 53.429
541.898 | 12.798 | 52.851 | 53.311
542.661 | 12.969 | 52.863 | 53.473
543.424 | 13.036 | 52.837 | 53.604
544.186 | 13.192 | 52.816 | 53.772
544.949 | 13.377 | 52.781 | 53.776
545.712 | 13.498 | 52.651 | 53.701
546.474 | 13.723 | 52.578 | 53.66
547.237 | 13.967 | 52.461 | 53.684
548 | 14.166 | 52.478 | 53.777
548.762 | 14.351 | 52.546 | 53.982
549.524 | 14.605 | 52.626 | 54.091
550.286 | 14.809 | 52.706 | 54.146
551.049 | 15.055 | 52.931 | 54.18
551.811 | 15.276 | 53.027 | 54.175
552.573 | 15.586 | 52.875 | 54.119
553.335 | 15.808 | 52.945 | 54.201
554.096 | 16.003 | 53.016 | 54.171
554.858 | 16.185 | 52.864 | 54.075
555.62 | 16.335 | 52.673 | 53.881
556.381 | 16.626 | 52.382 | 53.724
557.143 | 16.859 | 52.497 | 53.754
557.904 | 17.101 | 52.809 | 53.829
558.666 | 17.278 | 53.045 | 53.802
559.427 | 17.412 | 52.787 | 53.863
560.188 | 17.64 | 52.574 | 53.728
560.95 | 17.74 | 52.692 | 53.747
561.711 | 18.068 | 52.936 | 53.98
562.472 | 18.29 | 53.006 | 53.883
563.233 | 18.458 | 53.204 | 53.804
563.993 | 18.535 | 53.252 | 53.767
564.754 | 18.77 | 53.335 | 53.74
565.515 | 19.022 | 53.383 | 53.851
566.276 | 19.273 | 53.435 | 53.896
567.036 | 19.517 | 53.234 | 54.08
567.797 | 19.777 | 52.925 | 54.156
568.557 | 20.03 | 52.774 | 54.221
569.317 | 20.11 | 52.856 | 54.219
570.077 | 20.23 | 52.96 | 54.352
570.838 | 20.428 | 52.941 | 54.275
571.598 | 20.543 | 52.831 | 54.1
572.358 | 20.706 | 52.769 | 54.085
573.118 | 20.894 | 52.589 | 54.026
573.878 | 20.999 | 52.659 | 54.127
574.637 | 21.197 | 52.96 | 54.207
575.397 | 21.386 | 53.231 | 54.114
576.157 | 21.524 | 53.286 | 54.091
576.916 | 21.65 | 53.124 | 54.101
577.676 | 21.805 | 52.89 | 53.982
578.435 | 21.983 | 52.78 | 53.901
579.194 | 22.161 | 52.471 | 53.775
579.954 | 22.322 | 52.407 | 53.766
580.713 | 22.486 | 52.736 | 53.781
581.472 | 22.658 | 52.864 | 53.642
582.231 | 22.866 | 52.889 | 53.772
582.99 | 23.283 | 52.969 | 54.046
583.749 | 23.482 | 52.971 | 53.937
584.507 | 23.586 | 52.898 | 54.057
585.266 | 23.769 | 52.936 | 54.095
586.025 | 23.881 | 52.965 | 54.052
586.783 | 24.042 | 52.945 | 54.01
587.542 | 24.169 | 52.816 | 53.923
588.3 | 24.375 | 52.692 | 53.872
589.058 | 24.426 | 52.841 | 53.938
589.817 | 24.557 | 53.031 | 53.899
590.575 | 24.726 | 52.971 | 53.834
591.333 | 24.826 | 52.822 | 53.73
592.091 | 25.079 | 52.837 | 53.811
592.849 | 25.368 | 52.964 | 53.862
593.607 | 25.589 | 52.791 | 53.793
594.365 | 25.877 | 52.681 | 53.752
595.122 | 25.944 | 52.54 | 53.918
595.88 | 26.048 | 52.499 | 54.021
596.637 | 26.126 | 52.559 | 53.926
597.395 | 26.058 | 52.49 | 53.89
598.152 | 26.145 | 52.359 | 53.921
598.91 | 26.345 | 52.261 | 53.998
599.667 | 26.624 | 52.542 | 54.024
600.424 | 26.86 | 52.828 | 53.836
601.181 | 26.962 | 52.86 | 53.812
601.938 | 27.088 | 52.709 | 53.957
602.695 | 27.178 | 52.731 | 53.99
603.452 | 27.164 | 52.72 | 53.948
604.209 | 27.197 | 52.617 | 53.92
604.965 | 27.375 | 52.564 | 53.951
605.722 | 27.572 | 52.371 | 53.963
606.479 | 27.695 | 52.048 | 53.971
607.235 | 27.807 | 51.901 | 54.034
607.992 | 27.903 | 51.905 | 53.983
608.748 | 28.09 | 52.032 | 53.842
609.504 | 28.263 | 52.128 | 53.896
610.26 | 28.371 | 52.115 | 53.714
611.016 | 28.401 | 52.14 | 53.723
611.772 | 28.588 | 52.255 | 53.848
612.528 | 28.665 | 52.333 | 54.043
613.284 | 28.76 | 52.348 | 53.996
614.04 | 28.845 | 52.407 | 53.872
614.796 | 29.128 | 52.505 | 54.057
615.551 | 29.288 | 52.593 | 54.02
616.307 | 29.416 | 52.558 | 53.813
617.062 | 29.464 | 52.419 | 53.587
617.818 | 29.665 | 52.535 | 53.517
618.573 | 29.707 | 52.691 | 53.533
619.328 | 29.724 | 52.776 | 53.531
620.084 | 29.91 | 52.746 | 53.544
620.839 | 29.989 | 52.503 | 53.638
621.594 | 30.091 | 52.309 | 53.684
622.349 | 30.185 | 52.211 | 53.716
623.104 | 30.262 | 52.293 | 53.748
623.858 | 30.365 | 52.288 | 53.797
624.613 | 30.457 | 52.202 | 53.905
625.368 | 30.522 | 52.11 | 54.044
626.122 | 30.585 | 52.157 | 54.095
626.877 | 30.708 | 52.4 | 54.164
627.631 | 30.93 | 52.545 | 54.163
628.385 | 31.076 | 52.567 | 54.046
629.14 | 31.174 | 52.412 | 53.941
629.894 | 31.36 | 52.402 | 53.784
630.648 | 31.484 | 52.495 | 53.875
631.402 | 31.62 | 52.565 | 53.674
632.156 | 31.732 | 52.532 | 53.495
632.91 | 31.677 | 52.336 | 53.25
633.664 | 31.635 | 52.071 | 53.153
634.417 | 31.709 | 52.14 | 53.195
635.171 | 31.814 | 52.137 | 53.331
635.925 | 31.968 | 52.092 | 53.364
636.678 | 32.162 | 51.857 | 53.541
637.432 | 32.234 | 51.785 | 53.498
638.185 | 32.392 | 52.057 | 53.655
638.938 | 32.43 | 52.296 | 53.817
639.691 | 32.451 | 52.416 | 53.832
640.444 | 32.558 | 52.63 | 53.87
641.197 | 32.724 | 53.086 | 53.95
641.95 | 32.752 | 53.695 | 53.988
642.703 | 32.986 | 53.913 | 54.215
643.456 | 33.14 | 53.791 | 54.278
644.209 | 33.474 | 53.662 | 54.214
644.961 | 33.456 | 53.473 | 54.075
645.714 | 33.413 | 53.443 | 53.949
646.467 | 33.598 | 53.458 | 53.711
647.219 | 33.676 | 53.615 | 53.333
647.971 | 33.446 | 53.378 | 53.026
648.724 | 33.226 | 52.947 | 52.965
649.476 | 33.137 | 52.436 | 52.943
650.228 | 33.254 | 52.137 | 53.027
650.98 | 33.497 | 52.042 | 53.229
651.732 | 33.647 | 52.203 | 53.333
652.484 | 33.697 | 52.057 | 53.382
653.236 | 33.823 | 51.848 | 53.355
653.987 | 33.993 | 51.99 | 53.291
654.739 | 34.197 | 52.265 | 53.288
655.49 | 34.258 | 52.47 | 53.368
656.242 | 34.285 | 52.608 | 53.402
656.993 | 34.393 | 52.524 | 53.248
657.745 | 34.323 | 52.56 | 53.078
658.496 | 34.307 | 52.347 | 52.953
659.247 | 34.36 | 52.21 | 52.77
659.998 | 34.439 | 52.19 | 52.666
660.749 | 34.448 | 51.885 | 52.704
661.5 | 34.54 | 51.611 | 52.746
662.251 | 34.25 | 51.424 | 52.871
663.002 | 34.555 | 51.245 | 53.081
663.753 | 34.658 | 51.32 | 53.128
664.503 | 34.783 | 51.339 | 53.096
665.254 | 34.844 | 51.61 | 53.104
666.005 | 34.901 | 51.769 | 53.237
666.755 | 35.127 | 51.696 | 53.232
667.505 | 35.198 | 51.634 | 53.214
668.256 | 35.189 | 51.602 | 53.062
669.006 | 35.155 | 51.382 | 53.095
669.756 | 35.153 | 51.217 | 53.194
670.506 | 35.232 | 51.266 | 53.198
671.256 | 35.271 | 51.387 | 53.045
672.006 | 35.242 | 51.294 | 52.838
672.756 | 35.289 | 51.269 | 52.788
673.505 | 35.351 | 51.477 | 52.673
674.255 | 35.426 | 51.615 | 52.586
675.005 | 35.61 | 51.542 | 52.715
675.754 | 35.709 | 51.594 | 52.745
676.503 | 35.815 | 51.574 | 52.649
677.253 | 35.843 | 51.591 | 52.698
678.002 | 36.039 | 51.546 | 52.882
678.751 | 36.258 | 51.436 | 52.898
679.5 | 36.442 | 51.45 | 52.974
680.25 | 36.492 | 51.598 | 52.949
680.998 | 36.506 | 51.596 | 52.948
681.747 | 36.581 | 51.52 | 53.037
682.496 | 36.566 | 51.361 | 53.136
683.245 | 36.613 | 51.423 | 53.179
683.994 | 36.667 | 51.562 | 53.162
684.742 | 36.717 | 51.736 | 53.237
685.491 | 36.92 | 51.714 | 53.408
686.239 | 36.981 | 51.917 | 53.468
686.987 | 37.087 | 52.141 | 53.686
687.736 | 37.198 | 52.444 | 53.624
688.484 | 37.079 | 52.878 | 53.571
689.232 | 36.976 | 52.965 | 53.499
689.98 | 36.712 | 52.877 | 53.346
690.728 | 36.553 | 52.764 | 53.078
691.476 | 36.481 | 52.268 | 52.682
692.224 | 36.676 | 51.781 | 52.395
692.972 | 36.714 | 51.535 | 52.22
693.719 | 36.858 | 51.343 | 52.27
694.467 | 36.83 | 51.11 | 52.33
695.214 | 36.841 | 50.968 | 52.351
695.962 | 36.875 | 50.984 | 52.378
696.709 | 36.894 | 50.973 | 52.412
697.456 | 36.964 | 51.002 | 52.573
698.204 | 37.071 | 51.019 | 52.617
698.951 | 37.083 | 51.004 | 52.538
699.698 | 37.218 | 51.152 | 52.395
700.445 | 37.403 | 51.223 | 52.499
701.192 | 37.476 | 51.198 | 52.575
701.939 | 37.422 | 51.04 | 52.473
702.685 | 37.551 | 51.037 | 52.46
703.432 | 37.613 | 51.399 | 52.462
704.179 | 37.8 | 51.533 | 52.463
704.925 | 37.685 | 51.392 | 52.401
705.672 | 37.655 | 51.376 | 52.323
706.418 | 37.688 | 51.216 | 52.207
707.164 | 37.72 | 51.121 | 52.152
707.91 | 37.791 | 50.944 | 52.125
708.656 | 37.885 | 51.053 | 52.093
709.403 | 37.881 | 51.038 | 52.053
710.148 | 37.937 | 51.031 | 52.079
710.894 | 38.165 | 50.977 | 52.196
711.64 | 38.193 | 50.983 | 52.292
712.386 | 38.209 | 51.024 | 52.343
713.132 | 38.12 | 50.846 | 52.338
713.877 | 38.113 | 50.707 | 52.424
714.623 | 38.204 | 50.757 | 52.416
715.368 | 38.289 | 50.945 | 52.397
716.114 | 38.295 | 51.099 | 52.347
716.859 | 38.423 | 51.308 | 52.436
717.604 | 38.406 | 51.66 | 52.512
718.349 | 38.441 | 51.688 | 52.55
719.094 | 38.406 | 51.568 | 52.603
719.839 | 38.39 | 51.433 | 52.692
720.584 | 38.266 | 51.199 | 52.537
721.329 | 38.278 | 51.294 | 52.464
722.074 | 38.465 | 51.501 | 52.122
722.818 | 38.348 | 51.48 | 51.94
723.563 | 38.263 | 51.203 | 51.774
724.308 | 38.32 | 50.946 | 51.702
725.052 | 38.413 | 50.769 | 51.774
725.796 | 38.45 | 50.742 | 51.644
726.541 | 38.584 | 50.806 | 51.647
727.285 | 38.627 | 50.868 | 51.666
728.029 | 38.8 | 51.112 | 51.715
728.773 | 38.832 | 51.068 | 51.788
729.517 | 39.075 | 51.073 | 51.708
730.261 | 39.184 | 51.046 | 51.883
731.005 | 39.298 | 51.229 | 52.009
731.749 | 39.317 | 51.341 | 52.174
732.492 | 39.261 | 51.499 | 52.186
733.236 | 39.222 | 51.453 | 52.244
733.979 | 39.241 | 51.474 | 52.335
734.723 | 39.369 | 51.582 | 52.382
735.466 | 39.352 | 51.541 | 52.222
736.21 | 39.317 | 51.646 | 52.119
736.953 | 39.419 | 51.638 | 51.917
737.696 | 39.34 | 51.451 | 51.934
738.439 | 39.349 | 51.288 | 51.731
739.182 | 39.244 | 51.25 | 51.448
739.925 | 39.225 | 51.183 | 51.659
740.668 | 39.356 | 51.053 | 51.73
741.411 | 39.547 | 51.214 | 51.737
742.153 | 39.378 | 51.027 | 51.705
742.896 | 39.459 | 50.787 | 51.835
743.638 | 39.284 | 50.418 | 51.763
744.381 | 39.339 | 50.444 | 51.909
745.123 | 39.334 | 50.423 | 51.937
745.865 | 39.325 | 50.254 | 51.879
746.608 | 39.5 | 50.329 | 51.91
747.35 | 39.6 | 50.431 | 51.898
748.092 | 39.774 | 50.353 | 51.895
748.834 | 39.747 | 50.246 | 52.014
749.576 | 39.697 | 50.172 | 51.984
750.318 | 39.832 | 50.526 | 51.993
751.059 | 40.068 | 50.729 | 51.979
751.801 | 40.169 | 50.954 | 52.286
752.543 | 40.225 | 51.196 | 52.697
753.284 | 40.297 | 51.525 | 52.635
754.026 | 40.551 | 51.544 | 52.724
754.767 | 40.631 | 51.972 | 52.704
755.508 | 40.477 | 52.123 | 52.524
756.25 | 40.163 | 52.294 | 52.265
756.991 | 39.964 | 52.272 | 51.924
757.732 | 40.025 | 51.895 | 51.543
758.473 | 39.979 | 51.743 | 51.404
759.214 | 39.875 | 51.29 | 51.517
759.955 | 40.024 | 50.97 | 51.438
760.695 | 39.957 | 50.766 | 51.307
761.436 | 40.006 | 50.707 | 51.286
762.177 | 40.193 | 50.459 | 51.434
762.917 | 40.18 | 50.229 | 51.489
763.658 | 40.138 | 50.043 | 51.486
764.398 | 40.251 | 50.017 | 51.612
765.138 | 40.259 | 50.109 | 51.752
765.879 | 40.205 | 50.169 | 51.912
766.619 | 40.358 | 50.209 | 52.206
767.359 | 40.429 | 50.355 | 52.03
768.099 | 40.455 | 50.46 | 52.141
768.839 | 40.663 | 50.727 | 52.236
769.579 | 40.87 | 51.054 | 52.325
770.318 | 41.009 | 51.316 | 52.475
771.058 | 41.075 | 51.505 | 52.423
771.798 | 40.966 | 51.673 | 52.341
772.537 | 40.972 | 51.732 | 52.26
773.277 | 40.896 | 51.594 | 52.223
774.016 | 40.815 | 51.254 | 52.196
774.755 | 40.666 | 51.351 | 51.845
775.495 | 40.61 | 50.961 | 51.682
776.234 | 40.698 | 50.8 | 51.721
776.973 | 40.795 | 50.589 | 51.458
777.712 | 40.595 | 50.47 | 51.34
778.451 | 40.588 | 50.243 | 51.388
779.19 | 40.513 | 50.214 | 51.512
779.929 | 40.596 | 50.19 | 51.664
780.667 | 40.798 | 50.279 | 51.82
781.406 | 40.872 | 50.368 | 51.912
782.144 | 41.108 | 50.374 | 51.848
782.883 | 41.1 | 50.236 | 51.821
783.621 | 41.222 | 50.284 | 51.749
784.36 | 41.555 | 50.359 | 51.828
785.098 | 41.617 | 50.369 | 51.817
785.836 | 41.209 | 50.24 | 52.034
786.574 | 41.223 | 50.193 | 51.922
787.312 | 41.356 | 50.558 | 51.869
788.05 | 41.064 | 50.705 | 51.894
788.788 | 41.202 | 50.849 | 51.905
789.526 | 41.236 | 50.71 | 52.091
790.263 | 41.435 | 50.886 | 52.201
791.001 | 41.455 | 50.911 | 52.193
791.739 | 41.494 | 50.916 | 52.195
792.476 | 41.25 | 50.897 | 52.084
793.213 | 41.33 | 50.661 | 51.997
793.951 | 41.453 | 50.839 | 51.596
794.688 | 41.322 | 50.876 | 51.431
795.425 | 41.001 | 51.147 | 51.321
796.162 | 41.015 | 51.021 | 51
796.899 | 41.107 | 50.643 | 50.745
797.636 | 41.041 | 50.488 | 50.741
798.373 | 40.791 | 50.179 | 51.065
799.11 | 40.828 | 50.073 | 51.005
799.846 | 40.766 | 50.116 | 50.972
800.583 | 41.043 | 50.11 | 50.983
801.32 | 41.066 | 49.978 | 51.069
802.056 | 41.378 | 50.071 | 51.232
802.793 | 41.134 | 49.978 | 51.209
803.529 | 41.462 | 50.061 | 51.304
804.265 | 41.325 | 49.877 | 51.497
805.001 | 41.454 | 49.841 | 51.579
805.737 | 41.442 | 50.038 | 51.569
806.473 | 41.756 | 50.152 | 51.555
807.209 | 42.155 | 50.45 | 51.828
807.945 | 41.954 | 50.593 | 51.625
808.681 | 41.966 | 50.732 | 51.588
809.417 | 41.945 | 50.546 | 51.701
810.152 | 42.053 | 50.544 | 51.973
810.888 | 42.056 | 51.198 | 52.171
811.623 | 42.317 | 51.484 | 52.352
812.359 | 42.065 | 51.365 | 52.201
813.094 | 42.014 | 51.25 | 51.972
813.829 | 41.845 | 51.088 | 51.724
814.565 | 41.547 | 50.702 | 51.403
815.3 | 41.563 | 50.882 | 51.508
816.035 | 41.667 | 50.911 | 51.508
816.77 | 41.847 | 50.889 | 51.379
817.504 | 41.8 | 50.721 | 51.031
818.239 | 41.986 | 50.586 | 50.988
818.974 | 42.022 | 50.388 | 51.208
819.709 | 42.072 | 50.127 | 51.438
820.443 | 42.006 | 49.989 | 51.531
821.178 | 41.919 | 49.77 | 51.646
821.912 | 41.893 | 49.838 | 51.702
822.646 | 41.843 | 49.83 | 51.913
823.381 | 41.926 | 50.041 | 51.951
824.115 | 42.08 | 50.042 | 51.854
824.849 | 42.345 | 50.122 | 51.66
825.583 | 42.465 | 50.197 | 51.637
826.317 | 42.262 | 50.059 | 51.689
827.051 | 42.247 | 50.166 | 51.734
827.785 | 42.221 | 50.419 | 51.686
828.518 | 42.04 | 50.353 | 51.476
829.252 | 41.947 | 49.863 | 51.349
829.986 | 41.791 | 49.718 | 51.274
830.719 | 41.784 | 49.704 | 51.239
831.452 | 41.846 | 49.98 | 51.132
832.186 | 42.004 | 49.928 | 50.925
832.919 | 41.934 | 49.703 | 50.637
833.652 | 41.872 | 49.571 | 50.741
834.385 | 41.873 | 49.682 | 50.692
835.118 | 41.87 | 50.005 | 50.644
835.851 | 41.913 | 50.105 | 50.722
836.584 | 42.206 | 49.719 | 50.947
837.317 | 42.302 | 49.582 | 51.055
838.05 | 42.376 | 49.55 | 51.21
838.782 | 42.535 | 49.35 | 51.405
839.515 | 42.505 | 49.634 | 51.442
840.247 | 42.454 | 49.777 | 51.526
840.98 | 42.927 | 49.75 | 51.381
841.712 | 42.903 | 50.069 | 51.402
842.444 | 42.845 | 50.106 | 51.594
843.177 | 42.789 | 50.207 | 51.441
843.909 | 43.022 | 50.677 | 51.398
844.641 | 42.745 | 50.407 | 51.37
845.373 | 42.994 | 50.334 | 51.581
846.105 | 43.25 | 50.361 | 51.625
846.836 | 43.376 | 50.562 | 51.597
847.568 | 43.309 | 51.265 | 51.385
848.3 | 43.518 | 51.222 | 51.67
849.031 | 43.265 | 51.155 | 51.213
849.763 | 43.031 | 51.178 | 50.786
850.494 | 42.845 | 50.577 | 50.508
851.226 | 42.661 | 50.239 | 50.487
851.957 | 42.958 | 50.002 | 50.686
852.688 | 42.77 | 49.597 | 50.785
853.419 | 42.559 | 50.445 | 50.688
854.15 | 42.755 | 50.426 | 50.783
854.881 | 42.775 | 50.709 | 50.64
855.612 | 43.137 | 50.754 | 50.646
856.343 | 43.344 | 51.2 | 50.592
857.074 | 43.306 | 50.508 | 50.742
857.804 | 42.892 | 50.74 | 50.923
858.535 | 43.404 | 50.518 | 51.013
859.265 | 42.926 | 50.642 | 50.954
859.996 | 43.118 | 50.458 | 51.172
860.726 | 42.985 | 50.191 | 50.932
861.456 | 43.317 | 50.674 | 50.866
862.186 | 42.82 | 50.325 | 50.839
862.917 | 43.372 | 50.321 | 51.115
863.647 | 43.42 | 50.631 | 51.16
864.377 | 43.333 | 50.856 | 51.181
865.107 | 43.433 | 50.622 | 51.072
865.836 | 43.587 | 50.923 | 51.134
866.566 | 43.683 | 50.917 | 51.025
867.296 | 43.538 | 51.289 | 50.657
868.025 | 43.405 | 51.025 | 50.479
868.755 | 43.462 | 51.032 | 50.299
869.484 | 42.983 | 51.047 | 50.303
870.214 | 43.031 | 50.405 | 50.14
870.943 | 42.933 | 50.116 | 50.588
871.672 | 43.311 | 50.174 | 50.457
872.401 | 43.414 | 50.204 | 50.636
873.13 | 43.494 | 50.187 | 50.847
873.859 | 43.472 | 49.975 | 50.99
874.588 | 43.339 | 49.924 | 51.153
875.317 | 43.652 | 50.143 | 51.25
876.046 | 43.603 | 50.22 | 51.13
876.774 | 43.341 | 49.882 | 51.138
877.503 | 43.597 | 50.006 | 51.437
878.231 | 43.682 | 50.016 | 51.49
878.96 | 43.708 | 49.886 | 51.674
879.688 | 43.716 | 49.587 | 51.792
880.416 | 43.524 | 49.474 | 51.916
881.145 | 43.405 | 49.379 | 51.851
881.873 | 43.473 | 49.556 | 51.744
882.601 | 43.57 | 49.704 | 51.666
883.329 | 43.56 | 49.786 | 51.46
884.057 | 43.552 | 50.136 | 51.198
884.784 | 43.647 | 50.067 | 51.057
885.512 | 43.831 | 50.265 | 51.124
886.24 | 43.963 | 50.467 | 51.17
886.967 | 44.091 | 50.625 | 51.486
887.695 | 43.9 | 50.408 | 51.582
888.422 | 43.914 | 50.144 | 51.264
889.15 | 43.849 | 50.259 | 51.069
889.877 | 43.769 | 50.158 | 50.92
890.604 | 43.78 | 50.335 | 51.014
891.331 | 43.504 | 50.137 | 50.838
892.058 | 43.439 | 50.115 | 50.872
892.785 | 43.529 | 50.01 | 51.123
893.512 | 43.469 | 49.84 | 51.381
894.239 | 43.19 | 49.89 | 51.172
894.966 | 43.512 | 49.79 | 51.087
895.693 | 43.356 | 49.855 | 50.931
896.419 | 43.507 | 49.682 | 50.902
897.146 | 43.623 | 49.787 | 50.819
897.872 | 43.73 | 49.762 | 50.949
898.598 | 43.803 | 49.741 | 51.101
899.325 | 44.072 | 49.586 | 51.126
900.051 | 44.105 | 49.543 | 51.096
900.777 | 44.067 | 49.704 | 51.087
901.503 | 44.184 | 49.419 | 51.108
902.229 | 43.965 | 49.554 | 51.359
902.955 | 43.927 | 49.4 | 51.806
903.681 | 44.169 | 49.469 | 51.954
904.407 | 44.262 | 49.523 | 52.057
905.132 | 44.366 | 49.697 | 51.705
905.858 | 44.252 | 49.823 | 51.435
906.583 | 44.092 | 49.643 | 51.205
907.309 | 44.093 | 49.713 | 51.184
908.034 | 44.245 | 49.839 | 51.03
908.759 | 44.453 | 50.162 | 51.007
909.485 | 44.166 | 50.07 | 50.834
910.21 | 44.241 | 50.043 | 51.109
910.935 | 44.382 | 49.958 | 51.035
911.66 | 44.053 | 50.173 | 51.177
912.385 | 43.95 | 50.086 | 51.099
913.109 | 43.868 | 49.846 | 51.112
913.834 | 44.101 | 49.861 | 50.982
914.559 | 44.069 | 49.723 | 51.205
915.284 | 44.036 | 49.453 | 50.926
916.008 | 44.16 | 49.434 | 50.632
916.732 | 44.105 | 49.43 | 50.482
917.457 | 44.292 | 49.55 | 50.519
918.181 | 44.299 | 49.629 | 50.556
918.905 | 44.402 | 49.873 | 50.826
919.63 | 44.518 | 49.964 | 50.813
920.354 | 44.375 | 49.749 | 50.747
921.078 | 44.648 | 49.952 | 50.841
921.801 | 44.258 | 50.195 | 50.743
922.525 | 44.595 | 49.862 | 50.776
923.249 | 44.886 | 50.095 | 50.696
923.973 | 44.735 | 50.039 | 50.767
924.696 | 44.525 | 50.021 | 50.766
925.42 | 44.851 | 50.28 | 50.808
926.143 | 44.661 | 50.48 | 51.149
926.867 | 44.853 | 50.173 | 51.093
927.59 | 44.457 | 50.419 | 51.102
928.313 | 44.38 | 50.792 | 50.783
929.036 | 44.713 | 50.075 | 50.928
929.759 | 44.529 | 50.543 | 50.707
930.482 | 44.232 | 50.793 | 50.918
931.205 | 44.282 | 50.546 | 50.643
931.928 | 44.143 | 49.855 | 50.705
932.651 | 44.122 | 50.426 | 50.658
933.374 | 43.984 | 50.645 | 50.302
934.096 | 44.479 | 50.617 | 50.363
934.819 | 44.566 | 50.663 | 50.254
935.541 | 44.426 | 50.365 | 50.416
936.264 | 44.562 | 50.38 | 50.449
936.986 | 45.041 | 50.234 | 50.331
937.708 | 44.784 | 50.249 | 50.609
938.43 | 45.123 | 50.5 | 50.747
939.152 | 44.89 | 50.324 | 50.758
939.874 | 45.196 | 50.123 | 50.525
940.596 | 45.047 | 49.94 | 50.426
941.318 | 45.123 | 50.093 | 50.572
942.04 | 44.941 | 50.058 | 50.618
942.761 | 44.952 | 49.664 | 50.571
943.483 | 45.159 | 50.269 | 50.769
944.205 | 44.854 | 50.24 | 50.51
944.926 | 44.648 | 50.138 | 50.825
945.647 | 44.959 | 49.921 | 50.716
946.369 | 45.231 | 50.352 | 50.726
947.09 | 44.927 | 50.399 | 51.039
947.811 | 44.98 | 50.811 | 51.154
948.532 | 45.504 | 50.349 | 51.151
949.253 | 45.474 | 50.14 | 51.366
949.974 | 45.528 | 50.315 | 51.161

## Fig. 4a
Measured spectral dispersion of Bi:Te nano-grating metasurface TM-mode absorption for a grating periods 300-500 nm
(TM transmission for all gratings <2% and spectrally flat; Absorption therefore calculated as 1-R)
TM reflectivity (%) for grating period:
Wavelength (nm) | 300 nm | 325 nm | 350 nm | 375 nm | 400 nm | 425 nm | 450 nm | 475 nm | 500 nm
300.101 | 40.741 | 39.277 | 39.793 | 41.171 | 39.19 | 33.247 | 35.917 | 36.606 | 36.606
300.888 | 38.443 | 41.092 | 34.992 | 34.189 | 33.226 | 35.554 | 34.27 | 35.955 | 35.474
301.675 | 41.08 | 39.365 | 38.422 | 36.706 | 37.307 | 32.847 | 33.276 | 31.304 | 34.391
302.461 | 37.638 | 39.847 | 37.893 | 36.534 | 37.468 | 39.337 | 37.298 | 37.638 | 34.834
303.248 | 40 | 35.823 | 34.057 | 32.37 | 32.049 | 33.173 | 34.458 | 32.771 | 34.94
304.035 | 38.689 | 36.722 | 37.377 | 38.934 | 39.59 | 35.984 | 37.869 | 35.164 | 36.475
304.821 | 39.849 | 37.081 | 38.255 | 33.892 | 34.731 | 31.963 | 32.718 | 32.97 | 34.983
305.608 | 40.554 | 36.156 | 35.912 | 35.424 | 30.782 | 35.016 | 32.573 | 35.668 | 33.632
306.394 | 41.927 | 42.175 | 37.15 | 35.914 | 38.221 | 36.985 | 35.914 | 34.679 | 32.29
307.18 | 39.18 | 34.262 | 35.41 | 35.246 | 33.607 | 33.361 | 34.426 | 33.607 | 38.852
307.967 | 36.64 | 37.76 | 35.84 | 37.2 | 37.84 | 35.12 | 36 | 37.2 | 37.36
308.753 | 41.752 | 38.121 | 37.648 | 36.148 | 32.676 | 38.042 | 35.28 | 34.806 | 35.596
309.539 | 41.68 | 38.935 | 39.684 | 41.68 | 37.105 | 35.774 | 37.022 | 38.02 | 35.774
310.325 | 41.546 | 38.808 | 38.406 | 35.507 | 34.3 | 34.622 | 33.333 | 34.461 | 34.058
311.111 | 35.84 | 37.6 | 34.48 | 37.76 | 34.72 | 35.84 | 32.8 | 35.44 | 39.12
311.896 | 42.47 | 38.088 | 37.849 | 38.167 | 33.147 | 35.458 | 37.291 | 35.777 | 33.466
312.682 | 40.112 | 37.07 | 38.751 | 39.792 | 37.07 | 33.867 | 35.708 | 39.311 | 35.869
313.468 | 39.537 | 38.898 | 35.623 | 36.022 | 36.342 | 35.304 | 36.022 | 34.505 | 36.182
314.254 | 40.111 | 37.808 | 38.761 | 37.808 | 34.948 | 33.598 | 38.364 | 35.425 | 35.584
315.039 | 38.694 | 37.42 | 34.713 | 32.962 | 36.624 | 37.341 | 36.545 | 34.315 | 33.679
315.824 | 39.559 | 39.165 | 36.88 | 37.746 | 34.121 | 36.249 | 33.097 | 34.831 | 34.121
316.61 | 40.064 | 32.26 | 35.318 | 33.306 | 37.892 | 33.628 | 33.467 | 31.054 | 31.939
317.395 | 43.345 | 36.092 | 34.045 | 35.068 | 35.409 | 35.751 | 35.325 | 34.556 | 37.628
318.18 | 33.571 | 35.788 | 34.679 | 34.996 | 35.234 | 33.571 | 31.433 | 38.401 | 35.867
318.966 | 41.543 | 39.672 | 37.334 | 35.152 | 35.23 | 34.762 | 35.62 | 33.359 | 32.736
319.751 | 36.762 | 37.241 | 33.573 | 37.002 | 34.051 | 34.609 | 32.855 | 33.971 | 33.971
320.536 | 34.896 | 34.635 | 34.635 | 31.076 | 32.639 | 30.903 | 28.993 | 32.031 | 31.684
321.32 | 39.764 | 36.063 | 39.291 | 36.693 | 33.228 | 36.299 | 36.299 | 34.252 | 39.055
322.105 | 34.9 | 33.656 | 34.969 | 34.554 | 33.587 | 32.688 | 29.094 | 29.717 | 32.827
322.89 | 37.4 | 35.852 | 38.638 | 34.799 | 31.517 | 34.613 | 31.951 | 33.622 | 32.074
323.675 | 34.897 | 33.831 | 33.262 | 32.481 | 29.851 | 28.998 | 30.419 | 29.069 | 31.628
324.459 | 36.614 | 34.153 | 33.357 | 33.719 | 31.693 | 35.311 | 32.851 | 32.923 | 34.298
325.244 | 34.194 | 32.449 | 31.263 | 31.473 | 29.588 | 33.008 | 32.17 | 31.542 | 32.729
326.028 | 32.206 | 33.474 | 30.867 | 32.84 | 31.29 | 33.192 | 33.051 | 29.246 | 30.796
326.813 | 34.78 | 35.114 | 32.644 | 34.646 | 31.308 | 31.242 | 30.841 | 31.041 | 33.511
327.597 | 32.993 | 32.109 | 33.333 | 32.857 | 31.701 | 29.32 | 31.701 | 29.184 | 32.109
328.381 | 35.298 | 31.787 | 32.602 | 35.298 | 34.169 | 33.793 | 33.542 | 33.793 | 32.226
329.165 | 33.637 | 34.027 | 32.401 | 29.863 | 29.603 | 31.165 | 29.213 | 29.668 | 30.644
329.95 | 33.692 | 33.944 | 32.617 | 31.732 | 30.657 | 32.617 | 31.732 | 34.703 | 31.669
330.733 | 31.562 | 29.834 | 28.425 | 29.257 | 27.465 | 28.233 | 29.449 | 27.081 | 28.425
331.517 | 28.382 | 27.054 | 30.341 | 30.278 | 30.721 | 29.962 | 27.876 | 28.698 | 29.709
332.301 | 31.324 | 31.619 | 30.024 | 29.314 | 26.596 | 29.551 | 29.61 | 29.433 | 29.787
333.085 | 31.308 | 27.045 | 30.082 | 27.804 | 30.082 | 27.629 | 28.037 | 28.738 | 28.446
333.869 | 28.497 | 27.341 | 29.364 | 28.266 | 26.127 | 28.093 | 25.491 | 28.382 | 27.919
334.652 | 28.39 | 25.899 | 27.781 | 27.449 | 28.445 | 24.239 | 26.951 | 26.065 | 26.895
335.436 | 27.577 | 27.193 | 24.781 | 29.496 | 28.235 | 25.439 | 21.546 | 28.783 | 27.851
336.219 | 27.707 | 26.773 | 24.299 | 27.378 | 27.213 | 24.904 | 26.663 | 25.454 | 26.718
337.003 | 29.315 | 27.297 | 25.863 | 27.775 | 27.669 | 30.377 | 26.66 | 29.156 | 28.412
337.786 | 26.071 | 27.653 | 27.041 | 26.939 | 26.123 | 24.235 | 25 | 22.041 | 26.378
338.569 | 28.435 | 25.143 | 27.004 | 28.387 | 29.055 | 26.383 | 26.05 | 28.34 | 27.624
339.352 | 25.768 | 24.586 | 25.437 | 26.525 | 23.688 | 26.714 | 26.146 | 24.113 | 26.241
340.135 | 24.404 | 23.516 | 23.75 | 25.9 | 25.152 | 24.498 | 24.217 | 24.591 | 26.321
340.918 | 24.854 | 24.675 | 23.063 | 24.541 | 24.541 | 25.302 | 23.287 | 24.451 | 24.72
341.701 | 23.424 | 20.485 | 20.443 | 23.296 | 22.828 | 23.211 | 23.722 | 22.147 | 22.615
342.484 | 25.084 | 23.862 | 23.82 | 25.97 | 25.843 | 28.288 | 24.916 | 24.663 | 26.602
343.267 | 21.708 | 20.701 | 20.66 | 25.695 | 21.466 | 23.762 | 22.473 | 22.271 | 23.037
344.05 | 24.023 | 23.295 | 23.333 | 26.245 | 24.674 | 26.399 | 23.87 | 24.215 | 24.904
344.832 | 23.186 | 22.888 | 24.525 | 26.237 | 24.339 | 24.86 | 24.712 | 23.781 | 24.935
345.615 | 21.053 | 20.835 | 20.436 | 22.323 | 23.412 | 22.904 | 23.775 | 23.049 | 24.065
346.397 | 21.269 | 21.095 | 21.06 | 23.222 | 23.884 | 22.734 | 23.222 | 21.444 | 23.187
347.18 | 20.747 | 19.313 | 20.647 | 23.616 | 22.782 | 23.482 | 23.215 | 21.815 | 22.582
347.962 | 20.883 | 19.844 | 20.266 | 23.449 | 24.943 | 23.709 | 23.384 | 23.059 | 23.254
348.744 | 20.201 | 18.911 | 19.761 | 21.963 | 23.096 | 20.799 | 21.838 | 21.24 | 21.554
349.526 | 19.417 | 19.113 | 19.022 | 21.604 | 22.729 | 21.483 | 20.662 | 22.364 | 22.516
350.308 | 20.193 | 19.696 | 20.164 | 22.209 | 22.969 | 22.414 | 21.216 | 21.245 | 22.122
351.09 | 18.87 | 17.442 | 18.327 | 20.44 | 22.466 | 21.182 | 20.754 | 20.668 | 21.496
351.872 | 19.023 | 18.272 | 18.406 | 20.767 | 22.967 | 21.116 | 20.472 | 20.714 | 20.875
352.654 | 18.103 | 16.627 | 17.128 | 20.448 | 22.661 | 21.054 | 21.107 | 19.499 | 20.264
353.436 | 17.011 | 16.835 | 17.969 | 20.237 | 22.152 | 20.111 | 19.884 | 18.926 | 19.708
354.218 | 17.786 | 17.547 | 16.973 | 18.814 | 21.755 | 20.727 | 19.34 | 20.153 | 20.225
354.999 | 18.804 | 16.593 | 17.035 | 20.037 | 21.899 | 20.922 | 19.828 | 19.898 | 19.828
355.781 | 17.209 | 16.424 | 16.289 | 18.892 | 21.606 | 19.632 | 19.565 | 19.722 | 19.183
356.562 | 17.584 | 16.496 | 15.77 | 18.523 | 21.916 | 20.145 | 19.484 | 18.224 | 19.228
357.344 | 16.836 | 14.765 | 14.744 | 18.327 | 21.205 | 19.217 | 19.093 | 18.389 | 19.052
358.125 | 17.021 | 14.993 | 15.271 | 17.339 | 21.336 | 20.64 | 19.606 | 19.189 | 19.169
358.906 | 16.036 | 14.859 | 14.975 | 17.541 | 19.587 | 19.201 | 18.294 | 17.252 | 18.429
359.687 | 15.497 | 14.501 | 14.519 | 17.66 | 20.576 | 19.447 | 17.886 | 18.206 | 18.808
360.469 | 16.406 | 15.202 | 14.933 | 17.448 | 21.15 | 19.892 | 19.191 | 18.095 | 18.688
361.25 | 15.659 | 15.11 | 14.406 | 16.003 | 20.519 | 20.055 | 19.265 | 18.458 | 19.145
362.03 | 15.571 | 14.522 | 14.735 | 17.096 | 20.439 | 20.964 | 19.505 | 18.685 | 18.423
362.811 | 14.538 | 14.6 | 13.851 | 16.037 | 20.097 | 20.815 | 18.332 | 18.645 | 18.816
363.592 | 14.87 | 14.333 | 14.004 | 16.288 | 20.2 | 20.081 | 19.558 | 17.796 | 18.214
364.373 | 14.54 | 14.525 | 13.493 | 16.146 | 19.946 | 21.25 | 18.784 | 18.325 | 18.325
365.153 | 13.707 | 14.484 | 13.998 | 15.386 | 19.437 | 19.839 | 18.271 | 18.091 | 18.285
365.934 | 14.36 | 14.223 | 13.351 | 15.846 | 19.419 | 20.933 | 18.969 | 17.96 | 18.437
366.714 | 12.893 | 13.735 | 13.235 | 15.458 | 18.655 | 20.471 | 18.274 | 18.721 | 18.195
367.495 | 13.117 | 13.572 | 13.256 | 14.647 | 18.758 | 20.731 | 18.998 | 18.48 | 17.759
368.275 | 12.273 | 13.563 | 12.821 | 14.913 | 18.903 | 20.74 | 18.842 | 18.222 | 17.638
369.055 | 12.3 | 13.815 | 13.302 | 14.828 | 18.393 | 20.827 | 19.243 | 17.635 | 17.868
369.836 | 11.812 | 13.716 | 12.476 | 14.469 | 18.167 | 20.691 | 18.831 | 18.222 | 17.613
370.616 | 11.746 | 13.494 | 12.908 | 14.165 | 18.28 | 20.635 | 18.749 | 18.056 | 17.693
371.396 | 11.335 | 14.174 | 12.904 | 14.411 | 18.705 | 20.997 | 19.129 | 18.014 | 17.653
372.176 | 11.122 | 14.194 | 12.633 | 13.947 | 17.928 | 20.97 | 19.172 | 17.839 | 17.572
372.955 | 10.975 | 13.764 | 12.332 | 13.821 | 17.558 | 20.983 | 18.953 | 17.805 | 17.625
373.735 | 10.334 | 14.05 | 12.513 | 13.629 | 17.529 | 20.33 | 18.673 | 18.609 | 17.748
374.515 | 10.312 | 14.104 | 12.63 | 13.181 | 17.799 | 20.89 | 19.22 | 17.843 | 18.003
375.295 | 9.727 | 13.801 | 12.129 | 13.283 | 17.196 | 20.616 | 18.732 | 17.909 | 17.068
376.074 | 9.656 | 13.798 | 12.776 | 13.191 | 17.301 | 20.804 | 19.472 | 18.474 | 17.628
376.854 | 8.959 | 13.473 | 11.415 | 12.744 | 16.792 | 20.712 | 18.902 | 17.761 | 17.333
377.633 | 8.759 | 13.896 | 12.316 | 13.03 | 16.739 | 21.126 | 19.192 | 18.038 | 17.908
378.412 | 8.305 | 13.721 | 12.355 | 12.773 | 16.723 | 21.007 | 19.308 | 18.097 | 17.552
379.192 | 8.535 | 14.21 | 12.332 | 12.564 | 16.142 | 20.58 | 19.385 | 18.252 | 17.624
379.971 | 8.476 | 14.139 | 12.856 | 12.737 | 16.647 | 20.934 | 20.266 | 18.592 | 18.195
380.75 | 8.15 | 14.097 | 12.283 | 12.545 | 16.473 | 20.95 | 20.037 | 18.549 | 17.808
381.529 | 7.755 | 14.036 | 12.549 | 12.19 | 16.004 | 20.621 | 19.896 | 18.373 | 17.959
382.308 | 7.656 | 13.779 | 12.299 | 12.253 | 15.786 | 20.834 | 19.943 | 18.758 | 17.867
383.087 | 7.341 | 13.917 | 12.272 | 11.98 | 15.755 | 20.625 | 20.229 | 18.65 | 17.934
383.865 | 7.211 | 13.755 | 12.503 | 12.159 | 15.308 | 20.388 | 20.462 | 18.75 | 17.997
384.644 | 7.05 | 13.903 | 12.529 | 12.059 | 15.07 | 20.534 | 20.653 | 18.69 | 18.164
385.423 | 7.032 | 13.863 | 12.783 | 11.973 | 15.349 | 20.255 | 21.08 | 19.005 | 18.53
386.201 | 6.825 | 13.683 | 12.766 | 12.153 | 15.015 | 19.958 | 20.961 | 18.901 | 18.297
386.98 | 6.954 | 13.616 | 13.108 | 12.244 | 15.067 | 20.247 | 21.125 | 19.438 | 18.653
387.758 | 6.563 | 13.334 | 12.957 | 12.058 | 14.622 | 20.074 | 21.499 | 19.352 | 18.563
388.536 | 6.27 | 13.048 | 12.834 | 11.76 | 14.546 | 19.677 | 21.359 | 19.275 | 18.385
389.315 | 6.198 | 12.757 | 12.909 | 11.961 | 14.266 | 19.435 | 21.338 | 19.439 | 18.627
390.093 | 6.071 | 12.54 | 13.086 | 11.809 | 14.086 | 19.348 | 21.536 | 19.427 | 18.618
390.871 | 5.942 | 12.311 | 13.133 | 11.861 | 13.995 | 19.307 | 21.576 | 19.588 | 18.785
391.649 | 5.708 | 12.065 | 13.288 | 11.89 | 13.93 | 19.047 | 21.784 | 19.572 | 18.762
392.427 | 5.559 | 11.863 | 14.268 | 12.625 | 13.765 | 19.68 | 21.806 | 19.778 | 19.492
393.205 | 5.462 | 11.456 | 13.33 | 11.857 | 13.522 | 18.675 | 21.946 | 19.89 | 18.85
393.983 | 5.626 | 11.324 | 13.808 | 12.323 | 13.897 | 19.057 | 22.364 | 20.29 | 19.397
394.76 | 5.326 | 10.986 | 13.766 | 12.074 | 13.53 | 18.689 | 22.329 | 20.271 | 19.348
395.538 | 5.157 | 10.662 | 13.881 | 11.975 | 13.193 | 18.24 | 22.399 | 20.321 | 19.392
396.315 | 5.219 | 10.387 | 13.836 | 12.12 | 13.265 | 18.243 | 22.274 | 20.393 | 19.372
397.093 | 5.174 | 9.947 | 13.933 | 12.187 | 13.263 | 17.952 | 22.344 | 20.464 | 19.494
397.87 | 5.14 | 9.577 | 13.806 | 12.143 | 13.012 | 17.983 | 22.328 | 20.737 | 19.646
398.648 | 5.206 | 9.589 | 14.346 | 12.393 | 13.224 | 17.97 | 22.404 | 20.868 | 19.858
399.425 | 5.048 | 9.258 | 14.413 | 12.363 | 13.225 | 17.822 | 22.483 | 21.168 | 19.843
400.202 | 5.158 | 9.062 | 14.522 | 12.458 | 13.049 | 17.63 | 22.348 | 21.265 | 20.05
400.979 | 5.088 | 8.811 | 14.784 | 12.627 | 13.009 | 17.595 | 22.371 | 21.491 | 20.101
401.756 | 5.012 | 8.398 | 14.695 | 12.563 | 12.874 | 17.324 | 22.393 | 21.606 | 20.1
402.533 | 5.038 | 8.266 | 14.819 | 12.661 | 12.849 | 17.077 | 22.211 | 21.751 | 20.384
403.31 | 4.908 | 7.959 | 14.909 | 12.823 | 12.832 | 16.905 | 22.173 | 21.994 | 20.396
404.087 | 5.01 | 7.822 | 14.935 | 12.927 | 12.936 | 16.723 | 22.047 | 22.119 | 20.534
404.864 | 5.05 | 7.583 | 15.158 | 13.095 | 12.869 | 16.687 | 22.141 | 22.314 | 20.751
405.64 | 5.103 | 7.515 | 15.256 | 13.347 | 12.863 | 16.556 | 21.854 | 22.566 | 20.845
406.417 | 5.189 | 7.276 | 15.312 | 13.464 | 13.032 | 16.516 | 21.943 | 22.774 | 20.953
407.193 | 5.438 | 7.236 | 15.311 | 13.668 | 13.084 | 16.369 | 21.921 | 22.988 | 21.183
407.97 | 5.423 | 6.983 | 15.304 | 13.706 | 12.895 | 16.286 | 21.667 | 22.967 | 21.31
408.746 | 5.469 | 7.037 | 15.383 | 13.884 | 13.007 | 16.135 | 21.509 | 23.231 | 21.353
409.522 | 5.526 | 6.802 | 15.455 | 14.01 | 13.073 | 16.189 | 21.292 | 23.5 | 21.632
410.298 | 5.551 | 6.55 | 15.375 | 14.067 | 13.064 | 15.898 | 21.328 | 23.579 | 21.602
411.074 | 5.793 | 6.596 | 15.401 | 14.364 | 13.176 | 15.825 | 21.19 | 23.75 | 21.824
411.851 | 5.817 | 6.376 | 15.315 | 14.315 | 13.183 | 15.661 | 20.975 | 23.825 | 21.953
412.626 | 5.77 | 6.145 | 15.144 | 14.55 | 13.088 | 15.576 | 20.865 | 23.921 | 21.975
413.402 | 5.879 | 6.058 | 14.987 | 14.62 | 13.203 | 15.541 | 20.799 | 23.99 | 22.231
414.178 | 5.938 | 5.868 | 15.011 | 14.678 | 13.076 | 15.219 | 20.418 | 24.112 | 22.254
414.954 | 6.034 | 5.766 | 15.004 | 14.732 | 13.125 | 15.173 | 20.314 | 24.244 | 22.388
415.729 | 6.105 | 5.66 | 14.695 | 14.947 | 13.254 | 15.095 | 20.199 | 24.323 | 22.443
416.505 | 6.161 | 5.553 | 14.304 | 15.013 | 13.341 | 14.948 | 20.054 | 24.421 | 22.585
417.281 | 6.427 | 5.617 | 14.114 | 15.251 | 13.471 | 14.984 | 19.983 | 24.448 | 22.686
418.056 | 6.674 | 5.4 | 13.691 | 15.396 | 13.561 | 15.024 | 19.881 | 24.516 | 22.979
418.831 | 6.642 | 5.347 | 13.48 | 15.658 | 13.635 | 14.921 | 19.686 | 24.335 | 23.094
419.607 | 6.857 | 5.317 | 13.101 | 15.715 | 13.641 | 14.9 | 19.535 | 24.389 | 23.268
420.382 | 6.885 | 5.226 | 12.746 | 15.727 | 13.722 | 14.736 | 19.265 | 24.3 | 23.244
421.157 | 7.19 | 5.109 | 12.542 | 15.97 | 13.815 | 14.83 | 19.266 | 24.509 | 23.53
421.932 | 7.247 | 4.96 | 12.174 | 16.013 | 13.917 | 14.758 | 19.075 | 24.521 | 23.68
422.707 | 7.319 | 4.838 | 11.799 | 16.192 | 14.07 | 14.721 | 18.902 | 24.524 | 23.842
423.482 | 7.48 | 4.818 | 11.39 | 16.331 | 14.053 | 14.681 | 18.828 | 24.456 | 24.1
424.257 | 7.744 | 4.776 | 11.132 | 16.47 | 14.321 | 14.736 | 18.709 | 24.386 | 24.337
425.031 | 7.894 | 4.81 | 10.957 | 16.55 | 14.374 | 14.746 | 18.559 | 24.352 | 24.492
425.806 | 8.106 | 4.794 | 10.731 | 16.584 | 14.472 | 14.73 | 18.374 | 24.207 | 24.718
426.58 | 8.199 | 4.704 | 10.417 | 16.617 | 14.557 | 14.715 | 18.201 | 24.116 | 24.818
427.355 | 8.317 | 4.61 | 10.041 | 16.799 | 14.645 | 14.608 | 18.006 | 23.951 | 25.001
428.129 | 8.532 | 4.652 | 9.797 | 16.973 | 14.84 | 14.705 | 17.928 | 23.893 | 25.234
428.904 | 8.733 | 4.611 | 9.484 | 17.128 | 15.006 | 14.759 | 17.753 | 23.746 | 25.344
429.678 | 8.977 | 4.708 | 9.149 | 17.143 | 15.154 | 14.736 | 17.699 | 23.553 | 25.486
430.452 | 9.194 | 4.768 | 8.95 | 17.277 | 15.373 | 14.883 | 17.684 | 23.421 | 25.612
431.226 | 9.362 | 4.771 | 8.788 | 17.427 | 15.531 | 14.976 | 17.617 | 23.259 | 25.882
432 | 9.467 | 4.75 | 8.527 | 17.43 | 15.604 | 14.882 | 17.444 | 23.153 | 26.075
432.774 | 9.615 | 4.73 | 8.262 | 16.897 | 15.68 | 14.469 | 16.681 | 22.377 | 25.525
433.548 | 9.752 | 4.766 | 8.003 | 17.49 | 15.757 | 14.973 | 17.096 | 22.842 | 26.186
434.322 | 10.038 | 4.866 | 7.817 | 17.507 | 16.024 | 15.052 | 17.205 | 22.642 | 26.219
435.096 | 10.196 | 4.909 | 7.591 | 17.485 | 16.091 | 15.141 | 17.061 | 22.515 | 26.266
435.869 | 10.414 | 5.017 | 7.498 | 17.599 | 16.33 | 15.23 | 17.031 | 22.436 | 26.376
436.643 | 10.6 | 5.052 | 7.238 | 17.536 | 16.287 | 15.246 | 16.918 | 22.196 | 26.384
437.416 | 10.778 | 5.2 | 7.17 | 17.447 | 16.585 | 15.406 | 16.873 | 22.071 | 26.42
438.19 | 11.068 | 5.366 | 7.123 | 17.37 | 16.871 | 15.582 | 16.979 | 21.961 | 26.483
438.963 | 11.273 | 5.464 | 7.058 | 17.176 | 17.014 | 15.682 | 16.878 | 21.95 | 26.428
439.736 | 11.511 | 5.606 | 6.965 | 17.026 | 17.201 | 15.838 | 16.938 | 21.753 | 26.419
440.51 | 11.699 | 5.732 | 6.923 | 16.895 | 17.461 | 15.994 | 16.874 | 21.678 | 26.493
441.283 | 11.821 | 5.715 | 6.637 | 16.517 | 17.482 | 15.954 | 16.765 | 21.467 | 26.421
442.056 | 12.013 | 5.782 | 6.444 | 16.268 | 17.462 | 15.943 | 16.749 | 21.29 | 26.44
442.829 | 12.182 | 5.921 | 6.329 | 16.187 | 17.652 | 16.077 | 16.632 | 21.083 | 26.473
443.602 | 12.353 | 5.99 | 6.188 | 15.989 | 17.667 | 16.096 | 16.585 | 20.875 | 26.413
444.374 | 12.602 | 6.2 | 6.17 | 15.733 | 17.892 | 16.33 | 16.683 | 20.827 | 26.344
445.147 | 12.846 | 6.326 | 6.163 | 15.495 | 18.055 | 16.463 | 16.747 | 20.812 | 26.318
445.92 | 13.062 | 6.513 | 6.075 | 15.322 | 18.188 | 16.595 | 16.695 | 20.573 | 26.292
446.692 | 13.252 | 6.649 | 6.071 | 15.041 | 18.326 | 16.698 | 16.756 | 20.46 | 26.175
447.465 | 13.488 | 6.787 | 5.98 | 14.707 | 18.388 | 16.87 | 16.78 | 20.343 | 26.07
448.237 | 13.625 | 6.861 | 5.903 | 14.356 | 18.414 | 16.852 | 16.65 | 20.099 | 25.843
449.01 | 13.795 | 7.044 | 5.843 | 13.883 | 18.455 | 17.019 | 16.695 | 19.937 | 25.668
449.782 | 13.946 | 7.208 | 5.746 | 13.432 | 18.598 | 17.106 | 16.678 | 19.826 | 25.469
450.554 | 14.155 | 7.306 | 5.718 | 13.118 | 18.788 | 17.222 | 16.717 | 19.797 | 25.416
451.326 | 14.395 | 7.514 | 5.681 | 12.786 | 18.911 | 17.432 | 16.761 | 19.725 | 25.385
452.098 | 14.465 | 7.615 | 5.561 | 12.36 | 18.931 | 17.417 | 16.76 | 19.434 | 25.101
452.87 | 14.608 | 7.699 | 5.485 | 12.047 | 18.912 | 17.44 | 16.653 | 19.294 | 24.868
453.642 | 14.898 | 7.908 | 5.488 | 11.848 | 19.022 | 17.623 | 16.727 | 19.143 | 24.651
454.414 | 15.07 | 8.131 | 5.52 | 11.555 | 19.091 | 17.843 | 16.933 | 19.156 | 24.515
455.186 | 15.355 | 8.334 | 5.494 | 11.161 | 19.201 | 18.009 | 17.01 | 19.127 | 24.461
455.957 | 15.523 | 8.546 | 5.418 | 10.793 | 19.249 | 18.137 | 17.03 | 19.086 | 24.305
456.729 | 15.811 | 8.771 | 5.438 | 10.419 | 19.346 | 18.351 | 17.122 | 19.108 | 24.307
457.5 | 15.916 | 8.934 | 5.435 | 10.162 | 19.381 | 18.466 | 17.176 | 19.001 | 24.069
458.272 | 16.105 | 9.04 | 5.427 | 9.931 | 19.409 | 18.503 | 17.237 | 18.882 | 23.852
459.043 | 16.269 | 9.173 | 5.43 | 9.734 | 19.43 | 18.603 | 17.271 | 18.67 | 23.534
459.814 | 16.488 | 9.481 | 5.619 | 9.686 | 19.624 | 18.873 | 17.505 | 18.832 | 23.522
460.586 | 16.763 | 9.672 | 5.701 | 9.449 | 19.668 | 19.047 | 17.675 | 18.837 | 23.477
461.357 | 16.92 | 9.911 | 5.653 | 9.178 | 19.738 | 19.25 | 17.744 | 18.82 | 23.322
462.128 | 17.027 | 9.965 | 5.619 | 8.851 | 19.725 | 19.309 | 17.686 | 18.633 | 23.063
462.899 | 17.227 | 10.146 | 5.58 | 8.639 | 19.658 | 19.36 | 17.714 | 18.549 | 22.863
463.67 | 17.389 | 10.287 | 5.656 | 8.472 | 19.589 | 19.457 | 17.799 | 18.541 | 22.628
464.44 | 17.567 | 10.494 | 5.703 | 8.262 | 19.578 | 19.533 | 17.843 | 18.488 | 22.52
465.211 | 17.816 | 10.78 | 5.895 | 8.174 | 19.529 | 19.705 | 18.033 | 18.541 | 22.493
465.982 | 18.011 | 11.003 | 6.105 | 8.018 | 19.378 | 19.921 | 18.203 | 18.643 | 22.481
466.752 | 18.213 | 11.276 | 6.185 | 7.852 | 19.024 | 20.126 | 18.401 | 18.687 | 22.424
467.523 | 18.373 | 11.44 | 6.274 | 7.683 | 18.663 | 20.293 | 18.489 | 18.626 | 22.345
468.293 | 18.515 | 11.598 | 6.347 | 7.56 | 18.596 | 20.41 | 18.584 | 18.688 | 22.257
469.064 | 18.667 | 11.742 | 6.398 | 7.394 | 18.51 | 20.425 | 18.548 | 18.604 | 22.027
469.834 | 18.839 | 11.906 | 6.483 | 7.203 | 18.483 | 20.506 | 18.669 | 18.545 | 21.806
470.604 | 19.01 | 12.063 | 6.564 | 7.122 | 18.233 | 20.559 | 18.76 | 18.518 | 21.632
471.374 | 19.213 | 12.298 | 6.736 | 7.055 | 17.959 | 20.661 | 18.872 | 18.557 | 21.511
472.144 | 19.409 | 12.586 | 6.908 | 7.022 | 17.531 | 20.757 | 18.996 | 18.613 | 21.504
472.914 | 19.588 | 12.773 | 7.132 | 7.001 | 17.037 | 20.91 | 19.175 | 18.657 | 21.385
473.684 | 19.797 | 12.977 | 7.332 | 7.07 | 16.864 | 21.116 | 19.347 | 18.8 | 21.378
474.454 | 20.064 | 13.205 | 7.456 | 6.98 | 16.755 | 21.264 | 19.517 | 18.842 | 21.284
475.224 | 20.258 | 13.444 | 7.631 | 7.008 | 16.608 | 21.31 | 19.675 | 18.917 | 21.098
475.993 | 20.469 | 13.65 | 7.774 | 7.042 | 16.313 | 21.341 | 19.792 | 19.016 | 21.099
476.763 | 20.698 | 13.866 | 8.02 | 7.072 | 15.879 | 21.489 | 19.964 | 19.079 | 21.104
477.532 | 20.802 | 14.044 | 8.154 | 6.859 | 15.196 | 21.523 | 20.02 | 19.111 | 20.983
478.302 | 20.932 | 14.245 | 8.291 | 6.799 | 14.753 | 21.527 | 20.15 | 19.159 | 20.919
479.071 | 21.119 | 14.47 | 8.505 | 6.661 | 14.425 | 21.63 | 20.266 | 19.212 | 20.922
479.841 | 21.163 | 14.572 | 8.59 | 6.587 | 14.041 | 21.633 | 20.348 | 19.249 | 20.785
480.61 | 21.244 | 14.684 | 8.666 | 6.514 | 13.795 | 21.608 | 20.356 | 19.244 | 20.57
481.379 | 21.462 | 14.933 | 8.882 | 6.485 | 13.478 | 21.677 | 20.458 | 19.312 | 20.583
482.148 | 21.646 | 15.161 | 9.07 | 6.508 | 13.063 | 21.693 | 20.626 | 19.364 | 20.575
482.917 | 21.824 | 15.355 | 9.286 | 6.456 | 12.654 | 21.822 | 20.792 | 19.491 | 20.542
483.686 | 22.041 | 15.613 | 9.492 | 6.419 | 12.342 | 21.899 | 20.905 | 19.6 | 20.524
484.455 | 22.231 | 15.822 | 9.778 | 6.524 | 12.155 | 22.026 | 21.06 | 19.758 | 20.564
485.223 | 22.422 | 16.077 | 10.016 | 6.558 | 11.899 | 22.096 | 21.233 | 19.858 | 20.577
485.992 | 22.516 | 16.269 | 10.191 | 6.577 | 11.607 | 22.023 | 21.346 | 19.957 | 20.554
486.761 | 22.762 | 16.451 | 10.382 | 6.652 | 11.315 | 22.003 | 21.524 | 20.122 | 20.577
487.529 | 22.911 | 16.674 | 10.594 | 6.666 | 11.049 | 21.924 | 21.766 | 20.249 | 20.66
488.298 | 23.011 | 16.786 | 10.762 | 6.6 | 10.75 | 21.872 | 21.762 | 20.181 | 20.54
489.066 | 23.166 | 16.967 | 10.916 | 6.504 | 10.386 | 21.867 | 21.863 | 20.274 | 20.503
489.834 | 23.317 | 17.202 | 11.145 | 6.525 | 10.018 | 21.907 | 21.999 | 20.397 | 20.55
490.602 | 23.674 | 17.494 | 11.456 | 6.589 | 9.729 | 21.869 | 22.221 | 20.576 | 20.676
491.371 | 23.861 | 17.72 | 11.72 | 6.8 | 9.597 | 21.75 | 22.504 | 20.869 | 20.849
492.139 | 24.044 | 17.949 | 11.967 | 6.909 | 9.552 | 21.632 | 22.709 | 20.965 | 20.877
492.907 | 24.055 | 18.05 | 12.063 | 6.974 | 9.42 | 21.561 | 22.692 | 20.96 | 20.812
493.674 | 24.217 | 18.227 | 12.25 | 6.959 | 9.235 | 21.629 | 22.676 | 21.024 | 20.758
494.442 | 24.421 | 18.441 | 12.46 | 7.009 | 9.134 | 21.739 | 22.68 | 21.16 | 20.752
495.21 | 24.878 | 18.91 | 12.97 | 7.418 | 9.31 | 22.02 | 22.965 | 21.491 | 21.068
495.978 | 24.643 | 18.727 | 12.83 | 7.227 | 8.917 | 21.438 | 22.764 | 21.307 | 20.785
496.745 | 24.779 | 18.946 | 13.028 | 7.405 | 8.782 | 20.979 | 22.973 | 21.461 | 20.95
497.513 | 24.843 | 19.107 | 13.268 | 7.56 | 8.706 | 20.589 | 23.077 | 21.613 | 21.011
498.28 | 25.012 | 19.293 | 13.487 | 7.678 | 8.727 | 20.335 | 23.223 | 21.797 | 21.152
499.048 | 25.208 | 19.554 | 13.763 | 7.796 | 8.689 | 20.138 | 23.262 | 21.868 | 21.246
499.815 | 25.345 | 19.738 | 13.964 | 7.982 | 8.527 | 19.728 | 23.279 | 21.9 | 21.257
500.582 | 25.418 | 19.89 | 14.212 | 8.113 | 8.453 | 19.273 | 23.324 | 22.06 | 21.306
501.349 | 25.554 | 20.059 | 14.416 | 8.266 | 8.391 | 18.843 | 23.369 | 22.178 | 21.371
502.116 | 25.571 | 20.149 | 14.55 | 8.335 | 8.225 | 18.555 | 23.34 | 22.172 | 21.399
502.883 | 25.718 | 20.307 | 14.7 | 8.471 | 8.169 | 18.085 | 23.372 | 22.292 | 21.448
503.65 | 25.927 | 20.537 | 14.94 | 8.707 | 8.196 | 17.647 | 23.455 | 22.461 | 21.609
504.417 | 26.234 | 20.828 | 15.264 | 8.933 | 8.262 | 17.375 | 23.712 | 22.698 | 21.784
505.184 | 26.351 | 21.039 | 15.45 | 9.051 | 8.137 | 17.045 | 23.656 | 22.787 | 21.805
505.95 | 26.47 | 21.191 | 15.694 | 9.249 | 8.189 | 16.675 | 23.668 | 22.94 | 21.941
506.717 | 26.512 | 21.311 | 15.892 | 9.441 | 8.336 | 16.287 | 23.692 | 23.003 | 22.042
507.484 | 26.642 | 21.482 | 16.065 | 9.609 | 8.353 | 15.918 | 23.73 | 23.135 | 22.207
508.25 | 26.795 | 21.669 | 16.314 | 9.796 | 8.417 | 15.533 | 23.744 | 23.292 | 22.252
509.016 | 26.872 | 21.838 | 16.447 | 10.01 | 8.433 | 15.209 | 23.832 | 23.375 | 22.348
509.783 | 26.964 | 21.897 | 16.699 | 10.275 | 8.286 | 14.782 | 24.048 | 23.646 | 22.611
510.549 | 27.261 | 22.228 | 16.858 | 10.368 | 8.298 | 14.455 | 24.024 | 23.65 | 22.622
511.315 | 27.493 | 22.454 | 17.067 | 10.535 | 8.234 | 14.012 | 23.999 | 23.75 | 22.678
512.081 | 27.635 | 22.654 | 17.327 | 10.732 | 8.206 | 13.74 | 23.969 | 23.869 | 22.783
512.847 | 27.791 | 22.798 | 17.489 | 10.921 | 8.296 | 13.507 | 23.92 | 23.981 | 22.911
513.613 | 27.902 | 22.965 | 17.75 | 11.153 | 8.335 | 13.34 | 23.833 | 24.065 | 23.03
514.379 | 27.969 | 23.048 | 17.865 | 11.245 | 8.316 | 13.076 | 23.738 | 24.054 | 23.052
515.145 | 27.927 | 23.107 | 17.963 | 11.384 | 8.306 | 12.851 | 23.743 | 24.081 | 23.052
515.91 | 28.086 | 23.3 | 18.162 | 11.601 | 8.331 | 12.557 | 23.726 | 24.195 | 23.167
516.676 | 28.251 | 23.546 | 18.472 | 11.857 | 8.359 | 12.244 | 23.765 | 24.349 | 23.356
517.441 | 28.408 | 23.726 | 18.714 | 12.082 | 8.406 | 12.072 | 23.701 | 24.461 | 23.436
518.207 | 28.61 | 23.913 | 18.913 | 12.289 | 8.427 | 11.837 | 23.581 | 24.551 | 23.52
518.972 | 28.74 | 24.043 | 19.109 | 12.505 | 8.484 | 11.604 | 23.457 | 24.658 | 23.666
519.737 | 28.822 | 24.187 | 19.319 | 12.689 | 8.542 | 11.49 | 23.295 | 24.742 | 23.767
520.503 | 28.878 | 24.311 | 19.421 | 12.89 | 8.572 | 11.357 | 23.269 | 24.796 | 23.852
521.268 | 28.997 | 24.552 | 19.614 | 13.078 | 8.681 | 11.344 | 23.317 | 24.903 | 24.04
522.033 | 29.129 | 24.639 | 19.797 | 13.265 | 8.735 | 11.25 | 23.257 | 25.005 | 24.112
522.798 | 29.225 | 24.795 | 19.959 | 13.484 | 8.839 | 11.055 | 22.975 | 24.998 | 24.253
523.563 | 29.344 | 25.01 | 20.195 | 13.783 | 8.975 | 10.928 | 22.77 | 25.103 | 24.371
524.328 | 29.404 | 25.154 | 20.394 | 13.997 | 9.109 | 10.908 | 22.585 | 25.187 | 24.501
525.092 | 29.475 | 25.262 | 20.619 | 14.266 | 9.261 | 10.791 | 22.218 | 25.185 | 24.564
525.857 | 29.469 | 25.33 | 20.701 | 14.431 | 9.332 | 10.67 | 21.747 | 25.211 | 24.567
526.622 | 29.542 | 25.469 | 20.911 | 14.687 | 9.503 | 10.593 | 21.397 | 25.241 | 24.753
527.386 | 29.663 | 25.586 | 21.076 | 14.852 | 9.596 | 10.58 | 21.195 | 25.296 | 24.873
528.151 | 29.878 | 25.797 | 21.302 | 15.12 | 9.743 | 10.548 | 20.957 | 25.359 | 24.968
528.915 | 29.981 | 25.88 | 21.418 | 15.295 | 9.809 | 10.44 | 20.566 | 25.405 | 24.988
529.679 | 30.049 | 25.976 | 21.609 | 15.472 | 9.948 | 10.342 | 20.193 | 25.488 | 25.086
530.444 | 30.101 | 26.111 | 21.676 | 15.555 | 9.986 | 10.245 | 19.781 | 25.316 | 25.054
531.208 | 30.256 | 26.335 | 21.928 | 15.769 | 10.197 | 10.251 | 19.532 | 25.461 | 25.227
531.972 | 30.434 | 26.471 | 22.113 | 15.974 | 10.335 | 10.348 | 19.431 | 25.457 | 25.288
532.736 | 30.537 | 26.623 | 22.268 | 16.136 | 10.496 | 10.442 | 19.23 | 25.501 | 25.404
533.5 | 30.725 | 26.828 | 22.496 | 16.397 | 10.643 | 10.357 | 18.894 | 25.682 | 25.571
534.263 | 30.877 | 27.116 | 22.736 | 16.625 | 10.836 | 10.165 | 18.385 | 25.784 | 25.684
535.027 | 30.95 | 27.196 | 22.874 | 16.778 | 10.929 | 10.06 | 17.945 | 25.707 | 25.716
535.791 | 31.035 | 27.249 | 23.003 | 16.956 | 11.067 | 10.116 | 17.552 | 25.682 | 25.792
536.555 | 31.263 | 27.484 | 23.236 | 17.272 | 11.317 | 10.146 | 17.177 | 25.69 | 26.022
537.318 | 31.427 | 27.675 | 23.455 | 17.503 | 11.551 | 10.221 | 16.827 | 25.65 | 26.17
538.082 | 31.377 | 27.698 | 23.517 | 17.571 | 11.65 | 10.247 | 16.416 | 25.565 | 26.154
538.845 | 31.358 | 27.74 | 23.644 | 17.698 | 11.809 | 10.223 | 15.864 | 25.403 | 26.209
539.608 | 31.502 | 27.915 | 23.935 | 18.033 | 12.076 | 10.258 | 15.463 | 25.435 | 26.391
540.371 | 31.616 | 28.058 | 24.148 | 18.3 | 12.349 | 10.374 | 15.21 | 25.448 | 26.478
541.135 | 31.594 | 28.064 | 24.218 | 18.488 | 12.562 | 10.46 | 14.971 | 25.377 | 26.473
541.898 | 31.709 | 28.273 | 24.382 | 18.716 | 12.798 | 10.447 | 14.675 | 25.369 | 26.623
542.661 | 31.788 | 28.341 | 24.478 | 18.885 | 12.969 | 10.467 | 14.412 | 25.186 | 26.629
543.424 | 31.791 | 28.396 | 24.566 | 18.951 | 13.036 | 10.393 | 14.023 | 25.029 | 26.632
544.186 | 31.951 | 28.555 | 24.742 | 19.115 | 13.192 | 10.468 | 13.991 | 25.097 | 26.672
544.949 | 32.127 | 28.742 | 24.967 | 19.337 | 13.377 | 10.515 | 13.932 | 25.149 | 26.798
545.712 | 32.222 | 28.756 | 25.058 | 19.417 | 13.498 | 10.528 | 13.69 | 24.946 | 26.703
546.474 | 32.32 | 28.866 | 25.236 | 19.62 | 13.723 | 10.562 | 13.364 | 24.743 | 26.778
547.237 | 32.404 | 29.042 | 25.417 | 19.834 | 13.967 | 10.675 | 13.142 | 24.581 | 26.868
548 | 32.431 | 29.118 | 25.532 | 19.964 | 14.166 | 10.775 | 12.994 | 24.34 | 26.99
548.762 | 32.479 | 29.18 | 25.648 | 20.104 | 14.351 | 10.84 | 12.784 | 24.219 | 26.919
549.524 | 32.641 | 29.345 | 25.787 | 20.33 | 14.605 | 10.95 | 12.718 | 24.061 | 27.066
550.286 | 32.726 | 29.451 | 25.962 | 20.537 | 14.809 | 11.073 | 12.647 | 23.935 | 27.152
551.049 | 32.86 | 29.593 | 26.193 | 20.798 | 15.055 | 11.235 | 12.7 | 23.842 | 27.202
551.811 | 32.968 | 29.67 | 26.333 | 20.94 | 15.276 | 11.348 | 12.628 | 23.68 | 27.24
552.573 | 33.057 | 29.894 | 26.517 | 21.25 | 15.586 | 11.457 | 12.581 | 23.603 | 27.324
553.335 | 33.211 | 30.077 | 26.735 | 21.451 | 15.808 | 11.558 | 12.495 | 23.508 | 27.408
554.096 | 33.231 | 30.163 | 26.837 | 21.59 | 16.003 | 11.638 | 12.377 | 23.219 | 27.437
554.858 | 33.31 | 30.216 | 26.94 | 21.757 | 16.185 | 11.758 | 12.29 | 22.918 | 27.484
555.62 | 33.25 | 30.223 | 27.005 | 21.877 | 16.335 | 11.859 | 12.166 | 22.408 | 27.41
556.381 | 33.3 | 30.272 | 27.182 | 22.08 | 16.626 | 12.048 | 12.14 | 21.865 | 27.372
557.143 | 33.449 | 30.377 | 27.372 | 22.294 | 16.859 | 12.212 | 12.105 | 21.647 | 27.401
557.904 | 33.579 | 30.595 | 27.557 | 22.519 | 17.101 | 12.377 | 12.186 | 21.427 | 27.392
558.666 | 33.593 | 30.626 | 27.621 | 22.619 | 17.278 | 12.526 | 12.223 | 21.076 | 27.31
559.427 | 33.451 | 30.604 | 27.604 | 22.718 | 17.412 | 12.684 | 12.231 | 20.661 | 27.222
560.188 | 33.573 | 30.742 | 27.737 | 22.929 | 17.64 | 12.782 | 12.258 | 20.404 | 27.387
560.95 | 33.64 | 30.77 | 27.841 | 22.971 | 17.74 | 12.884 | 12.209 | 20.206 | 27.433
561.711 | 33.881 | 31.044 | 28.123 | 23.286 | 18.068 | 13.114 | 12.33 | 20.152 | 27.598
562.472 | 33.953 | 31.127 | 28.21 | 23.409 | 18.29 | 13.292 | 12.399 | 20.013 | 27.545
563.233 | 33.957 | 31.189 | 28.282 | 23.549 | 18.458 | 13.399 | 12.379 | 19.634 | 27.489
563.993 | 34.007 | 31.217 | 28.343 | 23.611 | 18.535 | 13.45 | 12.215 | 19.175 | 27.433
564.754 | 34.227 | 31.408 | 28.611 | 23.904 | 18.77 | 13.676 | 12.222 | 18.83 | 27.467
565.515 | 34.339 | 31.578 | 28.817 | 24.133 | 19.022 | 13.898 | 12.389 | 18.566 | 27.485
566.276 | 34.564 | 31.757 | 29.094 | 24.329 | 19.273 | 14.143 | 12.5 | 18.41 | 27.518
567.036 | 34.753 | 31.92 | 29.29 | 24.549 | 19.517 | 14.373 | 12.582 | 18.095 | 27.378
567.797 | 34.856 | 32.073 | 29.44 | 24.766 | 19.777 | 14.629 | 12.725 | 17.8 | 27.256
568.557 | 34.964 | 32.194 | 29.562 | 24.969 | 20.03 | 14.853 | 12.753 | 17.507 | 27.158
569.317 | 34.883 | 32.215 | 29.603 | 24.957 | 20.11 | 14.959 | 12.855 | 17.214 | 27.048
570.077 | 34.934 | 32.246 | 29.669 | 25.116 | 20.23 | 15.144 | 13.115 | 17.176 | 27.087
570.838 | 35.014 | 32.297 | 29.767 | 25.287 | 20.428 | 15.333 | 13.155 | 16.947 | 27.043
571.598 | 34.948 | 32.25 | 29.744 | 25.345 | 20.543 | 15.546 | 13.048 | 16.481 | 26.785
572.358 | 35.009 | 32.223 | 29.812 | 25.479 | 20.706 | 15.702 | 13.105 | 16.246 | 26.697
573.118 | 34.995 | 32.29 | 29.902 | 25.651 | 20.894 | 15.839 | 13.157 | 15.97 | 26.515
573.878 | 34.914 | 32.366 | 29.972 | 25.711 | 20.999 | 16.006 | 13.071 | 15.608 | 26.399
574.637 | 35.009 | 32.492 | 30.086 | 25.895 | 21.197 | 16.183 | 12.978 | 15.244 | 26.366
575.397 | 35.137 | 32.638 | 30.247 | 26.004 | 21.386 | 16.365 | 12.96 | 15.031 | 26.393
576.157 | 35.202 | 32.608 | 30.297 | 26.104 | 21.524 | 16.537 | 12.965 | 14.943 | 26.24
576.916 | 35.237 | 32.663 | 30.361 | 26.159 | 21.65 | 16.799 | 13.076 | 14.676 | 25.811
577.676 | 35.212 | 32.706 | 30.385 | 26.22 | 21.805 | 16.978 | 13.291 | 14.672 | 25.485
578.435 | 35.361 | 32.766 | 30.527 | 26.408 | 21.983 | 17.189 | 13.487 | 14.723 | 25.172
579.194 | 35.457 | 32.933 | 30.656 | 26.617 | 22.161 | 17.424 | 13.575 | 14.706 | 24.942
579.954 | 35.521 | 32.999 | 30.775 | 26.761 | 22.322 | 17.679 | 13.703 | 14.593 | 24.68
580.713 | 35.584 | 33.211 | 30.928 | 26.935 | 22.486 | 17.855 | 13.847 | 14.677 | 24.369
581.472 | 35.641 | 33.277 | 31.032 | 27.089 | 22.658 | 18.069 | 14.04 | 14.821 | 24.218
582.231 | 35.876 | 33.492 | 31.252 | 27.252 | 22.866 | 18.317 | 14.133 | 14.781 | 24.188
582.99 | 36.159 | 33.8 | 31.566 | 27.585 | 23.283 | 18.739 | 14.289 | 14.741 | 24.036
583.749 | 36.173 | 33.861 | 31.729 | 27.747 | 23.482 | 18.92 | 14.45 | 14.906 | 23.707
584.507 | 36.144 | 33.879 | 31.743 | 27.84 | 23.586 | 19.047 | 14.626 | 14.942 | 23.313
585.266 | 36.141 | 33.909 | 31.755 | 27.9 | 23.769 | 19.267 | 14.741 | 14.966 | 23.029
586.025 | 36.221 | 34.009 | 31.846 | 28.062 | 23.881 | 19.498 | 14.883 | 14.963 | 22.806
586.783 | 36.289 | 34.03 | 31.937 | 28.214 | 24.042 | 19.622 | 14.96 | 14.986 | 22.663
587.542 | 36.262 | 34.024 | 31.954 | 28.271 | 24.169 | 19.772 | 15.025 | 14.969 | 22.344
588.3 | 36.32 | 34.021 | 32.029 | 28.42 | 24.375 | 19.99 | 15.19 | 14.953 | 22.065
589.058 | 36.208 | 34.057 | 32.005 | 28.462 | 24.426 | 20.087 | 15.239 | 14.962 | 21.892
589.817 | 36.227 | 34.067 | 32.072 | 28.505 | 24.557 | 20.256 | 15.337 | 14.969 | 21.58
590.575 | 36.318 | 34.204 | 32.223 | 28.674 | 24.726 | 20.431 | 15.481 | 15.046 | 21.358
591.333 | 36.446 | 34.235 | 32.268 | 28.771 | 24.826 | 20.63 | 15.656 | 15.008 | 20.988
592.091 | 36.603 | 34.427 | 32.494 | 28.975 | 25.079 | 20.94 | 15.907 | 15.249 | 20.818
592.849 | 36.696 | 34.653 | 32.656 | 29.215 | 25.368 | 21.23 | 16.225 | 15.517 | 20.669
593.607 | 36.875 | 34.886 | 32.911 | 29.417 | 25.589 | 21.53 | 16.488 | 15.668 | 20.294
594.365 | 37.032 | 35.064 | 33.125 | 29.682 | 25.877 | 21.841 | 16.843 | 15.801 | 20.035
595.122 | 37.015 | 35.053 | 33.111 | 29.692 | 25.944 | 21.963 | 16.946 | 15.8 | 19.53
595.88 | 36.946 | 35.046 | 33.117 | 29.744 | 26.048 | 22.091 | 17.021 | 15.639 | 19.111
596.637 | 36.972 | 34.973 | 33.131 | 29.816 | 26.126 | 22.227 | 17.098 | 15.679 | 18.845
597.395 | 36.84 | 34.833 | 33.025 | 29.764 | 26.058 | 22.287 | 17.196 | 15.762 | 18.557
598.152 | 36.869 | 34.883 | 33.046 | 29.831 | 26.145 | 22.389 | 17.351 | 15.867 | 18.381
598.91 | 37.116 | 35.085 | 33.263 | 30.027 | 26.345 | 22.585 | 17.616 | 16.065 | 18.398
599.667 | 37.348 | 35.275 | 33.496 | 30.236 | 26.624 | 22.936 | 17.891 | 16.358 | 18.545
600.424 | 37.489 | 35.36 | 33.641 | 30.462 | 26.86 | 23.215 | 18.198 | 16.529 | 18.52
601.181 | 37.502 | 35.38 | 33.659 | 30.583 | 26.962 | 23.341 | 18.368 | 16.528 | 18.202
601.938 | 37.433 | 35.437 | 33.668 | 30.625 | 27.088 | 23.475 | 18.516 | 16.521 | 17.913
602.695 | 37.446 | 35.482 | 33.704 | 30.751 | 27.178 | 23.618 | 18.696 | 16.596 | 17.786
603.452 | 37.356 | 35.44 | 33.66 | 30.688 | 27.164 | 23.629 | 18.771 | 16.591 | 17.622
604.209 | 37.405 | 35.494 | 33.674 | 30.811 | 27.197 | 23.748 | 18.89 | 16.632 | 17.561
604.965 | 37.459 | 35.586 | 33.77 | 30.91 | 27.375 | 23.9 | 19.095 | 16.617 | 17.383
605.722 | 37.548 | 35.665 | 33.865 | 31.05 | 27.572 | 24.151 | 19.322 | 16.61 | 17.35
606.479 | 37.506 | 35.681 | 33.937 | 31.115 | 27.695 | 24.26 | 19.505 | 16.692 | 17.346
607.235 | 37.531 | 35.714 | 34.026 | 31.223 | 27.807 | 24.473 | 19.709 | 16.813 | 17.359
607.992 | 37.542 | 35.776 | 34.115 | 31.299 | 27.903 | 24.62 | 19.943 | 16.978 | 17.317
608.748 | 37.599 | 35.829 | 34.196 | 31.43 | 28.09 | 24.867 | 20.205 | 17.155 | 17.42
609.504 | 37.682 | 35.944 | 34.297 | 31.573 | 28.263 | 25.046 | 20.424 | 17.291 | 17.408
610.26 | 37.73 | 35.989 | 34.295 | 31.633 | 28.371 | 25.129 | 20.524 | 17.305 | 17.374
611.016 | 37.692 | 35.993 | 34.311 | 31.669 | 28.401 | 25.176 | 20.559 | 17.368 | 17.365
611.772 | 37.713 | 36.035 | 34.391 | 31.787 | 28.588 | 25.335 | 20.823 | 17.439 | 17.302
612.528 | 37.795 | 36.124 | 34.519 | 31.932 | 28.665 | 25.537 | 20.985 | 17.632 | 17.374
613.284 | 37.753 | 36.167 | 34.54 | 31.96 | 28.76 | 25.63 | 21.168 | 17.801 | 17.547
614.04 | 37.763 | 36.149 | 34.584 | 32.002 | 28.845 | 25.728 | 21.295 | 17.831 | 17.551
614.796 | 38.054 | 36.394 | 34.81 | 32.3 | 29.128 | 26.039 | 21.653 | 18.018 | 17.547
615.551 | 38.272 | 36.603 | 34.984 | 32.433 | 29.288 | 26.252 | 21.852 | 18.134 | 17.542
616.307 | 38.366 | 36.672 | 35.113 | 32.563 | 29.416 | 26.397 | 22.041 | 18.281 | 17.55
617.062 | 38.412 | 36.77 | 35.153 | 32.621 | 29.464 | 26.508 | 22.203 | 18.342 | 17.566
617.818 | 38.464 | 36.787 | 35.28 | 32.781 | 29.665 | 26.713 | 22.379 | 18.526 | 17.71
618.573 | 38.497 | 36.773 | 35.307 | 32.796 | 29.707 | 26.832 | 22.551 | 18.682 | 17.745
619.328 | 38.446 | 36.765 | 35.255 | 32.736 | 29.724 | 26.788 | 22.589 | 18.689 | 17.871
620.084 | 38.458 | 36.87 | 35.397 | 32.784 | 29.91 | 26.988 | 22.796 | 18.82 | 18.009
620.839 | 38.417 | 36.885 | 35.446 | 32.877 | 29.989 | 27.112 | 23.045 | 19.044 | 18.026
621.594 | 38.378 | 36.922 | 35.462 | 32.975 | 30.091 | 27.258 | 23.261 | 19.272 | 18.047
622.349 | 38.381 | 36.883 | 35.452 | 33.086 | 30.185 | 27.457 | 23.519 | 19.517 | 18.146
623.104 | 38.426 | 36.941 | 35.491 | 33.141 | 30.262 | 27.589 | 23.672 | 19.662 | 18.328
623.858 | 38.558 | 36.997 | 35.553 | 33.311 | 30.365 | 27.695 | 23.765 | 19.702 | 18.472
624.613 | 38.617 | 37.158 | 35.63 | 33.347 | 30.457 | 27.842 | 23.943 | 19.845 | 18.449
625.368 | 38.636 | 37.139 | 35.666 | 33.38 | 30.522 | 27.911 | 24.069 | 19.998 | 18.521
626.122 | 38.607 | 37.161 | 35.645 | 33.354 | 30.585 | 28.006 | 24.181 | 20.116 | 18.898
626.877 | 38.627 | 37.262 | 35.722 | 33.428 | 30.708 | 28.135 | 24.357 | 20.335 | 19.048
627.631 | 38.814 | 37.344 | 35.896 | 33.649 | 30.93 | 28.406 | 24.626 | 20.648 | 19.154
628.385 | 38.865 | 37.489 | 36.03 | 33.809 | 31.076 | 28.602 | 24.866 | 20.951 | 19.224
629.14 | 38.748 | 37.413 | 35.986 | 33.858 | 31.174 | 28.674 | 25 | 21.084 | 19.281
629.894 | 38.81 | 37.536 | 36.137 | 33.98 | 31.36 | 28.795 | 25.249 | 21.198 | 19.401
630.648 | 38.966 | 37.653 | 36.286 | 34.159 | 31.484 | 29.047 | 25.427 | 21.417 | 19.395
631.402 | 38.95 | 37.7 | 36.345 | 34.171 | 31.62 | 29.175 | 25.602 | 21.58 | 19.365
632.156 | 39.077 | 37.772 | 36.424 | 34.22 | 31.732 | 29.317 | 25.778 | 21.708 | 19.403
632.91 | 38.956 | 37.633 | 36.304 | 34.16 | 31.677 | 29.254 | 25.783 | 21.714 | 19.384
633.664 | 38.805 | 37.484 | 36.196 | 34.125 | 31.635 | 29.216 | 25.754 | 21.853 | 19.476
634.417 | 38.963 | 37.578 | 36.262 | 34.189 | 31.709 | 29.29 | 25.902 | 22.006 | 19.602
635.171 | 39.069 | 37.708 | 36.399 | 34.305 | 31.814 | 29.436 | 26.056 | 22.202 | 19.825
635.925 | 39.191 | 37.81 | 36.515 | 34.405 | 31.968 | 29.6 | 26.258 | 22.39 | 20.016
636.678 | 39.245 | 37.993 | 36.699 | 34.584 | 32.162 | 29.768 | 26.496 | 22.656 | 20.139
637.432 | 39.222 | 38.055 | 36.701 | 34.65 | 32.234 | 29.831 | 26.626 | 22.781 | 20.22
638.185 | 39.356 | 38.14 | 36.761 | 34.705 | 32.392 | 30.037 | 26.845 | 23.06 | 20.386
638.938 | 39.438 | 38.171 | 36.842 | 34.736 | 32.43 | 30.17 | 26.946 | 23.194 | 20.427
639.691 | 39.391 | 38.157 | 36.789 | 34.755 | 32.451 | 30.191 | 26.949 | 23.235 | 20.341
640.444 | 39.459 | 38.224 | 36.902 | 34.756 | 32.558 | 30.242 | 27.049 | 23.343 | 20.283
641.197 | 39.764 | 38.377 | 37.105 | 34.873 | 32.724 | 30.484 | 27.243 | 23.582 | 20.444
641.95 | 39.669 | 38.47 | 37.186 | 34.959 | 32.752 | 30.589 | 27.42 | 23.752 | 20.54
642.703 | 39.714 | 38.581 | 37.349 | 35.142 | 32.986 | 30.781 | 27.666 | 24.018 | 20.858
643.456 | 39.757 | 38.735 | 37.575 | 35.331 | 33.14 | 31.06 | 27.936 | 24.409 | 21.172
644.209 | 39.962 | 38.945 | 37.747 | 35.627 | 33.474 | 31.304 | 28.264 | 24.762 | 21.469
644.961 | 39.882 | 38.838 | 37.679 | 35.51 | 33.456 | 31.322 | 28.224 | 24.829 | 21.491
645.714 | 39.828 | 38.827 | 37.622 | 35.522 | 33.413 | 31.306 | 28.283 | 24.983 | 21.584
646.467 | 39.911 | 38.862 | 37.714 | 35.566 | 33.598 | 31.487 | 28.506 | 25.249 | 21.748
647.219 | 39.951 | 38.958 | 37.728 | 35.563 | 33.676 | 31.662 | 28.673 | 25.456 | 21.962
647.971 | 39.585 | 38.564 | 37.416 | 35.288 | 33.446 | 31.416 | 28.469 | 25.316 | 21.812
648.724 | 39.314 | 38.361 | 37.11 | 35.077 | 33.226 | 31.26 | 28.388 | 25.273 | 21.853
649.476 | 39.12 | 38.163 | 37.037 | 35.013 | 33.137 | 31.213 | 28.421 | 25.203 | 21.811
650.228 | 39.163 | 38.218 | 37.056 | 35.121 | 33.254 | 31.345 | 28.45 | 25.308 | 21.865
650.98 | 39.404 | 38.494 | 37.33 | 35.417 | 33.497 | 31.678 | 28.8 | 25.67 | 22.131
651.732 | 39.659 | 38.609 | 37.482 | 35.611 | 33.647 | 31.844 | 29.005 | 25.918 | 22.357
652.484 | 39.691 | 38.63 | 37.502 | 35.633 | 33.697 | 31.952 | 29.132 | 26.099 | 22.538
653.236 | 39.755 | 38.708 | 37.572 | 35.773 | 33.823 | 32.082 | 29.306 | 26.339 | 22.776
653.987 | 39.87 | 38.826 | 37.687 | 35.901 | 33.993 | 32.245 | 29.507 | 26.566 | 23.093
654.739 | 39.914 | 38.906 | 37.792 | 36.044 | 34.197 | 32.409 | 29.685 | 26.757 | 23.286
655.49 | 39.94 | 39.012 | 37.878 | 36.124 | 34.258 | 32.523 | 29.82 | 26.954 | 23.497
656.242 | 39.872 | 38.996 | 37.79 | 36.119 | 34.285 | 32.558 | 29.894 | 27.092 | 23.682
656.993 | 39.924 | 38.993 | 37.849 | 36.148 | 34.393 | 32.689 | 30.038 | 27.258 | 23.818
657.745 | 39.902 | 39.063 | 37.929 | 36.217 | 34.323 | 32.763 | 30.094 | 27.411 | 23.942
658.496 | 39.873 | 39.056 | 37.966 | 36.214 | 34.307 | 32.79 | 30.183 | 27.603 | 24.045
659.247 | 39.944 | 39.083 | 38.03 | 36.25 | 34.36 | 32.848 | 30.312 | 27.718 | 24.194
659.998 | 39.96 | 39.04 | 38.083 | 36.309 | 34.439 | 32.901 | 30.425 | 27.803 | 24.376
660.749 | 39.863 | 39.023 | 38.098 | 36.263 | 34.448 | 32.995 | 30.459 | 27.871 | 24.49
661.5 | 39.955 | 39.032 | 38.147 | 36.322 | 34.54 | 33.031 | 30.625 | 28.005 | 24.679
662.251 | 39.817 | 38.971 | 38.155 | 36.306 | 34.25 | 32.758 | 30.113 | 27.617 | 24.229
663.002 | 39.957 | 38.99 | 38.142 | 36.316 | 34.555 | 33.108 | 30.732 | 28.202 | 24.933
663.753 | 39.954 | 39.011 | 38.112 | 36.411 | 34.658 | 33.214 | 30.871 | 28.389 | 25.075
664.503 | 39.974 | 39.076 | 38.154 | 36.474 | 34.783 | 33.299 | 30.989 | 28.547 | 25.243
665.254 | 39.993 | 39.118 | 38.199 | 36.555 | 34.844 | 33.422 | 31.099 | 28.676 | 25.357
666.005 | 40.073 | 39.301 | 38.326 | 36.728 | 34.901 | 33.535 | 31.299 | 28.883 | 25.569
666.755 | 40.163 | 39.455 | 38.384 | 36.887 | 35.127 | 33.701 | 31.402 | 29.078 | 25.789
667.505 | 40.184 | 39.467 | 38.432 | 36.938 | 35.198 | 33.78 | 31.525 | 29.174 | 25.873
668.256 | 40.193 | 39.432 | 38.462 | 36.918 | 35.189 | 33.733 | 31.543 | 29.239 | 25.951
669.006 | 40.179 | 39.389 | 38.444 | 36.816 | 35.155 | 33.82 | 31.544 | 29.277 | 26.043
669.756 | 40.19 | 39.402 | 38.504 | 36.824 | 35.153 | 33.914 | 31.595 | 29.333 | 26.198
670.506 | 40.111 | 39.413 | 38.538 | 36.864 | 35.232 | 33.948 | 31.788 | 29.539 | 26.42
671.256 | 40.102 | 39.433 | 38.599 | 36.913 | 35.271 | 34.059 | 31.837 | 29.662 | 26.6
672.006 | 39.999 | 39.424 | 38.51 | 36.899 | 35.242 | 34.053 | 31.88 | 29.675 | 26.657
672.756 | 40.014 | 39.365 | 38.412 | 36.94 | 35.289 | 34.119 | 31.952 | 29.748 | 26.754
673.505 | 40.115 | 39.459 | 38.506 | 36.94 | 35.351 | 34.129 | 32.011 | 29.777 | 26.858
674.255 | 40.145 | 39.454 | 38.549 | 37.045 | 35.426 | 34.248 | 32.17 | 29.97 | 27.078
675.005 | 40.252 | 39.513 | 38.713 | 37.185 | 35.61 | 34.426 | 32.352 | 30.149 | 27.316
675.754 | 40.351 | 39.704 | 38.861 | 37.29 | 35.709 | 34.575 | 32.504 | 30.355 | 27.524
676.503 | 40.422 | 39.702 | 38.901 | 37.368 | 35.815 | 34.63 | 32.62 | 30.466 | 27.676
677.253 | 40.466 | 39.752 | 38.951 | 37.401 | 35.843 | 34.714 | 32.685 | 30.515 | 27.785
678.002 | 40.621 | 39.96 | 39.117 | 37.573 | 36.039 | 34.853 | 32.892 | 30.697 | 28.071
678.751 | 40.774 | 40.172 | 39.395 | 37.699 | 36.258 | 35.071 | 33.054 | 30.964 | 28.344
679.5 | 40.92 | 40.345 | 39.573 | 37.798 | 36.442 | 35.169 | 33.278 | 31.153 | 28.566
680.25 | 40.994 | 40.443 | 39.63 | 37.923 | 36.492 | 35.36 | 33.395 | 31.368 | 28.662
680.998 | 41.016 | 40.438 | 39.703 | 37.969 | 36.506 | 35.434 | 33.517 | 31.547 | 28.831
681.747 | 40.979 | 40.46 | 39.763 | 37.966 | 36.581 | 35.484 | 33.547 | 31.662 | 28.986
682.496 | 40.908 | 40.296 | 39.675 | 38.033 | 36.566 | 35.52 | 33.601 | 31.767 | 29.138
683.245 | 40.89 | 40.251 | 39.614 | 37.96 | 36.613 | 35.55 | 33.688 | 31.92 | 29.271
683.994 | 40.928 | 40.279 | 39.648 | 38.028 | 36.667 | 35.604 | 33.721 | 31.909 | 29.444
684.742 | 40.945 | 40.265 | 39.641 | 38.126 | 36.717 | 35.699 | 33.833 | 31.944 | 29.624
685.491 | 41.207 | 40.507 | 39.793 | 38.337 | 36.92 | 35.854 | 34.021 | 32.168 | 29.897
686.239 | 41.193 | 40.632 | 39.87 | 38.461 | 36.981 | 35.911 | 34.219 | 32.297 | 30.028
686.987 | 41.323 | 40.705 | 39.959 | 38.523 | 37.087 | 36.017 | 34.319 | 32.5 | 30.216
687.736 | 41.38 | 40.832 | 40.09 | 38.699 | 37.198 | 36.113 | 34.471 | 32.66 | 30.363
688.484 | 41.287 | 40.779 | 39.984 | 38.571 | 37.079 | 36.147 | 34.435 | 32.602 | 30.336
689.232 | 41.182 | 40.519 | 39.827 | 38.409 | 36.976 | 35.977 | 34.381 | 32.594 | 30.308
689.98 | 40.833 | 40.272 | 39.517 | 38.134 | 36.712 | 35.832 | 34.214 | 32.421 | 30.214
690.728 | 40.668 | 40.123 | 39.475 | 38.011 | 36.553 | 35.763 | 34.117 | 32.38 | 30.288
691.476 | 40.544 | 40.035 | 39.387 | 37.921 | 36.481 | 35.648 | 34.117 | 32.281 | 30.309
692.224 | 40.599 | 40.15 | 39.496 | 37.998 | 36.676 | 35.848 | 34.253 | 32.51 | 30.496
692.972 | 40.73 | 40.266 | 39.697 | 38.136 | 36.714 | 36.068 | 34.436 | 32.66 | 30.753
693.719 | 40.767 | 40.331 | 39.732 | 38.253 | 36.858 | 36.162 | 34.548 | 32.852 | 30.917
694.467 | 40.613 | 40.269 | 39.739 | 38.258 | 36.83 | 36.26 | 34.614 | 32.808 | 31.024
695.214 | 40.73 | 40.348 | 39.715 | 38.267 | 36.841 | 36.273 | 34.67 | 32.851 | 31.136
695.962 | 40.809 | 40.282 | 39.815 | 38.444 | 36.875 | 36.336 | 34.722 | 33.026 | 31.292
696.709 | 40.793 | 40.26 | 39.7 | 38.415 | 36.894 | 36.372 | 34.717 | 32.988 | 31.263
697.456 | 40.813 | 40.322 | 39.692 | 38.47 | 36.964 | 36.359 | 34.812 | 33.12 | 31.377
698.204 | 40.909 | 40.386 | 39.73 | 38.538 | 37.071 | 36.516 | 34.9 | 33.282 | 31.492
698.951 | 40.987 | 40.417 | 39.902 | 38.615 | 37.083 | 36.516 | 35.028 | 33.474 | 31.571
699.698 | 41.021 | 40.488 | 39.887 | 38.632 | 37.218 | 36.56 | 35.165 | 33.52 | 31.725
700.445 | 41.169 | 40.522 | 40.06 | 38.706 | 37.403 | 36.789 | 35.26 | 33.675 | 31.956
701.192 | 41.179 | 40.608 | 40.124 | 38.829 | 37.476 | 36.86 | 35.325 | 33.751 | 32.026
701.939 | 41.092 | 40.468 | 40.006 | 38.678 | 37.422 | 36.79 | 35.382 | 33.658 | 31.941
702.685 | 41.119 | 40.414 | 40.032 | 38.787 | 37.551 | 36.927 | 35.508 | 33.851 | 32.246
703.432 | 41.146 | 40.583 | 40.107 | 38.866 | 37.613 | 37.056 | 35.656 | 34.032 | 32.439
704.179 | 41.192 | 40.59 | 40.271 | 39.072 | 37.8 | 37.162 | 35.747 | 34.103 | 32.632
704.925 | 41.074 | 40.607 | 40.285 | 38.973 | 37.685 | 37.073 | 35.756 | 34.129 | 32.687
705.672 | 41.119 | 40.66 | 40.311 | 39.07 | 37.655 | 37.174 | 35.894 | 34.09 | 32.8
706.418 | 41.043 | 40.6 | 40.299 | 39.066 | 37.688 | 37.157 | 35.894 | 34.146 | 32.91
707.164 | 41.032 | 40.614 | 40.382 | 39.119 | 37.72 | 37.172 | 35.868 | 34.227 | 32.945
707.91 | 41.134 | 40.753 | 40.327 | 39.155 | 37.791 | 37.232 | 35.962 | 34.462 | 33.099
708.656 | 41.204 | 40.735 | 40.466 | 39.29 | 37.885 | 37.302 | 36.109 | 34.619 | 33.274
709.403 | 41.298 | 40.815 | 40.389 | 39.368 | 37.881 | 37.336 | 36.085 | 34.683 | 33.267
710.148 | 41.294 | 40.921 | 40.575 | 39.444 | 37.937 | 37.401 | 36.208 | 34.789 | 33.405
710.894 | 41.454 | 41.077 | 40.698 | 39.549 | 38.165 | 37.484 | 36.334 | 34.911 | 33.593
711.64 | 41.498 | 41.113 | 40.761 | 39.567 | 38.193 | 37.444 | 36.466 | 35.061 | 33.594
712.386 | 41.461 | 41.114 | 40.745 | 39.65 | 38.209 | 37.514 | 36.425 | 35.009 | 33.667
713.132 | 41.512 | 41.104 | 40.669 | 39.561 | 38.12 | 37.546 | 36.46 | 35.009 | 33.727
713.877 | 41.444 | 41.139 | 40.62 | 39.604 | 38.113 | 37.557 | 36.51 | 35.201 | 33.81
714.623 | 41.455 | 41.081 | 40.68 | 39.61 | 38.204 | 37.613 | 36.595 | 35.177 | 33.853
715.368 | 41.495 | 41.189 | 40.637 | 39.612 | 38.289 | 37.69 | 36.661 | 35.29 | 33.896
716.114 | 41.435 | 41.04 | 40.591 | 39.576 | 38.295 | 37.716 | 36.654 | 35.397 | 33.846
716.859 | 41.481 | 41.139 | 40.747 | 39.75 | 38.423 | 37.82 | 36.758 | 35.559 | 34.166
717.604 | 41.593 | 41.219 | 40.783 | 39.703 | 38.406 | 37.89 | 36.848 | 35.621 | 34.2
718.349 | 41.52 | 41.175 | 40.834 | 39.721 | 38.441 | 37.95 | 36.909 | 35.657 | 34.249
719.094 | 41.578 | 41.217 | 40.881 | 39.775 | 38.406 | 37.89 | 36.96 | 35.738 | 34.385
719.839 | 41.432 | 41.079 | 40.847 | 39.622 | 38.39 | 37.798 | 36.82 | 35.682 | 34.387
720.584 | 41.407 | 41.085 | 40.771 | 39.618 | 38.266 | 37.754 | 36.852 | 35.673 | 34.313
721.329 | 41.306 | 40.973 | 40.697 | 39.539 | 38.278 | 37.822 | 36.731 | 35.661 | 34.204
722.074 | 41.361 | 41.097 | 40.773 | 39.633 | 38.465 | 37.756 | 36.895 | 35.773 | 34.337
722.818 | 41.335 | 40.981 | 40.651 | 39.604 | 38.348 | 37.81 | 36.796 | 35.684 | 34.234
723.563 | 41.304 | 40.967 | 40.641 | 39.575 | 38.263 | 37.711 | 36.864 | 35.761 | 34.227
724.308 | 41.272 | 40.942 | 40.786 | 39.62 | 38.32 | 37.824 | 37.011 | 35.772 | 34.419
725.052 | 41.31 | 40.959 | 40.642 | 39.568 | 38.413 | 37.959 | 36.984 | 35.934 | 34.483
725.796 | 41.329 | 40.972 | 40.723 | 39.726 | 38.45 | 37.957 | 37.09 | 36.12 | 34.691
726.541 | 41.444 | 40.971 | 40.766 | 39.851 | 38.584 | 38.09 | 37.265 | 36.136 | 34.793
727.285 | 41.48 | 41.15 | 40.889 | 39.928 | 38.627 | 38.228 | 37.378 | 36.302 | 35.057
728.029 | 41.587 | 41.128 | 40.981 | 39.993 | 38.8 | 38.267 | 37.395 | 36.466 | 35.113
728.773 | 41.532 | 41.356 | 40.994 | 39.995 | 38.832 | 38.382 | 37.528 | 36.502 | 35.087
729.517 | 41.725 | 41.482 | 41.188 | 40.204 | 39.075 | 38.506 | 37.667 | 36.716 | 35.441
730.261 | 41.768 | 41.543 | 41.15 | 40.303 | 39.184 | 38.566 | 37.785 | 36.838 | 35.505
731.005 | 41.799 | 41.652 | 41.273 | 40.263 | 39.298 | 38.618 | 37.991 | 36.85 | 35.64
731.749 | 41.829 | 41.724 | 41.358 | 40.38 | 39.317 | 38.698 | 38.115 | 36.954 | 35.7
732.492 | 41.924 | 41.636 | 41.374 | 40.41 | 39.261 | 38.72 | 38.118 | 36.938 | 35.75
733.236 | 41.866 | 41.597 | 41.324 | 40.451 | 39.222 | 38.672 | 38.088 | 36.878 | 35.778
733.979 | 42.008 | 41.666 | 41.418 | 40.496 | 39.241 | 38.84 | 38.224 | 37.087 | 35.99
734.723 | 41.995 | 41.54 | 41.351 | 40.482 | 39.369 | 38.847 | 38.258 | 37.06 | 35.981
735.466 | 41.96 | 41.494 | 41.304 | 40.486 | 39.352 | 38.735 | 38.165 | 37.008 | 35.876
736.21 | 41.904 | 41.508 | 41.253 | 40.384 | 39.317 | 38.78 | 38.162 | 37.016 | 35.832
736.953 | 41.99 | 41.589 | 41.363 | 40.69 | 39.419 | 38.984 | 38.3 | 37.161 | 36.149
737.696 | 42.013 | 41.548 | 41.469 | 40.516 | 39.34 | 38.847 | 38.275 | 37.134 | 35.916
738.439 | 41.894 | 41.486 | 41.421 | 40.632 | 39.349 | 38.839 | 38.214 | 37.205 | 36.092
739.182 | 41.91 | 41.587 | 41.393 | 40.559 | 39.244 | 38.843 | 38.252 | 37.288 | 36.114
739.925 | 41.829 | 41.497 | 41.292 | 40.548 | 39.225 | 38.773 | 38.101 | 37.305 | 36.11
740.668 | 41.883 | 41.597 | 41.398 | 40.564 | 39.356 | 38.804 | 38.291 | 37.361 | 36.179
741.411 | 41.993 | 41.836 | 41.539 | 40.694 | 39.547 | 39.069 | 38.465 | 37.588 | 36.426
742.153 | 41.818 | 41.658 | 41.422 | 40.581 | 39.378 | 38.831 | 38.393 | 37.484 | 36.417
742.896 | 41.845 | 41.711 | 41.335 | 40.58 | 39.459 | 38.919 | 38.424 | 37.489 | 36.476
743.638 | 41.73 | 41.505 | 41.145 | 40.411 | 39.284 | 38.713 | 38.253 | 37.405 | 36.461
744.381 | 41.848 | 41.567 | 41.305 | 40.498 | 39.339 | 38.956 | 38.471 | 37.435 | 36.49
745.123 | 41.635 | 41.434 | 41.149 | 40.471 | 39.334 | 38.863 | 38.191 | 37.325 | 36.498
745.865 | 41.64 | 41.489 | 41.21 | 40.576 | 39.325 | 38.914 | 38.289 | 37.471 | 36.529
746.608 | 41.74 | 41.589 | 41.328 | 40.59 | 39.5 | 39.027 | 38.492 | 37.575 | 36.652
747.35 | 41.929 | 41.78 | 41.566 | 40.944 | 39.6 | 39.161 | 38.707 | 37.708 | 36.891
748.092 | 42.09 | 41.928 | 41.618 | 41.068 | 39.774 | 39.268 | 38.787 | 37.806 | 37.003
748.834 | 41.986 | 41.88 | 41.662 | 41.057 | 39.747 | 39.371 | 38.73 | 37.938 | 37.046
749.576 | 42.162 | 41.969 | 41.668 | 41.038 | 39.697 | 39.248 | 38.82 | 37.881 | 37.164
750.318 | 42.039 | 42.039 | 41.705 | 40.967 | 39.832 | 39.442 | 38.718 | 38.162 | 37.162
751.059 | 42.307 | 42.238 | 41.912 | 41.225 | 40.068 | 39.46 | 38.957 | 38.381 | 37.312
751.801 | 42.439 | 42.284 | 41.992 | 41.148 | 40.169 | 39.556 | 39.11 | 38.351 | 37.438
752.543 | 42.499 | 42.385 | 42.182 | 41.362 | 40.225 | 39.682 | 39.231 | 38.513 | 37.521
753.284 | 42.634 | 42.587 | 42.214 | 41.409 | 40.297 | 39.834 | 39.32 | 38.62 | 37.744
754.026 | 42.731 | 42.547 | 42.406 | 41.652 | 40.551 | 40.014 | 39.509 | 38.748 | 37.858
754.767 | 42.723 | 42.677 | 42.458 | 41.593 | 40.631 | 40.062 | 39.519 | 38.795 | 37.964
755.508 | 42.517 | 42.468 | 42.26 | 41.484 | 40.477 | 39.993 | 39.391 | 38.787 | 37.802
756.25 | 42.259 | 42.133 | 41.977 | 41.219 | 40.163 | 39.727 | 39.271 | 38.406 | 37.579
756.991 | 41.979 | 42 | 41.705 | 41.166 | 39.964 | 39.564 | 38.965 | 38.289 | 37.43
757.732 | 41.957 | 42.026 | 41.778 | 41.136 | 40.025 | 39.615 | 38.964 | 38.263 | 37.525
758.473 | 41.999 | 41.939 | 41.583 | 41.008 | 39.979 | 39.602 | 38.989 | 38.232 | 37.501
759.214 | 41.896 | 41.825 | 41.676 | 41.046 | 39.875 | 39.573 | 38.906 | 38.229 | 37.465
759.955 | 41.954 | 41.814 | 41.619 | 41.169 | 40.024 | 39.581 | 38.976 | 38.25 | 37.507
760.695 | 41.911 | 41.873 | 41.6 | 41.117 | 39.957 | 39.592 | 38.964 | 38.237 | 37.478
761.436 | 42.024 | 41.872 | 41.585 | 40.987 | 40.006 | 39.571 | 38.965 | 38.31 | 37.591
762.177 | 42.074 | 41.85 | 41.7 | 41.136 | 40.193 | 39.705 | 39.206 | 38.463 | 37.722
762.917 | 42.08 | 41.932 | 41.709 | 41.309 | 40.18 | 39.759 | 39.155 | 38.655 | 37.929
763.658 | 42.047 | 41.99 | 41.783 | 41.319 | 40.138 | 39.765 | 39.334 | 38.682 | 37.942
764.398 | 42.062 | 41.934 | 41.704 | 41.271 | 40.251 | 39.805 | 39.285 | 38.75 | 37.963
765.138 | 42.081 | 41.894 | 41.782 | 41.28 | 40.259 | 39.8 | 39.281 | 38.8 | 38.057
765.879 | 42.023 | 41.854 | 41.721 | 41.263 | 40.205 | 39.794 | 39.244 | 38.78 | 38.059
766.619 | 41.975 | 41.975 | 41.772 | 41.419 | 40.358 | 39.944 | 39.28 | 38.836 | 38.235
767.359 | 42.151 | 42.077 | 41.992 | 41.527 | 40.429 | 39.985 | 39.455 | 38.927 | 38.226
768.099 | 42.21 | 42.214 | 42.083 | 41.607 | 40.455 | 40.137 | 39.413 | 38.947 | 38.366
768.839 | 42.34 | 42.412 | 42.206 | 41.815 | 40.663 | 40.3 | 39.629 | 39.18 | 38.452
769.579 | 42.506 | 42.424 | 42.306 | 41.898 | 40.87 | 40.347 | 39.768 | 39.377 | 38.464
770.318 | 42.694 | 42.637 | 42.515 | 42.047 | 41.009 | 40.456 | 39.886 | 39.565 | 38.664
771.058 | 42.754 | 42.751 | 42.543 | 41.937 | 41.075 | 40.658 | 39.938 | 39.674 | 38.949
771.798 | 42.772 | 42.686 | 42.606 | 41.934 | 40.966 | 40.508 | 40.087 | 39.504 | 39.011
772.537 | 42.7 | 42.721 | 42.581 | 41.754 | 40.972 | 40.397 | 39.858 | 39.457 | 38.928
773.277 | 42.688 | 42.671 | 42.465 | 41.851 | 40.896 | 40.468 | 39.933 | 39.489 | 38.963
774.016 | 42.584 | 42.661 | 42.469 | 41.781 | 40.815 | 40.461 | 40.019 | 39.623 | 38.985
774.755 | 42.524 | 42.608 | 42.265 | 41.401 | 40.666 | 40.322 | 39.227 | 38.925 | 38.726
775.495 | 42.37 | 42.487 | 42.235 | 41.678 | 40.61 | 40.426 | 39.632 | 39.24 | 38.79
776.234 | 42.396 | 42.425 | 42.218 | 41.69 | 40.698 | 40.268 | 39.86 | 39.333 | 38.846
776.973 | 42.272 | 42.466 | 42.068 | 41.695 | 40.795 | 40.274 | 39.685 | 39.291 | 38.92
777.712 | 42.179 | 42.294 | 42.098 | 41.613 | 40.595 | 40.177 | 39.539 | 39.197 | 38.817
778.451 | 42.117 | 42.21 | 42.025 | 41.491 | 40.588 | 40.137 | 39.694 | 39.218 | 38.821
779.19 | 42.204 | 42.139 | 41.86 | 41.422 | 40.513 | 40.187 | 39.635 | 39.102 | 38.664
779.929 | 42.17 | 42.165 | 42.03 | 41.62 | 40.596 | 40.265 | 39.544 | 39.204 | 38.838
780.667 | 42.269 | 42.169 | 41.976 | 41.584 | 40.798 | 40.209 | 39.522 | 39.444 | 38.803
781.406 | 42.569 | 42.58 | 42.235 | 41.978 | 40.872 | 40.441 | 39.923 | 39.491 | 38.957
782.144 | 42.705 | 42.643 | 42.606 | 41.981 | 41.108 | 40.757 | 40.239 | 39.788 | 39.25
782.883 | 42.59 | 42.613 | 42.359 | 42.118 | 41.1 | 40.79 | 40.114 | 39.915 | 39.309
783.621 | 42.636 | 42.748 | 42.507 | 42.161 | 41.222 | 40.926 | 40.346 | 39.898 | 39.537
784.36 | 42.786 | 43.078 | 42.691 | 42.504 | 41.555 | 41.121 | 40.49 | 40.119 | 39.808
785.098 | 42.992 | 42.967 | 42.829 | 42.452 | 41.617 | 41.052 | 40.546 | 40.181 | 39.606
785.836 | 42.607 | 42.83 | 42.431 | 42.119 | 41.209 | 40.944 | 40.382 | 39.955 | 39.428
786.574 | 42.683 | 42.643 | 42.506 | 42.085 | 41.223 | 40.833 | 40.313 | 39.872 | 39.371
787.312 | 42.835 | 42.687 | 42.65 | 42.251 | 41.356 | 40.885 | 40.288 | 39.93 | 39.643
788.05 | 42.407 | 42.414 | 42.217 | 41.897 | 41.064 | 40.796 | 40.136 | 39.643 | 39.366
788.788 | 42.613 | 42.483 | 42.48 | 42.101 | 41.202 | 40.83 | 40.276 | 39.762 | 39.523
789.526 | 42.714 | 42.636 | 42.476 | 42.114 | 41.236 | 41.056 | 40.215 | 39.684 | 39.491
790.263 | 42.895 | 42.729 | 42.67 | 42.229 | 41.435 | 41.201 | 40.408 | 39.999 | 39.712
791.001 | 43.038 | 42.881 | 42.678 | 42.301 | 41.455 | 41.066 | 40.531 | 40.052 | 39.714
791.739 | 43.043 | 43.007 | 42.748 | 42.292 | 41.494 | 41.295 | 40.593 | 40.109 | 39.724
792.476 | 42.95 | 42.862 | 42.756 | 42.305 | 41.25 | 40.949 | 40.536 | 39.847 | 39.838
793.213 | 42.863 | 42.842 | 42.679 | 42.315 | 41.33 | 41.192 | 40.543 | 39.934 | 39.706
793.951 | 42.704 | 42.648 | 42.626 | 42.302 | 41.453 | 40.952 | 40.482 | 40.041 | 39.854
794.688 | 42.623 | 42.781 | 42.404 | 42.161 | 41.322 | 41.073 | 40.381 | 39.865 | 39.8
795.425 | 42.575 | 42.592 | 42.384 | 42.124 | 41.001 | 40.917 | 40.316 | 39.613 | 39.7
796.162 | 42.287 | 42.459 | 42.169 | 41.93 | 41.015 | 40.676 | 40.129 | 39.469 | 39.653
796.899 | 42.276 | 42.574 | 42.302 | 41.863 | 41.107 | 40.697 | 40.247 | 39.671 | 39.514
797.636 | 42.387 | 42.415 | 42.225 | 41.915 | 41.041 | 40.752 | 40.204 | 39.803 | 39.555
798.373 | 42.381 | 42.432 | 42.233 | 41.772 | 40.791 | 40.5 | 39.992 | 39.562 | 39.299
799.11 | 42.173 | 42.221 | 42.384 | 41.767 | 40.828 | 40.56 | 40.094 | 39.439 | 39.403
799.846 | 42.348 | 42.234 | 42.291 | 41.623 | 40.766 | 40.526 | 40.006 | 39.574 | 39.17
800.583 | 42.322 | 42.379 | 42.325 | 41.908 | 41.043 | 40.568 | 40.018 | 39.553 | 39.266
801.32 | 42.525 | 42.424 | 42.335 | 42.039 | 41.066 | 40.81 | 40.357 | 39.74 | 39.607
802.056 | 42.382 | 42.601 | 42.477 | 42.202 | 41.378 | 41.045 | 40.345 | 39.924 | 39.766
802.793 | 42.532 | 42.392 | 42.524 | 42.171 | 41.134 | 41.072 | 40.449 | 40.084 | 39.856
803.529 | 42.646 | 42.681 | 42.583 | 42.329 | 41.462 | 41.156 | 40.65 | 40.35 | 40.069
804.265 | 42.593 | 42.571 | 42.554 | 42.332 | 41.325 | 41.144 | 40.572 | 40.104 | 39.9
805.001 | 42.542 | 42.609 | 42.545 | 42.227 | 41.454 | 41.282 | 40.746 | 40.158 | 39.944
805.737 | 42.53 | 42.679 | 42.647 | 42.387 | 41.442 | 41.29 | 40.693 | 40.184 | 40.118
806.473 | 42.806 | 43.092 | 42.852 | 42.616 | 41.756 | 41.566 | 41.143 | 40.429 | 40.167
807.209 | 43.15 | 43.154 | 43.19 | 42.847 | 42.155 | 41.808 | 41.289 | 40.764 | 40.686
807.945 | 43.103 | 42.93 | 42.867 | 42.655 | 41.954 | 41.706 | 41.267 | 40.538 | 40.343
808.681 | 43.236 | 43.279 | 43.224 | 42.864 | 41.966 | 41.813 | 41.302 | 40.704 | 40.571
809.417 | 43.476 | 43.266 | 43.345 | 43.119 | 41.945 | 41.879 | 41.501 | 40.798 | 40.94
810.152 | 43.255 | 43.458 | 43.262 | 42.991 | 42.053 | 41.896 | 41.427 | 40.737 | 40.729
810.888 | 43.335 | 43.304 | 43.3 | 43.014 | 42.056 | 41.911 | 41.321 | 40.518 | 40.81
811.623 | 43.481 | 43.492 | 43.443 | 43.149 | 42.317 | 42.02 | 41.51 | 40.809 | 40.936
812.359 | 43.142 | 43.275 | 43.155 | 42.912 | 42.065 | 41.802 | 41.359 | 40.868 | 40.952
813.094 | 43.206 | 43.344 | 43.184 | 42.857 | 42.014 | 41.92 | 41.462 | 40.701 | 40.943
813.829 | 43.119 | 43.072 | 43.064 | 42.654 | 41.845 | 41.771 | 41.282 | 40.672 | 40.792
814.565 | 42.821 | 42.916 | 42.803 | 42.478 | 41.547 | 41.45 | 41.079 | 40.374 | 40.302
815.3 | 42.837 | 42.904 | 42.735 | 42.322 | 41.563 | 41.62 | 41.025 | 40.364 | 40.476
816.035 | 42.697 | 42.787 | 42.783 | 42.496 | 41.667 | 41.559 | 41.032 | 40.406 | 40.575
816.77 | 42.823 | 43.089 | 42.812 | 42.572 | 41.847 | 41.741 | 41.195 | 40.453 | 40.777
817.504 | 42.773 | 43.023 | 42.825 | 42.54 | 41.8 | 41.566 | 41.202 | 40.539 | 40.699
818.239 | 43.008 | 43.066 | 42.817 | 42.676 | 41.986 | 41.642 | 41.243 | 40.505 | 40.787
818.974 | 43.092 | 43.256 | 43.022 | 42.811 | 42.022 | 41.852 | 41.441 | 40.779 | 40.997
819.709 | 43.081 | 43.261 | 43.118 | 42.76 | 42.072 | 41.825 | 41.3 | 40.941 | 40.846
820.443 | 42.982 | 43.138 | 43.014 | 42.768 | 42.006 | 41.92 | 41.25 | 40.74 | 40.874
821.178 | 42.866 | 43.017 | 42.979 | 42.67 | 41.919 | 41.782 | 41.24 | 40.613 | 40.654
821.912 | 42.848 | 42.965 | 42.897 | 42.559 | 41.893 | 41.694 | 41.163 | 40.581 | 40.668
822.646 | 42.902 | 42.981 | 42.824 | 42.52 | 41.843 | 41.687 | 41.191 | 40.609 | 40.711
823.381 | 42.919 | 43.109 | 42.931 | 42.607 | 41.926 | 41.82 | 41.275 | 40.678 | 40.839
824.115 | 42.983 | 43.182 | 43.072 | 42.696 | 42.08 | 41.968 | 41.418 | 40.754 | 40.949
824.849 | 43.248 | 43.484 | 43.295 | 43.053 | 42.345 | 42.156 | 41.741 | 41.068 | 41.227
825.583 | 43.356 | 43.54 | 43.389 | 43.192 | 42.465 | 42.22 | 41.772 | 41.189 | 41.295
826.317 | 43.256 | 43.433 | 43.274 | 43.085 | 42.262 | 42.161 | 41.632 | 41.117 | 41.161
827.051 | 43.237 | 43.294 | 43.119 | 43.078 | 42.247 | 42.065 | 41.72 | 41.124 | 41.183
827.785 | 43.188 | 43.31 | 43.177 | 42.913 | 42.221 | 42.066 | 41.599 | 41.054 | 41.1
828.518 | 43.013 | 43.174 | 43.053 | 42.748 | 42.04 | 41.899 | 41.464 | 40.906 | 40.889
829.252 | 42.85 | 42.996 | 42.905 | 42.614 | 41.947 | 41.757 | 41.224 | 40.72 | 40.788
829.986 | 42.692 | 42.848 | 42.778 | 42.555 | 41.791 | 41.613 | 41.232 | 40.682 | 40.735
830.719 | 42.801 | 42.96 | 42.873 | 42.666 | 41.784 | 41.688 | 41.261 | 40.768 | 40.68
831.452 | 42.814 | 43.16 | 42.798 | 42.715 | 41.846 | 41.805 | 41.353 | 41.025 | 40.872
832.186 | 42.86 | 43.141 | 42.859 | 42.711 | 42.004 | 41.847 | 41.329 | 40.815 | 40.781
832.919 | 42.824 | 42.949 | 42.812 | 42.633 | 41.934 | 41.788 | 41.325 | 40.854 | 40.704
833.652 | 42.801 | 43.002 | 42.843 | 42.522 | 41.872 | 41.779 | 41.245 | 40.877 | 40.593
834.385 | 42.832 | 42.917 | 42.879 | 42.483 | 41.873 | 41.738 | 41.216 | 40.819 | 40.603
835.118 | 42.92 | 43.178 | 42.891 | 42.636 | 41.87 | 41.922 | 41.375 | 40.888 | 40.55
835.851 | 42.953 | 42.984 | 42.997 | 42.685 | 41.913 | 41.945 | 41.428 | 41.066 | 40.689
836.584 | 43.145 | 43.311 | 43.015 | 42.828 | 42.206 | 41.981 | 41.492 | 41.044 | 40.83
837.317 | 43.318 | 43.341 | 43.188 | 43.082 | 42.302 | 42.123 | 41.725 | 41.102 | 40.988
838.05 | 43.311 | 43.567 | 43.402 | 43.143 | 42.376 | 42.435 | 41.972 | 41.339 | 41.404
838.782 | 43.646 | 43.681 | 43.465 | 43.333 | 42.535 | 42.501 | 42.036 | 41.553 | 41.333
839.515 | 43.271 | 43.562 | 43.422 | 43.227 | 42.505 | 42.562 | 41.956 | 41.547 | 41.26
840.247 | 43.241 | 43.54 | 43.312 | 43.231 | 42.454 | 42.562 | 42.199 | 41.522 | 41.34
840.98 | 43.569 | 43.671 | 43.637 | 43.455 | 42.927 | 42.878 | 42.259 | 41.822 | 41.694
841.712 | 43.603 | 43.837 | 43.703 | 43.434 | 42.903 | 42.865 | 42.397 | 41.713 | 41.689
842.444 | 43.568 | 43.838 | 43.727 | 43.577 | 42.845 | 42.837 | 42.395 | 41.744 | 41.727
843.177 | 43.65 | 44.054 | 43.755 | 43.529 | 42.789 | 43.044 | 42.383 | 41.819 | 41.737
843.909 | 43.64 | 43.624 | 43.838 | 43.481 | 43.022 | 42.805 | 42.407 | 41.664 | 41.731
844.641 | 43.677 | 43.846 | 43.92 | 43.323 | 42.745 | 42.97 | 42.358 | 41.854 | 41.824
845.373 | 43.585 | 44.035 | 44.035 | 43.972 | 42.994 | 43.211 | 42.411 | 41.969 | 42.123
846.105 | 43.714 | 44.281 | 44.236 | 44.113 | 43.25 | 43.382 | 42.909 | 42.371 | 42.137
846.836 | 44.204 | 44.423 | 44.12 | 43.901 | 43.376 | 43.241 | 42.922 | 42.338 | 42.308
847.568 | 44.095 | 44.155 | 44.318 | 43.916 | 43.309 | 43.548 | 43.035 | 42.33 | 42.352
848.3 | 44.329 | 44.564 | 44.225 | 44.134 | 43.518 | 43.504 | 42.879 | 42.204 | 42.286
849.031 | 44.074 | 44.318 | 44.107 | 43.801 | 43.265 | 43.135 | 42.772 | 41.886 | 41.877
849.763 | 43.799 | 43.923 | 43.888 | 43.943 | 43.031 | 43.066 | 42.595 | 41.664 | 41.857
850.494 | 43.651 | 43.799 | 43.58 | 43.458 | 42.845 | 42.713 | 42.034 | 41.759 | 41.677
851.226 | 43.376 | 43.555 | 43.775 | 43.325 | 42.661 | 42.635 | 42.099 | 41.925 | 41.23
851.957 | 43.578 | 43.832 | 43.552 | 43.4 | 42.958 | 42.623 | 42.389 | 41.744 | 41.714
852.688 | 43.285 | 43.255 | 43.429 | 43.345 | 42.77 | 42.057 | 41.829 | 41.552 | 41.245
853.419 | 43.167 | 43.246 | 43.226 | 43.191 | 42.559 | 42.688 | 42.273 | 41.819 | 41.597
854.15 | 43.668 | 43.559 | 43.342 | 43.303 | 42.755 | 42.538 | 42.336 | 41.63 | 41.482
854.881 | 43.5 | 43.803 | 43.753 | 43.505 | 42.775 | 42.914 | 42.502 | 41.687 | 41.816
855.612 | 44.02 | 43.954 | 43.984 | 43.954 | 43.137 | 43.28 | 42.428 | 42.137 | 42.035
856.343 | 43.955 | 43.882 | 43.61 | 43.756 | 43.344 | 42.978 | 42.377 | 42.054 | 41.829
857.074 | 43.88 | 44.074 | 44.195 | 43.669 | 43.306 | 43.038 | 42.864 | 42.117 | 42.285
857.804 | 43.515 | 44.002 | 43.85 | 43.809 | 42.892 | 42.934 | 42.479 | 41.913 | 41.73
858.535 | 44.294 | 44.299 | 43.98 | 44.011 | 43.404 | 43.163 | 42.864 | 42.433 | 41.991
859.265 | 43.903 | 44.172 | 44.341 | 43.714 | 42.926 | 43.071 | 42.926 | 42.184 | 42.069
859.996 | 43.891 | 44.2 | 44.292 | 44.133 | 43.118 | 43.065 | 42.664 | 42.089 | 42.108
860.726 | 43.984 | 44.055 | 43.936 | 44.003 | 42.985 | 43.071 | 42.719 | 42.187 | 41.954
861.456 | 44.274 | 44.047 | 43.887 | 43.835 | 43.317 | 43.118 | 42.991 | 42.293 | 41.977
862.186 | 43.884 | 44.269 | 43.851 | 43.696 | 42.82 | 43.08 | 42.343 | 41.992 | 41.818
862.917 | 44.024 | 44.191 | 44.152 | 44.392 | 43.372 | 43.274 | 42.74 | 42.24 | 42.02
863.647 | 44.202 | 44.009 | 44.169 | 44.159 | 43.42 | 43.367 | 42.797 | 42.184 | 42.401
864.377 | 44.36 | 44.183 | 44.439 | 43.988 | 43.333 | 43.584 | 43.083 | 42.307 | 41.936
865.107 | 43.948 | 44.454 | 44.436 | 44.194 | 43.433 | 43.464 | 42.95 | 42.404 | 42.189
865.836 | 44.607 | 44.678 | 44.64 | 44.313 | 43.587 | 43.456 | 43.545 | 42.474 | 42.554
866.566 | 44.159 | 44.631 | 44.272 | 44.332 | 43.683 | 43.594 | 43.251 | 42.464 | 42.589
867.296 | 44.17 | 44.333 | 44.39 | 44.163 | 43.538 | 43.299 | 43.284 | 42.545 | 42.398
868.025 | 44.132 | 44.117 | 44.475 | 44.051 | 43.405 | 43.277 | 42.995 | 42.542 | 42.447
868.755 | 43.975 | 44.111 | 44.152 | 43.967 | 43.462 | 43.299 | 43.041 | 42.333 | 42.37
869.484 | 43.81 | 44.181 | 43.972 | 44.005 | 42.983 | 43.299 | 42.829 | 42.406 | 42.373
870.214 | 43.876 | 43.782 | 43.916 | 43.695 | 43.031 | 43.229 | 42.77 | 42.315 | 42.294
870.943 | 43.609 | 43.74 | 43.891 | 43.729 | 42.933 | 43.043 | 42.871 | 42.323 | 41.888
871.672 | 43.792 | 43.945 | 44.111 | 43.822 | 43.311 | 43.228 | 42.983 | 42.336 | 42.127
872.401 | 43.878 | 43.793 | 44.097 | 44.006 | 43.414 | 43.151 | 43.095 | 42.449 | 42.318
873.13 | 44.113 | 44.131 | 44.274 | 44.19 | 43.494 | 43.616 | 43.298 | 42.644 | 42.694
873.859 | 43.82 | 43.9 | 43.837 | 43.763 | 43.472 | 43.241 | 42.999 | 42.459 | 42.331
874.588 | 43.734 | 43.914 | 43.893 | 43.777 | 43.339 | 43.353 | 42.969 | 42.574 | 42.179
875.317 | 44.035 | 44.442 | 44.312 | 44.179 | 43.652 | 43.607 | 43.248 | 42.862 | 42.65
876.046 | 43.991 | 44.28 | 44.312 | 44.062 | 43.603 | 43.63 | 43.423 | 42.956 | 42.622
876.774 | 43.778 | 44.139 | 43.944 | 44.044 | 43.341 | 43.407 | 43.164 | 42.611 | 42.444
877.503 | 43.854 | 44.09 | 44.076 | 44.028 | 43.597 | 43.484 | 43.153 | 42.778 | 42.62
878.231 | 43.86 | 44.203 | 44.176 | 44.171 | 43.682 | 43.651 | 43.372 | 42.808 | 42.733
878.96 | 43.918 | 44.38 | 44.226 | 44.143 | 43.708 | 43.727 | 43.464 | 42.873 | 42.788
879.688 | 43.774 | 44.306 | 44.134 | 44.211 | 43.716 | 43.608 | 43.347 | 42.801 | 42.697
880.416 | 43.684 | 44.078 | 44.089 | 44.019 | 43.524 | 43.58 | 43.2 | 42.583 | 42.647
881.145 | 43.52 | 44.002 | 43.874 | 43.864 | 43.405 | 43.507 | 43.125 | 42.463 | 42.497
881.873 | 43.695 | 44.072 | 43.998 | 43.866 | 43.473 | 43.506 | 43.16 | 42.512 | 42.502
882.601 | 43.869 | 44.276 | 44.082 | 43.95 | 43.57 | 43.575 | 43.287 | 42.673 | 42.636
883.329 | 43.866 | 44.262 | 44.148 | 43.988 | 43.56 | 43.645 | 43.312 | 42.719 | 42.566
884.057 | 43.986 | 44.375 | 44.22 | 44.139 | 43.552 | 43.611 | 43.427 | 42.857 | 42.62
884.784 | 43.992 | 44.289 | 44.263 | 44.188 | 43.647 | 43.623 | 43.354 | 42.901 | 42.724
885.512 | 44.117 | 44.521 | 44.439 | 44.341 | 43.831 | 43.864 | 43.598 | 42.977 | 42.821
886.24 | 44.314 | 44.74 | 44.57 | 44.474 | 43.963 | 44.021 | 43.754 | 43.222 | 43.003
886.967 | 44.398 | 44.704 | 44.716 | 44.578 | 44.091 | 44.079 | 43.882 | 43.354 | 43.039
887.695 | 44.401 | 44.684 | 44.511 | 44.51 | 43.9 | 43.759 | 43.769 | 43.217 | 43.091
888.422 | 44.276 | 44.515 | 44.383 | 44.336 | 43.914 | 43.77 | 43.613 | 43.054 | 42.836
889.15 | 44.312 | 44.376 | 44.356 | 44.324 | 43.849 | 43.843 | 43.576 | 43.03 | 42.727
889.877 | 44.125 | 44.329 | 44.357 | 44.329 | 43.769 | 43.562 | 43.379 | 43.039 | 42.616
890.604 | 44.188 | 44.495 | 44.428 | 44.217 | 43.78 | 43.617 | 43.432 | 42.973 | 42.704
891.331 | 44.02 | 44.29 | 44.246 | 44.21 | 43.504 | 43.635 | 43.224 | 42.817 | 42.593
892.058 | 43.831 | 44.157 | 44.078 | 44.051 | 43.439 | 43.439 | 43.17 | 42.609 | 42.562
892.785 | 44.075 | 44.21 | 44.19 | 44.02 | 43.529 | 43.599 | 43.267 | 42.809 | 42.701
893.512 | 43.708 | 44.034 | 44.112 | 44.052 | 43.469 | 43.525 | 43.257 | 42.648 | 42.572
894.239 | 43.716 | 44.054 | 44.097 | 43.905 | 43.19 | 43.445 | 43.187 | 42.631 | 42.591
894.966 | 43.94 | 44.166 | 44.233 | 44.048 | 43.512 | 43.587 | 43.198 | 42.774 | 42.651
895.693 | 43.766 | 43.977 | 44.046 | 43.85 | 43.356 | 43.393 | 43.033 | 42.719 | 42.557
896.419 | 43.931 | 44.262 | 44.324 | 44.042 | 43.507 | 43.656 | 43.218 | 42.914 | 42.676
897.146 | 43.924 | 44.26 | 44.224 | 44.055 | 43.623 | 43.6 | 43.292 | 42.911 | 42.749
897.872 | 44.185 | 44.615 | 44.426 | 44.361 | 43.73 | 43.846 | 43.53 | 43.039 | 42.831
898.598 | 44.141 | 44.428 | 44.391 | 44.3 | 43.803 | 43.919 | 43.57 | 43.014 | 43.104
899.325 | 44.318 | 44.806 | 44.612 | 44.44 | 44.072 | 44.124 | 43.808 | 43.353 | 43.014
900.051 | 44.405 | 44.834 | 44.675 | 44.508 | 44.105 | 44.231 | 43.84 | 43.552 | 43.104
900.777 | 44.195 | 44.686 | 44.551 | 44.567 | 44.067 | 44.111 | 43.898 | 43.574 | 43.226
901.503 | 44.255 | 44.741 | 44.9 | 44.522 | 44.184 | 44.143 | 43.975 | 43.699 | 43.3
902.229 | 44.398 | 44.715 | 44.58 | 44.458 | 43.965 | 44.185 | 43.802 | 43.405 | 43.223
902.955 | 44.369 | 44.863 | 44.752 | 44.69 | 43.927 | 44.23 | 43.84 | 43.585 | 43.331
903.681 | 44.368 | 44.761 | 44.758 | 44.66 | 44.169 | 44.322 | 44.083 | 43.634 | 43.468
904.407 | 44.472 | 44.82 | 44.825 | 44.668 | 44.262 | 44.489 | 44.113 | 43.682 | 43.519
905.132 | 44.491 | 44.925 | 44.865 | 44.656 | 44.366 | 44.377 | 44.189 | 43.736 | 43.448
905.858 | 44.514 | 44.961 | 44.867 | 44.771 | 44.252 | 44.385 | 44.296 | 43.775 | 43.514
906.583 | 44.369 | 44.766 | 44.788 | 44.7 | 44.092 | 44.116 | 43.946 | 43.477 | 43.381
907.309 | 44.371 | 44.959 | 44.721 | 44.795 | 44.093 | 44.303 | 43.98 | 43.419 | 43.273
908.034 | 44.38 | 45.123 | 44.966 | 44.884 | 44.245 | 44.449 | 44.364 | 43.807 | 43.634
908.759 | 44.908 | 44.893 | 44.952 | 44.985 | 44.453 | 44.347 | 44.273 | 43.8 | 43.587
909.485 | 44.5 | 44.972 | 44.871 | 44.891 | 44.166 | 44.275 | 43.949 | 43.764 | 43.33
910.21 | 44.521 | 44.756 | 44.923 | 44.828 | 44.241 | 44.116 | 44.192 | 43.492 | 43.318
910.935 | 44.77 | 45.092 | 45.005 | 44.861 | 44.382 | 44.385 | 44.343 | 43.731 | 43.605
911.66 | 44.337 | 44.935 | 44.747 | 44.651 | 44.053 | 44.195 | 43.891 | 43.633 | 43.436
912.385 | 44.405 | 44.474 | 44.63 | 44.363 | 43.95 | 44.037 | 43.869 | 43.515 | 43.401
913.109 | 44.437 | 44.887 | 44.597 | 44.676 | 43.868 | 44.195 | 43.812 | 43.604 | 43.392
913.834 | 44.398 | 44.728 | 44.752 | 44.562 | 44.101 | 44.176 | 44.027 | 43.656 | 43.451
914.559 | 44.164 | 44.598 | 44.469 | 44.378 | 44.069 | 43.975 | 43.89 | 43.501 | 43.285
915.284 | 44.089 | 44.591 | 44.543 | 44.487 | 44.036 | 43.958 | 43.84 | 43.454 | 43.387
916.008 | 44.123 | 44.473 | 44.451 | 44.512 | 44.16 | 44.102 | 43.829 | 43.565 | 43.4
916.732 | 44.175 | 44.562 | 44.605 | 44.584 | 44.105 | 44.182 | 43.985 | 43.623 | 43.422
917.457 | 44.276 | 44.823 | 44.663 | 44.637 | 44.292 | 44.276 | 44.068 | 43.637 | 43.416
918.181 | 44.33 | 44.774 | 44.787 | 44.766 | 44.299 | 44.37 | 44.162 | 43.821 | 43.518
918.905 | 44.56 | 44.83 | 44.694 | 44.874 | 44.402 | 44.33 | 44.011 | 43.748 | 43.719
919.63 | 44.608 | 45.037 | 44.844 | 44.859 | 44.518 | 44.571 | 44.33 | 43.799 | 43.643
920.354 | 44.713 | 45.022 | 44.989 | 45.044 | 44.375 | 44.317 | 44.458 | 43.875 | 43.781
921.078 | 44.725 | 45.303 | 45.012 | 45.035 | 44.648 | 44.457 | 44.332 | 43.942 | 43.712
921.801 | 44.527 | 45.168 | 45.114 | 44.841 | 44.258 | 44.644 | 44.316 | 43.996 | 43.712
922.525 | 44.884 | 45.389 | 45.149 | 45.365 | 44.595 | 45.002 | 44.582 | 44.171 | 44.077
923.249 | 44.997 | 45.152 | 45.298 | 45.325 | 44.886 | 44.873 | 44.54 | 44.416 | 44.244
923.973 | 44.779 | 45.338 | 45.187 | 45.299 | 44.735 | 44.365 | 44.564 | 44.161 | 44.034
924.696 | 44.615 | 45.178 | 45.05 | 45.284 | 44.525 | 45.024 | 44.801 | 44.44 | 44.073
925.42 | 45.131 | 45.422 | 45.165 | 44.908 | 44.851 | 44.628 | 44.582 | 44.199 | 44.279
926.143 | 44.799 | 45.088 | 45.076 | 45.37 | 44.661 | 44.438 | 44.499 | 44.174 | 43.735
926.867 | 45.027 | 45.472 | 45.459 | 45.511 | 44.853 | 44.904 | 44.659 | 44.356 | 43.865
927.59 | 45.046 | 45.344 | 45.046 | 45.247 | 44.457 | 44.29 | 44.644 | 44.284 | 44.173
928.313 | 44.718 | 45.093 | 44.938 | 44.975 | 44.38 | 44.306 | 44.512 | 44.329 | 43.888
929.036 | 45.01 | 45.208 | 45.383 | 45.291 | 44.713 | 44.698 | 44.47 | 43.823 | 44.067
929.759 | 44.522 | 44.796 | 45.459 | 44.933 | 44.529 | 44.537 | 44.209 | 44.026 | 43.515
930.482 | 45.075 | 45.015 | 45.038 | 44.97 | 44.232 | 44.285 | 44.383 | 43.735 | 44.081
931.205 | 44.653 | 45.12 | 44.887 | 44.559 | 44.282 | 44.209 | 44.041 | 44.034 | 43.451
931.928 | 44.443 | 44.949 | 44.778 | 44.621 | 44.143 | 44.372 | 43.651 | 43.558 | 43.608
932.651 | 44.944 | 44.73 | 45.073 | 44.994 | 44.122 | 44.279 | 43.979 | 43.922 | 43.478
933.374 | 44.244 | 44.803 | 44.758 | 44.907 | 43.984 | 44.334 | 44.103 | 43.596 | 43.775
934.096 | 44.677 | 44.989 | 44.928 | 45.355 | 44.479 | 44.776 | 44.304 | 44.03 | 43.512
934.819 | 44.944 | 45.466 | 45.224 | 44.778 | 44.566 | 45.081 | 44.173 | 43.818 | 43.901
935.541 | 44.483 | 44.991 | 45.399 | 44.813 | 44.426 | 44.405 | 44.419 | 44.376 | 43.99
936.264 | 45.114 | 45.265 | 45.541 | 45.429 | 44.562 | 45.094 | 44.779 | 44.279 | 44.076
936.986 | 44.813 | 45.335 | 45.041 | 45.496 | 45.041 | 44.843 | 44.729 | 44.034 | 44.28
937.708 | 45.306 | 45.415 | 45.507 | 45.127 | 44.784 | 44.474 | 44.392 | 44.137 | 44.077
938.43 | 45.268 | 45.675 | 45.242 | 45.685 | 45.123 | 45.082 | 44.855 | 44.479 | 44.448
939.152 | 45.112 | 45.734 | 45.328 | 45.24 | 44.89 | 45.143 | 44.824 | 44.294 | 44.551
939.874 | 45.014 | 45.724 | 45.484 | 45.542 | 45.196 | 45.26 | 45.094 | 44.705 | 44.545
940.596 | 44.868 | 45.705 | 45.673 | 45.537 | 45.047 | 45.183 | 44.987 | 44.596 | 44.71
941.318 | 44.997 | 45.426 | 45.057 | 45.371 | 45.123 | 45.074 | 44.903 | 44.562 | 44.386
942.04 | 45.211 | 45.431 | 45.42 | 45.211 | 44.941 | 45.048 | 44.789 | 44.598 | 44.378
942.761 | 44.923 | 45.265 | 45.606 | 45.356 | 44.952 | 45.282 | 44.707 | 44.315 | 44.093
943.483 | 45.188 | 45.518 | 45.595 | 45.512 | 45.159 | 45.088 | 45.011 | 44.381 | 44.469
944.205 | 45.083 | 45.348 | 45.558 | 45.486 | 44.854 | 44.662 | 44.752 | 44.156 | 44.277
944.926 | 45.003 | 45.529 | 45.474 | 45.615 | 44.648 | 44.942 | 44.728 | 44.006 | 43.976
945.647 | 45.156 | 45.403 | 45.267 | 45.674 | 44.959 | 44.965 | 44.799 | 44.706 | 44.447
946.369 | 45.016 | 45.478 | 45.484 | 45.933 | 45.231 | 45.029 | 44.681 | 44.321 | 44.454
947.09 | 45.258 | 46.022 | 45.475 | 45.755 | 44.927 | 45.36 | 45.201 | 44.851 | 44.38
947.811 | 44.986 | 45.514 | 45.179 | 45.414 | 44.98 | 45.023 | 45.036 | 44.415 | 44.539
948.532 | 45.215 | 45.757 | 45.935 | 45.492 | 45.504 | 45.707 | 45.061 | 45.092 | 44.901
949.253 | 45.646 | 45.831 | 45.776 | 45.646 | 45.474 | 45.443 | 45.27 | 44.943 | 44.832
949.974 | 45.359 | 45.515 | 45.81 | 45.753 | 45.528 | 45.584 | 45.503 | 44.864 | 44.726

## Fig. 5
Spectral dispersion of relative permittivity (from variable angle spectroscopic ellipsometry) for as-deposited amorphous bismuth telluride across a range of Bi:Te at% compositional ratios
| Bi at% / Te at% = 0.62 |  | Bi at% / Te at% = 1.24 |  | Bi at% / Te at% = 0.41 |  | Bi at% / Te at% = 0.83 |  | Bi at% / Te at% = 0.5 |  | Bi at% / Te at% = 0.35 |  | Bi at% / Te at% = 0.13 |  | Bi at% / Te at% = 0.29 |  | Bi at% / Te at% = 0.25 |  | Bi at% / Te at% = 0.05 |  | Bi at% / Te at% = 0.12 |  | Bi at% / Te at% = 0.17 |  | Bi at% / Te at% = 0.22 |  | Bi at% / Te at% = 0.06
Wavelength (nm) | ε1 | ε2 | ε1 | ε2 | ε1 | ε2 | ε1 | ε2 | ε1 | ε2 | ε1 | ε2 | ε1 | ε2 | ε1 | ε2 | ε1 | ε2 | ε1 | ε2 | ε1 | ε2 | ε1 | ε2 | ε1 | ε2 | ε1 | ε2
210.412521 | -2.93507 | -0.098004 | 0.137514 | 2.859471 | 0.663753 | 1.788626 | 0.418463 | 2.592256 | 0.349124 | 2.07242 | -0.284475 | 1.450304 | 0.294524 | 1.995596 | 0.452066 | 2.222146 | 0.107104 | 2.483903 | 0.622497 | 2.335626 | 0.670247 | 2.536863 | 0.621532 | 2.410078 | 0.522629 | 2.358314 | 1.12087 | 2.676624
211.995209 | -2.48469 | 0.448124 | 0.06072 | 2.69022 | 0.513103 | 1.72327 | 0.31547 | 2.491605 | 0.295325 | 2.14104 | -0.094626 | 1.779998 | 0.344737 | 2.188559 | 0.448438 | 2.299528 | 0.263751 | 2.607988 | 0.698545 | 2.454534 | 0.726851 | 2.617513 | 0.71052 | 2.52906 | 0.604772 | 2.475877 | 1.183134 | 2.707252
213.577957 | -1.996332 | 0.867016 | -0.026685 | 2.574242 | 0.376097 | 1.717173 | 0.213101 | 2.432604 | 0.252436 | 2.191526 | 0.098355 | 1.975748 | 0.405553 | 2.312231 | 0.449153 | 2.340701 | 0.408034 | 2.657984 | 0.775538 | 2.522211 | 0.782881 | 2.663628 | 0.79849 | 2.595123 | 0.685511 | 2.540213 | 1.239359 | 2.712287
215.160812 | -1.493077 | 1.165249 | -0.111823 | 2.500172 | 0.265953 | 1.752915 | 0.120469 | 2.40529 | 0.214581 | 2.227217 | 0.262776 | 2.069626 | 0.459457 | 2.382143 | 0.444379 | 2.354783 | 0.523469 | 2.65369 | 0.841201 | 2.551058 | 0.830148 | 2.683769 | 0.872988 | 2.621338 | 0.752276 | 2.564564 | 1.2838 | 2.699304
216.743774 | -0.993722 | 1.349038 | -0.187305 | 2.457537 | 0.188904 | 1.814474 | 0.042422 | 2.400488 | 0.178089 | 2.251192 | 0.381377 | 2.09116 | 0.496495 | 2.412598 | 0.428728 | 2.350165 | 0.60177 | 2.613325 | 0.888892 | 2.552492 | 0.864293 | 2.685815 | 0.927377 | 2.619736 | 0.798379 | 2.561124 | 1.313839 | 2.675272
218.326813 | -0.515171 | 1.424294 | -0.2492 | 2.436688 | 0.146588 | 1.887128 | -0.018941 | 2.409753 | 0.140601 | 2.266295 | 0.446098 | 2.067534 | 0.511456 | 2.416773 | 0.399614 | 2.334568 | 0.63998 | 2.553646 | 0.91556 | 2.537023 | 0.883417 | 2.677021 | 0.958745 | 2.601392 | 0.820897 | 2.541111 | 1.328929 | 2.646594
219.909943 | -0.073983 | 1.396635 | -0.296252 | 2.428739 | 0.136898 | 1.957368 | -0.063719 | 2.425321 | 0.100705 | 2.275147 | 0.456092 | 2.02374 | 0.502781 | 2.406791 | 0.35663 | 2.315086 | 0.639422 | 2.49004 | 0.920982 | 2.51431 | 0.887566 | 2.664052 | 0.967132 | 2.576481 | 0.81989 | 2.514836 | 1.330249 | 2.619143
221.493164 | 0.311493 | 1.271394 | -0.329703 | 2.425523 | 0.153911 | 2.01281 | -0.094151 | 2.44006 | 0.057782 | 2.280165 | 0.417419 | 1.982733 | 0.47231 | 2.393793 | 0.301453 | 2.298233 | 0.605677 | 2.436626 | 0.907656 | 2.493225 | 0.878681 | 2.653028 | 0.955445 | 2.554348 | 0.798313 | 2.491765 | 1.320804 | 2.598306
223.076462 | 0.614771 | 1.056454 | -0.354432 | 2.420227 | 0.18537 | 2.043483 | -0.115831 | 2.448114 | 0.012142 | 2.283441 | 0.346586 | 1.963503 | 0.426804 | 2.387081 | 0.238902 | 2.289359 | 0.551163 | 2.404909 | 0.882261 | 2.481068 | 0.861665 | 2.648954 | 0.931052 | 2.542655 | 0.763623 | 2.479662 | 1.306805 | 2.588281
224.659866 | 0.807895 | 0.780562 | -0.37703 | 2.411848 | 0.216329 | 2.050685 | -0.135846 | 2.449329 | -0.035393 | 2.285915 | 0.264863 | 1.967746 | 0.37534 | 2.388131 | 0.17522 | 2.288622 | 0.491274 | 2.394513 | 0.853355 | 2.47814 | 0.842736 | 2.651812 | 0.90331 | 2.541505 | 0.725282 | 2.478676 | 1.295749 | 2.587342
226.243362 | 0.881783 | 0.480007 | -0.400598 | 2.401866 | 0.239329 | 2.040406 | -0.157655 | 2.445955 | -0.084501 | 2.287996 | 0.182805 | 1.989793 | 0.322328 | 2.395061 | 0.113405 | 2.29399 | 0.433692 | 2.400069 | 0.825091 | 2.481785 | 0.824898 | 2.659465 | 0.876764 | 2.547818 | 0.687909 | 2.485735 | 1.290986 | 2.591339
227.82695 | 0.837942 | 0.188248 | -0.426669 | 2.391663 | 0.250504 | 2.01821 | -0.183019 | 2.440086 | -0.135026 | 2.29006 | 0.106037 | 2.024362 | 0.270087 | 2.406113 | 0.054953 | 2.303569 | 0.382441 | 2.416587 | 0.799573 | 2.489532 | 0.809648 | 2.669929 | 0.853707 | 2.558731 | 0.653856 | 2.497989 | 1.293812 | 2.596439
229.410614 | 0.6851 | -0.06395 | -0.455984 | 2.382509 | 0.24798 | 1.989234 | -0.212785 | 2.433649 | -0.186847 | 2.292455 | 0.037619 | 2.066573 | 0.219886 | 2.419663 | 0.000567 | 2.315612 | 0.339554 | 2.43946 | 0.777815 | 2.499104 | 0.797672 | 2.681375 | 0.835225 | 2.571601 | 0.62426 | 2.512802 | 1.304313 | 2.59911
230.994354 | 0.438253 | -0.24834 | -0.488752 | 2.37557 | 0.231307 | 1.958221 | -0.247168 | 2.42842 | -0.23984 | 2.295498 | -0.021132 | 2.111925 | 0.172308 | 2.434211 | -0.049599 | 2.328506 | 0.30565 | 2.464436 | 0.760076 | 2.5084 | 0.789088 | 2.692116 | 0.821554 | 2.583995 | 0.599403 | 2.527749 | 1.321653 | 2.59611
232.578201 | 0.118871 | -0.339027 | -0.524773 | 2.371917 | 0.201223 | 1.929538 | -0.285863 | 2.426033 | -0.293852 | 2.299482 | -0.070272 | 2.156267 | 0.127406 | 2.448376 | -0.095836 | 2.340765 | 0.280186 | 2.487597 | 0.745996 | 2.515486 | 0.783549 | 2.700604 | 0.812236 | 2.593671 | 0.578871 | 2.540593 | 1.34415 | 2.584461
234.16214 | -0.243106 | -0.312295 | -0.563444 | 2.372535 | 0.159676 | 1.907205 | -0.328035 | 2.427988 | -0.348682 | 2.304676 | -0.111165 | 2.195776 | 0.084751 | 2.460885 | -0.138882 | 2.351021 | 0.261436 | 2.505336 | 0.734595 | 2.518585 | 0.780239 | 2.705413 | 0.806107 | 2.59857 | 0.561538 | 2.549279 | 1.36915 | 2.561432
235.74617 | -0.599545 | -0.15064 | -0.603529 | 2.378203 | 0.110585 | 1.894554 | -0.371987 | 2.435497 | -0.404008 | 2.311297 | -0.147163 | 2.227285 | 0.043201 | 2.47069 | -0.180199 | 2.358151 | 0.245753 | 2.514697 | 0.723885 | 2.516254 | 0.777591 | 2.705374 | 0.800855 | 2.597017 | 0.545118 | 2.552138 | 1.392139 | 2.52492
237.330246 | -0.893809 | 0.125749 | -0.643459 | 2.388602 | 0.058914 | 1.891428 | -0.41557 | 2.448243 | -0.459449 | 2.319311 | -0.182686 | 2.250924 | 0.001229 | 2.477892 | -0.221629 | 2.362309 | 0.228476 | 2.516099 | 0.711351 | 2.508815 | 0.773636 | 2.700622 | 0.793561 | 2.589358 | 0.526715 | 2.549546 | 1.407688 | 2.476413
238.914459 | -1.09818 | 0.479604 | -0.682424 | 2.402908 | 0.007294 | 1.89603 | -0.457688 | 2.465196 | -0.51481 | 2.328565 | -0.22002 | 2.268379 | -0.041953 | 2.483131 | -0.264155 | 2.364244 | 0.207219 | 2.511542 | 0.695668 | 2.497413 | 0.76727 | 2.691909 | 0.782671 | 2.576881 | 0.504824 | 2.542835 | 1.412989 | 2.419044
240.498703 | -1.200294 | 0.876202 | -0.719995 | 2.420344 | -0.042793 | 1.906677 | -0.497767 | 2.48539 | -0.569983 | 2.338915 | -0.260397 | 2.281229 | -0.086766 | 2.487005 | -0.308324 | 2.364657 | 0.180733 | 2.502895 | 0.676115 | 2.483122 | 0.757811 | 2.679939 | 0.767312 | 2.560795 | 0.478635 | 2.53325 | 1.406588 | 2.355741
242.083084 | -1.19694 | 1.283443 | -0.755955 | 2.440192 | -0.090498 | 1.921803 | -0.535533 | 2.507932 | -0.62492 | 2.350225 | -0.304504 | 2.290939 | -0.133448 | 2.490072 | -0.354456 | 2.364198 | 0.148379 | 2.49189 | 0.652285 | 2.466936 | 0.744794 | 2.665367 | 0.74697 | 2.542217 | 0.447713 | 2.521943 | 1.387792 | 2.289211
243.667511 | -1.091819 | 1.6716 | -0.79024 | 2.461784 | -0.135396 | 1.939955 | -0.570914 | 2.531989 | -0.679602 | 2.362371 | -0.352648 | 2.298869 | -0.182101 | 2.492844 | -0.402707 | 2.36347 | 0.109947 | 2.480135 | 0.623995 | 2.449776 | 0.727892 | 2.648803 | 0.721378 | 2.52219 | 0.411881 | 2.509984 | 1.356455 | 2.221966
245.252029 | -0.894621 | 2.013239 | -0.822917 | 2.484499 | -0.177412 | 1.959785 | -0.604012 | 2.556791 | -0.734048 | 2.375235 | -0.404843 | 2.306279 | -0.232735 | 2.495798 | -0.453109 | 2.363028 | 0.065566 | 2.469113 | 0.59123 | 2.432496 | 0.706876 | 2.630813 | 0.690451 | 2.501673 | 0.371161 | 2.498363 | 1.312859 | 2.156328
246.836639 | -0.621004 | 2.283028 | -0.854168 | 2.507762 | -0.216771 | 1.980044 | -0.635091 | 2.581624 | -0.788302 | 2.388707 | -0.460839 | 2.314336 | -0.285265 | 2.499376 | -0.505582 | 2.363388 | 0.01567 | 2.460199 | 0.554118 | 2.415888 | 0.681577 | 2.611925 | 0.654254 | 2.481561 | 0.32575 | 2.487994 | 1.257672 | 2.094444
248.42131 | -0.293968 | 2.457614 | -0.884316 | 2.531039 | -0.25403 | 1.999574 | -0.664595 | 2.605826 | -0.842437 | 2.402685 | -0.520107 | 2.324119 | -0.339519 | 2.503982 | -0.559931 | 2.365026 | -0.03897 | 2.454662 | 0.512935 | 2.400683 | 0.651859 | 2.592627 | 0.61299 | 2.462678 | 0.276017 | 2.479724 | 1.191957 | 2.038299
250.006073 | 0.048974 | 2.518518 | -0.913939 | 2.553887 | -0.290306 | 2.017408 | -0.69331 | 2.628852 | -0.89659 | 2.417086 | -0.581655 | 2.33654 | -0.395181 | 2.509968 | -0.615789 | 2.36835 | -0.09702 | 2.453566 | 0.468157 | 2.387523 | 0.617542 | 2.573397 | 0.567017 | 2.445768 | 0.222589 | 2.47429 | 1.117388 | 1.989618
251.590942 | 0.362472 | 2.476105 | -0.943756 | 2.576345 | -0.327031 | 2.03358 | -0.722209 | 2.6508 | -0.950927 | 2.431936 | -0.644219 | 2.351669 | -0.451849 | 2.51743 | -0.672678 | 2.373462 | -0.156816 | 2.456927 | 0.420394 | 2.376708 | 0.578446 | 2.554889 | 0.516809 | 2.431355 | 0.166254 | 2.47199 | 1.036013 | 1.949057
253.175858 | 0.62245 | 2.354708 | -0.974146 | 2.598692 | -0.364958 | 2.048622 | -0.751806 | 2.672081 | -1.005535 | 2.447314 | -0.707093 | 2.369158 | -0.50928 | 2.526334 | -0.730312 | 2.380309 | -0.217403 | 2.464238 | 0.370062 | 2.368355 | 0.534611 | 2.537823 | 0.462765 | 2.419831 | 0.107546 | 2.472891 | 0.949252 | 1.916719
254.760864 | 0.816095 | 2.17714 | -1.005312 | 2.62119 | -0.404499 | 2.063033 | -0.782385 | 2.693084 | -1.060462 | 2.463293 | -0.769862 | 2.388675 | -0.56731 | 2.536645 | -0.7885 | 2.388837 | -0.278193 | 2.47502 | 0.317489 | 2.362569 | 0.486206 | 2.522866 | 0.405261 | 2.411555 | 0.046872 | 2.477051 | 0.858215 | 1.892682
256.345947 | 0.936955 | 1.96465 | -1.037362 | 2.644081 | -0.445879 | 2.077276 | -0.814097 | 2.714166 | -1.115733 | 2.479941 | -0.832253 | 2.40991 | -0.625813 | 2.54833 | -0.847092 | 2.398993 | -0.338786 | 2.488825 | 0.262965 | 2.359444 | 0.433496 | 2.510634 | 0.344683 | 2.406858 | -0.015408 | 2.484516 | 0.763884 | 1.877007
257.931122 | 0.983181 | 1.737012 | -1.070336 | 2.66759 | -0.489202 | 2.091784 | -0.847003 | 2.735662 | -1.171359 | 2.497319 | -0.894096 | 2.432574 | -0.684691 | 2.561354 | -0.905969 | 2.410726 | -0.398917 | 2.505229 | 0.20676 | 2.359062 | 0.376822 | 2.501694 | 0.281434 | 2.40604 | -0.07897 | 2.495327 | 0.667166 | 1.86974
259.516357 | 0.956638 | 1.512614 | -1.104221 | 2.691924 | -0.534471 | 2.106956 | -0.881091 | 2.757879 | -1.227336 | 2.515485 | -0.955297 | 2.456393 | -0.743859 | 2.575686 | -0.965031 | 2.423988 | -0.458422 | 2.523837 | 0.149135 | 2.361498 | 0.316595 | 2.496571 | 0.21594 | 2.409377 | -0.143503 | 2.509516 | 0.568932 | 1.870913
261.101685 | 0.862475 | 1.308531 | -1.138962 | 2.717277 | -0.581615 | 2.123164 | -0.91629 | 2.781106 | -1.283654 | 2.53449 | -1.015826 | 2.481116 | -0.803251 | 2.591293 | -1.024192 | 2.438731 | -0.517221 | 2.544281 | 0.090345 | 2.366815 | 0.253298 | 2.495745 | 0.148656 | 2.417117 | -0.208706 | 2.52711 | 0.470045 | 1.880543
262.687073 | 0.70909 | 1.14062 | -1.174461 | 2.743825 | -0.630483 | 2.140752 | -0.95247 | 2.805607 | -1.340293 | 2.55438 | -1.07571 | 2.506506 | -0.862808 | 2.608142 | -1.083376 | 2.454909 | -0.575309 | 2.566213 | 0.030653 | 2.375072 | 0.187498 | 2.499659 | 0.080087 | 2.429487 | -0.274271 | 2.548129 | 0.371401 | 1.898639
264.272522 | 0.508718 | 1.023584 | -1.210569 | 2.771732 | -0.680841 | 2.160038 | -0.989432 | 2.831625 | -1.397225 | 2.5752 | -1.135032 | 2.53234 | -0.922476 | 2.626203 | -1.142505 | 2.472475 | -0.632761 | 2.589309 | -0.029659 | 2.386315 | 0.119875 | 2.508718 | 0.010814 | 2.446692 | -0.339867 | 2.572585 | 0.273985 | 1.925194
265.858093 | 0.280449 | 0.970339 | -1.247062 | 2.801142 | -0.732323 | 2.181305 | -1.026869 | 2.859377 | -1.454415 | 2.596986 | -1.193976 | 2.558422 | -0.982214 | 2.645446 | -1.201505 | 2.491385 | -0.689777 | 2.613277 | -0.09026 | 2.40058 | 0.051344 | 2.523266 | -0.058414 | 2.468895 | -0.405099 | 2.600479 | 0.179039 | 1.960158
267.443726 | 0.050561 | 0.980436 | -1.283627 | 2.832046 | -0.784414 | 2.204578 | -1.06435 | 2.888863 | -1.511813 | 2.619761 | -1.252816 | 2.584715 | -1.041979 | 2.665836 | -1.260284 | 2.511562 | -0.746678 | 2.638035 | -0.150751 | 2.417759 | -0.016922 | 2.543136 | -0.126647 | 2.495858 | -0.469486 | 2.631626 | 0.088112 | 2.002818
269.029419 | -0.164928 | 1.042733 | -1.320067 | 2.864311 | -0.836793 | 2.229677 | -1.10161 | 2.919914 | -1.569379 | 2.643535 | -1.311712 | 2.611314 | -1.101738 | 2.687336 | -1.318792 | 2.532904 | -0.803644 | 2.663667 | -0.210863 | 2.437632 | -0.08417 | 2.567755 | -0.193285 | 2.527024 | -0.53272 | 2.6657 | 0.002138 | 2.051945
270.615173 | -0.356852 | 1.146437 | -1.356261 | 2.897812 | -0.889259 | 2.256429 | -1.138486 | 2.952365 | -1.627077 | 2.668315 | -1.370749 | 2.63831 | -1.161466 | 2.709913 | -1.377001 | 2.555316 | -0.860758 | 2.69026 | -0.270411 | 2.459987 | -0.149927 | 2.596572 | -0.257957 | 2.561859 | -0.594603 | 2.70239 | -0.078365 | 2.106364
272.201019 | -0.519557 | 1.281443 | -1.392126 | 2.932429 | -0.941677 | 2.284668 | -1.174868 | 2.986061 | -1.684872 | 2.694107 | -1.429977 | 2.665788 | -1.221144 | 2.733533 | -1.434903 | 2.578705 | -0.918056 | 2.717891 | -0.329262 | 2.484624 | -0.21387 | 2.629065 | -0.320422 | 2.599862 | -0.655003 | 2.7414 | -0.153119 | 2.164977
273.786957 | -0.649798 | 1.438288 | -1.427606 | 2.968048 | -0.993952 | 2.31424 | -1.210685 | 3.020854 | -1.742729 | 2.720914 | -1.489421 | 2.693827 | -1.280755 | 2.758161 | -1.492502 | 2.602985 | -0.975547 | 2.746631 | -0.387314 | 2.511353 | -0.275778 | 2.664745 | -0.380529 | 2.640559 | -0.713838 | 2.782452 | -0.222016 | 2.226751
275.372955 | -0.746179 | 1.608119 | -1.462661 | 3.004563 | -1.046021 | 2.344996 | -1.245889 | 3.056607 | -1.800611 | 2.74874 | -1.549085 | 2.722498 | -1.340287 | 2.783766 | -1.549814 | 2.628075 | -1.033218 | 2.776544 | -0.444496 | 2.539994 | -0.335516 | 2.703152 | -0.438196 | 2.683507 | -0.771058 | 2.825285 | -0.285091 | 2.290722
276.959015 | -0.808829 | 1.782665 | -1.49727 | 3.041872 | -1.097848 | 2.3768 | -1.280458 | 3.093189 | -1.858481 | 2.777586 | -1.608964 | 2.75187 | -1.399734 | 2.810317 | -1.606867 | 2.653896 | -1.09104 | 2.807689 | -0.50076 | 2.570377 | -0.393012 | 2.743852 | -0.493405 | 2.728288 | -0.826652 | 2.869653 | -0.342497 | 2.355986
278.545135 | -0.83922 | 1.954193 | -1.531423 | 3.079883 | -1.149416 | 2.409521 | -1.314386 | 3.130478 | -1.916297 | 2.807452 | -1.669039 | 2.782004 | -1.459094 | 2.837783 | -1.663699 | 2.680375 | -1.148965 | 2.84012 | -0.556075 | 2.60234 | -0.448254 | 2.786438 | -0.546188 | 2.77451 | -0.88063 | 2.915323 | -0.3945 | 2.421696
280.131348 | -0.840108 | 2.115489 | -1.565124 | 3.118505 | -1.200731 | 2.443037 | -1.347685 | 3.168359 | -1.974018 | 2.838337 | -1.729277 | 2.812957 | -1.518369 | 2.866135 | -1.720365 | 2.707444 | -1.206936 | 2.873885 | -0.610432 | 2.635734 | -0.501283 | 2.830527 | -0.596627 | 2.821807 | -0.933035 | 2.962077 | -0.441475 | 2.487064
281.717621 | -0.815628 | 2.259826 | -1.598388 | 3.157655 | -1.25182 | 2.477235 | -1.380384 | 3.206724 | -2.031594 | 2.87024 | -1.789638 | 2.84478 | -1.57757 | 2.895344 | -1.776938 | 2.735036 | -1.264877 | 2.909028 | -0.663843 | 2.670413 | -0.552195 | 2.875762 | -0.644858 | 2.869834 | -0.983937 | 3.009712 | -0.483918 | 2.551351
283.303955 | -0.771769 | 2.380928 | -1.631242 | 3.197252 | -1.30273 | 2.512003 | -1.412533 | 3.24547 | -2.08896 | 2.903157 | -1.85006 | 2.877521 | -1.636713 | 2.925382 | -1.833512 | 2.76309 | -1.322689 | 2.945587 | -0.716335 | 2.70624 | -0.601153 | 2.921802 | -0.691081 | 2.918266 | -1.033438 | 3.05803 | -0.522492 | 2.613867
284.890381 | -0.718302 | 2.474468 | -1.663741 | 3.237234 | -1.353562 | 2.547261 | -1.444223 | 3.284518 | -2.146029 | 2.937071 | -1.91045 | 2.91121 | -1.695843 | 2.956233 | -1.890262 | 2.791577 | -1.380225 | 2.983578 | -0.767986 | 2.743103 | -0.648446 | 2.968381 | -0.735633 | 2.966853 | -1.081717 | 3.106882 | -0.558218 | 2.674115
286.476868 | -0.664882 | 2.542943 | -1.695938 | 3.277574 | -1.404413 | 2.583 | -1.475544 | 3.323851 | -2.202711 | 2.971898 | -1.970718 | 2.945815 | -1.754998 | 2.987923 | -1.947344 | 2.820602 | -1.437342 | 3.022921 | -0.818869 | 2.780958 | -0.694368 | 3.015445 | -0.778847 | 3.015574 | -1.128951 | 3.156237 | -0.592097 | 2.732246
288.063416 | -0.616841 | 2.590483 | -1.727867 | 3.318256 | -1.455337 | 2.619235 | -1.506549 | 3.363474 | -2.258968 | 3.007546 | -2.030809 | 2.981286 | -1.814189 | 3.020487 | -2.004827 | 2.850295 | -1.493956 | 3.063519 | -0.86902 | 2.819779 | -0.739085 | 3.062998 | -0.820917 | 3.06447 | -1.17524 | 3.206097 | -0.624721 | 2.788573
289.650024 | -0.577586 | 2.620979 | -1.759554 | 3.359268 | -1.506369 | 2.655979 | -1.537274 | 3.403389 | -2.314782 | 3.043924 | -2.090693 | 3.017578 | -1.873412 | 3.053959 | -2.062734 | 2.88078 | -1.550014 | 3.105278 | -0.918461 | 2.859541 | -0.782713 | 3.111042 | -0.861976 | 3.113579 | -1.220654 | 3.256468 | -0.656494 | 2.84339
291.236725 | -0.549367 | 2.638089 | -1.791018 | 3.400597 | -1.557534 | 2.693244 | -1.567745 | 3.443599 | -2.370153 | 3.080948 | -2.150345 | 3.054648 | -1.93265 | 3.088367 | -2.12106 | 2.912169 | -1.605479 | 3.148107 | -0.967202 | 2.90022 | -0.825336 | 3.159582 | -0.902123 | 3.162935 | -1.265242 | 3.30735 | -0.687711 | 2.896975
292.823456 | -0.533606 | 2.645255 | -1.822278 | 3.442228 | -1.608848 | 2.73104 | -1.597984 | 3.484104 | -2.42509 | 3.118539 | -2.20975 | 3.092452 | -1.991883 | 3.123737 | -2.179779 | 2.944568 | -1.660325 | 3.191922 | -1.015247 | 2.941791 | -0.867016 | 3.208616 | -0.94143 | 3.212569 | -1.309041 | 3.358743 | -0.718585 | 2.949585
294.410278 | -0.53108 | 2.645712 | -1.853351 | 3.484152 | -1.660326 | 2.769375 | -1.628009 | 3.524906 | -2.479615 | 3.156621 | -2.268903 | 3.130952 | -2.051084 | 3.160094 | -2.238847 | 2.978075 | -1.71454 | 3.236643 | -1.062597 | 2.984231 | -0.907803 | 3.258147 | -0.979951 | 3.262512 | -1.352078 | 3.41065 | -0.749269 | 3.001468
295.997162 | -0.542043 | 2.642499 | -1.884252 | 3.526356 | -1.711979 | 2.808259 | -1.657833 | 3.566006 | -2.533758 | 3.195123 | -2.327801 | 3.170108 | -2.110221 | 3.197458 | -2.298204 | 3.01278 | -1.768118 | 3.282193 | -1.109247 | 3.027518 | -0.947733 | 3.308175 | -1.017725 | 3.312792 | -1.394369 | 3.46307 | -0.779863 | 3.052854
297.584106 | -0.566294 | 2.638469 | -1.914997 | 3.568828 | -1.763815 | 2.847698 | -1.687467 | 3.607405 | -2.587557 | 3.233978 | -2.386446 | 3.209884 | -2.169255 | 3.235847 | -2.357775 | 3.048766 | -1.82106 | 3.328499 | -1.155189 | 3.071628 | -0.98683 | 3.358699 | -1.054777 | 3.363433 | -1.435921 | 3.516001 | -0.810426 | 3.103957
299.171112 | -0.603222 | 2.636299 | -1.945603 | 3.611559 | -1.815843 | 2.887699 | -1.716921 | 3.649101 | -2.641062 | 3.273124 | -2.444846 | 3.250244 | -2.228141 | 3.275278 | -2.417466 | 3.08611 | -1.873373 | 3.375492 | -1.200408 | 3.11654 | -1.025109 | 3.409717 | -1.091118 | 3.414459 | -1.476735 | 3.569443 | -0.840975 | 3.154982
300.758209 | -0.651813 | 2.638501 | -1.976086 | 3.654538 | -1.868069 | 2.928267 | -1.746204 | 3.691095 | -2.69433 | 3.3125 | -2.503011 | 3.291156 | -2.286828 | 3.315765 | -2.477167 | 3.124882 | -1.925067 | 3.423105 | -1.244884 | 3.162231 | -1.062574 | 3.461228 | -1.126745 | 3.465888 | -1.5168 | 3.623391 | -0.871491 | 3.206117
302.345337 | -0.710626 | 2.647426 | -2.006465 | 3.697755 | -1.920503 | 2.969405 | -1.775324 | 3.733385 | -2.747435 | 3.35205 | -2.560959 | 3.332587 | -2.345254 | 3.357319 | -2.536743 | 3.165147 | -1.976162 | 3.471276 | -1.288588 | 3.208679 | -1.099217 | 3.513228 | -1.161644 | 3.517742 | -1.556094 | 3.677843 | -0.901915 | 3.25754
303.932556 | -0.777678 | 2.665277 | -2.036764 | 3.741201 | -1.973161 | 3.01112 | -1.804289 | 3.775972 | -2.800468 | 3.391721 | -2.618712 | 3.374506 | -2.403343 | 3.399952 | -2.596026 | 3.206965 | -2.026678 | 3.519947 | -1.331479 | 3.255866 | -1.135013 | 3.565718 | -1.195776 | 3.570038 | -1.594576 | 3.732798 | -0.932137 | 3.30942
305.519806 | -0.849927 | 2.693945 | -2.067013 | 3.784869 | -2.026063 | 3.053414 | -1.833106 | 3.818853 | -2.853564 | 3.431472 | -2.676302 | 3.416886 | -2.460977 | 3.443664 | -2.654757 | 3.250372 | -2.076641 | 3.56906 | -1.373478 | 3.303761 | -1.169897 | 3.618683 | -1.229056 | 3.622782 | -1.632158 | 3.788241 | -0.961948 | 3.361895
307.107117 | -0.923541 | 2.733251 | -2.097252 | 3.828774 | -2.079243 | 3.09632 | -1.861786 | 3.862032 | -2.906892 | 3.471353 | -2.733771 | 3.459719 | -2.518013 | 3.488371 | -2.712621 | 3.295226 | -2.126082 | 3.618563 | -1.414483 | 3.352262 | -1.203775 | 3.672033 | -1.261366 | 3.675887 | -1.668719 | 3.844063 | -0.991066 | 3.414917
308.694519 | -0.996193 | 2.781777 | -2.127503 | 3.872943 | -2.132711 | 3.139882 | -1.890335 | 3.905516 | -2.960546 | 3.51147 | -2.791148 | 3.503011 | -2.574379 | 3.533943 | -2.769449 | 3.341278 | -2.175033 | 3.668411 | -1.454458 | 3.401222 | -1.236623 | 3.725629 | -1.292666 | 3.729209 | -1.704224 | 3.900097 | -1.019353 | 3.468325
310.281952 | -1.066407 | 2.838161 | -2.157775 | 3.917403 | -2.186463 | 3.184142 | -1.918755 | 3.94931 | -3.01458 | 3.551922 | -2.848452 | 3.546768 | -2.630041 | 3.580255 | -2.825158 | 3.388287 | -2.223528 | 3.718557 | -1.493404 | 3.450498 | -1.268454 | 3.779339 | -1.32296 | 3.78261 | -1.738683 | 3.956184 | -1.046744 | 3.521964
311.869476 | -1.133161 | 2.901113 | -2.188072 | 3.962177 | -2.240487 | 3.229141 | -1.947046 | 3.993419 | -3.06902 | 3.592803 | -2.905699 | 3.590992 | -2.684991 | 3.627186 | -2.879717 | 3.436029 | -2.271605 | 3.768959 | -1.531348 | 3.499958 | -1.299306 | 3.833039 | -1.35228 | 3.835963 | -1.772139 | 4.012176 | -1.073224 | 3.575687
313.457031 | -1.195745 | 2.969414 | -2.218392 | 4.007288 | -2.294764 | 3.274912 | -1.975207 | 4.037845 | -3.123877 | 3.634199 | -2.962901 | 3.635686 | -2.739235 | 3.674623 | -2.933127 | 3.484291 | -2.319302 | 3.819575 | -1.568333 | 3.549475 | -1.329236 | 3.88661 | -1.380677 | 3.889143 | -1.804654 | 4.067929 | -1.098804 | 3.629357
315.044647 | -1.253688 | 3.041915 | -2.248732 | 4.052757 | -2.349271 | 3.321491 | -2.003237 | 4.082594 | -3.179149 | 3.676194 | -3.020074 | 3.680854 | -2.7928 | 3.722461 | -2.985428 | 3.532872 | -2.366664 | 3.870367 | -1.60442 | 3.598935 | -1.358315 | 3.939944 | -1.40822 | 3.94204 | -1.836313 | 4.123316 | -1.123522 | 3.682845
316.632355 | -1.306708 | 3.11753 | -2.279084 | 4.098604 | -2.403983 | 3.368907 | -2.031133 | 4.127669 | -3.234823 | 3.718864 | -3.077227 | 3.726497 | -2.845723 | 3.7706 | -3.036678 | 3.581584 | -2.413737 | 3.921298 | -1.639682 | 3.648224 | -1.386627 | 3.992936 | -1.434992 | 3.994545 | -1.867215 | 4.17821 | -1.147434 | 3.73603
318.220093 | -1.35468 | 3.19523 | -2.309437 | 4.144845 | -2.458868 | 3.41719 | -2.058891 | 4.173072 | -3.290875 | 3.762279 | -3.134372 | 3.772618 | -2.89805 | 3.818943 | -3.086961 | 3.630248 | -2.46057 | 3.972334 | -1.674202 | 3.697237 | -1.41427 | 4.045489 | -1.461088 | 4.046556 | -1.897477 | 4.232495 | -1.170617 | 3.788798
319.807892 | -1.397614 | 3.274049 | -2.339777 | 4.1915 | -2.513891 | 3.466364 | -2.086507 | 4.218804 | -3.347274 | 3.806507 | -3.19152 | 3.819215 | -2.949841 | 3.8674 | -3.136382 | 3.678694 | -2.507219 | 4.023442 | -1.708079 | 3.745878 | -1.441354 | 4.097511 | -1.48662 | 4.09798 | -1.927231 | 4.286062 | -1.193162 | 3.841039
321.395721 | -1.435644 | 3.353071 | -2.370091 | 4.23858 | -2.569014 | 3.516452 | -2.113974 | 4.264867 | -3.403979 | 3.851609 | -3.248683 | 3.86629 | -3.001167 | 3.915887 | -3.18507 | 3.726765 | -2.553742 | 4.074589 | -1.741422 | 3.794051 | -1.468005 | 4.148915 | -1.511713 | 4.148726 | -1.956629 | 4.338807 | -1.21518 | 3.892653
322.983643 | -1.469019 | 3.431438 | -2.40036 | 4.286103 | -2.624196 | 3.567478 | -2.141289 | 4.311263 | -3.460943 | 3.897645 | -3.305876 | 3.913843 | -3.052109 | 3.964322 | -3.233177 | 3.774313 | -2.600207 | 4.125747 | -1.774357 | 3.841672 | -1.494362 | 4.199624 | -1.536509 | 4.198712 | -1.985841 | 4.390635 | -1.2368 | 3.943547
324.571594 | -1.498098 | 3.508339 | -2.430562 | 4.334079 | -2.679389 | 3.619459 | -2.168444 | 4.357991 | -3.518109 | 3.944665 | -3.363113 | 3.961872 | -3.102764 | 4.01263 | -3.280879 | 3.821195 | -2.646686 | 4.176887 | -1.807025 | 3.888658 | -1.520586 | 4.249557 | -1.561168 | 4.24786 | -2.015062 | 4.441455 | -1.258169 | 3.993629
326.159637 | -1.523363 | 3.583011 | -2.460675 | 4.382522 | -2.734542 | 3.672415 | -2.195431 | 4.405053 | -3.575412 | 3.992722 | -3.420411 | 4.010377 | -3.153245 | 4.060741 | -3.328389 | 3.867281 | -2.693265 | 4.227983 | -1.83959 | 3.934932 | -1.546862 | 4.298648 | -1.585879 | 4.296097 | -2.04452 | 4.491184 | -1.279465 | 4.042819
327.747711 | -1.545442 | 3.654734 | -2.490668 | 4.431442 | -2.789592 | 3.726359 | -2.222241 | 4.452446 | -3.63277 | 4.041859 | -3.477793 | 4.059356 | -3.203686 | 4.108585 | -3.375962 | 3.912447 | -2.740044 | 4.279009 | -1.872247 | 3.980424 | -1.573411 | 4.346829 | -1.610867 | 4.343354 | -2.074489 | 4.539743 | -1.300902 | 4.091037
329.335846 | -1.565202 | 3.722838 | -2.520504 | 4.480848 | -2.844463 | 3.781306 | -2.248863 | 4.500173 | -3.69008 | 4.09212 | -3.53529 | 4.108807 | -3.254268 | 4.1561 | -3.423942 | 3.956577 | -2.787158 | 4.329942 | -1.905252 | 4.025065 | -1.600526 | 4.394039 | -1.636428 | 4.389568 | -2.105332 | 4.587059 | -1.322763 | 4.138211
330.924011 | -1.583951 | 3.787032 | -2.550129 | 4.530735 | -2.899041 | 3.83724 | -2.275278 | 4.548227 | -3.747191 | 4.143505 | -3.592954 | 4.158744 | -3.305259 | 4.2033 | -3.472845 | 3.999708 | -2.83481 | 4.380818 | -1.938985 | 4.068898 | -1.62865 | 4.440346 | -1.663012 | 4.434807 | -2.137605 | 4.633224 | -1.345479 | 4.184395
332.512268 | -1.602734 | 3.847738 | -2.579499 | 4.581067 | -2.953239 | 3.894085 | -2.301473 | 4.596591 | -3.803983 | 4.195933 | -3.650819 | 4.209214 | -3.356864 | 4.250342 | -3.523068 | 4.042164 | -2.883152 | 4.431784 | -1.973736 | 4.11217 | -1.658119 | 4.486065 | -1.690959 | 4.47939 | -2.171723 | 4.678642 | -1.36938 | 4.229885
334.100525 | -1.622178 | 3.90544 | -2.608591 | 4.631807 | -3.007009 | 3.95176 | -2.327441 | 4.645251 | -3.860386 | 4.249317 | -3.7089 | 4.260263 | -3.409197 | 4.297395 | -3.574819 | 4.084288 | -2.932261 | 4.482995 | -2.009663 | 4.155139 | -1.689104 | 4.531525 | -1.720444 | 4.523648 | -2.207899 | 4.723735 | -1.394634 | 4.274987
335.688873 | -1.642718 | 3.960601 | -2.63739 | 4.682919 | -3.060321 | 4.010191 | -2.35318 | 4.69419 | -3.916357 | 4.303576 | -3.767204 | 4.311937 | -3.462328 | 4.344616 | -3.62822 | 4.126404 | -2.98218 | 4.534596 | -2.04686 | 4.198054 | -1.721701 | 4.577038 | -1.751565 | 4.567896 | -2.246244 | 4.768903 | -1.42134 | 4.319996
337.277283 | -1.664669 | 4.013658 | -2.665887 | 4.734371 | -3.113158 | 4.069308 | -2.378687 | 4.743394 | -3.971867 | 4.358633 | -3.825729 | 4.364276 | -3.516299 | 4.392157 | -3.683336 | 4.16882 | -3.032928 | 4.586727 | -2.085378 | 4.241147 | -1.755952 | 4.622899 | -1.784366 | 4.612432 | -2.286805 | 4.814522 | -1.449543 | 4.365189
338.865692 | -1.688255 | 4.065025 | -2.694078 | 4.786128 | -3.165511 | 4.129038 | -2.403962 | 4.792847 | -4.026897 | 4.41441 | -3.884465 | 4.417317 | -3.571126 | 4.440156 | -3.74018 | 4.211823 | -3.084503 | 4.639514 | -2.125233 | 4.284634 | -1.791859 | 4.669383 | -1.81885 | 4.657535 | -2.329574 | 4.860948 | -1.479252 | 4.410824
340.454193 | -1.71363 | 4.115098 | -2.721965 | 4.83816 | -3.217382 | 4.189319 | -2.429008 | 4.842537 | -4.081444 | 4.470837 | -3.943402 | 4.471097 | -3.626811 | 4.488747 | -3.798734 | 4.255686 | -3.136891 | 4.69308 | -2.166419 | 4.328722 | -1.829392 | 4.716752 | -1.854988 | 4.703469 | -2.374505 | 4.908515 | -1.510443 | 4.457147
342.042755 | -1.740889 | 4.164249 | -2.74955 | 4.890439 | -3.26878 | 4.250088 | -2.453828 | 4.892449 | -4.135509 | 4.527847 | -4.002526 | 4.525648 | -3.683341 | 4.538055 | -3.858949 | 4.300667 | -3.190065 | 4.74754 | -2.208904 | 4.373609 | -1.868492 | 4.765253 | -1.892723 | 4.750484 | -2.421515 | 4.957542 | -1.543069 | 4.504392
343.631317 | -1.77008 | 4.212831 | -2.77684 | 4.942935 | -3.319718 | 4.311284 | -2.478427 | 4.94257 | -4.1891 | 4.585373 | -4.061817 | 4.581 | -3.740685 | 4.588196 | -3.920745 | 4.347006 | -3.243984 | 4.802998 | -2.252638 | 4.419474 | -1.909076 | 4.815116 | -1.931972 | 4.798813 | -2.47049 | 5.008323 | -1.577056 | 4.552773
345.219971 | -1.801209 | 4.261182 | -2.803845 | 4.995623 | -3.370219 | 4.372854 | -2.50281 | 4.992889 | -4.242237 | 4.643356 | -4.121259 | 4.637183 | -3.79881 | 4.639282 | -3.984025 | 4.394933 | -3.298605 | 4.859556 | -2.297556 | 4.466494 | -1.951044 | 4.866563 | -1.972633 | 4.848679 | -2.52129 | 5.061141 | -1.612316 | 4.602501
346.808655 | -1.834245 | 4.309618 | -2.830577 | 5.048477 | -3.420306 | 4.434741 | -2.526986 | 5.043393 | -4.294942 | 4.701735 | -4.180827 | 4.694221 | -3.857667 | 4.691414 | -4.048664 | 4.444661 | -3.353869 | 4.917308 | -2.343574 | 4.514828 | -1.994269 | 4.919797 | -2.014584 | 4.900288 | -2.573748 | 5.116257 | -1.648736 | 4.653766
348.3974 | -1.869125 | 4.358441 | -2.85705 | 5.101474 | -3.470014 | 4.496898 | -2.550962 | 5.094071 | -4.347247 | 4.760456 | -4.240499 | 4.752139 | -3.9172 | 4.744693 | -4.114517 | 4.496393 | -3.409715 | 4.976344 | -2.390598 | 4.564631 | -2.038611 | 4.975012 | -2.057682 | 4.953836 | -2.627673 | 5.173922 | -1.686191 | 4.706752
349.986145 | -1.90575 | 4.407933 | -2.883283 | 5.15459 | -3.519378 | 4.559272 | -2.574748 | 5.14491 | -4.399187 | 4.819463 | -4.300248 | 4.810957 | -3.97734 | 4.799205 | -4.181417 | 4.550314 | -3.466068 | 5.036742 | -2.438514 | 4.616044 | -2.083907 | 5.032388 | -2.101763 | 5.009505 | -2.682847 | 5.234364 | -1.724533 | 4.761627
351.575012 | -1.943993 | 4.458366 | -2.909297 | 5.207805 | -3.568446 | 4.621822 | -2.598357 | 5.195902 | -4.450808 | 4.878709 | -4.360048 | 4.870699 | -4.038017 | 4.855041 | -4.249179 | 4.606607 | -3.522852 | 5.098583 | -2.4872 | 4.669204 | -2.129977 | 5.092096 | -2.146651 | 5.06747 | -2.73903 | 5.297805 | -1.763602 | 4.818555
353.163879 | -1.983693 | 4.509993 | -2.935114 | 5.261096 | -3.617267 | 4.6845 | -2.621801 | 5.247035 | -4.502162 | 4.938143 | -4.419868 | 4.931379 | -4.099142 | 4.912276 | -4.317584 | 4.665434 | -3.579976 | 5.161935 | -2.53651 | 4.724235 | -2.176617 | 5.154294 | -2.192137 | 5.127888 | -2.795948 | 5.364447 | -1.803211 | 4.877684
354.752777 | -2.024654 | 4.563053 | -2.960766 | 5.314445 | -3.665904 | 4.747266 | -2.645098 | 5.298299 | -4.553313 | 4.99772 | -4.479679 | 4.993014 | -4.160621 | 4.970985 | -4.386388 | 4.726951 | -3.637343 | 5.226868 | -2.586284 | 4.781256 | -2.223596 | 5.219131 | -2.237994 | 5.190912 | -2.853294 | 5.434481 | -1.843155 | 4.939154
356.341736 | -2.066634 | 4.617774 | -2.986286 | 5.367834 | -3.714431 | 4.810081 | -2.668268 | 5.349685 | -4.604338 | 5.057395 | -4.539446 | 5.055621 | -4.222342 | 5.03124 | -4.455305 | 4.791305 | -3.694841 | 5.293441 | -2.636337 | 4.840377 | -2.270649 | 5.286746 | -2.283954 | 5.256683 | -2.910712 | 5.508085 | -1.883194 | 5.003098
357.930725 | -2.10932 | 4.674368 | -3.01172 | 5.421242 | -3.762944 | 4.872907 | -2.691337 | 5.401182 | -4.65534 | 5.117128 | -4.59913 | 5.11921 | -4.284169 | 5.093101 | -4.523973 | 4.858629 | -3.752334 | 5.361712 | -2.686435 | 4.9017 | -2.317446 | 5.357267 | -2.329687 | 5.32533 | -2.967763 | 5.585425 | -1.923033 | 5.069636
359.519806 | -2.152244 | 4.732951 | -3.037142 | 5.474672 | -3.811595 | 4.935741 | -2.714349 | 5.452794 | -4.706479 | 5.176915 | -4.658688 | 5.183791 | -4.345911 | 5.156598 | -4.591868 | 4.928953 | -3.809639 | 5.431704 | -2.736256 | 4.965265 | -2.36352 | 5.430736 | -2.374728 | 5.396895 | -3.023819 | 5.666546 | -1.962257 | 5.138813
361.108887 | -2.194992 | 4.79337 | -3.062611 | 5.528165 | -3.860511 | 4.998669 | -2.737341 | 5.504548 | -4.757892 | 5.236848 | -4.718073 | 5.249351 | -4.407396 | 5.221658 | -4.658531 | 5.002012 | -3.866588 | 5.50335 | -2.785509 | 5.03094 | -2.408459 | 5.506939 | -2.418662 | 5.47117 | -3.078327 | 5.751155 | -2.000497 | 5.210455
362.698029 | -2.237313 | 4.855432 | -3.088161 | 5.581772 | -3.909762 | 5.061792 | -2.76033 | 5.556476 | -4.80965 | 5.297036 | -4.777253 | 5.315876 | -4.468516 | 5.288194 | -4.723689 | 5.077498 | -3.923072 | 5.576565 | -2.834012 | 5.098566 | -2.452005 | 5.585632 | -2.461232 | 5.547911 | -3.130946 | 5.838912 | -2.03752 | 5.284356
364.28717 | -2.279026 | 4.918956 | -3.113808 | 5.63554 | -3.959388 | 5.125204 | -2.783325 | 5.60861 | -4.861797 | 5.35758 | -4.836199 | 5.383353 | -4.529191 | 5.356121 | -4.787156 | 5.15512 | -3.979009 | 5.651272 | -2.881633 | 5.167992 | -2.493976 | 5.66658 | -2.502255 | 5.626885 | -3.181434 | 5.929494 | -2.073157 | 5.360318
365.876404 | -2.320002 | 4.983767 | -3.139564 | 5.689513 | -4.009415 | 5.188995 | -2.80633 | 5.66098 | -4.914355 | 5.418579 | -4.894888 | 5.451768 | -4.589361 | 5.42536 | -4.848807 | 5.234601 | -4.034336 | 5.727394 | -2.928275 | 5.239076 | -2.534238 | 5.74956 | -2.541595 | 5.707872 | -3.229614 | 6.022594 | -2.107278 | 5.438155
367.465668 | -2.360139 | 5.049697 | -3.16543 | 5.743734 | -4.059851 | 5.253249 | -2.829344 | 5.713612 | -4.967332 | 5.480122 | -4.953296 | 5.521108 | -4.648978 | 5.495833 | -4.908556 | 5.315674 | -4.088999 | 5.804858 | -2.973861 | 5.311677 | -2.572689 | 5.834356 | -2.579149 | 5.790658 | -3.275357 | 6.117913 | -2.139786 | 5.517686
369.054962 | -2.399368 | 5.116589 | -3.191401 | 5.798242 | -4.110695 | 5.318047 | -2.852361 | 5.76653 | -5.020722 | 5.542295 | -5.0114 | 5.591355 | -4.708006 | 5.567464 | -4.966352 | 5.398083 | -4.142957 | 5.88359 | -3.018336 | 5.385663 | -2.609257 | 5.920763 | -2.614845 | 5.875039 | -3.318572 | 6.215169 | -2.170606 | 5.598739
370.644287 | -2.437639 | 5.184291 | -3.217472 | 5.853075 | -4.161938 | 5.383463 | -2.875374 | 5.819761 | -5.074514 | 5.605181 | -5.069185 | 5.662499 | -4.76642 | 5.640182 | -5.022174 | 5.481589 | -4.196177 | 5.963526 | -3.06166 | 5.460908 | -2.643896 | 6.008585 | -2.648633 | 5.960822 | -3.359199 | 6.314094 | -2.199684 | 5.68115
372.233673 | -2.474921 | 5.25266 | -3.243631 | 5.908269 | -4.213562 | 5.449572 | -2.898375 | 5.873327 | -5.128687 | 5.668857 | -5.126631 | 5.734526 | -4.824203 | 5.713921 | -5.076026 | 5.565961 | -4.248633 | 6.044598 | -3.103809 | 5.537291 | -2.676577 | 6.097638 | -2.680484 | 6.047823 | -3.397206 | 6.414432 | -2.226981 | 5.764762
373.82309 | -2.511197 | 5.321558 | -3.269862 | 5.963858 | -4.265546 | 5.516438 | -2.92135 | 5.927249 | -5.18321 | 5.733395 | -5.183723 | 5.807422 | -4.881342 | 5.788611 | -5.127933 | 5.65098 | -4.300309 | 6.126745 | -3.144767 | 5.614695 | -2.707288 | 6.187742 | -2.710384 | 6.135865 | -3.432585 | 6.515938 | -2.252476 | 5.849427
375.412537 | -2.546466 | 5.390854 | -3.296147 | 6.019873 | -4.317856 | 5.584126 | -2.944284 | 5.981546 | -5.238048 | 5.798862 | -5.240444 | 5.881171 | -4.937833 | 5.86419 | -5.177937 | 5.736434 | -4.351187 | 6.209902 | -3.184531 | 5.693008 | -2.736034 | 6.278724 | -2.738334 | 6.224777 | -3.465345 | 6.618373 | -2.276155 | 5.934996
377.002014 | -2.580739 | 5.460422 | -3.322465 | 6.076342 | -4.370459 | 5.652695 | -2.967162 | 6.036238 | -5.293158 | 5.865323 | -5.296779 | 5.95576 | -4.993676 | 5.940594 | -5.2261 | 5.822124 | -4.40126 | 6.294012 | -3.223106 | 5.772123 | -2.762832 | 6.370422 | -2.764351 | 6.314396 | -3.495518 | 6.721517 | -2.298021 | 6.021334
378.591553 | -2.614036 | 5.530147 | -3.348791 | 6.133296 | -4.423315 | 5.722203 | -2.989965 | 6.091341 | -5.348495 | 5.932839 | -5.352718 | 6.031177 | -5.048882 | 6.017768 | -5.272503 | 5.907864 | -4.450528 | 6.37902 | -3.260509 | 5.851942 | -2.787715 | 6.462683 | -2.788464 | 6.404573 | -3.523151 | 6.825159 | -2.318084 | 6.108312
380.181122 | -2.646392 | 5.599915 | -3.375098 | 6.190762 | -4.476378 | 5.792703 | -3.012675 | 6.146873 | -5.404005 | 6.001466 | -5.408246 | 6.107408 | -5.10346 | 6.095654 | -5.317242 | 5.993469 | -4.498989 | 6.46487 | -3.296763 | 5.932364 | -2.810724 | 6.555357 | -2.810713 | 6.49516 | -3.548308 | 6.929094 | -2.336364 | 6.195804
381.770721 | -2.677847 | 5.669618 | -3.401358 | 6.248761 | -4.529599 | 5.864242 | -3.035268 | 6.202848 | -5.45963 | 6.071258 | -5.463352 | 6.184438 | -5.157429 | 6.174197 | -5.360427 | 6.07877 | -4.54665 | 6.55151 | -3.331899 | 6.013297 | -2.831915 | 6.648303 | -2.831149 | 6.586015 | -3.571067 | 7.03313 | -2.35289 | 6.283689
383.360352 | -2.708454 | 5.739155 | -3.427536 | 6.307319 | -4.582923 | 5.936869 | -3.057721 | 6.259281 | -5.515306 | 6.142263 | -5.518025 | 6.262255 | -5.210814 | 6.253346 | -5.402188 | 6.163601 | -4.593522 | 6.63889 | -3.365958 | 6.094652 | -2.851353 | 6.741386 | -2.849836 | 6.677005 | -3.591523 | 7.137082 | -2.3677 | 6.371856
384.950012 | -2.738276 | 5.808429 | -3.453597 | 6.366457 | -4.636291 | 6.010627 | -3.080008 | 6.316183 | -5.570962 | 6.21453 | -5.572254 | 6.340844 | -5.263641 | 6.333049 | -5.442669 | 6.247808 | -4.639618 | 6.726959 | -3.398987 | 6.176343 | -2.869117 | 6.834477 | -2.866848 | 6.768002 | -3.609785 | 7.240773 | -2.38084 | 6.460192
386.539734 | -2.767386 | 5.87735 | -3.479501 | 6.426196 | -4.689635 | 6.085558 | -3.102101 | 6.373568 | -5.626523 | 6.2881 | -5.62603 | 6.420193 | -5.315949 | 6.413259 | -5.482039 | 6.331243 | -4.68496 | 6.815672 | -3.431045 | 6.258291 | -2.885298 | 6.927455 | -2.882272 | 6.858886 | -3.625981 | 7.34404 | -2.392364 | 6.548596
388.129456 | -2.795867 | 5.945828 | -3.505203 | 6.486553 | -4.742885 | 6.161698 | -3.123967 | 6.431445 | -5.681902 | 6.363015 | -5.679344 | 6.500288 | -5.36778 | 6.49393 | -5.520488 | 6.413766 | -4.729571 | 6.904984 | -3.4622 | 6.340416 | -2.900001 | 7.020203 | -2.896209 | 6.949542 | -3.640256 | 7.446723 | -2.402338 | 6.636969
389.719238 | -2.823822 | 6.013783 | -3.530653 | 6.547548 | -4.795957 | 6.239084 | -3.145572 | 6.489827 | -5.737002 | 6.439312 | -5.732186 | 6.581116 | -5.419187 | 6.575015 | -5.558237 | 6.495244 | -4.773483 | 6.99485 | -3.492532 | 6.422645 | -2.91335 | 7.112608 | -2.908776 | 7.039857 | -3.652781 | 7.548669 | -2.410838 | 6.725215
391.309052 | -2.851371 | 6.081137 | -3.55579 | 6.609197 | -4.848758 | 6.31775 | -3.166872 | 6.548721 | -5.791712 | 6.517028 | -5.78455 | 6.662666 | -5.470238 | 6.656476 | -5.595552 | 6.575552 | -4.81674 | 7.08523 | -3.522142 | 6.504907 | -2.925493 | 7.204569 | -2.920118 | 7.129731 | -3.663757 | 7.649738 | -2.417955 | 6.813248
392.898865 | -2.878679 | 6.147816 | -3.580534 | 6.671512 | -4.901162 | 6.397721 | -3.18781 | 6.608135 | -5.84588 | 6.596189 | -5.836427 | 6.744921 | -5.52103 | 6.738268 | -5.632799 | 6.654575 | -4.859399 | 7.176083 | -3.551169 | 6.587137 | -2.936634 | 7.295984 | -2.930426 | 7.219063 | -3.673458 | 7.749797 | -2.423811 | 6.900979
394.488739 | -2.905967 | 6.213842 | -3.604778 | 6.734465 | -4.95301 | 6.478968 | -3.208313 | 6.668048 | -5.899312 | 6.676752 | -5.88781 | 6.827871 | -5.571698 | 6.820418 | -5.670465 | 6.732406 | -4.901547 | 7.26741 | -3.5798 | 6.669349 | -2.947042 | 7.386868 | -2.939957 | 7.307865 | -3.68224 | 7.848857 | -2.428568 | 6.988391
396.078644 | -2.933383 | 6.279313 | -3.628452 | 6.797988 | -5.004189 | 6.561401 | -3.22833 | 6.728407 | -5.951877 | 6.758599 | -5.938692 | 6.911501 | -5.622327 | 6.903001 | -5.708869 | 6.809317 | -4.943237 | 7.359244 | -3.608159 | 6.751628 | -2.956898 | 7.477332 | -2.948885 | 7.396233 | -3.690351 | 7.947055 | -2.432338 | 7.075517
397.668579 | -2.961023 | 6.344329 | -3.65151 | 6.862015 | -5.054627 | 6.644935 | -3.24783 | 6.789167 | -6.003489 | 6.841619 | -5.989068 | 6.995802 | -5.672967 | 6.986096 | -5.748215 | 6.885581 | -4.984502 | 7.451622 | -3.636325 | 6.834062 | -2.966322 | 7.567489 | -2.957326 | 7.484272 | -3.697954 | 8.044534 | -2.435199 | 7.162396
399.258514 | -2.988956 | 6.408983 | -3.673923 | 6.92648 | -5.104269 | 6.729485 | -3.266792 | 6.850277 | -6.054084 | 6.925701 | -6.038932 | 7.080758 | -5.723646 | 7.069772 | -5.788635 | 6.961453 | -5.025362 | 7.544572 | -3.66435 | 6.916729 | -2.975399 | 7.657441 | -2.965362 | 7.572076 | -3.705171 | 8.14142 | -2.437213 | 7.249059
400.848511 | -3.017234 | 6.473367 | -3.695669 | 6.991324 | -5.153074 | 6.814972 | -3.285202 | 6.911696 | -6.10362 | 7.010742 | -6.088279 | 7.166358 | -5.774382 | 7.154101 | -5.830222 | 7.037181 | -5.06583 | 7.638128 | -3.692274 | 6.999708 | -2.984193 | 7.747292 | -2.973055 | 7.659737 | -3.712093 | 8.237845 | -2.438428 | 7.335543
402.438538 | -3.045893 | 6.537568 | -3.716734 | 7.056486 | -5.201011 | 6.901318 | -3.303049 | 6.973378 | -6.152064 | 7.09664 | -6.137104 | 7.252588 | -5.825179 | 7.239145 | -5.873029 | 7.112997 | -5.105912 | 7.732315 | -3.720119 | 7.083068 | -2.992748 | 7.837134 | -2.980451 | 7.747341 | -3.718791 | 8.333926 | -2.438884 | 7.421875
404.028595 | -3.074957 | 6.601667 | -3.737112 | 7.121912 | -5.248059 | 6.98845 | -3.32033 | 7.035284 | -6.199398 | 7.1833 | -6.185402 | 7.339439 | -5.876037 | 7.324967 | -5.917086 | 7.189126 | -5.14561 | 7.827161 | -3.747902 | 7.166883 | -3.001097 | 7.927062 | -2.987583 | 7.834971 | -3.725315 | 8.429778 | -2.438612 | 7.508089
405.618652 | -3.104441 | 6.665743 | -3.7568 | 7.187546 | -5.294204 | 7.076295 | -3.337043 | 7.09737 | -6.245608 | 7.270627 | -6.233169 | 7.426894 | -5.926944 | 7.411622 | -5.962394 | 7.265778 | -5.184923 | 7.922688 | -3.775628 | 7.251212 | -3.009259 | 8.017158 | -2.994472 | 7.922704 | -3.731702 | 8.525509 | -2.437639 | 7.594208
407.20874 | -3.134351 | 6.729872 | -3.7758 | 7.253337 | -5.339436 | 7.164785 | -3.35319 | 7.159602 | -6.290694 | 7.358535 | -6.280401 | 7.514944 | -5.977889 | 7.499166 | -6.008939 | 7.343156 | -5.223847 | 8.018921 | -3.803297 | 7.336122 | -3.017245 | 8.107509 | -3.00113 | 8.010617 | -3.737976 | 8.621225 | -2.435986 | 7.680263
408.798889 | -3.164688 | 6.794127 | -3.794119 | 7.319238 | -5.383755 | 7.253858 | -3.368776 | 7.221942 | -6.334658 | 7.446939 | -6.327096 | 7.603578 | -6.028852 | 7.587652 | -6.056688 | 7.421456 | -5.262373 | 8.115883 | -3.830902 | 7.421671 | -3.025055 | 8.198192 | -3.007562 | 8.098783 | -3.74415 | 8.717028 | -2.43367 | 7.76628
410.389008 | -3.195445 | 6.858574 | -3.811765 | 7.385199 | -5.427161 | 7.343446 | -3.383807 | 7.284354 | -6.377509 | 7.535755 | -6.37325 | 7.69278 | -6.079806 | 7.677124 | -6.105588 | 7.500855 | -5.300491 | 8.213588 | -3.85843 | 7.507912 | -3.032684 | 8.289279 | -3.013766 | 8.187265 | -3.750226 | 8.813004 | -2.430704 | 7.852279
411.979187 | -3.226609 | 6.923282 | -3.828753 | 7.451178 | -5.469663 | 7.433494 | -3.398295 | 7.346808 | -6.419265 | 7.624909 | -6.418861 | 7.782544 | -6.130729 | 7.767634 | -6.155581 | 7.581533 | -5.338192 | 8.312062 | -3.885866 | 7.594903 | -3.040119 | 8.380846 | -3.019732 | 8.276134 | -3.756198 | 8.909255 | -2.427098 | 7.938289
413.569397 | -3.258162 | 6.988311 | -3.845095 | 7.51713 | -5.511269 | 7.523939 | -3.41225 | 7.40927 | -6.459944 | 7.714324 | -6.463925 | 7.872854 | -6.181584 | 7.859221 | -6.206585 | 7.663653 | -5.375459 | 8.411318 | -3.913188 | 7.682688 | -3.047341 | 8.472958 | -3.025445 | 8.365447 | -3.762054 | 9.005858 | -2.422859 | 8.024328
415.159607 | -3.290083 | 7.053721 | -3.860813 | 7.583016 | -5.551996 | 7.61473 | -3.425685 | 7.471709 | -6.499574 | 7.803929 | -6.508442 | 7.963702 | -6.23234 | 7.951926 | -6.258515 | 7.747373 | -5.412279 | 8.511372 | -3.940372 | 7.771317 | -3.054326 | 8.565679 | -3.030887 | 8.455262 | -3.767773 | 9.1029 | -2.417991 | 8.110419
416.749847 | -3.322343 | 7.119569 | -3.875924 | 7.648794 | -5.591861 | 7.705811 | -3.438616 | 7.534097 | -6.538183 | 7.893655 | -6.552409 | 8.055075 | -6.282958 | 8.045787 | -6.311268 | 7.832841 | -5.448633 | 8.612238 | -3.967388 | 7.860835 | -3.061044 | 8.659069 | -3.036031 | 8.545636 | -3.773327 | 9.200455 | -2.412495 | 8.196581
418.340149 | -3.354913 | 7.185911 | -3.890452 | 7.71443 | -5.630886 | 7.797132 | -3.45106 | 7.596406 | -6.575807 | 7.983438 | -6.595826 | 8.146962 | -6.333397 | 8.14084 | -6.364736 | 7.9202 | -5.484505 | 8.713932 | -3.994205 | 7.951283 | -3.06746 | 8.753187 | -3.04085 | 8.636621 | -3.778683 | 9.298599 | -2.406371 | 8.282834
419.930481 | -3.387757 | 7.252796 | -3.904424 | 7.779888 | -5.669095 | 7.888645 | -3.463034 | 7.658609 | -6.612483 | 8.073215 | -6.638689 | 8.239354 | -6.383615 | 8.237116 | -6.418793 | 8.009583 | -5.519875 | 8.816464 | -4.020789 | 8.042698 | -3.073536 | 8.848085 | -3.04531 | 8.728266 | -3.783802 | 9.397401 | -2.399617 | 8.369195
421.520752 | -3.420834 | 7.320271 | -3.917864 | 7.84513 | -5.706516 | 7.980298 | -3.474559 | 7.720677 | -6.648252 | 8.162922 | -6.680998 | 8.332234 | -6.433561 | 8.334645 | -6.473306 | 8.101113 | -5.554719 | 8.919843 | -4.047099 | 8.135117 | -3.079228 | 8.943814 | -3.049372 | 8.820614 | -3.788638 | 9.496923 | -2.392226 | 8.455677
423.111084 | -3.454101 | 7.388386 | -3.930803 | 7.910128 | -5.743182 | 8.072052 | -3.485657 | 7.782592 | -6.683165 | 8.252507 | -6.722753 | 8.4256 | -6.483191 | 8.43346 | -6.528133 | 8.194919 | -5.589021 | 9.024083 | -4.073097 | 8.22858 | -3.084487 | 9.040427 | -3.052995 | 8.913717 | -3.793141 | 9.597238 | -2.384193 | 8.542302
424.701477 | -3.48751 | 7.457185 | -3.943273 | 7.974851 | -5.779128 | 8.163863 | -3.496352 | 7.844327 | -6.717271 | 8.341913 | -6.763954 | 8.519437 | -6.53245 | 8.533587 | -6.583114 | 8.291108 | -5.622753 | 9.129192 | -4.098736 | 8.323113 | -3.08926 | 9.137966 | -3.056131 | 9.007611 | -3.797253 | 9.698399 | -2.375508 | 8.629083
426.29184 | -3.521007 | 7.526708 | -3.955309 | 8.039268 | -5.814394 | 8.255688 | -3.506669 | 7.90586 | -6.750628 | 8.431088 | -6.804599 | 8.613734 | -6.581281 | 8.635046 | -6.638079 | 8.389789 | -5.655891 | 9.235178 | -4.123969 | 8.418751 | -3.093488 | 9.236476 | -3.05873 | 9.102339 | -3.80091 | 9.800463 | -2.366161 | 8.716033
427.882233 | -3.554533 | 7.596995 | -3.966949 | 8.10335 | -5.849021 | 8.347486 | -3.516634 | 7.967169 | -6.783297 | 8.519979 | -6.844688 | 8.70848 | -6.629622 | 8.737863 | -6.692839 | 8.49106 | -5.688409 | 9.342044 | -4.148743 | 8.515517 | -3.097107 | 9.335995 | -3.060735 | 9.197933 | -3.804041 | 9.903481 | -2.356137 | 8.803164
429.472656 | -3.588021 | 7.668087 | -3.978232 | 8.167073 | -5.883061 | 8.439223 | -3.526279 | 8.028236 | -6.815348 | 8.608544 | -6.884223 | 8.80367 | -6.677409 | 8.84206 | -6.747191 | 8.595022 | -5.72028 | 9.449803 | -4.173002 | 8.613445 | -3.100046 | 9.436566 | -3.062081 | 9.294435 | -3.806568 | 10.007511 | -2.345421 | 8.890494
431.06308 | -3.621397 | 7.740016 | -3.989205 | 8.230412 | -5.91657 | 8.530861 | -3.535636 | 8.089041 | -6.84686 | 8.696733 | -6.923203 | 8.899288 | -6.724568 | 8.947656 | -6.8009 | 8.701762 | -5.751472 | 9.558457 | -4.196682 | 8.712555 | -3.102225 | 9.538221 | -3.062699 | 9.391872 | -3.808399 | 10.112596 | -2.333994 | 8.978031
432.653564 | -3.654575 | 7.812819 | -3.999921 | 8.293342 | -5.949615 | 8.622366 | -3.544745 | 8.149566 | -6.877923 | 8.784503 | -6.961628 | 8.995329 | -6.771016 | 9.054667 | -6.853696 | 8.811365 | -5.781952 | 9.668012 | -4.219712 | 8.81287 | -3.103549 | 9.640997 | -3.062504 | 9.490279 | -3.80943 | 10.218781 | -2.321833 | 9.065786
434.244049 | -3.687439 | 7.886525 | -4.010443 | 8.35584 | -5.982279 | 8.713704 | -3.553651 | 8.209792 | -6.908655 | 8.871815 | -6.999501 | 9.091781 | -6.816649 | 9.163112 | -6.905235 | 8.923907 | -5.811677 | 9.77847 | -4.242002 | 8.914412 | -3.103903 | 9.744924 | -3.061392 | 9.589684 | -3.809526 | 10.326108 | -2.308905 | 9.153771
435.834534 | -3.719831 | 7.961116 | -4.020861 | 8.417908 | -6.014685 | 8.80488 | -3.562417 | 8.269719 | -6.939214 | 8.958673 | -7.03682 | 9.188632 | -6.861325 | 9.27296 | -6.955038 | 9.03932 | -5.840594 | 9.889819 | -4.263429 | 9.017164 | -3.103123 | 9.849983 | -3.059217 | 9.690068 | -3.8085 | 10.434561 | -2.295167 | 9.241979
437.425049 | -3.751636 | 8.03651 | -4.03124 | 8.479586 | -6.046924 | 8.895956 | -3.571094 | 8.329375 | -6.969725 | 9.045156 | -7.073589 | 9.285877 | -6.904938 | 9.384136 | -7.002747 | 9.157334 | -5.868661 | 10.002035 | -4.283904 | 9.121072 | -3.101088 | 9.956096 | -3.055869 | 9.791364 | -3.806211 | 10.544051 | -2.280583 | 9.330389
439.015564 | -3.782775 | 8.112615 | -4.041629 | 8.540911 | -6.079051 | 8.98699 | -3.579714 | 8.388783 | -7.000264 | 9.131343 | -7.109808 | 9.383505 | -6.947416 | 9.496551 | -7.048132 | 9.277665 | -5.895847 | 10.115084 | -4.303361 | 9.226067 | -3.097715 | 10.063174 | -3.051276 | 9.893489 | -3.802566 | 10.654479 | -2.265134 | 9.418973
440.60611 | -3.813196 | 8.189343 | -4.052061 | 8.601918 | -6.111108 | 9.078038 | -3.588305 | 8.447969 | -7.03089 | 9.217305 | -7.145478 | 9.481503 | -6.988705 | 9.61012 | -7.091027 | 9.400038 | -5.922127 | 10.22893 | -4.321753 | 9.332083 | -3.092944 | 10.171131 | -3.045382 | 9.996366 | -3.797497 | 10.765748 | -2.248804 | 9.507703
442.196686 | -3.842861 | 8.26662 | -4.062566 | 8.662648 | -6.143124 | 9.169161 | -3.596887 | 8.506958 | -7.061648 | 9.303121 | -7.180603 | 9.579867 | -7.028766 | 9.72477 | -7.131315 | 9.524199 | -5.947483 | 10.343553 | -4.339042 | 9.439068 | -3.086727 | 10.279892 | -3.038145 | 10.099928 | -3.790949 | 10.877773 | -2.231581 | 9.59656
443.787262 | -3.87174 | 8.34436 | -4.073166 | 8.723133 | -6.17512 | 9.260407 | -3.605479 | 8.565771 | -7.09257 | 9.388855 | -7.215183 | 9.678586 | -7.067567 | 9.840422 | -7.168906 | 9.649893 | -5.971898 | 10.45892 | -4.355199 | 9.546962 | -3.079027 | 10.389379 | -3.029534 | 10.204103 | -3.782885 | 10.990467 | -2.213457 | 9.685517
445.377838 | -3.899814 | 8.42249 | -4.083879 | 8.783404 | -6.207111 | 9.351829 | -3.614095 | 8.624431 | -7.12368 | 9.474574 | -7.249221 | 9.777648 | -7.105085 | 9.956999 | -7.203741 | 9.776877 | -5.995358 | 10.574999 | -4.370199 | 9.655704 | -3.069817 | 10.499511 | -3.019523 | 10.308823 | -3.773272 | 11.103741 | -2.194428 | 9.774551
446.968414 | -3.92707 | 8.500937 | -4.09472 | 8.843495 | -6.239104 | 9.443475 | -3.622746 | 8.682958 | -7.154995 | 9.560343 | -7.28272 | 9.877048 | -7.141304 | 10.074434 | -7.235785 | 9.904926 | -6.017851 | 10.691769 | -4.384026 | 9.765245 | -3.059075 | 10.610224 | -3.008093 | 10.414025 | -3.762089 | 11.21752 | -2.174488 | 9.863644
448.559021 | -3.953505 | 8.579633 | -4.105702 | 8.903439 | -6.271105 | 9.535394 | -3.631444 | 8.741375 | -7.186527 | 9.646223 | -7.315683 | 9.976776 | -7.176214 | 10.192658 | -7.265018 | 10.033815 | -6.039368 | 10.809201 | -4.396664 | 9.875534 | -3.046786 | 10.721447 | -2.995232 | 10.519648 | -3.749321 | 11.331726 | -2.153635 | 9.952773
450.149658 | -3.979117 | 8.65851 | -4.116831 | 8.963262 | -6.303112 | 9.627627 | -3.640195 | 8.7997 | -7.218282 | 9.732272 | -7.348113 | 10.076825 | -7.209808 | 10.311605 | -7.291444 | 10.163333 | -6.059901 | 10.927272 | -4.408106 | 9.986519 | -3.03294 | 10.833114 | -2.980931 | 10.625631 | -3.734958 | 11.446286 | -2.131867 | 10.04192
451.740295 | -4.003912 | 8.737503 | -4.128117 | 9.022992 | -6.33512 | 9.720218 | -3.649006 | 8.85795 | -7.250258 | 9.818543 | -7.380012 | 10.177184 | -7.242084 | 10.431209 | -7.315075 | 10.293268 | -6.079443 | 11.045952 | -4.418344 | 10.098147 | -3.017533 | 10.945157 | -2.965186 | 10.731915 | -3.718996 | 11.561124 | -2.109187 | 10.131063
453.330963 | -4.0279 | 8.816555 | -4.139561 | 9.082659 | -6.367125 | 9.813209 | -3.657884 | 8.916146 | -7.282456 | 9.905094 | -7.411386 | 10.277848 | -7.273046 | 10.551412 | -7.335941 | 10.423433 | -6.097991 | 11.165222 | -4.427377 | 10.210379 | -3.000561 | 11.057521 | -2.947995 | 10.838448 | -3.701436 | 11.676177 | -2.085593 | 10.220185
454.92157 | -4.051091 | 8.8956 | -4.151167 | 9.142284 | -6.399112 | 9.906631 | -3.66683 | 8.974302 | -7.314865 | 9.991968 | -7.442235 | 10.378803 | -7.302699 | 10.672146 | -7.354081 | 10.553628 | -6.115539 | 11.28505 | -4.435204 | 10.323158 | -2.982031 | 11.170138 | -2.929363 | 10.945169 | -3.682284 | 11.791371 | -2.06109 | 10.309265
456.512268 | -4.073505 | 8.974588 | -4.162937 | 9.201899 | -6.431072 | 10.00053 | -3.675848 | 9.032437 | -7.347477 | 10.079222 | -7.472566 | 10.480047 | -7.331053 | 10.793363 | -7.36955 | 10.683681 | -6.132086 | 11.405422 | -4.44183 | 10.436451 | -2.961944 | 11.28296 | -2.909292 | 11.052036 | -3.661546 | 11.906651 | -2.035679 | 10.398292
458.102936 | -4.09516 | 9.053462 | -4.17487 | 9.261521 | -6.462988 | 10.094935 | -3.684941 | 9.090565 | -7.380278 | 10.166897 | -7.502381 | 10.58157 | -7.35812 | 10.915001 | -7.382408 | 10.813413 | -6.14763 | 11.52631 | -4.447259 | 10.550209 | -2.940312 | 11.395925 | -2.887792 | 11.158995 | -3.639237 | 12.021951 | -2.009364 | 10.487243
459.693604 | -4.11608 | 9.132171 | -4.186962 | 9.321177 | -6.494842 | 10.18988 | -3.694108 | 9.1487 | -7.413251 | 10.255036 | -7.531687 | 10.683361 | -7.383915 | 11.037008 | -7.392727 | 10.942657 | -6.162171 | 11.647692 | -4.451501 | 10.664391 | -2.917146 | 11.508982 | -2.864873 | 11.265996 | -3.615371 | 12.137211 | -1.982149 | 10.576104
461.284332 | -4.136291 | 9.210668 | -4.199212 | 9.380889 | -6.526616 | 10.285402 | -3.703349 | 9.206861 | -7.44638 | 10.343689 | -7.560487 | 10.78542 | -7.408459 | 11.15934 | -7.400589 | 11.071259 | -6.17571 | 11.769552 | -4.454566 | 10.778963 | -2.892459 | 11.622086 | -2.840547 | 11.373001 | -3.589966 | 12.252381 | -1.954037 | 10.664865
462.875 | -4.15582 | 9.2889 | -4.211615 | 9.440674 | -6.558286 | 10.381522 | -3.712665 | 9.265055 | -7.47964 | 10.432885 | -7.588785 | 10.887731 | -7.431769 | 11.281933 | -7.406083 | 11.199057 | -6.188247 | 11.891859 | -4.456465 | 10.893877 | -2.86627 | 11.735176 | -2.814831 | 11.479956 | -3.563044 | 12.367397 | -1.925037 | 10.753501
464.465729 | -4.1747 | 9.366827 | -4.224165 | 9.500557 | -6.589829 | 10.478275 | -3.722053 | 9.3233 | -7.513011 | 10.522671 | -7.616588 | 10.990292 | -7.453871 | 11.404752 | -7.409307 | 11.325912 | -6.199786 | 12.014603 | -4.457216 | 11.009105 | -2.838595 | 11.848215 | -2.78774 | 11.586826 | -3.534626 | 12.482217 | -1.895151 | 10.842007
466.056458 | -4.192962 | 9.444405 | -4.236856 | 9.560555 | -6.621221 | 10.575687 | -3.731512 | 9.381609 | -7.546464 | 10.61308 | -7.643901 | 11.093095 | -7.47479 | 11.527746 | -7.410367 | 11.451681 | -6.21033 | 12.137761 | -4.456834 | 11.124608 | -2.809458 | 11.961157 | -2.759293 | 11.69357 | -3.50474 | 12.596786 | -1.864385 | 10.930366
467.647156 | -4.210645 | 9.521589 | -4.24968 | 9.620686 | -6.652432 | 10.67378 | -3.74104 | 9.439989 | -7.579974 | 10.704144 | -7.670729 | 11.196129 | -7.494553 | 11.650867 | -7.409376 | 11.576225 | -6.219884 | 12.261309 | -4.455339 | 11.240347 | -2.778882 | 12.073953 | -2.729511 | 11.800143 | -3.473416 | 12.711054 | -1.832748 | 11.018561
469.237885 | -4.227786 | 9.598344 | -4.262628 | 9.680967 | -6.683435 | 10.772582 | -3.750633 | 9.498456 | -7.613508 | 10.795899 | -7.697079 | 11.299391 | -7.513192 | 11.774076 | -7.406457 | 11.699419 | -6.228452 | 12.385231 | -4.452753 | 11.356293 | -2.746892 | 12.186563 | -2.698416 | 11.906513 | -3.440682 | 12.824978 | -1.800245 | 11.106586
470.828613 | -4.244426 | 9.674629 | -4.275692 | 9.741417 | -6.714197 | 10.872114 | -3.760287 | 9.557018 | -7.647036 | 10.888375 | -7.722957 | 11.40287 | -7.53074 | 11.897328 | -7.401741 | 11.821137 | -6.236041 | 12.509509 | -4.4491 | 11.47241 | -2.713517 | 12.298949 | -2.666033 | 12.012641 | -3.406574 | 12.938512 | -1.766883 | 11.194423
472.419373 | -4.260609 | 9.750413 | -4.28886 | 9.802053 | -6.744687 | 10.972403 | -3.77 | 9.615689 | -7.680523 | 10.981606 | -7.748372 | 11.506569 | -7.547234 | 12.020595 | -7.395365 | 11.941272 | -6.242658 | 12.634131 | -4.444406 | 11.588677 | -2.678785 | 12.411077 | -2.632386 | 12.118499 | -3.371123 | 13.05162 | -1.732667 | 11.282068
474.010101 | -4.276382 | 9.825654 | -4.302123 | 9.862886 | -6.774868 | 11.073459 | -3.779765 | 9.674474 | -7.713931 | 11.075611 | -7.773328 | 11.610466 | -7.562711 | 12.14382 | -7.38748 | 12.059693 | -6.248311 | 12.759068 | -4.438702 | 11.705049 | -2.642733 | 12.522896 | -2.597508 | 12.224042 | -3.334374 | 13.164249 | -1.697609 | 11.3695
475.600891 | -4.291793 | 9.900327 | -4.315467 | 9.923935 | -6.804703 | 11.175312 | -3.78958 | 9.733387 | -7.747222 | 11.170426 | -7.797835 | 11.714569 | -7.577215 | 12.266982 | -7.378243 | 12.176309 | -6.253009 | 12.884314 | -4.432019 | 11.821508 | -2.605392 | 12.634385 | -2.561423 | 12.329249 | -3.296362 | 13.276374 | -1.661712 | 11.456717
477.191589 | -4.306897 | 9.974395 | -4.328878 | 9.985209 | -6.834151 | 11.27797 | -3.799437 | 9.792432 | -7.780352 | 11.266067 | -7.821901 | 11.818857 | -7.59079 | 12.390032 | -7.367826 | 12.291002 | -6.256764 | 13.009839 | -4.424393 | 11.938016 | -2.566806 | 12.745497 | -2.52417 | 12.43408 | -3.257136 | 13.387943 | -1.624988 | 11.5437
478.782379 | -4.321749 | 10.047832 | -4.342344 | 10.046728 | -6.863172 | 11.381461 | -3.809332 | 9.851623 | -7.813277 | 11.362566 | -7.845537 | 11.923339 | -7.603487 | 12.512948 | -7.356412 | 12.403689 | -6.259587 | 13.135643 | -4.415865 | 12.054559 | -2.527011 | 12.856213 | -2.485778 | 12.538516 | -3.21674 | 13.498935 | -1.587442 | 11.630449
480.373108 | -4.336413 | 10.120608 | -4.355846 | 10.108499 | -6.891715 | 11.48579 | -3.819258 | 9.910962 | -7.845946 | 11.459937 | -7.868751 | 12.027993 | -7.615361 | 12.635686 | -7.344203 | 12.514263 | -6.261493 | 13.261695 | -4.40648 | 12.171095 | -2.486058 | 12.966487 | -2.446292 | 12.642517 | -3.175231 | 13.609303 | -1.549086 | 11.716945
481.963867 | -4.350956 | 10.192698 | -4.36937 | 10.170537 | -6.919731 | 11.590981 | -3.829209 | 9.970462 | -7.878306 | 11.558209 | -7.891556 | 12.132826 | -7.626474 | 12.758224 | -7.331419 | 12.622645 | -6.262498 | 13.387993 | -4.39629 | 12.287612 | -2.443997 | 13.076301 | -2.405751 | 12.746066 | -3.132661 | 13.719023 | -1.509926 | 11.803185
483.554626 | -4.365456 | 10.264077 | -4.382893 | 10.232853 | -6.94716 | 11.697045 | -3.839175 | 10.030128 | -7.910295 | 11.6574 | -7.913966 | 12.237826 | -7.636896 | 12.880527 | -7.318315 | 12.728747 | -6.262621 | 13.514516 | -4.385356 | 12.404081 | -2.400887 | 13.185621 | -2.364204 | 12.849134 | -3.089098 | 13.828062 | -1.469973 | 11.889161
485.145416 | -4.380002 | 10.334721 | -4.396392 | 10.295459 | -6.973934 | 11.803998 | -3.84915 | 10.089969 | -7.941838 | 11.757529 | -7.935997 | 12.342991 | -7.646715 | 13.00257 | -7.305193 | 12.832491 | -6.261889 | 13.641253 | -4.373756 | 12.520481 | -2.356803 | 13.294423 | -2.32171 | 12.951699 | -3.04462 | 13.936391 | -1.429237 | 11.974863
486.736145 | -4.394728 | 10.404616 | -4.409834 | 10.358356 | -6.999951 | 11.91183 | -3.85912 | 10.149984 | -7.972831 | 11.858594 | -7.95767 | 12.448306 | -7.656053 | 13.124328 | -7.292485 | 12.933841 | -6.26034 | 13.768183 | -4.361609 | 12.636796 | -2.311852 | 13.402684 | -2.278357 | 13.053738 | -2.999342 | 14.043986 | -1.387734 | 12.060279
488.326904 | -4.409754 | 10.473832 | -4.423187 | 10.421542 | -7.025119 | 12.020502 | -3.869074 | 10.210181 | -8.003176 | 11.960556 | -7.979013 | 12.553798 | -7.665033 | 13.245875 | -7.280609 | 13.033021 | -6.258012 | 13.89534 | -4.349029 | 12.753109 | -2.266135 | 13.510468 | -2.234221 | 13.155296 | -2.953366 | 14.150907 | -1.345474 | 12.145416
489.917664 | -4.425167 | 10.542441 | -4.436429 | 10.484996 | -7.049375 | 12.129941 | -3.879004 | 10.270553 | -8.032804 | 12.063346 | -8.000037 | 12.659471 | -7.673731 | 13.367277 | -7.269832 | 13.130287 | -6.254926 | 14.022737 | -4.336081 | 12.869494 | -2.219717 | 13.617828 | -2.189356 | 13.256411 | -2.906764 | 14.257201 | -1.302469 | 12.230268
491.508392 | -4.441021 | 10.610517 | -4.449544 | 10.548703 | -7.072672 | 12.240086 | -3.888902 | 10.331099 | -8.061671 | 12.166903 | -8.020754 | 12.765338 | -7.6822 | 13.488607 | -7.260346 | 13.225897 | -6.251097 | 14.150396 | -4.322807 | 12.986038 | -2.172641 | 13.72483 | -2.1438 | 13.357125 | -2.859586 | 14.36293 | -1.258726 | 12.314838
493.099182 | -4.457367 | 10.678133 | -4.46252 | 10.612654 | -7.094978 | 12.35088 | -3.898765 | 10.391819 | -8.089738 | 12.271172 | -8.041169 | 12.871416 | -7.690479 | 13.609939 | -7.252297 | 13.320097 | -6.246531 | 14.278343 | -4.309234 | 13.102822 | -2.124935 | 13.831534 | -2.097577 | 13.457484 | -2.811869 | 14.468151 | -1.214251 | 12.399128
494.68988 | -4.474239 | 10.745355 | -4.475347 | 10.676828 | -7.116267 | 12.462257 | -3.908585 | 10.452708 | -8.116977 | 12.376088 | -8.06129 | 12.977712 | -7.698596 | 13.731331 | -7.245797 | 13.413119 | -6.241235 | 14.40659 | -4.295377 | 13.219913 | -2.076625 | 13.937992 | -2.050711 | 13.557522 | -2.763644 | 14.572911 | -1.169053 | 12.48313
496.28067 | -4.491665 | 10.812254 | -4.488016 | 10.74122 | -7.136518 | 12.57417 | -3.918361 | 10.513768 | -8.143366 | 12.481607 | -8.08112 | 13.084242 | -7.706571 | 13.852856 | -7.240929 | 13.505199 | -6.235209 | 14.535164 | -4.281243 | 13.337396 | -2.027719 | 14.044267 | -2.003213 | 13.657284 | -2.714928 | 14.677271 | -1.123134 | 12.566855
497.871399 | -4.509667 | 10.87889 | -4.500521 | 10.80581 | -7.155715 | 12.686558 | -3.928087 | 10.574995 | -8.168887 | 12.587667 | -8.10066 | 13.191013 | -7.714419 | 13.974569 | -7.237755 | 13.596553 | -6.228452 | 14.664077 | -4.266832 | 13.455331 | -1.978229 | 14.150405 | -1.955095 | 13.756801 | -2.665742 | 14.781273 | -1.0765 | 12.650296
499.462097 | -4.528262 | 10.945327 | -4.512857 | 10.870588 | -7.173848 | 12.799368 | -3.93776 | 10.636386 | -8.19353 | 12.69422 | -8.119914 | 13.298036 | -7.722148 | 14.09653 | -7.236316 | 13.68739 | -6.220963 | 14.793344 | -4.252136 | 13.573786 | -1.928156 | 14.256457 | -1.906364 | 13.856108 | -2.616095 | 14.884965 | -1.029155 | 12.733455
501.052826 | -4.54746 | 11.011624 | -4.525021 | 10.935543 | -7.19091 | 12.912552 | -3.947378 | 10.697941 | -8.217286 | 12.801214 | -8.138882 | 13.405321 | -7.72976 | 14.218797 | -7.236637 | 13.777919 | -6.212736 | 14.922988 | -4.237144 | 13.692827 | -1.877495 | 14.362475 | -1.857021 | 13.955242 | -2.565991 | 14.988395 | -0.981103 | 12.816332
502.643555 | -4.567268 | 11.07784 | -4.537008 | 11.000662 | -7.206899 | 13.02606 | -3.956938 | 10.759658 | -8.240149 | 12.908605 | -8.157562 | 13.512878 | -7.737254 | 14.341424 | -7.238729 | 13.868335 | -6.203764 | 15.05302 | -4.221836 | 13.812517 | -1.826241 | 14.468507 | -1.807064 | 14.054237 | -2.515435 | 15.091607 | -0.932344 | 12.898929
504.234283 | -4.587691 | 11.14403 | -4.548819 | 11.065935 | -7.221813 | 13.139844 | -3.966438 | 10.821533 | -8.26212 | 13.016342 | -8.175957 | 13.620713 | -7.744624 | 14.46446 | -7.24259 | 13.958824 | -6.194042 | 15.183455 | -4.206193 | 13.93291 | -1.774384 | 14.574594 | -1.756491 | 14.153121 | -2.464425 | 15.194642 | -0.882885 | 12.981243
505.825012 | -4.608728 | 11.210245 | -4.560451 | 11.13135 | -7.235655 | 13.253858 | -3.975876 | 10.883567 | -8.283199 | 13.124383 | -8.194061 | 13.728837 | -7.751863 | 14.587959 | -7.248206 | 14.049572 | -6.183558 | 15.314307 | -4.190189 | 14.054066 | -1.721907 | 14.680781 | -1.705296 | 14.251927 | -2.412955 | 15.297544 | -0.832724 | 13.063279
507.41571 | -4.630375 | 11.276541 | -4.571905 | 11.196897 | -7.248428 | 13.368059 | -3.985251 | 10.945757 | -8.30339 | 13.232684 | -8.211877 | 13.837257 | -7.758958 | 14.711969 | -7.255551 | 14.140753 | -6.172302 | 15.445592 | -4.173795 | 14.176039 | -1.668793 | 14.787112 | -1.653468 | 14.350685 | -2.361018 | 15.400352 | -0.781863 | 13.145036
509.006409 | -4.652626 | 11.342962 | -4.583181 | 11.262564 | -7.260139 | 13.482401 | -3.994562 | 11.0081 | -8.322698 | 13.341201 | -8.229399 | 13.945978 | -7.765894 | 14.836532 | -7.264594 | 14.232533 | -6.160265 | 15.577316 | -4.156978 | 14.298877 | -1.615022 | 14.893624 | -1.600999 | 14.44942 | -2.308605 | 15.503099 | -0.730305 | 13.226511
510.597076 | -4.675476 | 11.409559 | -4.594281 | 11.328341 | -7.270798 | 13.596842 | -4.003807 | 11.070592 | -8.341132 | 13.449891 | -8.246626 | 14.055005 | -7.772655 | 14.961687 | -7.275289 | 14.325071 | -6.147434 | 15.709489 | -4.139704 | 14.422625 | -1.560574 | 15.000352 | -1.547877 | 14.548157 | -2.255704 | 15.605823 | -0.678052 | 13.307705
512.187744 | -4.69891 | 11.476378 | -4.605206 | 11.394221 | -7.280415 | 13.711347 | -4.012986 | 11.133234 | -8.358704 | 13.558722 | -8.263554 | 14.16435 | -7.779221 | 15.087484 | -7.287588 | 14.41853 | -6.133794 | 15.84213 | -4.121934 | 14.547338 | -1.505419 | 15.107339 | -1.494083 | 14.646926 | -2.202298 | 15.708562 | -0.6251 | 13.388622
513.778442 | -4.722919 | 11.543465 | -4.61596 | 11.460195 | -7.289 | 13.825876 | -4.022098 | 11.196026 | -8.375423 | 13.667653 | -8.280181 | 14.274017 | -7.78557 | 15.213965 | -7.301433 | 14.513058 | -6.119332 | 15.975248 | -4.103627 | 14.673063 | -1.449526 | 15.214622 | -1.439601 | 14.745755 | -2.148367 | 15.811352 | -0.571448 | 13.469264
515.36908 | -4.747487 | 11.61086 | -4.626545 | 11.52625 | -7.296569 | 13.940391 | -4.031144 | 11.258963 | -8.391306 | 13.776647 | -8.296503 | 14.38401 | -7.791679 | 15.341162 | -7.316758 | 14.608793 | -6.104034 | 16.108849 | -4.084741 | 14.799834 | -1.39287 | 15.322227 | -1.384415 | 14.844661 | -2.093897 | 15.914219 | -0.5171 | 13.549625
516.959778 | -4.772598 | 11.678605 | -4.636966 | 11.592381 | -7.303136 | 14.054855 | -4.040123 | 11.322042 | -8.406366 | 13.885669 | -8.312515 | 14.494336 | -7.797523 | 15.469112 | -7.333495 | 14.705878 | -6.087884 | 16.242943 | -4.06523 | 14.927697 | -1.335413 | 15.430192 | -1.328501 | 14.943671 | -2.038862 | 16.017197 | -0.462051 | 13.629711
518.550415 | -4.798234 | 11.746737 | -4.647226 | 11.658576 | -7.308719 | 14.169232 | -4.049036 | 11.385261 | -8.420621 | 13.994679 | -8.328215 | 14.604995 | -7.803073 | 15.597847 | -7.351563 | 14.80444 | -6.070865 | 16.377533 | -4.045047 | 15.056684 | -1.277123 | 15.538542 | -1.271842 | 15.042801 | -1.983244 | 16.120314 | -0.406303 | 13.709517
520.140991 | -4.824376 | 11.815297 | -4.65733 | 11.724829 | -7.313334 | 14.283493 | -4.057883 | 11.44862 | -8.434091 | 14.103653 | -8.343596 | 14.715996 | -7.808301 | 15.727407 | -7.370883 | 14.904611 | -6.05296 | 16.512634 | -4.024141 | 15.186838 | -1.217958 | 15.647313 | -1.21441 | 15.142079 | -1.927011 | 16.2236 | -0.34985 | 13.78905
521.731628 | -4.851004 | 11.884319 | -4.667284 | 11.791131 | -7.317001 | 14.397602 | -4.066666 | 11.512115 | -8.446793 | 14.212553 | -8.358656 | 14.82734 | -7.813178 | 15.857815 | -7.391366 | 15.006507 | -6.034152 | 16.648249 | -4.00246 | 15.318191 | -1.157881 | 15.75653 | -1.156181 | 15.24152 | -1.870139 | 16.327082 | -0.292692 | 13.868305
523.322205 | -4.878092 | 11.95384 | -4.677093 | 11.857475 | -7.31974 | 14.51153 | -4.075385 | 11.575747 | -8.458749 | 14.321352 | -8.373389 | 14.939034 | -7.817669 | 15.989109 | -7.412918 | 15.11025 | -6.014421 | 16.784389 | -3.97995 | 15.450778 | -1.096846 | 15.866221 | -1.097125 | 15.341148 | -1.812598 | 16.430786 | -0.234823 | 13.947287
524.912781 | -4.905619 | 12.023893 | -4.686763 | 11.923854 | -7.321572 | 14.625247 | -4.084042 | 11.639509 | -8.469983 | 14.430018 | -8.387792 | 15.05108 | -7.821743 | 16.121315 | -7.435442 | 15.21595 | -5.993748 | 16.921057 | -3.956555 | 15.58463 | -1.03481 | 15.976412 | -1.037216 | 15.440979 | -1.754356 | 16.534739 | -0.176241 | 14.025993
526.503357 | -4.933562 | 12.09451 | -4.696303 | 11.990259 | -7.322522 | 14.738722 | -4.092639 | 11.703403 | -8.480519 | 14.538522 | -8.401858 | 15.163478 | -7.825365 | 16.254454 | -7.458834 | 15.32371 | -5.972114 | 17.058256 | -3.932216 | 15.719773 | -0.971725 | 16.087126 | -0.976422 | 15.541027 | -1.695381 | 16.638962 | -0.116943 | 14.104424
528.093933 | -4.961891 | 12.165724 | -4.705719 | 12.056686 | -7.322609 | 14.851934 | -4.101177 | 11.767426 | -8.490381 | 14.646842 | -8.415585 | 15.276239 | -7.828497 | 16.388565 | -7.482988 | 15.433642 | -5.949496 | 17.196001 | -3.90687 | 15.856246 | -0.907537 | 16.198393 | -0.914708 | 15.641318 | -1.635634 | 16.743484 | -0.056918 | 14.182588
529.684448 | -4.990579 | 12.23756 | -4.715017 | 12.123125 | -7.321862 | 14.964848 | -4.10966 | 11.831575 | -8.499598 | 14.754945 | -8.428966 | 15.389357 | -7.831102 | 16.523661 | -7.507789 | 15.545835 | -5.925874 | 17.334286 | -3.880457 | 15.994064 | -0.842197 | 16.310226 | -0.852042 | 15.74186 | -1.575083 | 16.84832 | 0.003834 | 14.260475
531.275024 | -5.019599 | 12.310051 | -4.724208 | 12.189572 | -7.320304 | 15.077443 | -4.118089 | 11.895849 | -8.508195 | 14.862807 | -8.441997 | 15.502838 | -7.83314 | 16.659767 | -7.53312 | 15.660386 | -5.901225 | 17.473122 | -3.85291 | 16.133259 | -0.775647 | 16.422653 | -0.788385 | 15.842673 | -1.513684 | 16.953497 | 0.065322 | 14.338092
532.86554 | -5.048922 | 12.383223 | -4.733302 | 12.25602 | -7.317965 | 15.189693 | -4.126468 | 11.960245 | -8.516204 | 14.970406 | -8.454671 | 15.616684 | -7.834572 | 16.796909 | -7.558858 | 15.777384 | -5.875525 | 17.612507 | -3.82416 | 16.273851 | -0.707829 | 16.535692 | -0.723699 | 15.943769 | -1.451396 | 17.059031 | 0.127553 | 14.415437
534.455994 | -5.078513 | 12.457101 | -4.742305 | 12.322461 | -7.31487 | 15.301575 | -4.134801 | 12.024761 | -8.523655 | 15.077715 | -8.466986 | 15.730896 | -7.835354 | 16.935104 | -7.584876 | 15.896914 | -5.848751 | 17.752451 | -3.794137 | 16.415865 | -0.638678 | 16.649363 | -0.657941 | 16.045162 | -1.388175 | 17.164944 | 0.190536 | 14.492513
536.046509 | -5.108342 | 12.53171 | -4.751231 | 12.388891 | -7.311051 | 15.413064 | -4.143091 | 12.089396 | -8.530581 | 15.184711 | -8.478935 | 15.845475 | -7.835442 | 17.074373 | -7.611039 | 16.019058 | -5.820876 | 17.892952 | -3.762766 | 16.55932 | -0.568131 | 16.763685 | -0.591067 | 16.146868 | -1.323974 | 17.271252 | 0.254279 | 14.569318
537.636963 | -5.138375 | 12.607077 | -4.760089 | 12.455305 | -7.306538 | 15.524141 | -4.151343 | 12.154146 | -8.537018 | 15.291375 | -8.490515 | 15.960423 | -7.83479 | 17.214735 | -7.637208 | 16.143896 | -5.791874 | 18.034016 | -3.72997 | 16.704239 | -0.496113 | 16.878674 | -0.52303 | 16.248896 | -1.258741 | 17.377975 | 0.318795 | 14.645856
539.227417 | -5.168575 | 12.68322 | -4.768892 | 12.521695 | -7.301363 | 15.634782 | -4.159561 | 12.21901 | -8.542999 | 15.397683 | -8.501719 | 16.075741 | -7.833351 | 17.356205 | -7.663234 | 16.271498 | -5.761718 | 18.175642 | -3.695668 | 16.850636 | -0.422552 | 16.994347 | -0.453778 | 16.351259 | -1.192425 | 17.485126 | 0.384093 | 14.722124
540.81781 | -5.198905 | 12.760165 | -4.777652 | 12.588059 | -7.29556 | 15.744971 | -4.167752 | 12.283989 | -8.548566 | 15.503618 | -8.512542 | 16.191433 | -7.831074 | 17.498806 | -7.688967 | 16.401943 | -5.730376 | 18.317841 | -3.659771 | 16.998537 | -0.347363 | 17.110725 | -0.383254 | 16.453976 | -1.124962 | 17.592731 | 0.450191 | 14.798128
542.408203 | -5.229325 | 12.837931 | -4.786385 | 12.654387 | -7.289167 | 15.854682 | -4.175922 | 12.349074 | -8.55376 | 15.609155 | -8.522979 | 16.307493 | -7.827906 | 17.642544 | -7.71424 | 16.535284 | -5.697819 | 18.460602 | -3.622192 | 17.147947 | -0.270463 | 17.227814 | -0.311404 | 16.557047 | -1.056297 | 17.700792 | 0.517099 | 14.873862
543.998657 | -5.259797 | 12.91654 | -4.795105 | 12.720681 | -7.28222 | 15.963905 | -4.184079 | 12.41427 | -8.558623 | 15.714283 | -8.533027 | 16.423929 | -7.82379 | 17.787441 | -7.738883 | 16.671602 | -5.664012 | 18.603937 | -3.582831 | 17.298891 | -0.19175 | 17.345636 | -0.238155 | 16.66049 | -0.986356 | 17.809336 | 0.584839 | 14.949334
545.588989 | -5.290272 | 12.996007 | -4.803829 | 12.786929 | -7.274761 | 16.072613 | -4.192229 | 12.47957 | -8.563205 | 15.818974 | -8.542679 | 16.540733 | -7.818668 | 17.933502 | -7.762708 | 16.810942 | -5.628921 | 18.747837 | -3.541585 | 17.451374 | -0.111125 | 17.464195 | -0.163443 | 16.764307 | -0.915069 | 17.918365 | 0.653427 | 15.024538
547.179321 | -5.320704 | 13.076354 | -4.812578 | 12.85313 | -7.266835 | 16.180792 | -4.200384 | 12.544974 | -8.567558 | 15.923216 | -8.55193 | 16.657911 | -7.812473 | 18.080748 | -7.785512 | 16.953369 | -5.592503 | 18.892309 | -3.498337 | 17.605413 | -0.028465 | 17.583513 | -0.08718 | 16.868517 | -0.842348 | 18.027899 | 0.72289 | 15.099479
548.769653 | -5.35104 | 13.157598 | -4.821373 | 12.919281 | -7.258491 | 16.288431 | -4.208556 | 12.610482 | -8.571743 | 16.026997 | -8.560777 | 16.775465 | -7.805133 | 18.229191 | -7.807072 | 17.098944 | -5.554714 | 19.037359 | -3.452955 | 17.761028 | 0.056371 | 17.703604 | -0.00927 | 16.973125 | -0.768095 | 18.137953 | 0.793259 | 15.174159
550.359985 | -5.381219 | 13.239755 | -4.830244 | 12.985375 | -7.24979 | 16.395508 | -4.216759 | 12.676089 | -8.57583 | 16.130293 | -8.569214 | 16.893389 | -7.796565 | 18.378838 | -7.82712 | 17.247709 | -5.515502 | 19.182978 | -3.405288 | 17.918221 | 0.143546 | 17.824469 | 0.070401 | 17.078138 | -0.692195 | 18.248535 | 0.864567 | 15.248576
551.950195 | -5.411157 | 13.32283 | -4.839228 | 13.051411 | -7.240809 | 16.502012 | -4.225017 | 12.741796 | -8.579919 | 16.233097 | -8.577237 | 17.011683 | -7.786654 | 18.529682 | -7.845297 | 17.399681 | -5.474795 | 19.329159 | -3.355123 | 18.076977 | 0.233304 | 17.946095 | 0.152 | 17.183544 | -0.614478 | 18.359634 | 0.936872 | 15.322722
553.540466 | -5.440772 | 13.406799 | -4.848371 | 13.117417 | -7.231633 | 16.607986 | -4.233356 | 12.80762 | -8.584113 | 16.335464 | -8.584842 | 17.13035 | -7.775282 | 18.681683 | -7.861228 | 17.554703 | -5.432513 | 19.475863 | -3.302231 | 18.237185 | 0.32591 | 18.068329 | 0.235714 | 17.289236 | -0.534759 | 18.471153 | 1.01024 | 15.396558
555.130737 | -5.470004 | 13.491615 | -4.857697 | 13.183422 | -7.222316 | 16.713465 | -4.241788 | 12.873582 | -8.588479 | 16.437452 | -8.592023 | 17.249386 | -7.762371 | 18.834751 | -7.874663 | 17.71254 | -5.388608 | 19.623026 | -3.246472 | 18.398676 | 0.421515 | 18.190954 | 0.321646 | 17.395065 | -0.452933 | 18.582949 | 1.084701 | 15.470019
556.720886 | -5.498806 | 13.577235 | -4.867223 | 13.249457 | -7.2129 | 16.818499 | -4.250324 | 12.939703 | -8.593065 | 16.539125 | -8.598777 | 17.368795 | -7.747857 | 18.988825 | -7.885414 | 17.87298 | -5.343042 | 19.770594 | -3.187738 | 18.561296 | 0.520228 | 18.313774 | 0.409872 | 17.500893 | -0.368921 | 18.694887 | 1.160278 | 15.543055
558.311096 | -5.527143 | 13.663622 | -4.876963 | 13.315553 | -7.203419 | 16.923126 | -4.258968 | 13.006001 | -8.597912 | 16.640545 | -8.605098 | 17.488573 | -7.731694 | 19.143829 | -7.893331 | 18.035807 | -5.295787 | 19.918512 | -3.125949 | 18.724897 | 0.622123 | 18.436592 | 0.500442 | 17.606579 | -0.282669 | 18.806841 | 1.236984 | 15.615608
559.901245 | -5.554985 | 13.750731 | -4.886925 | 13.381738 | -7.1939 | 17.027391 | -4.267724 | 13.072496 | -8.603045 | 16.741764 | -8.610981 | 17.608721 | -7.713842 | 19.299692 | -7.898295 | 18.200813 | -5.246822 | 20.066723 | -3.06104 | 18.889326 | 0.727252 | 18.559221 | 0.59339 | 17.711994 | -0.19414 | 18.91868 | 1.314823 | 15.687628
561.491333 | -5.582305 | 13.838528 | -4.897115 | 13.44804 | -7.184363 | 17.131334 | -4.276593 | 13.139208 | -8.608491 | 16.842846 | -8.616424 | 17.729237 | -7.694267 | 19.456356 | -7.900207 | 18.367804 | -5.196126 | 20.215181 | -2.99296 | 19.054449 | 0.83565 | 18.681479 | 0.688743 | 17.817015 | -0.103303 | 19.030289 | 1.393798 | 15.759065
563.081421 | -5.609078 | 13.926974 | -4.907536 | 13.514486 | -7.174826 | 17.234997 | -4.285575 | 13.206154 | -8.614265 | 16.943844 | -8.621419 | 17.850126 | -7.672941 | 19.613756 | -7.898986 | 18.536589 | -5.143686 | 20.36384 | -2.921668 | 19.220133 | 0.947343 | 18.803196 | 0.786515 | 17.921518 | -0.010139 | 19.141552 | 1.473911 | 15.829872
564.671509 | -5.635291 | 14.016032 | -4.91819 | 13.581102 | -7.165305 | 17.338409 | -4.294668 | 13.273348 | -8.620382 | 17.044806 | -8.625963 | 17.971376 | -7.649844 | 19.77182 | -7.89457 | 18.706966 | -5.089494 | 20.512638 | -2.847142 | 19.38623 | 1.062325 | 18.924192 | 0.886701 | 18.025379 | 0.085353 | 19.25235 | 1.555149 | 15.9
566.261597 | -5.660923 | 14.105666 | -4.929076 | 13.647913 | -7.155811 | 17.441612 | -4.30387 | 13.340808 | -8.626851 | 17.145784 | -8.630052 | 18.092997 | -7.624955 | 19.930496 | -7.886908 | 18.878767 | -5.03354 | 20.661539 | -2.769357 | 19.552626 | 1.180602 | 19.044313 | 0.989304 | 18.12849 | 0.18318 | 19.362577 | 1.637508 | 15.969404
567.851624 | -5.685963 | 14.195846 | -4.940192 | 13.714942 | -7.146351 | 17.544641 | -4.313177 | 13.40855 | -8.633677 | 17.246832 | -8.63368 | 18.214981 | -7.598261 | 20.089725 | -7.875961 | 19.051811 | -4.975818 | 20.810497 | -2.688299 | 19.719189 | 1.302158 | 19.163397 | 1.094313 | 18.23074 | 0.283335 | 19.47213 | 1.720976 | 16.038044
569.441589 | -5.710398 | 14.286533 | -4.951535 | 13.782213 | -7.136932 | 17.64753 | -4.322584 | 13.476589 | -8.640862 | 17.347992 | -8.636844 | 18.33733 | -7.569749 | 20.249447 | -7.861703 | 19.225927 | -4.916325 | 20.959463 | -2.603965 | 19.885803 | 1.426972 | 19.28129 | 1.201711 | 18.33202 | 0.385807 | 19.580904 | 1.805541 | 16.105877
571.031555 | -5.734222 | 14.377696 | -4.963099 | 13.849747 | -7.127561 | 17.750305 | -4.332086 | 13.544937 | -8.648408 | 17.449308 | -8.639538 | 18.460033 | -7.539414 | 20.409599 | -7.844117 | 19.400942 | -4.855063 | 21.108393 | -2.516356 | 20.05234 | 1.555006 | 19.39784 | 1.31147 | 18.432222 | 0.490575 | 19.688797 | 1.891181 | 16.172859
572.62146 | -5.757426 | 14.469307 | -4.974881 | 13.917567 | -7.118236 | 17.853008 | -4.341677 | 13.613611 | -8.656311 | 17.550829 | -8.641758 | 18.583101 | -7.507246 | 20.570141 | -7.823192 | 19.576704 | -4.792029 | 21.25725 | -2.425471 | 20.2187 | 1.686234 | 19.512917 | 1.423571 | 18.531258 | 0.597625 | 19.795721 | 1.977888 | 16.238958
574.211426 | -5.780005 | 14.561335 | -4.986871 | 13.985695 | -7.108959 | 17.955666 | -4.351351 | 13.682624 | -8.664567 | 17.652599 | -8.6435 | 18.706532 | -7.473243 | 20.731016 | -7.798926 | 19.753059 | -4.727224 | 21.405998 | -2.331319 | 20.384775 | 1.820612 | 19.626377 | 1.537984 | 18.629028 | 0.706932 | 19.901587 | 2.065641 | 16.304134
575.80127 | -5.801954 | 14.653745 | -4.999063 | 14.054146 | -7.099729 | 18.058306 | -4.3611 | 13.751985 | -8.67317 | 17.754652 | -8.64476 | 18.830313 | -7.437405 | 20.892168 | -7.771326 | 19.929848 | -4.660655 | 21.554588 | -2.233919 | 20.550449 | 1.958088 | 19.738087 | 1.654668 | 18.725437 | 0.818462 | 20.006296 | 2.154417 | 16.368351
577.391113 | -5.823271 | 14.746513 | -5.011449 | 14.122943 | -7.090544 | 18.160959 | -4.370918 | 13.821709 | -8.682111 | 17.857033 | -8.645533 | 18.954451 | -7.399731 | 21.053553 | -7.740404 | 20.10693 | -4.592324 | 21.70299 | -2.133283 | 20.71563 | 2.098611 | 19.847921 | 1.77359 | 18.820398 | 0.932188 | 20.109772 | 2.244198 | 16.431576
578.980896 | -5.843955 | 14.839611 | -5.024019 | 14.192103 | -7.081399 | 18.263651 | -4.380795 | 13.891807 | -8.69138 | 17.959778 | -8.645815 | 19.078939 | -7.360224 | 21.21512 | -7.706178 | 20.284164 | -4.522235 | 21.851166 | -2.029434 | 20.880211 | 2.242125 | 19.955759 | 1.894709 | 18.913826 | 1.048072 | 20.211929 | 2.334961 | 16.493776
580.570679 | -5.864007 | 14.933013 | -5.036764 | 14.261645 | -7.07229 | 18.366411 | -4.390725 | 13.962289 | -8.700964 | 18.062925 | -8.645601 | 19.203781 | -7.318887 | 21.376825 | -7.668673 | 20.461411 | -4.450397 | 21.999079 | -1.922394 | 21.044104 | 2.388567 | 20.061478 | 2.017978 | 19.00564 | 1.166078 | 20.312691 | 2.426682 | 16.554918
582.160461 | -5.883425 | 15.02669 | -5.049673 | 14.331586 | -7.06321 | 18.469265 | -4.400697 | 14.033167 | -8.710853 | 18.166508 | -8.644889 | 19.328968 | -7.275727 | 21.53862 | -7.627915 | 20.638535 | -4.376818 | 22.146696 | -1.812191 | 21.207211 | 2.537871 | 20.164965 | 2.143351 | 19.095757 | 1.286163 | 20.411978 | 2.519336 | 16.614975
583.750122 | -5.902214 | 15.120617 | -5.062734 | 14.401939 | -7.054152 | 18.572233 | -4.410703 | 14.10445 | -8.721029 | 18.270561 | -8.643674 | 19.4545 | -7.23075 | 21.700464 | -7.583941 | 20.815411 | -4.301504 | 22.293982 | -1.698854 | 21.369442 | 2.689966 | 20.266109 | 2.270779 | 19.184101 | 1.408286 | 20.509716 | 2.612898 | 16.673914
585.339844 | -5.920375 | 15.214772 | -5.075937 | 14.472725 | -7.045106 | 18.675346 | -4.420734 | 14.176149 | -8.73148 | 18.375118 | -8.641951 | 19.580379 | -7.183963 | 21.862316 | -7.536785 | 20.99192 | -4.224462 | 22.440912 | -1.582409 | 21.53072 | 2.844787 | 20.364811 | 2.400215 | 19.270603 | 1.532405 | 20.605843 | 2.707345 | 16.731712
586.929443 | -5.937912 | 15.309128 | -5.089269 | 14.543953 | -7.036065 | 18.778624 | -4.430779 | 14.248272 | -8.742187 | 18.480211 | -8.639717 | 19.706598 | -7.135377 | 22.024132 | -7.486491 | 21.167934 | -4.145704 | 22.587448 | -1.462896 | 21.690954 | 3.002251 | 20.460964 | 2.5316 | 19.35519 | 1.658468 | 20.700281 | 2.802648 | 16.78834
588.519104 | -5.954831 | 15.403666 | -5.102717 | 14.615644 | -7.027018 | 18.88209 | -4.44083 | 14.320829 | -8.753134 | 18.585871 | -8.636969 | 19.833158 | -7.085001 | 22.185877 | -7.433105 | 21.343342 | -4.065238 | 22.733566 | -1.340345 | 21.850071 | 3.162287 | 20.554474 | 2.664883 | 19.437794 | 1.786432 | 20.792973 | 2.898781 | 16.843771
590.108643 | -5.971135 | 15.49836 | -5.116269 | 14.687806 | -7.017953 | 18.985764 | -4.450875 | 14.393826 | -8.7643 | 18.692123 | -8.6337 | 19.960051 | -7.032847 | 22.347504 | -7.376676 | 21.518026 | -3.983077 | 22.879232 | -1.214797 | 22.007984 | 3.324806 | 20.645241 | 2.800002 | 19.518347 | 1.91624 | 20.883848 | 2.995713 | 16.897984
591.698181 | -5.986835 | 15.593188 | -5.129912 | 14.760455 | -7.008861 | 19.089664 | -4.460905 | 14.467272 | -8.775668 | 18.798998 | -8.629911 | 20.087275 | -6.978929 | 22.508976 | -7.317258 | 21.691875 | -3.899232 | 23.024416 | -1.086293 | 22.164621 | 3.489725 | 20.733177 | 2.936898 | 19.596788 | 2.047841 | 20.972849 | 3.093415 | 16.950951
593.287659 | -6.001931 | 15.688129 | -5.14363 | 14.833603 | -6.999725 | 19.193817 | -4.470909 | 14.541174 | -8.787215 | 18.906521 | -8.625595 | 20.214832 | -6.923256 | 22.670265 | -7.254906 | 21.864794 | -3.813711 | 23.169098 | -0.954866 | 22.319914 | 3.656965 | 20.818197 | 3.075516 | 19.673059 | 2.181185 | 21.059919 | 3.191863 | 17.002655
594.877136 | -6.016437 | 15.783169 | -5.157411 | 14.907264 | -6.990536 | 19.298241 | -4.480875 | 14.615541 | -8.798923 | 19.014725 | -8.620749 | 20.34272 | -6.865844 | 22.831333 | -7.189678 | 22.036678 | -3.726524 | 23.313251 | -0.820558 | 22.473795 | 3.826439 | 20.900221 | 3.215794 | 19.747101 | 2.316217 | 21.145004 | 3.291025 | 17.053072
596.466553 | -6.030357 | 15.878279 | -5.171239 | 14.981446 | -6.981277 | 19.402948 | -4.490795 | 14.690378 | -8.810768 | 19.123625 | -8.615371 | 20.470928 | -6.806709 | 22.992142 | -7.121638 | 22.207422 | -3.637687 | 23.456848 | -0.683417 | 22.62619 | 3.99805 | 20.979162 | 3.357662 | 19.818859 | 2.452877 | 21.228048 | 3.390869 | 17.102182
598.055908 | -6.0437 | 15.973445 | -5.185101 | 15.056163 | -6.971934 | 19.507965 | -4.500655 | 14.765692 | -8.822727 | 19.233252 | -8.609456 | 20.599463 | -6.745863 | 23.152664 | -7.050848 | 22.376938 | -3.547207 | 23.599865 | -0.543481 | 22.77704 | 4.171712 | 21.054951 | 3.501063 | 19.888279 | 2.591112 | 21.309 | 3.491368 | 17.149969
599.645264 | -6.056477 | 16.068649 | -5.19898 | 15.131426 | -6.962493 | 19.613304 | -4.510446 | 14.841491 | -8.834778 | 19.343626 | -8.603001 | 20.728317 | -6.683322 | 23.31287 | -6.977376 | 22.545137 | -3.455097 | 23.742283 | -0.400794 | 22.926285 | 4.347333 | 21.127512 | 3.645931 | 19.955313 | 2.730864 | 21.387814 | 3.592492 | 17.196411
601.234558 | -6.068697 | 16.163872 | -5.212861 | 15.207242 | -6.952937 | 19.718983 | -4.520155 | 14.917776 | -8.846895 | 19.454771 | -8.596002 | 20.857489 | -6.619106 | 23.472717 | -6.901293 | 22.71192 | -3.361372 | 23.884071 | -0.255408 | 23.073858 | 4.52481 | 21.196772 | 3.792194 | 20.019909 | 2.872066 | 21.464437 | 3.694204 | 17.241489
602.823853 | -6.08037 | 16.259094 | -5.226729 | 15.283624 | -6.943249 | 19.825018 | -4.529771 | 14.994557 | -8.859056 | 19.566706 | -8.588457 | 20.986973 | -6.553229 | 23.632189 | -6.82267 | 22.877211 | -3.26604 | 24.025215 | -0.107361 | 23.219707 | 4.704054 | 21.262665 | 3.939788 | 20.082022 | 3.014665 | 21.53883 | 3.796477 | 17.285192
604.413086 | -6.09151 | 16.354303 | -5.240568 | 15.360579 | -6.933414 | 19.931423 | -4.539283 | 15.071836 | -8.871233 | 19.679451 | -8.580362 | 21.11677 | -6.485711 | 23.791245 | -6.741585 | 23.04092 | -3.169116 | 24.165688 | 0.043292 | 23.363773 | 4.884959 | 21.325129 | 4.088639 | 20.141607 | 3.158593 | 21.610945 | 3.899276 | 17.327501
606.002258 | -6.102123 | 16.44948 | -5.254359 | 15.438116 | -6.92341 | 20.038216 | -4.548679 | 15.14962 | -8.883401 | 19.793028 | -8.571714 | 21.246874 | -6.416566 | 23.949865 | -6.65811 | 23.202974 | -3.070607 | 24.305477 | 0.196513 | 23.506006 | 5.067432 | 21.3841 | 4.238684 | 20.198624 | 3.303793 | 21.680742 | 4.002573 | 17.368401
607.591431 | -6.112226 | 16.544611 | -5.268089 | 15.516244 | -6.913222 | 20.145407 | -4.557947 | 15.227912 | -8.895534 | 19.907452 | -8.56251 | 21.377283 | -6.345817 | 24.108019 | -6.572329 | 23.363293 | -2.97053 | 24.444555 | 0.352246 | 23.646353 | 5.251363 | 21.439522 | 4.389845 | 20.253029 | 3.450196 | 21.748184 | 4.106331 | 17.407877
609.180481 | -6.121827 | 16.639675 | -5.281739 | 15.594969 | -6.902831 | 20.25301 | -4.567075 | 15.306715 | -8.907603 | 20.022741 | -8.552749 | 21.507992 | -6.273482 | 24.265678 | -6.484322 | 23.521799 | -2.868896 | 24.582905 | 0.510444 | 23.78476 | 5.43665 | 21.491335 | 4.542049 | 20.304783 | 3.597736 | 21.813231 | 4.210516 | 17.445919
610.769531 | -6.130944 | 16.734665 | -5.295292 | 15.674299 | -6.892216 | 20.36104 | -4.57605 | 15.386034 | -8.919583 | 20.138912 | -8.542425 | 21.638998 | -6.199579 | 24.422819 | -6.394176 | 23.678425 | -2.765715 | 24.72051 | 0.671058 | 23.921185 | 5.623186 | 21.539488 | 4.695225 | 20.353853 | 3.746349 | 21.875847 | 4.315096 | 17.48251
612.358521 | -6.139586 | 16.829563 | -5.308731 | 15.754245 | -6.881355 | 20.469511 | -4.584861 | 15.465875 | -8.931443 | 20.255985 | -8.531536 | 21.770306 | -6.124126 | 24.579424 | -6.30197 | 23.833107 | -2.660993 | 24.857359 | 0.834048 | 24.055586 | 5.810875 | 21.583933 | 4.849303 | 20.400202 | 3.895975 | 21.935999 | 4.420043 | 17.517643
613.94751 | -6.14777 | 16.924355 | -5.322037 | 15.834808 | -6.870231 | 20.57843 | -4.593494 | 15.546236 | -8.943155 | 20.37397 | -8.52008 | 21.901899 | -6.047149 | 24.735456 | -6.207803 | 23.985765 | -2.55475 | 24.993423 | 0.999349 | 24.18791 | 5.999589 | 21.624617 | 5.004196 | 20.443796 | 4.046533 | 21.993652 | 4.525311 | 17.551304
615.536438 | -6.155507 | 17.01903 | -5.335192 | 15.915998 | -6.858819 | 20.687815 | -4.601939 | 15.627127 | -8.95469 | 20.492886 | -8.508054 | 22.033789 | -5.96866 | 24.890907 | -6.111758 | 24.136354 | -2.446986 | 25.1287 | 1.16693 | 24.318129 | 6.189238 | 21.661497 | 5.15984 | 20.484606 | 4.197968 | 22.048782 | 4.630878 | 17.583483
617.125366 | -6.162815 | 17.113575 | -5.348178 | 15.997823 | -6.847096 | 20.797676 | -4.61018 | 15.708548 | -8.966016 | 20.612747 | -8.495454 | 22.165966 | -5.888684 | 25.045752 | -6.013932 | 24.284803 | -2.337716 | 25.263168 | 1.336733 | 24.446192 | 6.379698 | 21.694529 | 5.316151 | 20.5226 | 4.350204 | 22.101353 | 4.736704 | 17.614172
618.714172 | -6.169711 | 17.207973 | -5.360975 | 16.08028 | -6.835042 | 20.908012 | -4.618207 | 15.790495 | -8.977101 | 20.733557 | -8.48228 | 22.298418 | -5.80725 | 25.199951 | -5.914431 | 24.431044 | -2.226957 | 25.396801 | 1.508694 | 24.572056 | 6.570838 | 21.723667 | 5.473035 | 20.557749 | 4.503158 | 22.151335 | 4.842743 | 17.643358
620.302917 | -6.176207 | 17.302216 | -5.373563 | 16.163382 | -6.822629 | 21.018848 | -4.626004 | 15.872979 | -8.987915 | 20.855337 | -8.468528 | 22.431152 | -5.724368 | 25.353506 | -5.813345 | 24.575033 | -2.114706 | 25.529602 | 1.682784 | 24.695698 | 6.762564 | 21.748878 | 5.63043 | 20.590027 | 4.656772 | 22.198708 | 4.948973 | 17.671036
621.891724 | -6.182322 | 17.396296 | -5.385923 | 16.247133 | -6.809834 | 21.13019 | -4.63356 | 15.956001 | -8.998425 | 20.978104 | -8.454194 | 22.564169 | -5.640063 | 25.506393 | -5.710778 | 24.716715 | -2.000972 | 25.661556 | 1.858951 | 24.817078 | 6.95475 | 21.770124 | 5.788249 | 20.619411 | 4.810972 | 22.243444 | 5.055355 | 17.697197
623.480347 | -6.188075 | 17.490192 | -5.398034 | 16.331533 | -6.796629 | 21.242039 | -4.64086 | 16.039558 | -9.008594 | 21.101854 | -8.43928 | 22.697453 | -5.554364 | 25.658581 | -5.606847 | 24.856028 | -1.885772 | 25.792637 | 2.03713 | 24.936155 | 7.147257 | 21.787365 | 5.946393 | 20.645872 | 4.965668 | 22.285517 | 5.161841 | 17.721832
625.06897 | -6.193481 | 17.5839 | -5.409874 | 16.416592 | -6.782987 | 21.35441 | -4.647891 | 16.123655 | -9.018389 | 21.226608 | -8.423779 | 22.831007 | -5.467288 | 25.810062 | -5.501657 | 24.992928 | -1.769103 | 25.922842 | 2.217285 | 25.052904 | 7.339972 | 21.800573 | 6.104787 | 20.66939 | 5.120794 | 22.324909 | 5.268402 | 17.744938
626.657593 | -6.198565 | 17.677412 | -5.421422 | 16.502312 | -6.768879 | 21.467314 | -4.654637 | 16.208296 | -9.027773 | 21.352375 | -8.407692 | 22.96483 | -5.378859 | 25.960815 | -5.395325 | 25.127369 | -1.650973 | 26.052158 | 2.399364 | 25.167295 | 7.53276 | 21.809715 | 6.263338 | 20.689945 | 5.276266 | 22.361595 | 5.374996 | 17.766506
628.246155 | -6.203341 | 17.770712 | -5.432652 | 16.588694 | -6.754273 | 21.580753 | -4.661085 | 16.293476 | -9.036708 | 21.479162 | -8.391015 | 23.098915 | -5.289103 | 26.110825 | -5.287976 | 25.2593 | -1.531388 | 26.180573 | 2.583315 | 25.279297 | 7.725481 | 21.814762 | 6.42195 | 20.707518 | 5.432001 | 22.395557 | 5.481582 | 17.786531
629.834656 | -6.207836 | 17.863796 | -5.443543 | 16.675745 | -6.739137 | 21.69474 | -4.667218 | 16.379204 | -9.045153 | 21.606983 | -8.373746 | 23.233263 | -5.198041 | 26.260075 | -5.179737 | 25.388681 | -1.410345 | 26.308077 | 2.769095 | 25.388884 | 7.917999 | 21.815685 | 6.58053 | 20.722086 | 5.587916 | 22.426777 | 5.588119 | 17.805008
631.423096 | -6.212072 | 17.956648 | -5.454068 | 16.763466 | -6.723435 | 21.809277 | -4.673021 | 16.465471 | -9.053066 | 21.735836 | -8.355885 | 23.367863 | -5.105707 | 26.408543 | -5.070753 | 25.515465 | -1.287853 | 26.434656 | 2.956644 | 25.496023 | 8.110151 | 21.812462 | 6.738966 | 20.733635 | 5.743912 | 22.455236 | 5.694558 | 17.821932
633.011536 | -6.216074 | 18.049267 | -5.464199 | 16.851862 | -6.707128 | 21.924376 | -4.678478 | 16.552288 | -9.060402 | 21.865742 | -8.337427 | 23.502722 | -5.012117 | 26.556225 | -4.961164 | 25.639616 | -1.163899 | 26.560307 | 3.14593 | 25.600698 | 8.301793 | 21.805065 | 6.897162 | 20.742147 | 5.899905 | 22.480919 | 5.80086 | 17.837299
634.599854 | -6.21987 | 18.141636 | -5.473905 | 16.940931 | -6.690173 | 22.040037 | -4.683568 | 16.639647 | -9.067109 | 21.996696 | -8.318373 | 23.637827 | -4.917311 | 26.703093 | -4.851145 | 25.761087 | -1.038487 | 26.685009 | 3.336889 | 25.702879 | 8.492732 | 21.793476 | 7.054986 | 20.74761 | 6.055779 | 22.503811 | 5.906965 | 17.851107
636.18811 | -6.223495 | 18.233751 | -5.483151 | 17.03068 | -6.672516 | 22.156271 | -4.688271 | 16.727554 | -9.07313 | 22.128712 | -8.298719 | 23.77318 | -4.821313 | 26.849142 | -4.740885 | 25.87985 | -0.911599 | 26.808764 | 3.529487 | 25.802544 | 8.682779 | 21.77767 | 7.212311 | 20.750008 | 6.211425 | 22.523895 | 6.012824 | 17.863352
637.776367 | -6.226993 | 18.325609 | -5.49189 | 17.121105 | -6.654085 | 22.273073 | -4.692562 | 16.816004 | -9.078386 | 22.261787 | -8.278467 | 23.908777 | -4.724163 | 26.99436 | -4.630646 | 25.995892 | -0.783207 | 26.931553 | 3.723676 | 25.899673 | 8.871672 | 21.757654 | 7.368963 | 20.749346 | 6.366691 | 22.541174 | 6.118361 | 17.874035
639.364624 | -6.230413 | 18.417234 | -5.500076 | 17.212185 | -6.634809 | 22.390408 | -4.696412 | 16.904987 | -9.082803 | 22.395887 | -8.257612 | 24.044617 | -4.625897 | 27.13875 | -4.520687 | 26.109331 | -0.653282 | 27.053335 | 3.919417 | 25.994242 | 9.05915 | 21.733549 | 7.524767 | 20.745697 | 6.521429 | 22.55571 | 6.223505 | 17.883192
640.952759 | -6.233784 | 18.508644 | -5.507675 | 17.303883 | -6.61464 | 22.508223 | -4.699803 | 16.994484 | -9.086325 | 22.530962 | -8.236156 | 24.180693 | -4.526551 | 27.282312 | -4.41119 | 26.22031 | -0.52182 | 27.174059 | 4.116656 | 26.08622 | 9.24502 | 21.705503 | 7.679594 | 20.739162 | 6.675524 | 22.567579 | 6.328198 | 17.890865
642.540833 | -6.237131 | 18.599865 | -5.514662 | 17.396172 | -6.593541 | 22.626467 | -4.702719 | 17.084478 | -9.088909 | 22.666964 | -8.214095 | 24.317003 | -4.426147 | 27.425058 | -4.302292 | 26.328978 | -0.388818 | 27.293676 | 4.315349 | 26.175583 | 9.429137 | 21.673664 | 7.833344 | 20.729836 | 6.828887 | 22.57686 | 6.432401 | 17.897093
644.128784 | -6.240469 | 18.690922 | -5.521016 | 17.489025 | -6.571485 | 22.745098 | -4.705147 | 17.174955 | -9.090521 | 22.803854 | -8.191428 | 24.453547 | -4.324708 | 27.566992 | -4.194108 | 26.435476 | -0.254281 | 27.412144 | 4.515448 | 26.262312 | 9.611377 | 21.638174 | 7.985931 | 20.71781 | 6.981446 | 22.58363 | 6.536075 | 17.901915
645.716797 | -6.24382 | 18.781843 | -5.526719 | 17.582415 | -6.548448 | 22.864075 | -4.707075 | 17.265902 | -9.091131 | 22.941589 | -8.168153 | 24.590324 | -4.222252 | 27.708124 | -4.086729 | 26.539944 | -0.118214 | 27.529421 | 4.716909 | 26.346382 | 9.791633 | 21.599173 | 8.137285 | 20.703175 | 7.133135 | 22.587959 | 6.63919 | 17.905369
647.304749 | -6.247194 | 18.872646 | -5.531755 | 17.676313 | -6.524411 | 22.983347 | -4.708492 | 17.357302 | -9.090714 | 23.080128 | -8.144269 | 24.727329 | -4.1188 | 27.848457 | -3.980238 | 26.642511 | 0.019367 | 27.645458 | 4.919681 | 26.427776 | 9.969809 | 21.556793 | 8.287336 | 20.68602 | 7.283891 | 22.589924 | 6.741716 | 17.907497
648.892578 | -6.250603 | 18.963352 | -5.536113 | 17.770689 | -6.499362 | 23.102871 | -4.70939 | 17.449137 | -9.089246 | 23.219421 | -8.119774 | 24.864557 | -4.014374 | 27.987995 | -3.874707 | 26.743309 | 0.158443 | 27.760216 | 5.123707 | 26.506468 | 10.145815 | 21.511173 | 8.436022 | 20.666431 | 7.433656 | 22.58959 | 6.843623 | 17.908333
650.480347 | -6.254056 | 19.053986 | -5.539781 | 17.865522 | -6.473286 | 23.222607 | -4.70976 | 17.541399 | -9.08671 | 23.35944 | -8.094666 | 25.002008 | -3.908986 | 28.126747 | -3.770187 | 26.842464 | 0.299002 | 27.873655 | 5.328946 | 26.582445 | 10.319586 | 21.46244 | 8.583296 | 20.644493 | 7.582388 | 22.587029 | 6.944892 | 17.907913
652.068115 | -6.25756 | 19.144569 | -5.542749 | 17.960785 | -6.446177 | 23.342516 | -4.709595 | 17.634069 | -9.083088 | 23.500137 | -8.068942 | 25.139679 | -3.802652 | 28.264717 | -3.666728 | 26.940102 | 0.441023 | 27.985739 | 5.535347 | 26.655685 | 10.491055 | 21.410721 | 8.729109 | 20.620289 | 7.730042 | 22.582306 | 7.045501 | 17.906273
653.655823 | -6.261122 | 19.235119 | -5.545011 | 18.056456 | -6.418027 | 23.462559 | -4.708888 | 17.727139 | -9.078368 | 23.641481 | -8.042602 | 25.277571 | -3.695386 | 28.401915 | -3.564369 | 27.036343 | 0.584488 | 28.096428 | 5.742864 | 26.726179 | 10.660167 | 21.35614 | 8.873425 | 20.593899 | 7.876582 | 22.575489 | 7.145432 | 17.903448
655.243469 | -6.264746 | 19.325659 | -5.546558 | 18.152506 | -6.388832 | 23.582697 | -4.707634 | 17.820591 | -9.072537 | 23.783434 | -8.015643 | 25.415676 | -3.587202 | 28.538343 | -3.463141 | 27.131302 | 0.729372 | 28.20569 | 5.951446 | 26.793905 | 10.826871 | 21.298815 | 9.016203 | 20.565401 | 8.021971 | 22.566643 | 7.244668 | 17.899471
656.831055 | -6.268436 | 19.416208 | -5.547387 | 18.248915 | -6.358589 | 23.702892 | -4.705827 | 17.914413 | -9.065585 | 23.925957 | -7.988065 | 25.553993 | -3.478113 | 28.674009 | -3.363073 | 27.225094 | 0.875651 | 28.313488 | 6.161041 | 26.858852 | 10.991122 | 21.238867 | 9.15741 | 20.534872 | 8.166175 | 22.555828 | 7.343191 | 17.894379
658.418579 | -6.272195 | 19.506779 | -5.547492 | 18.345657 | -6.327299 | 23.823105 | -4.703463 | 18.008591 | -9.057506 | 24.069012 | -7.959865 | 25.692518 | -3.368134 | 28.808914 | -3.264184 | 27.317827 | 1.023299 | 28.419788 | 6.371598 | 26.921005 | 11.152881 | 21.176411 | 9.297017 | 20.50239 | 8.309165 | 22.54311 | 7.440989 | 17.888199
660.005981 | -6.276023 | 19.597397 | -5.546869 | 18.442713 | -6.294962 | 23.943304 | -4.700537 | 18.103113 | -9.04829 | 24.212566 | -7.931041 | 25.831249 | -3.257272 | 28.943069 | -3.166486 | 27.409613 | 1.172292 | 28.524559 | 6.583073 | 26.980352 | 11.312117 | 21.111557 | 9.434999 | 20.468025 | 8.450917 | 22.528543 | 7.538048 | 17.880966
661.593384 | -6.279922 | 19.688076 | -5.545518 | 18.540058 | -6.26158 | 24.063457 | -4.697047 | 18.197971 | -9.037934 | 24.356592 | -7.901592 | 25.970186 | -3.145538 | 29.076479 | -3.069988 | 27.500553 | 1.322606 | 28.627773 | 6.79542 | 27.036884 | 11.468804 | 21.044416 | 9.571338 | 20.43185 | 8.591411 | 22.512192 | 7.634361 | 17.872711
663.180725 | -6.283893 | 19.778833 | -5.543436 | 18.637672 | -6.22716 | 24.183523 | -4.692988 | 18.293144 | -9.026435 | 24.501047 | -7.871517 | 26.10932 | -3.032948 | 29.209145 | -2.9747 | 27.59075 | 1.474204 | 28.729393 | 7.008578 | 27.090586 | 11.62291 | 20.975098 | 9.706004 | 20.393936 | 8.730616 | 22.494112 | 7.729912 | 17.863464
664.768005 | -6.287932 | 19.86969 | -5.540622 | 18.735538 | -6.1917 | 24.30348 | -4.688358 | 18.38863 | -9.013788 | 24.645912 | -7.840811 | 26.248659 | -2.919501 | 29.341082 | -2.880613 | 27.680305 | 1.627073 | 28.829403 | 7.222518 | 27.141455 | 11.774429 | 20.903698 | 9.838995 | 20.354349 | 8.868528 | 22.474358 | 7.8247 | 17.853254
666.355225 | -6.29204 | 19.960655 | -5.537076 | 18.83363 | -6.155213 | 24.423288 | -4.683156 | 18.484411 | -8.999994 | 24.791143 | -7.809476 | 26.388191 | -2.805214 | 29.472284 | -2.787731 | 27.769314 | 1.78117 | 28.927763 | 7.437174 | 27.189476 | 11.923333 | 20.830326 | 9.970284 | 20.313158 | 9.005119 | 22.452986 | 7.91871 | 17.84211
667.942383 | -6.296215 | 20.05175 | -5.532799 | 18.931931 | -6.117704 | 24.542921 | -4.677377 | 18.580477 | -8.985052 | 24.936714 | -7.77751 | 26.527914 | -2.690096 | 29.602762 | -2.696045 | 27.857866 | 1.936469 | 29.024454 | 7.652501 | 27.234642 | 12.069611 | 20.755081 | 10.09986 | 20.27043 | 9.140377 | 22.43005 | 8.011936 | 17.830063
669.529419 | -6.300452 | 20.142986 | -5.527792 | 19.03042 | -6.07918 | 24.662346 | -4.671022 | 18.676817 | -8.968962 | 25.082598 | -7.74491 | 26.667828 | -2.57415 | 29.732521 | -2.605544 | 27.946058 | 2.092942 | 29.119448 | 7.868456 | 27.276949 | 12.213256 | 20.678059 | 10.227717 | 20.226225 | 9.27429 | 22.405603 | 8.104375 | 17.817139
671.116455 | -6.304751 | 20.234379 | -5.522056 | 19.129078 | -6.039652 | 24.781534 | -4.664089 | 18.773418 | -8.951727 | 25.22876 | -7.711676 | 26.807926 | -2.45739 | 29.861565 | -2.516215 | 28.033974 | 2.250554 | 29.212721 | 8.084984 | 27.316387 | 12.354258 | 20.599354 | 10.353843 | 20.180609 | 9.406844 | 22.379698 | 8.196017 | 17.803366
672.70343 | -6.309104 | 20.325947 | -5.515594 | 19.227894 | -5.999127 | 24.900465 | -4.656577 | 18.870277 | -8.933346 | 25.375181 | -7.677803 | 26.948214 | -2.339812 | 29.989904 | -2.428036 | 28.121708 | 2.409286 | 29.304255 | 8.302052 | 27.352955 | 12.492621 | 20.519053 | 10.47824 | 20.133636 | 9.538038 | 22.352381 | 8.286866 | 17.788769
674.290344 | -6.313511 | 20.417702 | -5.508408 | 19.326843 | -5.957617 | 25.019106 | -4.648484 | 18.967377 | -8.913826 | 25.521828 | -7.643292 | 27.088682 | -2.22143 | 30.11754 | -2.340993 | 28.209335 | 2.569096 | 29.394022 | 8.519602 | 27.386644 | 12.628339 | 20.437254 | 10.600895 | 20.085373 | 9.667857 | 22.323704 | 8.376912 | 17.773375
675.877136 | -6.317964 | 20.509655 | -5.500502 | 19.425907 | -5.915135 | 25.137426 | -4.639811 | 19.064709 | -8.893169 | 25.668671 | -7.608143 | 27.229328 | -2.102252 | 30.244476 | -2.255064 | 28.29694 | 2.729951 | 29.482002 | 8.737583 | 27.417452 | 12.761409 | 20.354042 | 10.721806 | 20.035875 | 9.796293 | 22.293716 | 8.466152 | 17.75721
677.463928 | -6.32246 | 20.60182 | -5.491879 | 19.525074 | -5.871691 | 25.255407 | -4.630557 | 19.162262 | -8.871381 | 25.815689 | -7.572352 | 27.370152 | -1.98228 | 30.37072 | -2.170221 | 28.3846 | 2.891824 | 29.568174 | 8.955955 | 27.445374 | 12.891839 | 20.269503 | 10.840972 | 19.985199 | 9.923343 | 22.262461 | 8.554585 | 17.740299
679.050598 | -6.326993 | 20.69421 | -5.482543 | 19.624321 | -5.8273 | 25.373018 | -4.620722 | 19.260025 | -8.848467 | 25.962851 | -7.53592 | 27.511145 | -1.861524 | 30.496273 | -2.086442 | 28.472391 | 3.054675 | 29.652521 | 9.174662 | 27.470406 | 13.019629 | 20.183722 | 10.95839 | 19.933401 | 10.048998 | 22.229988 | 8.642206 | 17.722668
680.637268 | -6.331557 | 20.78684 | -5.472499 | 19.72364 | -5.781971 | 25.490244 | -4.610306 | 19.357996 | -8.824431 | 26.110144 | -7.498841 | 27.652315 | -1.739978 | 30.621149 | -2.00369 | 28.560396 | 3.218486 | 29.735025 | 9.393675 | 27.49255 | 13.144799 | 20.096773 | 11.074072 | 19.880533 | 10.173265 | 22.196341 | 8.729021 | 17.704338
682.223755 | -6.336145 | 20.879717 | -5.461751 | 19.823009 | -5.735721 | 25.60705 | -4.59931 | 19.456156 | -8.799283 | 26.257526 | -7.461119 | 27.793646 | -1.617658 | 30.745342 | -1.921942 | 28.648678 | 3.383209 | 29.815666 | 9.612928 | 27.511801 | 13.267344 | 20.008747 | 11.188007 | 19.826651 | 10.296131 | 22.161562 | 8.815022 | 17.685333
683.810303 | -6.340751 | 20.972858 | -5.450305 | 19.922419 | -5.688563 | 25.723425 | -4.587735 | 19.554504 | -8.773027 | 26.404993 | -7.422747 | 27.93515 | -1.494559 | 30.868868 | -1.841158 | 28.737312 | 3.548824 | 29.89443 | 9.832395 | 27.52816 | 13.387288 | 19.91971 | 11.30021 | 19.771799 | 10.417605 | 22.125694 | 8.900214 | 17.665676
685.396729 | -6.345367 | 21.066271 | -5.438165 | 20.021849 | -5.640512 | 25.839338 | -4.575581 | 19.653027 | -8.745673 | 26.552507 | -7.383729 | 28.076813 | -1.370691 | 30.991724 | -1.761307 | 28.826365 | 3.715287 | 29.971298 | 10.052013 | 27.541626 | 13.504634 | 19.829746 | 11.410678 | 19.716036 | 10.53768 | 22.088781 | 8.984593 | 17.645391
686.983032 | -6.349988 | 21.159966 | -5.425339 | 20.121284 | -5.591587 | 25.954769 | -4.562849 | 19.751713 | -8.717228 | 26.700048 | -7.34406 | 28.218632 | -1.246058 | 31.113913 | -1.682353 | 28.915899 | 3.882565 | 30.046255 | 10.271737 | 27.552198 | 13.619397 | 19.738928 | 11.519416 | 19.65941 | 10.656354 | 22.050867 | 9.068161 | 17.6245
688.569336 | -6.354605 | 21.253954 | -5.41183 | 20.220715 | -5.541797 | 26.069702 | -4.54954 | 19.850559 | -8.687701 | 26.847601 | -7.303741 | 28.360613 | -1.120657 | 31.235449 | -1.604254 | 29.005987 | 4.050633 | 30.119289 | 10.491534 | 27.559879 | 13.731599 | 19.647322 | 11.626436 | 19.601963 | 10.773637 | 22.011984 | 9.150921 | 17.603022
690.155579 | -6.359211 | 21.348248 | -5.397647 | 20.320127 | -5.491163 | 26.184116 | -4.535655 | 19.949556 | -8.657101 | 26.99514 | -7.262768 | 28.502747 | -0.994494 | 31.356329 | -1.526971 | 29.096685 | 4.219451 | 30.190386 | 10.711351 | 27.564669 | 13.841254 | 19.555002 | 11.731745 | 19.543747 | 10.889526 | 21.972178 | 9.232874 | 17.580978
691.741699 | -6.363798 | 21.442854 | -5.382795 | 20.419506 | -5.4397 | 26.297987 | -4.521197 | 20.048693 | -8.625437 | 27.142643 | -7.221141 | 28.645031 | -0.867571 | 31.476561 | -1.450464 | 29.188057 | 4.388987 | 30.259531 | 10.931142 | 27.56657 | 13.948379 | 19.462038 | 11.835348 | 19.484804 | 11.004025 | 21.931482 | 9.314019 | 17.55839
693.327759 | -6.368357 | 21.537785 | -5.367282 | 20.518839 | -5.387423 | 26.411303 | -4.506166 | 20.147964 | -8.592719 | 27.290096 | -7.178859 | 28.787468 | -0.739887 | 31.596151 | -1.374688 | 29.280161 | 4.559209 | 30.326714 | 11.150867 | 27.565584 | 14.052998 | 19.368492 | 11.937258 | 19.425182 | 11.117141 | 21.889938 | 9.394363 | 17.535276
694.913818 | -6.37288 | 21.633049 | -5.351113 | 20.618114 | -5.334351 | 26.524044 | -4.490564 | 20.247364 | -8.558957 | 27.437475 | -7.13592 | 28.930054 | -0.611443 | 31.715105 | -1.299597 | 29.373055 | 4.730084 | 30.391924 | 11.370482 | 27.561714 | 14.155129 | 19.274431 | 12.037485 | 19.36492 | 11.228877 | 21.84758 | 9.473907 | 17.51166
696.499695 | -6.377359 | 21.728651 | -5.334299 | 20.717314 | -5.280506 | 26.636183 | -4.474394 | 20.346874 | -8.524165 | 27.584753 | -7.092325 | 29.072771 | -0.482253 | 31.833414 | -1.225152 | 29.466784 | 4.901562 | 30.455143 | 11.589923 | 27.554964 | 14.254787 | 19.179924 | 12.136032 | 19.30407 | 11.339229 | 21.804447 | 9.552649 | 17.487558
698.085571 | -6.381783 | 21.824606 | -5.316843 | 20.816437 | -5.225898 | 26.747717 | -4.457657 | 20.446499 | -8.488349 | 27.731928 | -7.048069 | 29.215641 | -0.352298 | 31.951103 | -1.151297 | 29.561419 | 5.073635 | 30.516373 | 11.809175 | 27.545338 | 14.35201 | 19.085022 | 12.232924 | 19.242661 | 11.448217 | 21.760569 | 9.630599 | 17.462988
699.671387 | -6.386146 | 21.920919 | -5.298755 | 20.915462 | -5.170549 | 26.858622 | -4.440355 | 20.546227 | -8.451524 | 27.878971 | -7.003153 | 29.358646 | -0.22159 | 32.068165 | -1.077987 | 29.656998 | 5.246251 | 30.575594 | 12.028176 | 27.532837 | 14.446812 | 18.989792 | 12.328162 | 19.180738 | 11.55584 | 21.715982 | 9.707757 | 17.437969
701.25708 | -6.390437 | 22.017595 | -5.280044 | 21.014381 | -5.11448 | 26.968882 | -4.422492 | 20.646048 | -8.413701 | 28.025864 | -6.957576 | 29.501783 | -0.090129 | 32.184601 | -1.005175 | 29.753576 | 5.419377 | 30.632801 | 12.246881 | 27.517471 | 14.539217 | 18.894293 | 12.421762 | 19.118345 | 11.662104 | 21.670721 | 9.784126 | 17.412519
702.842712 | -6.394647 | 22.114649 | -5.260716 | 21.113184 | -5.057706 | 27.078482 | -4.404068 | 20.745956 | -8.374892 | 28.172592 | -6.911337 | 29.645054 | 0.042088 | 32.300423 | -0.932806 | 29.851202 | 5.592984 | 30.687986 | 12.465253 | 27.499241 | 14.629256 | 18.798578 | 12.51374 | 19.055517 | 11.767019 | 21.624817 | 9.859713 | 17.386658
704.428284 | -6.398765 | 22.212082 | -5.24078 | 21.211859 | -5.000247 | 27.18741 | -4.385086 | 20.845947 | -8.335109 | 28.319141 | -6.864433 | 29.788456 | 0.175063 | 32.41563 | -0.860828 | 29.949923 | 5.767037 | 30.741142 | 12.683246 | 27.478153 | 14.716953 | 18.702705 | 12.604108 | 18.99229 | 11.870592 | 21.578302 | 9.93452 | 17.360399
706.013794 | -6.402782 | 22.309904 | -5.220244 | 21.310396 | -4.942123 | 27.29565 | -4.36555 | 20.946014 | -8.294365 | 28.465492 | -6.816863 | 29.931986 | 0.308797 | 32.530235 | -0.789188 | 30.049784 | 5.941501 | 30.792259 | 12.900817 | 27.454214 | 14.802338 | 18.606728 | 12.692882 | 18.928701 | 11.972834 | 21.53121 | 10.008553 | 17.333763
707.599182 | -6.40669 | 22.408121 | -5.199119 | 21.408785 | -4.883356 | 27.403187 | -4.345461 | 21.046146 | -8.252673 | 28.611626 | -6.768629 | 30.07564 | 0.443288 | 32.64423 | -0.717832 | 30.150829 | 6.116337 | 30.841333 | 13.117916 | 27.427429 | 14.885434 | 18.5107 | 12.780073 | 18.86479 | 12.073748 | 21.483566 | 10.081814 | 17.306763
709.184448 | -6.410475 | 22.506739 | -5.177411 | 21.507013 | -4.823962 | 27.510008 | -4.324824 | 21.146339 | -8.210047 | 28.757532 | -6.719726 | 30.219414 | 0.57854 | 32.757629 | -0.646704 | 30.253101 | 6.291516 | 30.888357 | 13.334505 | 27.397806 | 14.966274 | 18.414673 | 12.865701 | 18.800587 | 12.173347 | 21.435406 | 10.15431 | 17.279415
710.769714 | -6.414129 | 22.605766 | -5.15513 | 21.605078 | -4.763962 | 27.616102 | -4.303639 | 21.246588 | -8.166499 | 28.903194 | -6.670155 | 30.36331 | 0.714558 | 32.870434 | -0.575746 | 30.356642 | 6.467002 | 30.933325 | 13.550542 | 27.365353 | 15.044888 | 18.318693 | 12.94978 | 18.736126 | 12.271641 | 21.386753 | 10.226047 | 17.251738
712.354919 | -6.417641 | 22.705212 | -5.132284 | 21.702967 | -4.703376 | 27.721458 | -4.28191 | 21.346889 | -8.122043 | 29.048603 | -6.619912 | 30.507328 | 0.851348 | 32.982651 | -0.504897 | 30.461494 | 6.642768 | 30.976233 | 13.765988 | 27.33007 | 15.121308 | 18.222809 | 13.03233 | 18.671442 | 12.368643 | 21.337635 | 10.297031 | 17.223742
713.940063 | -6.421 | 22.805077 | -5.108885 | 21.800669 | -4.642227 | 27.826061 | -4.259642 | 21.447231 | -8.076694 | 29.193735 | -6.568999 | 30.651457 | 0.988904 | 33.09428 | -0.434102 | 30.567694 | 6.818767 | 31.017076 | 13.980789 | 27.291975 | 15.195561 | 18.127073 | 13.113363 | 18.606565 | 12.464357 | 21.288086 | 10.367266 | 17.195446
715.525024 | -6.424197 | 22.905365 | -5.084941 | 21.898172 | -4.580537 | 27.929895 | -4.236837 | 21.547607 | -8.030467 | 29.338579 | -6.517416 | 30.795694 | 1.127232 | 33.205326 | -0.363299 | 30.675272 | 6.994966 | 31.055849 | 14.194899 | 27.25107 | 15.267678 | 18.03153 | 13.192896 | 18.541533 | 12.558795 | 21.238129 | 10.436755 | 17.166864
717.109985 | -6.427217 | 23.006086 | -5.060462 | 21.995476 | -4.518324 | 28.032957 | -4.213497 | 21.648014 | -7.983377 | 29.483122 | -6.465158 | 30.940042 | 1.26634 | 33.315792 | -0.292426 | 30.784275 | 7.171334 | 31.092548 | 14.408282 | 27.207363 | 15.337694 | 17.936224 | 13.27095 | 18.47637 | 12.65197 | 21.187792 | 10.505507 | 17.138012
718.694824 | -6.430053 | 23.107246 | -5.035456 | 22.092567 | -4.455611 | 28.135233 | -4.189627 | 21.748447 | -7.935437 | 29.627356 | -6.412227 | 31.084499 | 1.406232 | 33.425686 | -0.221418 | 30.894732 | 7.347837 | 31.127172 | 14.620895 | 27.160866 | 15.405642 | 17.841196 | 13.347543 | 18.411106 | 12.743895 | 21.137098 | 10.573529 | 17.1089
720.279663 | -6.432691 | 23.208849 | -5.009935 | 22.189442 | -4.392419 | 28.236713 | -4.16523 | 21.848904 | -7.886663 | 29.771265 | -6.358619 | 31.229063 | 1.546915 | 33.535011 | -0.150211 | 31.00668 | 7.524442 | 31.159719 | 14.832695 | 27.111584 | 15.471555 | 17.74649 | 13.422692 | 18.345772 | 12.834579 | 21.086073 | 10.640826 | 17.079544
721.864319 | -6.43512 | 23.310896 | -4.98391 | 22.286083 | -4.328775 | 28.337385 | -4.14031 | 21.949368 | -7.837074 | 29.914827 | -6.304337 | 31.37372 | 1.688385 | 33.643764 | -0.078743 | 31.120144 | 7.701102 | 31.190184 | 15.043624 | 27.059528 | 15.535462 | 17.652153 | 13.496413 | 18.280399 | 12.924033 | 21.034746 | 10.707401 | 17.049957
723.448914 | -6.437327 | 23.413397 | -4.957389 | 22.382494 | -4.264693 | 28.437243 | -4.11487 | 22.049843 | -7.786681 | 30.058048 | -6.249376 | 31.518484 | 1.830662 | 33.751961 | -0.006939 | 31.235167 | 7.877798 | 31.218567 | 15.253658 | 27.004707 | 15.597406 | 17.558216 | 13.568731 | 18.21501 | 13.012275 | 20.983135 | 10.773267 | 17.020153
725.033447 | -6.439301 | 23.516354 | -4.930383 | 22.478662 | -4.200202 | 28.536276 | -4.088913 | 22.150322 | -7.735503 | 30.200905 | -6.193736 | 31.663342 | 1.973745 | 33.859596 | 0.065265 | 31.351768 | 8.054484 | 31.244864 | 15.462741 | 26.94713 | 15.657417 | 17.464722 | 13.639663 | 18.149635 | 13.099312 | 20.931265 | 10.838427 | 16.990143
726.61792 | -6.441031 | 23.619772 | -4.902905 | 22.574581 | -4.135325 | 28.634476 | -4.062445 | 22.250799 | -7.683557 | 30.34339 | -6.137418 | 31.808294 | 2.117642 | 33.966679 | 0.13794 | 31.469982 | 8.231128 | 31.269077 | 15.670828 | 26.88681 | 15.71553 | 17.371712 | 13.709227 | 18.084299 | 13.185159 | 20.879162 | 10.902886 | 16.95994
728.202271 | -6.442501 | 23.723654 | -4.874963 | 22.670246 | -4.070082 | 28.731833 | -4.035469 | 22.351271 | -7.630857 | 30.485491 | -6.080418 | 31.953341 | 2.262366 | 34.073215 | 0.211161 | 31.589838 | 8.407696 | 31.291204 | 15.877881 | 26.823751 | 15.771785 | 17.279217 | 13.777446 | 18.019028 | 13.26983 | 20.826845 | 10.966656 | 16.929556
729.78656 | -6.443702 | 23.828005 | -4.84657 | 22.765644 | -4.004502 | 28.828339 | -4.007988 | 22.451729 | -7.577425 | 30.627195 | -6.022738 | 32.098473 | 2.407917 | 34.179199 | 0.284997 | 31.711357 | 8.584144 | 31.311245 | 16.083843 | 26.757973 | 15.826213 | 17.187281 | 13.844337 | 17.953848 | 13.353335 | 20.774338 | 11.029737 | 16.899004
731.370728 | -6.444616 | 23.932827 | -4.817737 | 22.860775 | -3.938604 | 28.923988 | -3.980008 | 22.552172 | -7.523273 | 30.768497 | -5.964374 | 32.243694 | 2.554316 | 34.284645 | 0.359529 | 31.834572 | 8.760447 | 31.329201 | 16.288681 | 26.689474 | 15.878857 | 17.09593 | 13.909925 | 17.888779 | 13.435693 | 20.721659 | 11.092144 | 16.868296
732.954895 | -6.445235 | 24.038126 | -4.788475 | 22.955631 | -3.872415 | 29.018774 | -3.951532 | 22.652594 | -7.468424 | 30.909388 | -5.905326 | 32.389004 | 2.701567 | 34.389553 | 0.434833 | 31.959505 | 8.936563 | 31.34507 | 16.492344 | 26.618273 | 15.929751 | 17.005201 | 13.974229 | 17.823849 | 13.516915 | 20.668831 | 11.15388 | 16.83744
734.53894 | -6.445543 | 24.143904 | -4.758798 | 23.050203 | -3.805964 | 29.112686 | -3.922566 | 22.752989 | -7.412896 | 31.049849 | -5.845595 | 32.534389 | 2.849679 | 34.493919 | 0.510989 | 32.086174 | 9.112451 | 31.358854 | 16.694777 | 26.544382 | 15.978934 | 16.915133 | 14.03727 | 17.759081 | 13.597014 | 20.615875 | 11.214952 | 16.806452
736.122864 | -6.445525 | 24.250164 | -4.728715 | 23.144487 | -3.739272 | 29.205719 | -3.893114 | 22.853355 | -7.356707 | 31.189878 | -5.785178 | 32.679859 | 2.99867 | 34.597759 | 0.58808 | 32.214611 | 9.288078 | 31.370556 | 16.895941 | 26.467808 | 16.026445 | 16.82575 | 14.09907 | 17.694496 | 13.676008 | 20.562811 | 11.275369 | 16.775339
737.706665 | -6.445168 | 24.356909 | -4.698242 | 23.23848 | -3.672369 | 29.297867 | -3.86318 | 22.953684 | -7.299878 | 31.329462 | -5.724076 | 32.825401 | 3.148548 | 34.701069 | 0.666191 | 32.344833 | 9.463403 | 31.380175 | 17.095781 | 26.388563 | 16.072327 | 16.737087 | 14.15965 | 17.630116 | 13.753908 | 20.509657 | 11.335136 | 16.744114
739.290466 | -6.444456 | 24.464144 | -4.66739 | 23.332172 | -3.60528 | 29.389124 | -3.832769 | 23.053978 | -7.242427 | 31.468599 | -5.662284 | 32.971024 | 3.299335 | 34.803856 | 0.745414 | 32.476864 | 9.638393 | 31.387714 | 17.294254 | 26.30666 | 16.116615 | 16.649174 | 14.219037 | 17.565962 | 13.830732 | 20.456432 | 11.394266 | 16.712786
740.874146 | -6.443375 | 24.571869 | -4.636173 | 23.425562 | -3.538034 | 29.479483 | -3.801888 | 23.154226 | -7.184377 | 31.607273 | -5.599804 | 33.116718 | 3.451042 | 34.906124 | 0.82584 | 32.610722 | 9.813005 | 31.393175 | 17.491306 | 26.222111 | 16.159353 | 16.562038 | 14.27725 | 17.502054 | 13.906495 | 20.403154 | 11.452764 | 16.681364
742.457764 | -6.441907 | 24.680088 | -4.604604 | 23.518641 | -3.470661 | 29.568939 | -3.77054 | 23.254429 | -7.12575 | 31.74548 | -5.536636 | 33.262482 | 3.603687 | 35.007874 | 0.907564 | 32.746426 | 9.987199 | 31.396559 | 17.686882 | 26.134926 | 16.200584 | 16.47571 | 14.334314 | 17.438416 | 13.981212 | 20.349842 | 11.510637 | 16.64986
744.04126 | -6.440035 | 24.788801 | -4.572698 | 23.611406 | -3.403191 | 29.657488 | -3.738732 | 23.35458 | -7.066568 | 31.883209 | -5.472776 | 33.408314 | 3.757291 | 35.109112 | 0.990689 | 32.883999 | 10.160933 | 31.397871 | 17.88093 | 26.045116 | 16.240351 | 16.390217 | 14.390254 | 17.375063 | 14.054899 | 20.296513 | 11.567896 | 16.618284
745.624634 | -6.437745 | 24.898012 | -4.540472 | 23.70385 | -3.335657 | 29.745123 | -3.70647 | 23.454676 | -7.006858 | 32.020454 | -5.408226 | 33.554211 | 3.911871 | 35.209835 | 1.075319 | 33.023449 | 10.334163 | 31.397112 | 18.073389 | 25.9527 | 16.278698 | 16.305588 | 14.445093 | 17.312016 | 14.127573 | 20.243185 | 11.624547 | 16.586645
747.208008 | -6.435014 | 25.007729 | -4.507936 | 23.795973 | -3.268086 | 29.831842 | -3.673759 | 23.554716 | -6.946639 | 32.157211 | -5.342982 | 33.700176 | 4.067462 | 35.310059 | 1.161574 | 33.164806 | 10.506855 | 31.394285 | 18.264214 | 25.857679 | 16.31567 | 16.221842 | 14.49886 | 17.249292 | 14.199254 | 20.189871 | 11.680603 | 16.554949
748.791199 | -6.431828 | 25.117941 | -4.475116 | 23.887764 | -3.200525 | 29.917635 | -3.640609 | 23.654686 | -6.885948 | 32.293461 | -5.277049 | 33.846191 | 4.224072 | 35.409775 | 1.249566 | 33.308071 | 10.678942 | 31.389397 | 18.453316 | 25.76008 | 16.351315 | 16.139013 | 14.551575 | 17.186914 | 14.269951 | 20.136593 | 11.736066 | 16.523211
750.37439 | -6.428159 | 25.228662 | -4.442022 | 23.979225 | -3.133 | 30.002504 | -3.607022 | 23.754597 | -6.824804 | 32.429211 | -5.210418 | 33.992279 | 4.381753 | 35.508995 | 1.33944 | 33.453278 | 10.850399 | 31.382446 | 18.640654 | 25.659901 | 16.385685 | 16.057119 | 14.603272 | 17.124893 | 14.339693 | 20.083361 | 11.790953 | 16.491432
751.957397 | -6.423987 | 25.33989 | -4.408678 | 24.070349 | -3.065558 | 30.086443 | -3.57301 | 23.854437 | -6.763244 | 32.564449 | -5.143092 | 34.13842 | 4.540534 | 35.607719 | 1.43134 | 33.600426 | 11.021162 | 31.373442 | 18.826143 | 25.557161 | 16.418833 | 15.976184 | 14.653979 | 17.063248 | 14.408495 | 20.030193 | 11.845271 | 16.459627
753.540405 | -6.419285 | 25.451624 | -4.375106 | 24.161131 | -2.99825 | 30.169447 | -3.538583 | 23.954203 | -6.701308 | 32.699165 | -5.075072 | 34.284615 | 4.700458 | 35.705948 | 1.525442 | 33.749535 | 11.191168 | 31.362383 | 19.009693 | 25.451876 | 16.450817 | 15.896235 | 14.703727 | 17.001997 | 14.476377 | 19.977106 | 11.89903 | 16.427803
755.12323 | -6.414016 | 25.563862 | -4.341341 | 24.25157 | -2.931141 | 30.25152 | -3.503754 | 24.05389 | -6.639047 | 32.833359 | -5.006356 | 34.430855 | 4.861593 | 35.80368 | 1.621986 | 33.900589 | 11.360339 | 31.349287 | 19.191191 | 25.34407 | 16.481709 | 15.817288 | 14.752554 | 16.941154 | 14.543364 | 19.92411 | 11.952242 | 16.395966
756.706055 | -6.408139 | 25.67659 | -4.307407 | 24.341684 | -2.864287 | 30.332697 | -3.468532 | 24.153513 | -6.576507 | 32.967064 | -4.93694 | 34.57716 | 5.024023 | 35.900867 | 1.721223 | 34.053463 | 11.528614 | 31.33419 | 19.370535 | 25.23381 | 16.511585 | 15.739328 | 14.800504 | 16.880716 | 14.609487 | 19.87121 | 12.004924 | 16.364119
758.288696 | -6.401635 | 25.789776 | -4.273333 | 24.431482 | -2.797746 | 30.413013 | -3.432932 | 24.253065 | -6.513731 | 33.100292 | -4.866831 | 34.723503 | 5.187768 | 35.997448 | 1.8233 | 34.207981 | 11.695913 | 31.31715 | 19.547623 | 25.121202 | 16.540497 | 15.662349 | 14.8476 | 16.820684 | 14.674757 | 19.818413 | 12.057081 | 16.332268
759.871277 | -6.39448 | 25.903399 | -4.239133 | 24.520987 | -2.731545 | 30.492508 | -3.396957 | 24.352558 | -6.450743 | 33.233082 | -4.796022 | 34.869892 | 5.352869 | 36.093365 | 1.928352 | 34.363995 | 11.862206 | 31.298212 | 19.722406 | 25.006327 | 16.568497 | 15.586329 | 14.893873 | 16.761055 | 14.739199 | 19.765718 | 12.108725 | 16.300413
761.453796 | -6.386655 | 26.017441 | -4.204819 | 24.610218 | -2.665714 | 30.571228 | -3.360612 | 24.452002 | -6.387562 | 33.365467 | -4.724511 | 35.016335 | 5.519356 | 36.188572 | 2.036487 | 34.521351 | 12.027457 | 31.277426 | 19.894842 | 24.889263 | 16.595629 | 15.51125 | 14.939351 | 16.70182 | 14.802831 | 19.713127 | 12.159867 | 16.268555
763.036194 | -6.378151 | 26.131872 | -4.170408 | 24.699184 | -2.600283 | 30.649199 | -3.323905 | 24.551392 | -6.324215 | 33.497463 | -4.652301 | 35.162815 | 5.687228 | 36.283005 | 2.147778 | 34.67989 | 12.191619 | 31.254839 | 20.064869 | 24.770107 | 16.621929 | 15.437104 | 14.984052 | 16.642982 | 14.865662 | 19.660648 | 12.210511 | 16.236698
764.61853 | -6.368952 | 26.246677 | -4.135907 | 24.787907 | -2.535271 | 30.726467 | -3.286837 | 24.650743 | -6.260713 | 33.629105 | -4.579388 | 35.309341 | 5.856507 | 36.376621 | 2.262305 | 34.83947 | 12.354672 | 31.230499 | 20.23246 | 24.648933 | 16.647436 | 15.363871 | 15.027999 | 16.584538 | 14.927713 | 19.608278 | 12.260669 | 16.204844
766.200684 | -6.359049 | 26.36183 | -4.101327 | 24.876396 | -2.470699 | 30.803061 | -3.249414 | 24.750053 | -6.197073 | 33.760414 | -4.505774 | 35.455902 | 6.02719 | 36.46936 | 2.38012 | 34.999943 | 12.516581 | 31.204454 | 20.397575 | 24.525827 | 16.672184 | 15.291539 | 15.071211 | 16.526482 | 14.988995 | 19.556023 | 12.310344 | 16.172997
767.782837 | -6.348434 | 26.477312 | -4.066676 | 24.964672 | -2.406583 | 30.879021 | -3.211637 | 24.849333 | -6.133306 | 33.891418 | -4.431454 | 35.602505 | 6.199287 | 36.56118 | 2.501278 | 35.161175 | 12.677324 | 31.176746 | 20.560194 | 24.400867 | 16.696207 | 15.220092 | 15.113708 | 16.468811 | 15.049522 | 19.503883 | 12.359546 | 16.141155
769.364868 | -6.337099 | 26.593103 | -4.03196 | 25.052746 | -2.342938 | 30.95438 | -3.173509 | 24.948584 | -6.069422 | 34.022144 | -4.35643 | 35.749146 | 6.372794 | 36.652027 | 2.625816 | 35.323021 | 12.836879 | 31.147423 | 20.720285 | 24.27413 | 16.71953 | 15.149518 | 15.155506 | 16.411524 | 15.109307 | 19.451862 | 12.40828 | 16.109325
770.946716 | -6.325034 | 26.709181 | -3.997185 | 25.140633 | -2.279776 | 31.029169 | -3.135033 | 25.04781 | -6.005431 | 34.152611 | -4.280699 | 35.895821 | 6.547709 | 36.741863 | 2.753767 | 35.485348 | 12.995225 | 31.116526 | 20.877834 | 24.145693 | 16.742188 | 15.079801 | 15.196625 | 16.354618 | 15.168362 | 19.399963 | 12.456553 | 16.077505
772.528564 | -6.312238 | 26.825527 | -3.962357 | 25.22835 | -2.217107 | 31.103424 | -3.096209 | 25.147018 | -5.941339 | 34.282848 | -4.20426 | 36.042526 | 6.724029 | 36.830635 | 2.88516 | 35.648029 | 13.152348 | 31.084097 | 21.032825 | 24.015629 | 16.764202 | 15.010927 | 15.237079 | 16.29809 | 15.2267 | 19.348188 | 12.504374 | 16.0457
774.110229 | -6.298706 | 26.942122 | -3.927481 | 25.315903 | -2.154944 | 31.177172 | -3.057042 | 25.24621 | -5.877156 | 34.412872 | -4.127116 | 36.189262 | 6.901735 | 36.918297 | 3.020004 | 35.810928 | 13.308218 | 31.05018 | 21.185232 | 23.884018 | 16.785599 | 14.942888 | 15.276883 | 16.241938 | 15.284328 | 19.296539 | 12.551744 | 16.013912
775.691895 | -6.284429 | 27.058949 | -3.892557 | 25.403315 | -2.093288 | 31.250452 | -3.017527 | 25.345396 | -5.812878 | 34.542713 | -4.049256 | 36.336037 | 7.080841 | 37.004818 | 3.158329 | 35.973934 | 13.462843 | 31.014816 | 21.335062 | 23.750916 | 16.806408 | 14.875662 | 15.316055 | 16.186155 | 15.341267 | 19.245016 | 12.598675 | 15.982139
777.273376 | -6.269409 | 27.175985 | -3.857591 | 25.490591 | -2.032151 | 31.323288 | -2.977669 | 25.444574 | -5.748517 | 34.672386 | -3.970687 | 36.48283 | 7.261317 | 37.090145 | 3.300132 | 36.136917 | 13.616193 | 30.978045 | 21.482294 | 23.616405 | 16.826645 | 14.809242 | 15.354609 | 16.130745 | 15.397518 | 19.193624 | 12.645167 | 15.950386
778.854797 | -6.253643 | 27.293217 | -3.822586 | 25.577747 | -1.971537 | 31.395712 | -2.937468 | 25.543749 | -5.684074 | 34.801914 | -3.891407 | 36.629654 | 7.443153 | 37.174236 | 3.445416 | 36.299751 | 13.768258 | 30.939905 | 21.626923 | 23.480556 | 16.846336 | 14.743615 | 15.392555 | 16.075701 | 15.453094 | 19.142366 | 12.691229 | 15.918656
780.436157 | -6.237129 | 27.410629 | -3.787541 | 25.664799 | -1.911448 | 31.467756 | -2.896923 | 25.642929 | -5.619548 | 34.931324 | -3.81141 | 36.776505 | 7.626345 | 37.257065 | 3.594189 | 36.462337 | 13.919035 | 30.900436 | 21.768948 | 23.343424 | 16.865503 | 14.678765 | 15.429911 | 16.021021 | 15.50801 | 19.091242 | 12.736867 | 15.886949
782.017334 | -6.219866 | 27.528196 | -3.752461 | 25.751751 | -1.851891 | 31.539444 | -2.856035 | 25.742111 | -5.554944 | 35.060627 | -3.7307 | 36.923374 | 7.810866 | 37.338581 | 3.746437 | 36.624546 | 14.068505 | 30.85968 | 21.90836 | 23.205086 | 16.884163 | 14.614684 | 15.466687 | 15.966702 | 15.562269 | 19.040253 | 12.782084 | 15.855267
783.59845 | -6.201852 | 27.645908 | -3.717343 | 25.838621 | -1.792864 | 31.610807 | -2.814804 | 25.841307 | -5.490259 | 35.18985 | -3.649272 | 37.070267 | 7.996708 | 37.418755 | 3.902158 | 36.786274 | 14.216669 | 30.817667 | 22.045164 | 23.065599 | 16.902336 | 14.551356 | 15.502897 | 15.912742 | 15.615887 | 18.989403 | 12.826887 | 15.823611
785.179443 | -6.183089 | 27.763746 | -3.68219 | 25.925419 | -1.73437 | 31.68187 | -2.773228 | 25.940514 | -5.425494 | 35.319012 | -3.567126 | 37.217178 | 8.183851 | 37.497547 | 4.061338 | 36.947418 | 14.363515 | 30.774441 | 22.179358 | 22.92503 | 16.920042 | 14.488772 | 15.538552 | 15.859138 | 15.668868 | 18.938692 | 12.871281 | 15.791985
786.760376 | -6.163579 | 27.881695 | -3.647004 | 26.012156 | -1.676412 | 31.752661 | -2.73131 | 26.039736 | -5.36065 | 35.448124 | -3.484262 | 37.364105 | 8.37227 | 37.574921 | 4.223958 | 37.107861 | 14.509033 | 30.730034 | 22.31094 | 22.783443 | 16.937296 | 14.426921 | 15.573664 | 15.805889 | 15.721223 | 18.888124 | 12.915268 | 15.76039
788.341187 | -6.143316 | 27.999741 | -3.611778 | 26.098843 | -1.618982 | 31.823208 | -2.689044 | 26.138983 | -5.295719 | 35.577217 | -3.400673 | 37.511055 | 8.561963 | 37.650845 | 4.390013 | 37.267517 | 14.653232 | 30.684479 | 22.439926 | 22.640886 | 16.954119 | 14.365785 | 15.608246 | 15.752989 | 15.772964 | 18.837698 | 12.958858 | 15.728825
789.921814 | -6.122308 | 28.117863 | -3.576517 | 26.185488 | -1.562087 | 31.89353 | -2.646435 | 26.238249 | -5.230705 | 35.706295 | -3.316365 | 37.658016 | 8.752892 | 37.725288 | 4.559467 | 37.42627 | 14.796091 | 30.637817 | 22.566311 | 22.497431 | 16.970522 | 14.305359 | 15.642306 | 15.700439 | 15.824096 | 18.787418 | 13.002053 | 15.697295
791.502441 | -6.100553 | 28.236055 | -3.541217 | 26.272108 | -1.505719 | 31.963661 | -2.603475 | 26.337547 | -5.165599 | 35.835392 | -3.231329 | 37.804993 | 8.945051 | 37.798218 | 4.732311 | 37.584038 | 14.937621 | 30.590075 | 22.690107 | 22.353127 | 16.986525 | 14.245627 | 15.675858 | 15.648232 | 15.874631 | 18.737284 | 13.04486 | 15.665798
793.082886 | -6.078056 | 28.354294 | -3.50588 | 26.358706 | -1.449881 | 32.033615 | -2.560171 | 26.436871 | -5.100406 | 35.964508 | -3.145571 | 37.951977 | 9.1384 | 37.869595 | 4.908504 | 37.740711 | 15.077805 | 30.541294 | 22.811314 | 22.208038 | 17.002138 | 14.186584 | 15.70891 | 15.596373 | 15.924573 | 18.687302 | 13.087278 | 15.63434
794.663269 | -6.054817 | 28.472572 | -3.470501 | 26.445297 | -1.394565 | 32.103424 | -2.516515 | 26.53623 | -5.035114 | 36.09367 | -3.059083 | 38.098976 | 9.332935 | 37.939404 | 5.088031 | 37.89621 | 15.216653 | 30.491499 | 22.929949 | 22.062212 | 17.01738 | 14.128215 | 15.741472 | 15.54485 | 15.973934 | 18.637465 | 13.129318 | 15.60292
796.24353 | -6.030841 | 28.59087 | -3.43508 | 26.531887 | -1.339772 | 32.173111 | -2.472509 | 26.635622 | -4.969723 | 36.222889 | -2.971869 | 38.245979 | 9.52862 | 38.007603 | 5.270853 | 38.050434 | 15.354156 | 30.440727 | 23.046015 | 21.91571 | 17.032263 | 14.07051 | 15.773555 | 15.49367 | 16.02272 | 18.587782 | 13.17098 | 15.571539
797.82373 | -6.006128 | 28.709181 | -3.399614 | 26.618488 | -1.285493 | 32.242691 | -2.428149 | 26.735056 | -4.904226 | 36.352188 | -2.883921 | 38.392994 | 9.725442 | 38.074173 | 5.456947 | 38.203304 | 15.490319 | 30.389008 | 23.159527 | 21.768578 | 17.046799 | 14.013457 | 15.805167 | 15.442822 | 16.07094 | 18.538252 | 13.212273 | 15.540199
799.403748 | -5.980682 | 28.827484 | -3.364099 | 26.705109 | -1.231726 | 32.312195 | -2.383435 | 26.834532 | -4.838617 | 36.481579 | -2.795241 | 38.540012 | 9.923372 | 38.139084 | 5.646275 | 38.354736 | 15.625141 | 30.336372 | 23.270498 | 21.620871 | 17.061005 | 13.957047 | 15.83632 | 15.392308 | 16.118603 | 18.488874 | 13.253197 | 15.508901
800.983765 | -5.954508 | 28.945776 | -3.328534 | 26.791759 | -1.178464 | 32.381638 | -2.338364 | 26.934053 | -4.772892 | 36.611076 | -2.705825 | 38.687038 | 10.122389 | 38.202312 | 5.838804 | 38.504639 | 15.758622 | 30.28285 | 23.378939 | 21.472635 | 17.074888 | 13.90127 | 15.867021 | 15.342124 | 16.165714 | 18.439651 | 13.293758 | 15.477646
802.563599 | -5.927611 | 29.064034 | -3.292919 | 26.878443 | -1.125706 | 32.451042 | -2.292937 | 27.033617 | -4.707047 | 36.740688 | -2.615678 | 38.834061 | 10.322454 | 38.263821 | 6.034485 | 38.652931 | 15.890757 | 30.228474 | 23.484856 | 21.323933 | 17.088461 | 13.846118 | 15.897277 | 15.292272 | 16.212282 | 18.390589 | 13.33396 | 15.446438
804.14325 | -5.899992 | 29.182249 | -3.257246 | 26.965174 | -1.073442 | 32.520432 | -2.24715 | 27.13323 | -4.641073 | 36.870438 | -2.524792 | 38.981083 | 10.523554 | 38.323597 | 6.23329 | 38.799538 | 16.021553 | 30.173269 | 23.58827 | 21.174801 | 17.101738 | 13.791578 | 15.927099 | 15.242743 | 16.258312 | 18.341682 | 13.373806 | 15.415276
805.7229 | -5.871656 | 29.300413 | -3.221514 | 27.051958 | -1.021665 | 32.589825 | -2.200999 | 27.232897 | -4.574963 | 37.000336 | -2.433165 | 39.128109 | 10.725665 | 38.381618 | 6.435181 | 38.944389 | 16.151016 | 30.117266 | 23.689199 | 21.025288 | 17.114729 | 13.73764 | 15.956496 | 15.19354 | 16.303816 | 18.292934 | 13.413302 | 15.384161
807.302368 | -5.84261 | 29.41851 | -3.185721 | 27.138803 | -0.970373 | 32.659237 | -2.154486 | 27.332615 | -4.508712 | 37.130394 | -2.340801 | 39.275127 | 10.928749 | 38.437851 | 6.640104 | 39.087395 | 16.279137 | 30.060493 | 23.787651 | 20.875446 | 17.127443 | 13.684299 | 15.985474 | 15.144658 | 16.348795 | 18.244349 | 13.452451 | 15.353096
808.881775 | -5.812853 | 29.536533 | -3.149858 | 27.225721 | -0.919551 | 32.728691 | -2.107604 | 27.432394 | -4.442307 | 37.260632 | -2.247687 | 39.42215 | 11.132799 | 38.492283 | 6.848038 | 39.228497 | 16.405935 | 30.002974 | 23.88365 | 20.725309 | 17.139893 | 13.631538 | 16.014042 | 15.096093 | 16.393261 | 18.195923 | 13.491258 | 15.322079
810.46106 | -5.782398 | 29.654467 | -3.113928 | 27.312716 | -0.8692 | 32.79821 | -2.060355 | 27.532228 | -4.37575 | 37.391056 | -2.153834 | 39.569164 | 11.337766 | 38.544884 | 7.058915 | 39.367611 | 16.531399 | 29.944742 | 23.977203 | 20.574936 | 17.152084 | 13.579355 | 16.042208 | 15.047848 | 16.437218 | 18.147661 | 13.529724 | 15.291115
812.040283 | -5.751241 | 29.772305 | -3.077921 | 27.399796 | -0.819304 | 32.867805 | -2.012732 | 27.632126 | -4.309022 | 37.521683 | -2.059229 | 39.716175 | 11.543643 | 38.595646 | 7.272711 | 39.504684 | 16.655544 | 29.885817 | 24.068338 | 20.424355 | 17.164032 | 13.527736 | 16.069979 | 14.999914 | 16.480675 | 18.099562 | 13.567858 | 15.260201
813.619324 | -5.719395 | 29.89003 | -3.041837 | 27.486965 | -0.769863 | 32.937492 | -1.964738 | 27.732082 | -4.242126 | 37.652515 | -1.96388 | 39.863171 | 11.750381 | 38.644535 | 7.489359 | 39.639633 | 16.778362 | 29.826231 | 24.157063 | 20.273623 | 17.175739 | 13.476676 | 16.097363 | 14.952295 | 16.523636 | 18.051628 | 13.605657 | 15.229344
815.198242 | -5.686861 | 30.007633 | -3.005671 | 27.574232 | -0.720864 | 33.007298 | -1.916367 | 27.832102 | -4.175047 | 37.783573 | -1.86778 | 40.010159 | 11.957966 | 38.691536 | 7.708823 | 39.7724 | 16.899864 | 29.766006 | 24.243401 | 20.122774 | 17.18722 | 13.426165 | 16.124365 | 14.904986 | 16.566107 | 18.003862 | 13.643128 | 15.198541
816.7771 | -5.653641 | 30.125114 | -2.969415 | 27.66161 | -0.672297 | 33.077232 | -1.867613 | 27.932194 | -4.107774 | 37.914875 | -1.770921 | 40.157143 | 12.16638 | 38.736641 | 7.931069 | 39.902931 | 17.020063 | 29.705164 | 24.327374 | 19.971842 | 17.198481 | 13.376189 | 16.150995 | 14.857982 | 16.608101 | 17.956259 | 13.680279 | 15.16779
818.355835 | -5.619749 | 30.242453 | -2.933069 | 27.749098 | -0.624156 | 33.147312 | -1.81848 | 28.032351 | -4.040304 | 38.046413 | -1.673311 | 40.304108 | 12.375573 | 38.779819 | 8.156025 | 40.031151 | 17.138952 | 29.643736 | 24.408997 | 19.820879 | 17.20953 | 13.326747 | 16.177258 | 14.811285 | 16.649616 | 17.908825 | 13.717106 | 15.137099
819.934387 | -5.585186 | 30.359638 | -2.896627 | 27.836704 | -0.576434 | 33.217556 | -1.768963 | 28.132574 | -3.972628 | 38.178211 | -1.574946 | 40.451054 | 12.585523 | 38.821056 | 8.383643 | 40.156998 | 17.256538 | 29.581743 | 24.488285 | 19.669922 | 17.220373 | 13.277828 | 16.203161 | 14.764894 | 16.69066 | 17.861561 | 13.753616 | 15.106466
821.512878 | -5.54996 | 30.476671 | -2.860083 | 27.924437 | -0.529116 | 33.287979 | -1.719056 | 28.232872 | -3.904732 | 38.31028 | -1.475819 | 40.597992 | 12.79621 | 38.86034 | 8.61389 | 40.280426 | 17.372833 | 29.519207 | 24.565269 | 19.519001 | 17.231022 | 13.229423 | 16.22871 | 14.718801 | 16.731245 | 17.814463 | 13.789814 | 15.075891
823.091309 | -5.514073 | 30.593538 | -2.823432 | 28.012304 | -0.482196 | 33.358593 | -1.668758 | 28.333244 | -3.836608 | 38.442627 | -1.375929 | 40.744915 | 13.007605 | 38.897652 | 8.846706 | 40.401375 | 17.487841 | 29.45615 | 24.639963 | 19.368155 | 17.241484 | 13.181521 | 16.253916 | 14.673007 | 16.77137 | 17.767536 | 13.825702 | 15.045375
824.669556 | -5.477537 | 30.710222 | -2.786671 | 28.100304 | -0.435665 | 33.429417 | -1.618069 | 28.433687 | -3.768251 | 38.575256 | -1.27528 | 40.891815 | 13.219663 | 38.93298 | 9.082026 | 40.519779 | 17.601559 | 29.392601 | 24.712387 | 19.21743 | 17.25176 | 13.134122 | 16.278778 | 14.627512 | 16.811043 | 17.720783 | 13.861281 | 15.014921
826.247681 | -5.440351 | 30.826727 | -2.749792 | 28.18845 | -0.389509 | 33.500462 | -1.56698 | 28.53421 | -3.699644 | 38.708187 | -1.17386 | 41.0387 | 13.432376 | 38.966301 | 9.319822 | 40.635605 | 17.71401 | 29.328575 | 24.782566 | 19.066845 | 17.261866 | 13.087211 | 16.303307 | 14.58231 | 16.850273 | 17.674198 | 13.896559 | 14.984528
827.825684 | -5.402526 | 30.943037 | -2.712792 | 28.276745 | -0.343722 | 33.571747 | -1.515492 | 28.634808 | -3.630782 | 38.841423 | -1.071673 | 41.185562 | 13.645703 | 38.997612 | 9.560025 | 40.748783 | 17.82519 | 29.264095 | 24.850519 | 18.916447 | 17.271801 | 13.040782 | 16.327507 | 14.5374 | 16.889061 | 17.627787 | 13.931537 | 14.954196
829.403625 | -5.364069 | 31.059147 | -2.675664 | 28.365194 | -0.298292 | 33.643284 | -1.463601 | 28.735487 | -3.561653 | 38.974976 | -0.968714 | 41.332401 | 13.859619 | 39.026894 | 9.802588 | 40.859272 | 17.935106 | 29.199186 | 24.916267 | 18.766264 | 17.281574 | 12.994827 | 16.351385 | 14.492782 | 16.927416 | 17.581549 | 13.966217 | 14.923929
830.981323 | -5.324982 | 31.175043 | -2.638404 | 28.453802 | -0.253209 | 33.71508 | -1.411303 | 28.836243 | -3.492248 | 39.108849 | -0.864984 | 41.479218 | 14.074089 | 39.054131 | 10.047448 | 40.967022 | 18.04377 | 29.133867 | 24.979834 | 18.616333 | 17.291193 | 12.949342 | 16.374947 | 14.448452 | 16.965342 | 17.535484 | 14.000605 | 14.893725
832.55896 | -5.285276 | 31.290724 | -2.601006 | 28.542574 | -0.208462 | 33.787155 | -1.358596 | 28.93708 | -3.422555 | 39.243057 | -0.760478 | 41.626007 | 14.289088 | 39.079319 | 10.294559 | 41.071983 | 18.151184 | 29.068157 | 25.041241 | 18.466684 | 17.300663 | 12.904315 | 16.398197 | 14.404409 | 17.002844 | 17.489594 | 14.034701 | 14.863587
834.136597 | -5.244954 | 31.406189 | -2.563462 | 28.631523 | -0.164037 | 33.859524 | -1.305472 | 29.038008 | -3.352559 | 39.377613 | -0.655186 | 41.772778 | 14.504601 | 39.10244 | 10.543879 | 41.174118 | 18.257368 | 29.002073 | 25.100513 | 18.317341 | 17.30999 | 12.859738 | 16.421143 | 14.360648 | 17.03993 | 17.443874 | 14.068513 | 14.833513
835.713989 | -5.204031 | 31.521408 | -2.525773 | 28.720638 | -0.119933 | 33.932186 | -1.251938 | 29.139006 | -3.282264 | 39.512505 | -0.549127 | 41.919506 | 14.720557 | 39.123482 | 10.795305 | 41.273365 | 18.362307 | 28.935648 | 25.157665 | 18.168358 | 17.319178 | 12.815614 | 16.443787 | 14.317174 | 17.076601 | 17.398336 | 14.102036 | 14.80351
837.291321 | -5.1625 | 31.636398 | -2.487925 | 28.809938 | -0.076127 | 34.005169 | -1.197977 | 29.240099 | -3.211642 | 39.647762 | -0.442272 | 42.066219 | 14.936976 | 39.142441 | 11.048841 | 41.369701 | 18.466032 | 28.868883 | 25.212732 | 18.019733 | 17.328234 | 12.771922 | 16.466139 | 14.273976 | 17.112867 | 17.35297 | 14.135283 | 14.77357
838.868469 | -5.120378 | 31.751139 | -2.449916 | 28.899422 | -0.032615 | 34.078476 | -1.143595 | 29.341274 | -3.140691 | 39.783382 | -0.334635 | 42.212898 | 15.153797 | 39.159302 | 11.304393 | 41.463074 | 18.568539 | 28.801809 | 25.265728 | 17.871519 | 17.337162 | 12.728663 | 16.488199 | 14.231058 | 17.148731 | 17.307783 | 14.168251 | 14.7437
840.445496 | -5.077668 | 31.865627 | -2.41174 | 28.989094 | 0.010617 | 34.152119 | -1.088784 | 29.442537 | -3.069397 | 39.919373 | -0.226207 | 42.359547 | 15.371004 | 39.174057 | 11.56192 | 41.553448 | 18.66984 | 28.73444 | 25.316679 | 17.723732 | 17.345968 | 12.685828 | 16.509977 | 14.188416 | 17.1842 | 17.262772 | 14.200944 | 14.713898
842.022461 | -5.034378 | 31.979856 | -2.37339 | 29.078959 | 0.053579 | 34.226112 | -1.033542 | 29.543888 | -2.997751 | 40.055744 | -0.116987 | 42.506161 | 15.588561 | 39.186695 | 11.821361 | 41.640778 | 18.769943 | 28.666796 | 25.36561 | 17.576405 | 17.354658 | 12.643412 | 16.531475 | 14.146048 | 17.219275 | 17.217936 | 14.233365 | 14.684166
843.599304 | -4.990514 | 32.093822 | -2.33486 | 29.169024 | 0.096284 | 34.300465 | -0.977863 | 29.64533 | -2.925737 | 40.192501 | -0.006969 | 42.652744 | 15.806446 | 39.197208 | 12.082663 | 41.725033 | 18.868858 | 28.598892 | 25.412542 | 17.429562 | 17.363234 | 12.601405 | 16.552698 | 14.103951 | 17.253965 | 17.173279 | 14.265519 | 14.654503
845.175964 | -4.946086 | 32.207512 | -2.296146 | 29.259285 | 0.138741 | 34.375183 | -0.921748 | 29.746857 | -2.853351 | 40.329647 | 0.103842 | 42.79929 | 16.024612 | 39.205589 | 12.345752 | 41.806168 | 18.966587 | 28.53075 | 25.4575 | 17.283239 | 17.371704 | 12.559806 | 16.573652 | 14.062128 | 17.288271 | 17.128799 | 14.297405 | 14.624912
846.752563 | -4.901098 | 32.320927 | -2.25724 | 29.349754 | 0.180964 | 34.450287 | -0.865189 | 29.848475 | -2.780575 | 40.46719 | 0.215457 | 42.945797 | 16.243046 | 39.211834 | 12.610587 | 41.884155 | 19.063147 | 28.462383 | 25.500509 | 17.137451 | 17.38007 | 12.518603 | 16.594341 | 14.020572 | 17.322203 | 17.084499 | 14.329029 | 14.595392
848.328979 | -4.855559 | 32.434059 | -2.218135 | 29.440432 | 0.222964 | 34.525776 | -0.808183 | 29.950186 | -2.707399 | 40.605141 | 0.327877 | 43.09227 | 16.461712 | 39.215927 | 12.877106 | 41.958961 | 19.158543 | 28.393808 | 25.541592 | 16.992229 | 17.388336 | 12.477793 | 16.614771 | 13.979282 | 17.355761 | 17.040379 | 14.360393 | 14.565945
849.905273 | -4.809476 | 32.546898 | -2.178826 | 29.531321 | 0.264752 | 34.601662 | -0.750728 | 30.051985 | -2.633813 | 40.743496 | 0.441101 | 43.238697 | 16.680576 | 39.217869 | 13.145243 | 42.030544 | 19.252785 | 28.325045 | 25.58077 | 16.847599 | 17.396507 | 12.437369 | 16.634945 | 13.938258 | 17.388952 | 16.996437 | 14.391499 | 14.536571
851.481445 | -4.762851 | 32.659443 | -2.139304 | 29.622429 | 0.306343 | 34.677959 | -0.692814 | 30.153879 | -2.5598 | 40.882271 | 0.555142 | 43.385094 | 16.899624 | 39.217648 | 13.41496 | 42.098885 | 19.345884 | 28.256105 | 25.618074 | 16.703575 | 17.404587 | 12.397324 | 16.654867 | 13.897496 | 17.421782 | 16.952673 | 14.422351 | 14.507268
853.057495 | -4.7157 | 32.771687 | -2.099565 | 29.713755 | 0.347746 | 34.754677 | -0.634443 | 30.255867 | -2.485353 | 41.021465 | 0.669996 | 43.531445 | 17.118809 | 39.215263 | 13.686179 | 42.163944 | 19.437845 | 28.187006 | 25.653524 | 16.56019 | 17.41258 | 12.357652 | 16.674543 | 13.856996 | 17.454252 | 16.90909 | 14.452951 | 14.478041
854.633484 | -4.668025 | 32.883629 | -2.059602 | 29.805305 | 0.388974 | 34.831818 | -0.575609 | 30.357948 | -2.410456 | 41.161091 | 0.785667 | 43.677757 | 17.338108 | 39.210709 | 13.958848 | 42.225697 | 19.528683 | 28.117764 | 25.687147 | 16.417463 | 17.42049 | 12.318348 | 16.693977 | 13.816754 | 17.48637 | 16.865686 | 14.483303 | 14.448887
856.20929 | -4.619835 | 32.995255 | -2.019408 | 29.897079 | 0.430039 | 34.909393 | -0.516308 | 30.460121 | -2.335101 | 41.30114 | 0.902158 | 43.824017 | 17.557486 | 39.203972 | 14.232903 | 42.284111 | 19.618401 | 28.048395 | 25.718964 | 16.275423 | 17.428322 | 12.279407 | 16.713173 | 13.776771 | 17.518137 | 16.822464 | 14.513409 | 14.419809
857.784973 | -4.571134 | 33.106571 | -1.978974 | 29.989086 | 0.470955 | 34.987411 | -0.456531 | 30.562393 | -2.259268 | 41.441635 | 1.01948 | 43.970242 | 17.77693 | 39.195057 | 14.508302 | 42.339161 | 19.707018 | 27.978909 | 25.749004 | 16.134077 | 17.436075 | 12.24082 | 16.732138 | 13.737041 | 17.549562 | 16.779421 | 14.543271 | 14.390805
859.360535 | -4.521933 | 33.217564 | -1.938297 | 30.081326 | 0.511733 | 35.065884 | -0.39628 | 30.664759 | -2.18295 | 41.582569 | 1.13763 | 44.116421 | 17.996393 | 39.183956 | 14.784968 | 42.390823 | 19.794535 | 27.909323 | 25.777288 | 15.993459 | 17.443758 | 12.202583 | 16.75087 | 13.697566 | 17.580648 | 16.736559 | 14.572893 | 14.361878
860.935913 | -4.472241 | 33.328232 | -1.89737 | 30.173798 | 0.552384 | 35.14481 | -0.335549 | 30.767218 | -2.106137 | 41.723946 | 1.256608 | 44.262547 | 18.215841 | 39.170666 | 15.062838 | 42.439064 | 19.880962 | 27.839655 | 25.803844 | 15.85359 | 17.451368 | 12.164694 | 16.769377 | 13.658344 | 17.611397 | 16.693878 | 14.602276 | 14.333028
862.51123 | -4.422065 | 33.438568 | -1.856184 | 30.266506 | 0.592921 | 35.224205 | -0.274334 | 30.86977 | -2.028813 | 41.865768 | 1.376421 | 44.408619 | 18.435251 | 39.155182 | 15.341856 | 42.483864 | 19.966311 | 27.769917 | 25.828693 | 15.714488 | 17.458914 | 12.127144 | 16.787663 | 13.619373 | 17.641815 | 16.651379 | 14.631422 | 14.304256
864.086426 | -4.371407 | 33.548576 | -1.814731 | 30.359459 | 0.63336 | 35.304077 | -0.212625 | 30.972425 | -1.95096 | 42.008053 | 1.497082 | 44.554653 | 18.654606 | 39.137501 | 15.621983 | 42.525208 | 20.050596 | 27.700117 | 25.851866 | 15.576163 | 17.466396 | 12.089925 | 16.805731 | 13.580648 | 17.671906 | 16.609058 | 14.660337 | 14.275559
865.661438 | -4.320281 | 33.658241 | -1.773007 | 30.452652 | 0.673709 | 35.384426 | -0.150425 | 31.075171 | -1.872573 | 42.150791 | 1.618582 | 44.70063 | 18.873854 | 39.117619 | 15.903128 | 42.563057 | 20.13382 | 27.630276 | 25.873381 | 15.43865 | 17.473818 | 12.053038 | 16.823584 | 13.542172 | 17.701674 | 16.566921 | 14.689021 | 14.246943
867.236328 | -4.268686 | 33.767567 | -1.731001 | 30.546095 | 0.713986 | 35.465263 | -0.087721 | 31.178019 | -1.793629 | 42.293999 | 1.740939 | 44.846561 | 19.092989 | 39.095535 | 16.185263 | 42.597404 | 20.216002 | 27.5604 | 25.893269 | 15.30195 | 17.481182 | 12.016471 | 16.841228 | 13.50394 | 17.731125 | 16.524963 | 14.717479 | 14.218402
868.811035 | -4.216644 | 33.876541 | -1.688712 | 30.639778 | 0.754196 | 35.546593 | -0.024518 | 31.280956 | -1.714129 | 42.43766 | 1.864138 | 44.992428 | 19.311947 | 39.071251 | 16.468281 | 42.62822 | 20.297138 | 27.490511 | 25.911551 | 15.166103 | 17.488493 | 11.980227 | 16.858665 | 13.465954 | 17.76026 | 16.483191 | 14.745708 | 14.189942
870.385742 | -4.164146 | 33.985172 | -1.646124 | 30.733721 | 0.794361 | 35.628429 | 0.039201 | 31.384001 | -1.634041 | 42.581806 | 1.98821 | 45.138256 | 19.530743 | 39.044758 | 16.752186 | 42.655491 | 20.377256 | 27.420609 | 25.928255 | 15.031099 | 17.49575 | 11.94429 | 16.875902 | 13.428205 | 17.789085 | 16.441595 | 14.773719 | 14.161559
871.960266 | -4.111211 | 34.093449 | -1.603235 | 30.827913 | 0.834488 | 35.71077 | 0.103433 | 31.487139 | -1.553365 | 42.726418 | 2.11314 | 45.284023 | 19.749311 | 39.01606 | 17.036867 | 42.679192 | 20.456352 | 27.350714 | 25.943405 | 14.896977 | 17.502958 | 11.908665 | 16.892941 | 13.390697 | 17.817606 | 16.400183 | 14.801507 | 14.133257
873.534546 | -4.057848 | 34.201363 | -1.560041 | 30.922356 | 0.874588 | 35.793617 | 0.16818 | 31.59037 | -1.472089 | 42.871498 | 2.238929 | 45.429726 | 19.967619 | 38.985149 | 17.32226 | 42.699306 | 20.534439 | 27.280842 | 25.957026 | 14.763755 | 17.510118 | 11.873343 | 16.909781 | 13.353431 | 17.845821 | 16.358953 | 14.829076 | 14.105036
875.108765 | -4.004057 | 34.308922 | -1.516527 | 31.017059 | 0.91468 | 35.876991 | 0.233455 | 31.693703 | -1.390188 | 43.017063 | 2.365598 | 45.575378 | 20.185661 | 38.952034 | 17.608335 | 42.715824 | 20.611532 | 27.210997 | 25.969143 | 14.631433 | 17.517235 | 11.83832 | 16.92643 | 13.316399 | 17.873739 | 16.317905 | 14.856431 | 14.076894
876.682922 | -3.949851 | 34.416115 | -1.47269 | 31.11202 | 0.954774 | 35.960884 | 0.299261 | 31.797132 | -1.307654 | 43.163113 | 2.493144 | 45.720974 | 20.403393 | 38.916702 | 17.895018 | 42.728722 | 20.687637 | 27.141193 | 25.979782 | 14.500037 | 17.524309 | 11.80359 | 16.94289 | 13.279602 | 17.901365 | 16.277039 | 14.883574 | 14.048833
878.256958 | -3.895231 | 34.522945 | -1.428518 | 31.207249 | 0.994886 | 36.045315 | 0.365606 | 31.900667 | -1.224467 | 43.309654 | 2.621581 | 45.866516 | 20.6208 | 38.879162 | 18.182261 | 42.737984 | 20.762774 | 27.071436 | 25.988972 | 14.369573 | 17.531343 | 11.769147 | 16.959167 | 13.243037 | 17.928699 | 16.236349 | 14.910506 | 14.020851
879.83075 | -3.840214 | 34.629402 | -1.384008 | 31.302732 | 1.035025 | 36.130276 | 0.43249 | 32.004295 | -1.140621 | 43.456676 | 2.750901 | 46.011993 | 20.837828 | 38.839413 | 18.469975 | 42.743599 | 20.836941 | 27.001747 | 25.996733 | 14.240068 | 17.538342 | 11.73499 | 16.975262 | 13.206705 | 17.955748 | 16.195845 | 14.93723 | 13.992952
881.404419 | -3.784804 | 34.735485 | -1.339151 | 31.398479 | 1.075205 | 36.215775 | 0.499919 | 32.108017 | -1.056099 | 43.604183 | 2.881111 | 46.157402 | 21.054451 | 38.797451 | 18.758102 | 42.745552 | 20.910151 | 26.932133 | 26.003092 | 14.111536 | 17.545301 | 11.701114 | 16.991177 | 13.170605 | 17.982512 | 16.155523 | 14.963748 | 13.965136
882.977905 | -3.729011 | 34.84119 | -1.293939 | 31.494492 | 1.115441 | 36.301819 | 0.567902 | 32.211838 | -0.970885 | 43.752186 | 3.012222 | 46.302753 | 21.270645 | 38.753281 | 19.046591 | 42.743828 | 20.982416 | 26.862604 | 26.008076 | 13.983986 | 17.552229 | 11.667513 | 17.006918 | 13.134732 | 18.008999 | 16.115383 | 14.990062 | 13.937401
884.551392 | -3.672839 | 34.946522 | -1.248361 | 31.590775 | 1.155747 | 36.388416 | 0.636445 | 32.315762 | -0.884961 | 43.900688 | 3.144243 | 46.448044 | 21.486383 | 38.706902 | 19.335384 | 42.738415 | 21.053751 | 26.793167 | 26.011709 | 13.857428 | 17.559124 | 11.634182 | 17.022488 | 13.099086 | 18.03521 | 16.075422 | 15.016176 | 13.909747
886.124695 | -3.616298 | 35.051472 | -1.20241 | 31.687328 | 1.196136 | 36.475567 | 0.705555 | 32.419781 | -0.798312 | 44.049686 | 3.277178 | 46.593273 | 21.701633 | 38.65831 | 19.624416 | 42.729301 | 21.124163 | 26.723833 | 26.014019 | 13.731878 | 17.56599 | 11.601118 | 17.037889 | 13.063664 | 18.06115 | 16.035643 | 15.042091 | 13.882175
887.697754 | -3.559399 | 35.156033 | -1.156082 | 31.784145 | 1.23662 | 36.563271 | 0.775233 | 32.523895 | -0.71093 | 44.199177 | 3.411025 | 46.738426 | 21.916348 | 38.607517 | 19.913601 | 42.716476 | 21.193659 | 26.654619 | 26.015028 | 13.607358 | 17.572828 | 11.568317 | 17.053125 | 13.028469 | 18.086821 | 15.996045 | 15.067809 | 13.854689
889.270813 | -3.502144 | 35.260212 | -1.109361 | 31.881241 | 1.277216 | 36.651546 | 0.845493 | 32.628113 | -0.622788 | 44.349178 | 3.545806 | 46.883526 | 22.130522 | 38.554512 | 20.202913 | 42.699928 | 21.262259 | 26.585524 | 26.014767 | 13.483864 | 17.579639 | 11.535772 | 17.068199 | 12.993493 | 18.112228 | 15.956627 | 15.093335 | 13.827283
890.843628 | -3.444549 | 35.363998 | -1.062245 | 31.978603 | 1.317934 | 36.740383 | 0.916334 | 32.732426 | -0.533879 | 44.499676 | 3.681513 | 47.028549 | 22.344101 | 38.49931 | 20.492256 | 42.679653 | 21.329966 | 26.516565 | 26.013258 | 13.361423 | 17.586426 | 11.503484 | 17.083113 | 12.958739 | 18.137377 | 15.917392 | 15.118668 | 13.799961
892.416382 | -3.386617 | 35.4674 | -1.014721 | 32.076244 | 1.358792 | 36.829792 | 0.987769 | 32.836838 | -0.444181 | 44.650684 | 3.818164 | 47.173512 | 22.55707 | 38.441898 | 20.781586 | 42.655632 | 21.396793 | 26.447748 | 26.010527 | 13.240037 | 17.593191 | 11.471444 | 17.097872 | 12.924205 | 18.162268 | 15.878336 | 15.143811 | 13.772722
893.988953 | -3.328361 | 35.570404 | -0.966783 | 32.174156 | 1.3998 | 36.919773 | 1.059799 | 32.941345 | -0.353682 | 44.802189 | 3.955757 | 47.318398 | 22.769381 | 38.382294 | 21.070818 | 42.627865 | 21.462751 | 26.379086 | 26.006603 | 13.119726 | 17.599934 | 11.439651 | 17.112476 | 12.889889 | 18.186903 | 15.839462 | 15.168767 | 13.745568
895.561401 | -3.269789 | 35.673016 | -0.918422 | 32.272346 | 1.440974 | 37.01033 | 1.132434 | 33.045948 | -0.262364 | 44.954205 | 4.094303 | 47.463215 | 22.981009 | 38.320492 | 21.359898 | 42.596344 | 21.527849 | 26.310583 | 26.001509 | 13.000497 | 17.606657 | 11.4081 | 17.126932 | 12.855789 | 18.21129 | 15.800769 | 15.193538 | 13.718499
897.133667 | -3.210904 | 35.775223 | -0.869626 | 32.370811 | 1.482331 | 37.101471 | 1.205683 | 33.150646 | -0.170206 | 45.106728 | 4.233815 | 47.607964 | 23.191925 | 38.256493 | 21.648766 | 42.561054 | 21.592102 | 26.242249 | 25.995274 | 12.882358 | 17.613363 | 11.376787 | 17.141239 | 12.821904 | 18.235432 | 15.762255 | 15.218126 | 13.691512
898.705872 | -3.15172 | 35.877037 | -0.820387 | 32.469555 | 1.523882 | 37.193195 | 1.279553 | 33.255447 | -0.077193 | 45.259766 | 4.374299 | 47.75264 | 23.402098 | 38.190304 | 21.937349 | 42.521996 | 21.655519 | 26.174091 | 25.987921 | 12.76532 | 17.620052 | 11.345708 | 17.155403 | 12.788232 | 18.259331 | 15.723922 | 15.242534 | 13.664611
900.277954 | -3.092243 | 35.978455 | -0.770693 | 32.568584 | 1.565645 | 37.285511 | 1.354054 | 33.360344 | 0.016697 | 45.413315 | 4.515768 | 47.897247 | 23.611496 | 38.121922 | 22.225592 | 42.479156 | 21.718113 | 26.106117 | 25.979479 | 12.649391 | 17.626726 | 11.314858 | 17.169426 | 12.75477 | 18.28299 | 15.685766 | 15.266765 | 13.637792
901.849792 | -3.032485 | 36.079464 | -0.720539 | 32.667885 | 1.607632 | 37.37841 | 1.429188 | 33.465336 | 0.111476 | 45.567371 | 4.65822 | 48.041779 | 23.820072 | 38.051353 | 22.513403 | 42.432541 | 21.779892 | 26.03834 | 25.969975 | 12.534589 | 17.633387 | 11.284237 | 17.18331 | 12.72152 | 18.306414 | 15.647792 | 15.290818 | 13.611059
903.421509 | -2.972454 | 36.180069 | -0.669912 | 32.767467 | 1.649859 | 37.471905 | 1.504968 | 33.570423 | 0.207166 | 45.721943 | 4.801672 | 48.186234 | 24.0278 | 37.978607 | 22.800724 | 42.382133 | 21.840866 | 25.970764 | 25.959435 | 12.420918 | 17.640034 | 11.253839 | 17.19706 | 12.688479 | 18.329605 | 15.609998 | 15.314698 | 13.584412
904.993042 | -2.912158 | 36.28027 | -0.6188 | 32.867332 | 1.692342 | 37.565998 | 1.581403 | 33.67561 | 0.30379 | 45.877029 | 4.946136 | 48.330616 | 24.234652 | 37.903679 | 23.087496 | 42.327934 | 21.901052 | 25.903397 | 25.947886 | 12.308384 | 17.646669 | 11.22366 | 17.210674 | 12.655645 | 18.352568 | 15.572381 | 15.338408 | 13.557848
906.564575 | -2.851609 | 36.380066 | -0.567195 | 32.967484 | 1.735097 | 37.66069 | 1.658501 | 33.780891 | 0.401365 | 46.032631 | 5.09162 | 48.474926 | 24.440586 | 37.826576 | 23.373638 | 42.269939 | 21.960459 | 25.836245 | 25.935354 | 12.197 | 17.653296 | 11.193695 | 17.224161 | 12.623017 | 18.375305 | 15.534944 | 15.361948 | 13.531369
908.135864 | -2.790822 | 36.47945 | -0.515088 | 33.067909 | 1.778136 | 37.755978 | 1.736267 | 33.886261 | 0.499906 | 46.188744 | 5.238127 | 48.619148 | 24.645554 | 37.747311 | 23.659061 | 42.208153 | 22.019094 | 25.769321 | 25.921869 | 12.08678 | 17.659912 | 11.163946 | 17.23752 | 12.590596 | 18.39782 | 15.497687 | 15.38532 | 13.504978
909.706909 | -2.729797 | 36.578419 | -0.462463 | 33.168621 | 1.82148 | 37.851868 | 1.814718 | 33.991726 | 0.599442 | 46.345367 | 5.38568 | 48.763294 | 24.849535 | 37.665871 | 23.943714 | 42.142559 | 22.076973 | 25.702629 | 25.907459 | 11.977722 | 17.666521 | 11.134405 | 17.250755 | 12.558377 | 18.420115 | 15.460608 | 15.408526 | 13.478672
911.277954 | -2.668551 | 36.676983 | -0.40931 | 33.269611 | 1.865144 | 37.948368 | 1.893862 | 34.09729 | 0.699995 | 46.502514 | 5.534288 | 48.907364 | 25.05249 | 37.582272 | 24.227516 | 42.073162 | 22.134109 | 25.636173 | 25.892151 | 11.86984 | 17.673124 | 11.10507 | 17.263868 | 12.526361 | 18.442196 | 15.423707 | 15.431572 | 13.452451
912.848816 | -2.60709 | 36.775135 | -0.355614 | 33.370895 | 1.909147 | 38.045475 | 1.973713 | 34.20295 | 0.801591 | 46.660179 | 5.683971 | 49.051361 | 25.254385 | 37.496513 | 24.510397 | 41.999958 | 22.190512 | 25.56996 | 25.875973 | 11.763134 | 17.679722 | 11.075936 | 17.276865 | 12.494542 | 18.464066 | 15.386983 | 15.454457 | 13.426314
914.419556 | -2.545432 | 36.872875 | -0.301368 | 33.472454 | 1.953503 | 38.143188 | 2.054277 | 34.308697 | 0.904247 | 46.818356 | 5.834733 | 49.195271 | 25.455166 | 37.408604 | 24.792259 | 41.922951 | 22.246193 | 25.504002 | 25.858955 | 11.65762 | 17.686314 | 11.047003 | 17.289743 | 12.462925 | 18.485727 | 15.350437 | 15.477183 | 13.400265
915.990051 | -2.483582 | 36.970192 | -0.246553 | 33.574299 | 1.998232 | 38.241512 | 2.135571 | 34.414539 | 1.007993 | 46.977051 | 5.986593 | 49.339096 | 25.654797 | 37.318542 | 25.07303 | 41.842133 | 22.301167 | 25.438301 | 25.841129 | 11.553303 | 17.692904 | 11.018265 | 17.302511 | 12.431506 | 18.507183 | 15.31407 | 15.499755 | 13.374301
917.560425 | -2.421555 | 37.067101 | -0.191156 | 33.676434 | 2.043355 | 38.34045 | 2.217609 | 34.520477 | 1.112861 | 47.136265 | 6.139575 | 49.482849 | 25.853243 | 37.226337 | 25.352631 | 41.757507 | 22.355444 | 25.372862 | 25.822523 | 11.450185 | 17.699492 | 10.989719 | 17.315168 | 12.400283 | 18.528437 | 15.277878 | 15.522173 | 13.348422
919.130737 | -2.359363 | 37.163593 | -0.135161 | 33.778854 | 2.08889 | 38.440002 | 2.300406 | 34.626511 | 1.218876 | 47.296001 | 6.293694 | 49.626518 | 26.050453 | 37.131996 | 25.630966 | 41.669071 | 22.409039 | 25.307695 | 25.803167 | 11.348275 | 17.706078 | 10.961363 | 17.327717 | 12.369253 | 18.549496 | 15.241861 | 15.54444 | 13.32263
920.700806 | -2.29703 | 37.259663 | -0.078559 | 33.881546 | 2.134852 | 38.540165 | 2.383969 | 34.732624 | 1.32606 | 47.456234 | 6.448952 | 49.770088 | 26.246357 | 37.03553 | 25.907906 | 41.576836 | 22.46196 | 25.242811 | 25.7831 | 11.247591 | 17.712664 | 10.933196 | 17.340162 | 12.338422 | 18.570356 | 15.206026 | 15.566557 | 13.296926
922.270813 | -2.234554 | 37.35532 | -0.021316 | 33.984539 | 2.181278 | 38.640953 | 2.468335 | 34.83884 | 1.434473 | 47.617004 | 6.605411 | 49.913593 | 26.440945 | 36.93692 | 26.183413 | 41.480785 | 22.514231 | 25.1782 | 25.762352 | 11.148115 | 17.71925 | 10.905209 | 17.352509 | 12.307778 | 18.591028 | 15.170362 | 15.588531 | 13.271305
923.840637 | -2.171964 | 37.450558 | 0.036579 | 34.087811 | 2.228184 | 38.742355 | 2.553513 | 34.945145 | 1.54414 | 47.77829 | 6.763074 | 50.057007 | 26.634125 | 36.836197 | 26.457319 | 41.380928 | 22.565859 | 25.11388 | 25.740961 | 11.04987 | 17.72584 | 10.877403 | 17.364756 | 12.277328 | 18.611513 | 15.134875 | 15.610361 | 13.245771
925.410278 | -2.109288 | 37.545376 | 0.095154 | 34.19136 | 2.275602 | 38.844372 | 2.639533 | 35.051529 | 1.655116 | 47.940071 | 6.92198 | 50.200321 | 26.825811 | 36.733368 | 26.729473 | 41.27729 | 22.616859 | 25.049858 | 25.718977 | 10.952862 | 17.732431 | 10.849777 | 17.376907 | 12.247069 | 18.631815 | 15.099566 | 15.63205 | 13.220325
926.979797 | -2.046536 | 37.639793 | 0.154448 | 34.295185 | 2.323573 | 38.946995 | 2.726439 | 35.15799 | 1.767475 | 48.102345 | 7.082195 | 50.343529 | 27.015953 | 36.628468 | 26.999754 | 41.169926 | 22.667261 | 24.986124 | 25.696444 | 10.857061 | 17.739027 | 10.822323 | 17.388971 | 12.216995 | 18.651941 | 15.064426 | 15.653604 | 13.194963
928.549133 | -1.983737 | 37.733814 | 0.214475 | 34.39925 | 2.372116 | 39.050194 | 2.814241 | 35.264488 | 1.881243 | 48.265049 | 7.243726 | 50.486576 | 27.204466 | 36.521564 | 27.268017 | 41.058941 | 22.71707 | 24.922682 | 25.673399 | 10.762466 | 17.745628 | 10.795041 | 17.400949 | 12.187106 | 18.671892 | 15.029461 | 15.675022 | 13.169685
930.118286 | -1.920907 | 37.827461 | 0.275249 | 34.503532 | 2.421251 | 39.153957 | 2.902956 | 35.370995 | 1.996451 | 48.428139 | 7.406592 | 50.629425 | 27.3913 | 36.412716 | 27.534163 | 40.944435 | 22.766298 | 24.859533 | 25.649876 | 10.669061 | 17.752235 | 10.767929 | 17.412842 | 12.157401 | 18.691669 | 14.994667 | 15.696307 | 13.144492
931.687317 | -1.858044 | 37.92075 | 0.336795 | 34.608028 | 2.471003 | 39.25827 | 2.992608 | 35.477509 | 2.113141 | 48.591599 | 7.570833 | 50.772068 | 27.576443 | 36.301956 | 27.798147 | 40.826481 | 22.814964 | 24.796665 | 25.625902 | 10.576814 | 17.75885 | 10.740978 | 17.424654 | 12.127873 | 18.711283 | 14.960039 | 15.717465 | 13.119378
933.256226 | -1.79516 | 38.013699 | 0.399122 | 34.712715 | 2.521388 | 39.363121 | 3.083207 | 35.583996 | 2.231334 | 48.755383 | 7.736459 | 50.914463 | 27.75985 | 36.18935 | 28.059893 | 40.70517 | 22.863079 | 24.734079 | 25.601503 | 10.485712 | 17.765474 | 10.714188 | 17.436386 | 12.098518 | 18.730732 | 14.925575 | 15.738497 | 13.094343
934.825012 | -1.732275 | 38.106312 | 0.462233 | 34.817562 | 2.572413 | 39.468475 | 3.174749 | 35.690426 | 2.351035 | 48.919437 | 7.903459 | 51.056564 | 27.941471 | 36.074955 | 28.319302 | 40.580601 | 22.910648 | 24.671782 | 25.576706 | 10.39575 | 17.772104 | 10.687556 | 17.448044 | 12.06934 | 18.750019 | 14.891278 | 15.759401 | 13.069388
936.393555 | -1.669393 | 38.198605 | 0.526138 | 34.922554 | 2.624094 | 39.574322 | 3.267246 | 35.79678 | 2.472262 | 49.083725 | 8.071847 | 51.198341 | 28.121283 | 35.95882 | 28.576328 | 40.452862 | 22.957684 | 24.609764 | 25.551537 | 10.30691 | 17.778742 | 10.661081 | 17.459625 | 12.040333 | 18.769146 | 14.857145 | 15.780182 | 13.044514
937.961914 | -1.606522 | 38.290592 | 0.590843 | 35.027672 | 2.676441 | 39.680641 | 3.360702 | 35.90303 | 2.595028 | 49.248215 | 8.241627 | 51.339767 | 28.299259 | 35.841003 | 28.830912 | 40.322033 | 23.004192 | 24.548031 | 25.526014 | 10.219175 | 17.785391 | 10.634759 | 17.471134 | 12.011496 | 18.788116 | 14.823174 | 15.800839 | 13.019716
939.530151 | -1.543661 | 38.382294 | 0.656362 | 35.132904 | 2.729471 | 39.787426 | 3.455129 | 36.009167 | 2.719357 | 49.412876 | 8.412818 | 51.48082 | 28.475391 | 35.721539 | 29.083031 | 40.188194 | 23.05019 | 24.48657 | 25.500158 | 10.132524 | 17.792048 | 10.608585 | 17.482573 | 11.982822 | 18.806932 | 14.789363 | 15.821378 | 12.994993
941.098328 | -1.480817 | 38.473721 | 0.722699 | 35.238232 | 2.783193 | 39.894657 | 3.55053 | 36.115166 | 2.845255 | 49.577679 | 8.585422 | 51.621468 | 28.649656 | 35.600479 | 29.332632 | 40.051426 | 23.095682 | 24.425385 | 25.473988 | 10.046943 | 17.798716 | 10.582557 | 17.493942 | 11.954311 | 18.8256 | 14.755707 | 15.841798 | 12.970345
942.666321 | -1.417993 | 38.56488 | 0.789858 | 35.343632 | 2.837615 | 40.002316 | 3.646905 | 36.221008 | 2.97273 | 49.74258 | 8.759435 | 51.761681 | 28.822033 | 35.477875 | 29.579676 | 39.911812 | 23.14068 | 24.364473 | 25.447525 | 9.962418 | 17.805393 | 10.556671 | 17.505247 | 11.925961 | 18.844116 | 14.722207 | 15.862102 | 12.945769
944.23407 | -1.355202 | 38.655788 | 0.857836 | 35.449089 | 2.892741 | 40.110382 | 3.744249 | 36.32666 | 3.101779 | 49.907536 | 8.934846 | 51.901421 | 28.992493 | 35.353783 | 29.824106 | 39.76944 | 23.185186 | 24.303837 | 25.420786 | 9.87894 | 17.812082 | 10.530928 | 17.516483 | 11.89777 | 18.862488 | 14.688864 | 15.882287 | 12.921268
945.801636 | -1.292436 | 38.746452 | 0.926646 | 35.554588 | 2.948585 | 40.218845 | 3.842573 | 36.432117 | 3.232419 | 50.072525 | 9.111671 | 52.040668 | 29.161037 | 35.228237 | 30.06591 | 39.624378 | 23.229216 | 24.243467 | 25.393789 | 9.796487 | 17.818783 | 10.505321 | 17.527657 | 11.869735 | 18.880713 | 14.655673 | 15.90236 | 12.896837
947.369141 | -1.229703 | 38.836899 | 0.996286 | 35.660114 | 3.005153 | 40.327694 | 3.941873 | 36.537357 | 3.364652 | 50.237514 | 9.289907 | 52.179401 | 29.327652 | 35.101284 | 30.305058 | 39.476704 | 23.272772 | 24.183367 | 25.366547 | 9.715046 | 17.825493 | 10.479849 | 17.538769 | 11.841853 | 18.898798 | 14.622632 | 15.922319 | 12.872478
948.936523 | -1.167007 | 38.927132 | 1.066759 | 35.765652 | 3.062451 | 40.436909 | 4.042149 | 36.642357 | 3.49848 | 50.40247 | 9.469545 | 52.317589 | 29.492321 | 34.972977 | 30.541515 | 39.326496 | 23.315863 | 24.123535 | 25.339079 | 9.634604 | 17.832216 | 10.45451 | 17.549818 | 11.814122 | 18.91674 | 14.589742 | 15.942167 | 12.848186
950.503601 | -1.104352 | 39.017155 | 1.138061 | 35.87117 | 3.12048 | 40.546467 | 4.143392 | 36.747089 | 3.633895 | 50.567348 | 9.650572 | 52.455193 | 29.655022 | 34.843361 | 30.77524 | 39.17384 | 23.358494 | 24.063971 | 25.311399 | 9.555153 | 17.838949 | 10.429301 | 17.560808 | 11.786542 | 18.934546 | 14.557003 | 15.961904 | 12.823967
952.070618 | -1.04173 | 39.106991 | 1.210203 | 35.976677 | 3.179256 | 40.656368 | 4.245615 | 36.851555 | 3.770918 | 50.73214 | 9.833008 | 52.592209 | 29.815773 | 34.712467 | 31.006243 | 39.018784 | 23.400679 | 24.004665 | 25.28352 | 9.476666 | 17.845694 | 10.404219 | 17.571741 | 11.759107 | 18.952215 | 14.524407 | 15.981531 | 12.799812
953.637512 | -0.979142 | 39.196648 | 1.283186 | 36.08215 | 3.238781 | 40.766598 | 4.348815 | 36.955734 | 3.909548 | 50.896816 | 10.016848 | 52.728611 | 29.97456 | 34.580338 | 31.234503 | 38.861408 | 23.442421 | 23.94562 | 25.255453 | 9.399134 | 17.852453 | 10.379258 | 17.582619 | 11.731814 | 18.969751 | 14.491956 | 16.001053 | 12.775723
955.204102 | -0.916605 | 39.286133 | 1.356996 | 36.187557 | 3.299051 | 40.877125 | 4.45297 | 37.059589 | 4.049757 | 51.061314 | 10.20205 | 52.864349 | 30.131351 | 34.447037 | 31.459957 | 38.701805 | 23.483723 | 23.886841 | 25.227219 | 9.322554 | 17.859221 | 10.354424 | 17.593437 | 11.704667 | 18.987152 | 14.459652 | 16.020466 | 12.751703
956.770691 | -0.854104 | 39.375469 | 1.431647 | 36.292908 | 3.360081 | 40.987957 | 4.558098 | 37.163124 | 4.191575 | 51.225643 | 10.388648 | 52.999428 | 30.286173 | 34.312584 | 31.682638 | 38.540016 | 23.524597 | 23.828316 | 25.198822 | 9.246899 | 17.866003 | 10.329706 | 17.604202 | 11.677658 | 19.004425 | 14.427488 | 16.039774 | 12.727747
958.337036 | -0.791645 | 39.464653 | 1.507131 | 36.39817 | 3.421868 | 41.099064 | 4.664182 | 37.266308 | 4.33498 | 51.389748 | 10.576612 | 53.133804 | 30.438997 | 34.177036 | 31.9025 | 38.376129 | 23.565044 | 23.77005 | 25.170279 | 9.172165 | 17.872797 | 10.305107 | 17.614914 | 11.650789 | 19.021568 | 14.395467 | 16.058975 | 12.703855
959.903198 | -0.729223 | 39.553703 | 1.583452 | 36.503342 | 3.484421 | 41.210442 | 4.771229 | 37.369133 | 4.479984 | 51.553619 | 10.76595 | 53.267471 | 30.589842 | 34.040417 | 32.119553 | 38.210197 | 23.605078 | 23.712036 | 25.1416 | 9.098332 | 17.879602 | 10.280622 | 17.625574 | 11.624054 | 19.038584 | 14.363584 | 16.078075 | 12.680024
961.469238 | -0.666842 | 39.642624 | 1.660605 | 36.608402 | 3.54774 | 41.322071 | 4.879227 | 37.471581 | 4.626572 | 51.717216 | 10.956643 | 53.400398 | 30.738688 | 33.902775 | 32.333767 | 38.042297 | 23.644699 | 23.654278 | 25.112797 | 9.025393 | 17.886419 | 10.256249 | 17.636181 | 11.597453 | 19.055475 | 14.33184 | 16.097071 | 12.656258
963.035034 | -0.604499 | 39.73143 | 1.738591 | 36.713341 | 3.611829 | 41.433945 | 4.988174 | 37.573635 | 4.774747 | 51.88052 | 11.14869 | 53.53257 | 30.885542 | 33.764149 | 32.545147 | 37.872486 | 23.683916 | 23.596771 | 25.083879 | 8.953331 | 17.89325 | 10.231987 | 17.646738 | 11.570985 | 19.072243 | 14.300231 | 16.115967 | 12.632551
964.600769 | -0.542195 | 39.820137 | 1.817407 | 36.818146 | 3.67669 | 41.546047 | 5.098065 | 37.675285 | 4.924501 | 52.043503 | 11.342079 | 53.663956 | 31.030399 | 33.624573 | 32.753674 | 37.700832 | 23.722733 | 23.539515 | 25.054859 | 8.882137 | 17.900089 | 10.207831 | 17.657248 | 11.544645 | 19.088886 | 14.268759 | 16.13476 | 12.608905
966.166321 | -0.47993 | 39.908745 | 1.897049 | 36.922798 | 3.742324 | 41.658367 | 5.208892 | 37.776505 | 5.075828 | 52.206135 | 11.536798 | 53.79454 | 31.17326 | 33.484089 | 32.959343 | 37.527405 | 23.761154 | 23.482508 | 25.025743 | 8.811798 | 17.906944 | 10.183783 | 17.667706 | 11.518435 | 19.10541 | 14.237421 | 16.153456 | 12.58532
967.731628 | -0.417696 | 39.997265 | 1.977518 | 37.02729 | 3.808737 | 41.770893 | 5.320655 | 37.877293 | 5.228726 | 52.368397 | 11.732846 | 53.924305 | 31.314129 | 33.342731 | 33.162155 | 37.352253 | 23.799189 | 23.425745 | 24.996544 | 8.742301 | 17.913809 | 10.159836 | 17.678118 | 11.492349 | 19.121815 | 14.206215 | 16.17205 | 12.561792
969.296753 | -0.3555 | 40.085705 | 2.058806 | 37.131603 | 3.875924 | 41.883602 | 5.433339 | 37.977619 | 5.38318 | 52.530251 | 11.930198 | 54.053223 | 31.452997 | 33.200542 | 33.362091 | 37.175453 | 23.836838 | 23.369234 | 24.967272 | 8.673637 | 17.920685 | 10.135992 | 17.688482 | 11.466388 | 19.138102 | 14.175142 | 16.190548 | 12.538324
970.861816 | -0.293333 | 40.174084 | 2.140918 | 37.235737 | 3.943895 | 41.996502 | 5.54695 | 38.077488 | 5.539197 | 52.691696 | 12.128863 | 54.181286 | 31.58988 | 33.057549 | 33.559166 | 36.997047 | 23.874109 | 23.312962 | 24.937931 | 8.605789 | 17.927574 | 10.112247 | 17.698801 | 11.440549 | 19.154272 | 14.144197 | 16.208948 | 12.514912
972.426636 | -0.231198 | 40.262405 | 2.223845 | 37.339668 | 4.012646 | 42.10957 | 5.661472 | 38.176872 | 5.69676 | 52.852688 | 12.328817 | 54.308464 | 31.72477 | 32.913792 | 33.753368 | 36.817112 | 23.911009 | 23.256935 | 24.908533 | 8.53875 | 17.934473 | 10.088598 | 17.709074 | 11.41483 | 19.170328 | 14.113383 | 16.227251 | 12.491557
973.991394 | -0.169083 | 40.350677 | 2.307592 | 37.443398 | 4.082184 | 42.222797 | 5.776911 | 38.275768 | 5.855877 | 53.013226 | 12.53007 | 54.434757 | 31.857683 | 32.769287 | 33.94471 | 36.635677 | 23.947544 | 23.201145 | 24.879084 | 8.472501 | 17.941383 | 10.065042 | 17.719303 | 11.389228 | 19.186272 | 14.082694 | 16.245461 | 12.468256
975.555847 | -0.107003 | 40.438908 | 2.392139 | 37.546894 | 4.152497 | 42.336166 | 5.893238 | 38.374146 | 6.016509 | 53.173256 | 12.732572 | 54.56012 | 31.9886 | 32.624107 | 34.13316 | 36.452843 | 23.983713 | 23.145601 | 24.849596 | 8.407044 | 17.948305 | 10.041583 | 17.729486 | 11.363746 | 19.202101 | 14.052135 | 16.263575 | 12.445013
977.120239 | -0.044935 | 40.527107 | 2.477502 | 37.650169 | 4.223602 | 42.449677 | 6.010472 | 38.472015 | 6.178684 | 53.332783 | 12.936355 | 54.684559 | 32.11755 | 32.478245 | 34.31876 | 36.268623 | 24.019526 | 23.09029 | 24.82007 | 8.342355 | 17.955238 | 10.018211 | 17.739628 | 11.338375 | 19.217821 | 14.021697 | 16.281595 | 12.421822
978.684387 | 0.01711 | 40.61528 | 2.563665 | 37.753197 | 4.295489 | 42.563309 | 6.128589 | 38.569351 | 6.342372 | 53.491776 | 13.141381 | 54.808048 | 32.244522 | 32.331753 | 34.501484 | 36.083096 | 24.054985 | 23.035217 | 24.79052 | 8.27843 | 17.962183 | 9.99493 | 17.749727 | 11.313119 | 19.233431 | 13.991385 | 16.29952 | 12.398685
980.248413 | 0.079139 | 40.703445 | 2.650628 | 37.855972 | 4.368162 | 42.677059 | 6.247588 | 38.666142 | 6.507571 | 53.650215 | 13.347648 | 54.930569 | 32.36953 | 32.184662 | 34.681347 | 35.896305 | 24.090097 | 22.980377 | 24.760948 | 8.215256 | 17.969135 | 9.971735 | 17.759785 | 11.287973 | 19.248934 | 13.961195 | 16.317356 | 12.3756
981.812195 | 0.141151 | 40.791595 | 2.73838 | 37.958477 | 4.441616 | 42.790905 | 6.367453 | 38.762371 | 6.674259 | 53.808064 | 13.555128 | 55.052101 | 32.492565 | 32.037006 | 34.858334 | 35.708324 | 24.124863 | 22.925777 | 24.731365 | 8.152826 | 17.976099 | 9.948627 | 17.7698 | 11.262939 | 19.264328 | 13.931128 | 16.335096 | 12.35257
983.375854 | 0.203161 | 40.879749 | 2.826933 | 38.060719 | 4.515862 | 42.904854 | 6.488194 | 38.85804 | 6.842454 | 53.965332 | 13.763843 | 55.172642 | 32.613655 | 31.888803 | 35.032486 | 35.519173 | 24.159292 | 22.871403 | 24.701775 | 8.091121 | 17.983074 | 9.925599 | 17.779776 | 11.238011 | 19.279617 | 13.901178 | 16.352749 | 12.329587
984.939331 | 0.265162 | 40.967911 | 2.916268 | 38.162666 | 4.590891 | 43.018883 | 6.609788 | 38.953129 | 7.012125 | 54.121979 | 13.973751 | 55.292168 | 32.732788 | 31.740097 | 35.203777 | 35.328926 | 24.193384 | 22.817261 | 24.672182 | 8.030137 | 17.990057 | 9.902655 | 17.789709 | 11.21319 | 19.294802 | 13.871349 | 16.37031 | 12.306657
986.502747 | 0.327158 | 41.056095 | 3.006386 | 38.264328 | 4.666705 | 43.132988 | 6.732234 | 39.047626 | 7.183269 | 54.277992 | 14.184852 | 55.410667 | 32.849983 | 31.590912 | 35.372223 | 35.137627 | 24.227148 | 22.76335 | 24.642597 | 7.969863 | 17.997051 | 9.879789 | 17.799604 | 11.188474 | 19.309883 | 13.841639 | 16.387781 | 12.283777
988.065796 | 0.389158 | 41.144295 | 3.097281 | 38.365677 | 4.743303 | 43.24715 | 6.855521 | 39.141521 | 7.355873 | 54.433346 | 14.397127 | 55.528118 | 32.965237 | 31.441278 | 35.53783 | 34.945324 | 24.260584 | 22.709665 | 24.613024 | 7.910288 | 18.004053 | 9.857001 | 17.80946 | 11.16386 | 19.324862 | 13.812045 | 16.405163 | 12.260946
989.628784 | 0.451164 | 41.232533 | 3.188951 | 38.466721 | 4.820688 | 43.361378 | 6.979645 | 39.234806 | 7.529935 | 54.588032 | 14.610575 | 55.644516 | 33.078568 | 31.291222 | 35.700615 | 34.752064 | 24.293697 | 22.656206 | 24.583466 | 7.851402 | 18.011065 | 9.834289 | 17.819277 | 11.139347 | 19.339741 | 13.782565 | 16.422459 | 12.238163
991.191589 | 0.513175 | 41.320805 | 3.281386 | 38.567436 | 4.898853 | 43.475643 | 7.104591 | 39.327469 | 7.705431 | 54.74202 | 14.825165 | 55.759838 | 33.189972 | 31.140778 | 35.860569 | 34.557907 | 24.326492 | 22.602974 | 24.55393 | 7.793197 | 18.018084 | 9.811652 | 17.829056 | 11.114936 | 19.354519 | 13.753202 | 16.439663 | 12.215429
992.754211 | 0.5752 | 41.409122 | 3.374585 | 38.66782 | 4.9778 | 43.589947 | 7.230355 | 39.419498 | 7.882357 | 54.895302 | 15.040895 | 55.874073 | 33.299461 | 30.989971 | 36.017708 | 34.362892 | 24.358973 | 22.549967 | 24.524424 | 7.735662 | 18.02511 | 9.789087 | 17.838797 | 11.090623 | 19.369196 | 13.723952 | 16.456781 | 12.192743
994.316711 | 0.637244 | 41.497498 | 3.468546 | 38.767872 | 5.057534 | 43.704281 | 7.356934 | 39.510891 | 8.060713 | 55.047859 | 15.257762 | 55.987217 | 33.407055 | 30.83882 | 36.172054 | 34.167057 | 24.391146 | 22.497179 | 24.494949 | 7.678783 | 18.032146 | 9.766593 | 17.848499 | 11.066405 | 19.383778 | 13.694814 | 16.473814 | 12.170103
995.878906 | 0.69931 | 41.585922 | 3.563258 | 38.867565 | 5.138047 | 43.81863 | 7.48431 | 39.601627 | 8.240472 | 55.199673 | 15.475737 | 56.099247 | 33.512749 | 30.687365 | 36.323597 | 33.970459 | 24.42301 | 22.444613 | 24.465513 | 7.622558 | 18.03919 | 9.744169 | 17.858168 | 11.042284 | 19.398262 | 13.665788 | 16.490759 | 12.147509
997.44104 | 0.761401 | 41.674419 | 3.65872 | 38.966908 | 5.21934 | 43.932991 | 7.612482 | 39.691708 | 8.421633 | 55.350727 | 15.694814 | 56.210155 | 33.616558 | 30.535624 | 36.472363 | 33.773136 | 24.454571 | 22.392265 | 24.436117 | 7.566972 | 18.04624 | 9.721812 | 17.867796 | 11.018257 | 19.412649 | 13.63687 | 16.50762 | 12.12496
999.00293 | 0.823516 | 41.762989 | 3.754919 | 39.06588 | 5.301407 | 44.047348 | 7.741429 | 39.781113 | 8.604169 | 55.500996 | 15.914964 | 56.31992 | 33.718483 | 30.383635 | 36.618343 | 33.57515 | 24.485832 | 22.340141 | 24.406771 | 7.512022 | 18.053295 | 9.699523 | 17.87739 | 10.994323 | 19.426941 | 13.608066 | 16.524393 | 12.102458