## Figure 3
Fractional change, n in nonlinear case | Nonlinearity , k | Fractional change in symmetric case, n = k/2
0 | 0 | 0
0.1 | 0.1980198 | 0.0990099
0.2 | 0.3846154 | 0.1923077
0.3 | 0.5504587 | 0.2752294
0.4 | 0.6896552 | 0.3448276
0.5 | 0.8 | 0.4
0.6 | 0.8823529 | 0.4411765
0.7 | 0.9395973 | 0.4697987
0.8 | 0.9756098 | 0.4878049
0.9 | 0.9944751 | 0.4972376
1 | 1 | 0.5

## Figure 5
Fabric nonlinearlity from experiment | Distance from the NA | Normalised distance, dn (%) | fabric type
0.016 | 0.4367544 | 87.35089 | Bari- frontside (warp/weft)
0.019 | 0.4310798 | 86.21595 | Bari - backside (warp/weft)
0.028 | 0.416334 | 83.2668 | Escalade - frontside (warp)
0.037 | 0.4038231 | 80.76462 | Lagonda - frontside (warp)
0.062 | 0.375501 | 75.1002 | Escalade - backside (warp)
0.067 | 0.3705782 | 74.11564 | Lagonda - backside (warp)
0.087 | 0.3525212 | 70.50424 | Lagonda - frontside (weft)
0.091 | 0.349169 | 69.83379 | Escalade - frontside (weft)
0.15 | 0.3063508 | 61.27017 | Escalade - backside (weft)
0.157 | 0.3018839 | 60.37677 | Lagonda - backside (weft)
0.213 | 0.2692404 | 53.84808 | PES - frontside (warp/weft)
0.255 | 0.2475124 | 49.50248 | PES - backside (warp/weft)

## Figure 10
Resistance change during bending
Bari fabric
Encapsulation thickness | Negative bending | Positive bending
100 | 36.8 | -4.34
200 | 18.24 | -2.65
400 | 7.43 | -0.27
600 | -0.27 | 5.19
800 | -4.52 | 8.48
PES fabric
Encapsulation thickness | Negative bending | Positive bending
100 | 22.9 | -2.68
200 | 11.5 | -0.96
300 | 3.92 | 0.12
400 | -1.62 | 3.53
600 | -2.69 | 12.47
Lagonda weft fabric
Encapsulation thickness | Negative bending | Positive bending
100 | 61.97 | -8.27
200 | 48.41 | -5.4
400 | 34.42 | 1.39
600 | 17.75 | 17.4
800 | 9.91 | 41.35
Lagonda warp fabric
Encapsulation thickness | Negative bending | Positive bending
100 | 61.95 | -8.24
200 | 45.24 | -6.74
400 | 33.74 | -3.06
600 | 11.92 | -4.78
800 | 5.24 | -2.99
Escalade weft fabric
Encapsulation thickness | Negative bending | Positive bending
100 | 61.5 | -4.05
200 | 56.63 | -3.25
400 | 26.65 | 0.93
600 | 18.13 | 12.71
800 | 13.61 | 18.08
Escalade warp fabric
Encapsulation thickness | Negative bending | Positive bending
100 | 43.06 | -2.33
200 | 37.36 | -0.95
400 | 17.36 | -0.97
600 | 8.83 | 0.08
800 | 3.76 | 0.97