## EXPT phi=0.556
U_0 (m/s) | Delta U_0 (m/s) | k | Delta k | gamma dot_max (1/s) | Delta gamma dot_max (1/s) | gamma_inft | Delta gamma_inf | Stress (Pa) | Delta Stress (Pa)
0.14133724 | 0.004795352 | 9.4301936 | 0.54772671 | 7.4494272 | 0.82775016 | 0.097962466 | 0.020544279 | 307.0587 | 27.42655
0.18817521 | 0.007087805 | 11.033938 | 0.4715415 | 12.50644 | 0.34846496 | 0.088400167 | 0.0098836484 | 636.8585 | 55.1581
0.27515509 | 0.012903225 | 10.647488 | 0.094946005 | 22.285788 | 0.42507147 | 0.083518358 | 0.0036846191 | 1313.983 | 123.7926
0.3615368 | 0.011694974 | 9.9425633 | 0.18562128 | 27.360567 | 1.6014684 | 0.11138168 | 0.021562716 | 2118.317 | 142.6385
0.44347484 | 0.014920935 | 10.165859 | 0.28743644 | 37.289038 | 7.0213654 | 0.097841091 | 0.0046436683 | 3258.89 | 237.8663
0.51379879 | 0.01527447 | 9.6295077 | 0.27038424 | 44.573404 | 1.9870261 | 0.10910573 | 0.020011562 | 4143.6 | 272.4571
0.65989241 | 0.021080726 | 8.4399552 | 0.151616 | 59.660382 | 1.9935703 | 0.12296005 | 0.018212336 | 5990.651 | 397.5924
0.817651 | 0.029900383 | 7.9894764 | 0.16467899 | 64.642083 | 8.7343531 | 0.12356669 | 0.0089901726 | 8706.465 | 661.5719

## EXPT phi=0.544
U_0 (m/s) | Delta U_0 (m/s) | k | Delta k | gamma dot_max (1/s) | Delta gamma dot_max (1/s) | gamma_inft | Delta gamma_inf | Stress (Pa) | Delta Stress (Pa)
0.19243322 | 0.0052453637 | 10.233943 | 0.20431819 | 13.679172 | 0.67672338 | 0.12376233 | 0.029812152 | 617.7186 | 35.86285
0.28202493 | 0.011779344 | 9.4376478 | 0.40868666 | 27.597121 | 4.2601906 | 0.11032537 | 0.0062751844 | 1223.563 | 115.1266
0.36230297 | 0.016325248 | 9.9628953 | 0.39365236 | 31.768679 | 3.1443381 | 0.10993159 | 0.008288553 | 2131.655 | 209.7561
0.44357584 | 0.017622619 | 9.7533559 | 0.61545046 | 36.336597 | 8.1293889 | 0.10992635 | 0.0069703321 | 3128.077 | 317.3914
0.52501089 | 0.01901547 | 8.6758833 | 0.23574597 | 48.806141 | 1.8810577 | 0.14025802 | 0.013671456 | 3897.965 | 301.5742
0.6639894 | 0.024220732 | 8.0601261 | 0.3952674 | 62.616865 | 4.2996434 | 0.13170405 | 0.014719223 | 5792.309 | 509.1754
0.8083769 | 0.020944408 | 7.6678631 | 0.079897169 | 86.717342 | 7.2511311 | 0.14281897 | 0.0047559418 | 8167.511 | 431.6991

## EXPT phi=0.532
U_0 (m/s) | Delta U_0 (m/s) | k | Delta k | gamma dot_max (1/s) | Delta gamma dot_max (1/s) | gamma_inft | Delta gamma_inf | Stress (Pa) | Delta Stress (Pa)
0.19142098 | 0.0085631412 | 8.8225204 | 0.52210095 | 12.19454 | 0.26917762 | 0.12554468 | 0.0082513151 | 526.9378 | 56.52448
0.27753112 | 0.0096766023 | 9.4469197 | 0.48113816 | 23.104104 | 1.5413573 | 0.13037014 | 0.025921978 | 1186.045 | 102.4175
0.35734305 | 0.012110441 | 9.251947 | 0.21419426 | 30.578043 | 2.041347 | 0.11699454 | 0.0098292408 | 1925.712 | 137.9296
0.45629448 | 0.021878624 | 8.2860348 | 0.58255614 | 35.584001 | 4.6986598 | 0.118511 | 0.0041652484 | 2812.061 | 334.3768
0.54223993 | 0.017814063 | 8.5597461 | 0.059773951 | 42.607836 | 1.861543 | 0.12752632 | 0.0089695131 | 4102.338 | 271.0641
0.71070783 | 0.022771681 | 7.3775705 | 0.22895329 | 68.227073 | 5.1581535 | 0.15454068 | 0.0035699015 | 6074.117 | 432.482
0.86519389 | 0.036463535 | 7.2129834 | 0.043906896 | 102.19876 | 1.9302963 | 0.14834576 | 0.0072875695 | 8800.947 | 743.7625

## EXPT phi=0.521
U_0 (m/s) | Delta U_0 (m/s) | k | Delta k | gamma dot_max (1/s) | Delta gamma dot_max (1/s) | gamma_inft | Delta gamma_inf | Stress (Pa) | Delta Stress (Pa)
0.19558748 | 0.0073573508 | 7.0943182 | 0.19091307 | 12.158125 | 0.8065411 | 0.17546984 | 0.032625409 | 442.3646 | 35.34558
0.2846728 | 0.010231651 | 7.0251923 | 0.073482636 | 21.113358 | 0.81463618 | 0.15214643 | 0.0075352661 | 927.9782 | 67.40891
0.36470969 | 0.024846475 | 7.4628962 | 0.088743821 | 27.463827 | 3.04527 | 0.14660336 | 0.0043690528 | 1618.041 | 221.3017
0.46096471 | 0.019762366 | 7.1346355 | 0.65309496 | 35.636316 | 4.1085222 | 0.14547701 | 0.0081768753 | 2471.125 | 309.9394
0.51351556 | 0.023809702 | 6.8251212 | 0.31342003 | 43.262317 | 2.4883842 | 0.16289198 | 0.0055756613 | 2933.629 | 303.5709
0.68408587 | 0.030863213 | 6.2719649 | 0.12905989 | 61.489855 | 5.4233633 | 0.18569387 | 0.013394849 | 4784.235 | 442.774
0.85208223 | 0.044619666 | 6.150987 | 0.19793967 | 78.142154 | 9.3317732 | 0.17273141 | 0.0079487124 | 7279.397 | 797.555

## EXPT phi=0.509
U_0 (m/s) | Delta U_0 (m/s) | k | Delta k | gamma dot_max (1/s) | Delta gamma dot_max (1/s) | gamma_inft | Delta gamma_inf | Stress (Pa) | Delta Stress (Pa)
0.19675725 | 0.0067908889 | 5.4528379 | 0.39937215 | 13.091385 | 0.69095457 | 0.29822743 | 0.091494128 | 344.0897 | 34.63044
0.29051323 | 0.0095010028 | 5.8292078 | 0.50138101 | 22.977274 | 1.6094233 | 0.2035676 | 0.0082922524 | 801.9162 | 86.6526
0.37605456 | 0.020516195 | 6.0009434 | 0.30350633 | 30.678589 | 4.4905605 | 0.18754554 | 0.017451002 | 1383.276 | 166.3592
0.48117847 | 0.013511868 | 5.9467385 | 0.3396085 | 34.417734 | 5.1210621 | 0.19545887 | 0.010823907 | 2244.289 | 179.7602
0.53711387 | 0.018887643 | 5.3516975 | 0.23927549 | 48.868245 | 1.7825966 | 0.1943511 | 0.011912904 | 2516.587 | 209.7289
0.7174259 | 0.035423412 | 5.2867428 | 0.35185622 | 71.1821 | 8.0596561 | 0.20400225 | 0.017903885 | 4435.37 | 528.1879
0.84088437 | 0.031429654 | 5.0593586 | 0.070906131 | 104.42869 | 10.328689 | 0.21611402 | 0.013695905 | 5831.169 | 443.4966

## EXPT phi=0.497
U_0 (m/s) | Delta U_0 (m/s) | k | Delta k | gamma dot_max (1/s) | Delta gamma dot_max (1/s) | gamma_inft | Delta gamma_inf | Stress (Pa) | Delta Stress (Pa)
0.3005371 | 0.0055865642 | 3.9416225 | 0.19915379 | 21.311695 | 2.2897934 | 0.29013418 | 0.033286733 | 580.3083 | 36.40252
0.40272857 | 0.0064975615 | 4.346917 | 0.33005365 | 28.994296 | 3.5359124 | 0.26196544 | 0.031184784 | 1149.195 | 94.80895
0.48888226 | 0.0098837049 | 4.5409043 | 0.047960831 | 63.618265 | 3.0908058 | 0.23004778 | 0.012862634 | 1769.043 | 73.92939
0.58656484 | 0.010169115 | 4.3164752 | 0.17284935 | 59.697173 | 4.6877902 | 0.24311142 | 0.011194704 | 2420.744 | 128.2258
0.73811278 | 0.025453087 | 4.276224 | 0.072156946 | 106.06005 | 11.90248 | 0.23693254 | 0.006421467 | 3797.463 | 269.6284
0.88597901 | 0.063278621 | 4.050511 | 0.07757775 | 123.00337 | 9.4815295 | 0.24995702 | 0.006908888 | 5182.559 | 746.9249

## EXPT phi=0.485
U_0 (m/s) | Delta U_0 (m/s) | k | Delta k | gamma dot_max (1/s) | Delta gamma dot_max (1/s) | gamma_inft | Delta gamma_inf | Stress (Pa) | Delta Stress (Pa)
0.29702503 | 0.0070261856 | 3.3276382 | 0.21765386 | 22.030347 | 1.5929431 | 0.30591917 | 0.062212321 | 478.5307 | 38.62922
0.39115498 | 0.010192022 | 3.868939 | 0.11180972 | 47.984419 | 3.2238614 | 0.28728924 | 0.035575367 | 964.8887 | 57.49699
0.4966273 | 0.0078621072 | 3.375531 | 0.12237927 | 44.532213 | 6.5567612 | 0.30682041 | 0.016727825 | 1357.034 | 65.31967
0.58203586 | 0.013845291 | 3.4653342 | 0.10568267 | 84.349385 | 7.1321226 | 0.29003054 | 0.015780446 | 1913.517 | 108.1347
0.73929673 | 0.03864611 | 3.5702355 | 0.081379813 | 97.361309 | 3.1647459 | 0.29746471 | 0.027775514 | 3180.695 | 340.3479
0.88656848 | 0.063481038 | 3.5580751 | 0.059938209 | 146.83065 | 4.9871347 | 0.3031922 | 0.017806165 | 4558.556 | 657.3144

## EXPT phi=0.462
U_0 (m/s) | Delta U_0 (m/s) | k | Delta k | gamma dot_max (1/s) | Delta gamma dot_max (1/s) | gamma_inft | Delta gamma_inf | Stress (Pa) | Delta Stress (Pa)
0.39202876 | 0.0098947018 | 1.9082791 | 0.049212209 | 38.026042 | 2.624453 | 0.4879885 | 0.029450006 | 478.0412 | 27.09797
0.50222774 | 0.012146001 | 1.8963787 | 0.067291879 | 33.219269 | 8.0228436 | 0.57681453 | 0.18703022 | 779.6758 | 46.77181
0.5709943 | 0.019199159 | 2.3025067 | 0.068937423 | 74.550846 | 6.4386093 | 0.46495656 | 0.028914771 | 1223.635 | 90.07427
0.75616604 | 0.045410448 | 2.0122848 | 0.045178368 | 92.535574 | 6.1975347 | 0.45507061 | 0.003178123 | 1875.475 | 229.1596
0.88517031 | 0.084864784 | 2.3413338 | 0.096106084 | 125.63319 | 1.675539 | 0.4592029 | 0.03561549 | 2990.23 | 586.361

## CAL phi=0.532
Packing fraction | U_0 (m/s) | k | gamma dot_max (1/s) | Delta gamma dot_max (1/s) | gamma | Stress (Pa)
0.532 | 0.2 | 9.061467 | 60.93732 | 0.8059298 | 0.1118689 | 583.269
0.532 | 0.3 | 8.96883 | 135.2823 | 1.65913 | 0.1125084 | 1304.224
0.532 | 0.5 | 8.937876 | 369.6246 | 7.337836 | 0.1121372 | 3622.749
0.532 | 0.75 | 8.92209 | 839.1272 | 27.27225 | 0.1122526 | 8151.11
0.532 | 1 | 8.914114 | 1522.354 | 66.56378 | 0.1123105 | 14490.78

## CAL phi=0.521
Packing fraction | U_0 (m/s) | k | gamma dot_max (1/s) | Delta gamma dot_max (1/s) | gamma | Stress (Pa)
0.521 | 0.2 | 7.181461 | 65.05035 | 0.8807212 | 0.1411919 | 462.1662
0.521 | 0.25 | 7.163435 | 100.6767 | 1.315637 | 0.1411612 | 722.1061
0.521 | 0.3 | 7.15121 | 143.9969 | 1.986144 | 0.1411398 | 1039.809
0.521 | 0.4 | 7.135691 | 253.1214 | 4.56484 | 0.1411181 | 1848.506
0.521 | 0.5 | 7.126261 | 391.3938 | 9.311904 | 0.1411071 | 2888.256
0.521 | 0.75 | 7.113516 | 856.7604 | 33.88836 | 0.1410981 | 6498.499
0.521 | 1 | 7.107068 | 1475.589 | 80.4062 | 0.1410921 | 11552.73

## CAL phi=0.509
Packing fraction | U_0 (m/s) | k | gamma dot_max (1/s) | Delta gamma dot_max (1/s) | gamma | Stress (Pa)
0.509 | 0.2 | 5.668338 | 67.08669 | 0.9660931 | 0.1791558 | 364.3717
0.509 | 0.25 | 5.652918 | 103.2912 | 1.453323 | 0.1790927 | 569.2963
0.509 | 0.3 | 5.642431 | 147.5808 | 2.253435 | 0.1790569 | 819.7582
0.509 | 0.4 | 5.629097 | 259.1523 | 5.150408 | 0.1790201 | 1457.294
0.509 | 0.5 | 5.620972 | 400.245 | 10.48171 | 0.1789992 | 2276.981
0.509 | 0.75 | 5.609974 | 873.0383 | 37.33624 | 0.1789847 | 5123.138
0.509 | 1 | 5.604426 | 1499.356 | 87.09554 | 0.1789683 | 9107.308

## CAL phi=0.497
Packing fraction | U_0 (m/s) | k | gamma dot_max (1/s) | Delta gamma dot_max (1/s) | gamma | Stress (Pa)
0.497 | 0.2 | 4.520417 | 67.32589 | 1.256014 | 0.2264392 | 288.75
0.497 | 0.25 | 4.502993 | 102.0609 | 1.826336 | 0.2262685 | 451.1023
0.497 | 0.3 | 4.491044 | 145.2649 | 2.639169 | 0.2261687 | 649.5289
0.497 | 0.4 | 4.475689 | 254.3827 | 5.436956 | 0.226064 | 1154.607
0.497 | 0.5 | 4.466256 | 392.0787 | 10.79327 | 0.2259589 | 1803.986
0.497 | 0.75 | 4.453367 | 852.8953 | 37.32607 | 0.2259134 | 4058.769
0.497 | 1 | 4.446743 | 1463.069 | 83.66391 | 0.225937 | 7215.297

## CAL phi=0.485
Packing fraction | U_0 (m/s) | k | gamma dot_max (1/s) | Delta gamma dot_max (1/s) | gamma | Stress (Pa)
0.485 | 0.2 | 3.596951 | 65.81579 | 1.675352 | 0.2894904 | 227.0103
0.485 | 0.25 | 3.575944 | 96.70376 | 2.39088 | 0.288938 | 354.5466
0.485 | 0.3 | 3.561129 | 136.1716 | 3.223168 | 0.2886544 | 510.4037
0.485 | 0.4 | 3.541793 | 237.059 | 5.729963 | 0.2882503 | 907.1043
0.485 | 0.5 | 3.529672 | 364.5958 | 10.23243 | 0.2880624 | 1417.125
0.485 | 0.75 | 3.512817 | 791.2379 | 33.39489 | 0.2878548 | 3187.965
0.485 | 1 | 3.504099 | 1355.863 | 76.32049 | 0.2877035 | 5667.163

## CAL phi=0.462
Packing fraction | U_0 (m/s) | k | gamma dot_max (1/s) | Delta gamma dot_max (1/s) | gamma | Stress (Pa)
0.462 | 0.3 | 2.136736 | 102.8516 | 6.272333 | 0.567934 | 285.1843
0.462 | 0.4 | 2.096101 | 167.3765 | 10.2328 | 0.557926 | 503.4443
0.462 | 0.5 | 2.068393 | 251.1533 | 14.17793 | 0.5516873 | 783.1929
0.462 | 0.75 | 2.025442 | 530.4308 | 27.0401 | 0.5426208 | 1751.737
0.462 | 1 | 2.000244 | 900.8119 | 46.78391 | 0.5389767 | 3105.041