## READ ME
READ ME
Allison Shaw
avb2g12@soton.ac.uk
Electronic Power Engineering
Date of Data Collection: September 2017 - April 2018
Information about geographic location of data collection: University of Southampton, UK
Date that the file was created: May 2018
This document contains the raw data for the paper entitled "The dielectric effect of xylene on an organoclay-containing composite" submitted to the International Conference on Dielectrics 2018.
Fig. 1
TGA data on the dried and immersed (inset) samples
Fig. 2a
FT-IR ATR raw data from the dried samples
Fig. 2b
FT-IR ATR raw data from the immersed samples
Fig. 3a
Real Permittivity Dielectric Spectroscopy data of 0 wt. % sample
Fig. 3b
Real Permittivity Dielectric Spectroscopy data of 2.5 wt. % sample
Fig. 3c
Real Permittivity Dielectric Spectroscopy data of 5 wt. % sample
Fig. 3d
Imaginary Permittivity Dielectric Spectroscopy data of 0 wt. % sample
Fig. 3e
Imaginary Permittivity Dielectric Spectroscopy data of 2.5 wt. % sample
Fig. 3f
Imaginary Permittivity Dielectric Spectroscopy data of 5 wt. % sample
Fig. 4
AC dielectric breakdown data with associated error

## Fig. 1
Dried Samples | [5 empty] | Immersed Samples
Temperature / °C | 0 wt. % | Temperature / °C | 2.5 wt. % | Temperature / °C | 5 wt. % | Temperature / °C | 0 wt. % | Temperature / °C | 2.5 wt. % | Temperature / °C | 5 wt. %
34.31 | 100.074 | 33.7 | 100.195 | 35.35 | 100.15 | 34.69 | 100.174 | 36.49 | 100.193 | 34.27 | 100.182
35.77 | 100.074 | 35.07 | 100.2 | 36.74 | 100.137 | 36.2 | 100.167 | 37.78 | 100.193 | 35.66 | 100.177
37.23 | 100.07 | 36.46 | 100.205 | 38.15 | 100.137 | 37.73 | 100.155 | 39.1 | 100.198 | 37.07 | 100.177
38.69 | 100.07 | 37.84 | 100.2 | 39.56 | 100.137 | 39.25 | 100.149 | 40.42 | 100.188 | 38.46 | 100.165
40.1 | 100.064 | 39.18 | 100.2 | 40.94 | 100.124 | 40.72 | 100.137 | 41.7 | 100.174 | 39.8 | 100.143
41.46 | 100.054 | 40.44 | 100.191 | 42.25 | 100.107 | 42.1 | 100.112 | 42.92 | 100.164 | 41.08 | 100.133
42.74 | 100.04 | 41.65 | 100.181 | 43.5 | 100.103 | 43.41 | 100.099 | 44.06 | 100.145 | 42.29 | 100.116
43.96 | 100.034 | 42.78 | 100.172 | 44.68 | 100.09 | 44.63 | 100.087 | 45.15 | 100.125 | 43.42 | 100.094
45.1 | 100.023 | 43.84 | 100.162 | 45.79 | 100.074 | 45.77 | 100.056 | 46.17 | 100.116 | 44.48 | 100.077
46.17 | 100.013 | 44.83 | 100.152 | 46.83 | 100.069 | 46.84 | 100.019 | 47.13 | 100.096 | 45.46 | 100.061
47.18 | 100.004 | 45.75 | 100.143 | 47.81 | 100.057 | 47.83 | 99.994 | 48.03 | 100.067 | 46.38 | 100.028
48.13 | 99.997 | 46.62 | 100.133 | 48.73 | 100.04 | 48.77 | 99.975 | 48.88 | 100.053 | 47.23 | 100.011
49.02 | 99.99 | 47.44 | 100.129 | 49.6 | 100.031 | 49.64 | 99.95 | 49.68 | 100.029 | 48.03 | 99.989
49.85 | 99.98 | 48.22 | 100.119 | 50.41 | 100.023 | 50.44 | 99.932 | 50.43 | 100 | 48.77 | 99.967
50.63 | 99.973 | 48.95 | 100.114 | 51.17 | 100.014 | 51.2 | 99.913 | 51.15 | 99.99 | 49.48 | 99.951
51.37 | 99.967 | 49.63 | 100.1 | 51.9 | 100.01 | 51.92 | 99.888 | 51.82 | 99.966 | 50.15 | 99.934
52.08 | 99.957 | 50.26 | 100.1 | 52.58 | 100.006 | 52.58 | 99.87 | 52.44 | 99.942 | 50.79 | 99.906
52.75 | 99.953 | 50.85 | 100.095 | 53.23 | 99.993 | 53.21 | 99.851 | 53.04 | 99.928 | 51.38 | 99.89
53.38 | 99.943 | 51.43 | 100.086 | 53.85 | 99.993 | 53.8 | 99.833 | 53.6 | 99.908 | 51.95 | 99.868
54 | 99.94 | 52 | 100.081 | 54.44 | 99.989 | 54.34 | 99.802 | 54.13 | 99.884 | 52.51 | 99.846
54.58 | 99.936 | 52.54 | 100.076 | 55.01 | 99.976 | 54.87 | 99.777 | 54.63 | 99.865 | 53.04 | 99.813
55.14 | 99.93 | 53.04 | 100.071 | 55.54 | 99.972 | 55.38 | 99.758 | 55.12 | 99.85 | 53.56 | 99.824
55.67 | 99.93 | 53.52 | 100.071 | 56.05 | 99.968 | 55.89 | 99.746 | 55.59 | 99.816 | 54.05 | 99.791
56.17 | 99.923 | 53.97 | 100.071 | 56.53 | 99.959 | 56.37 | 99.727 | 56.04 | 99.792 | 54.53 | 99.774
56.66 | 99.916 | 54.42 | 100.067 | 57 | 99.951 | 56.83 | 99.702 | 56.47 | 99.768 | 54.99 | 99.747
57.13 | 99.913 | 54.85 | 100.062 | 57.45 | 99.951 | 57.26 | 99.69 | 56.89 | 99.749 | 55.42 | 99.719
57.58 | 99.91 | 55.27 | 100.062 | 57.89 | 99.942 | 57.68 | 99.671 | 57.31 | 99.725 | 55.84 | 99.697
58.03 | 99.906 | 55.67 | 100.062 | 58.32 | 99.938 | 58.09 | 99.653 | 57.7 | 99.71 | 56.25 | 99.675
58.46 | 99.9 | 56.08 | 100.062 | 58.74 | 99.938 | 58.5 | 99.634 | 58.09 | 99.681 | 56.65 | 99.647
58.88 | 99.896 | 56.47 | 100.062 | 59.14 | 99.934 | 58.9 | 99.615 | 58.47 | 99.662 | 57.02 | 99.631
59.29 | 99.893 | 56.85 | 100.057 | 59.53 | 99.925 | 59.29 | 99.597 | 58.84 | 99.643 | 57.39 | 99.609
59.68 | 99.893 | 57.24 | 100.052 | 59.91 | 99.925 | 59.66 | 99.585 | 59.19 | 99.618 | 57.75 | 99.581
60.06 | 99.89 | 57.62 | 100.057 | 60.28 | 99.925 | 60.02 | 99.566 | 59.53 | 99.599 | 58.1 | 99.57
60.43 | 99.886 | 57.98 | 100.052 | 60.64 | 99.921 | 60.36 | 99.541 | 59.87 | 99.58 | 58.45 | 99.548
60.79 | 99.879 | 58.33 | 100.052 | 60.99 | 99.921 | 60.7 | 99.528 | 60.21 | 99.556 | 58.77 | 99.521
61.14 | 99.879 | 58.66 | 100.052 | 61.33 | 99.917 | 61.02 | 99.51 | 60.53 | 99.537 | 59.09 | 99.504
61.46 | 99.876 | 58.99 | 100.047 | 61.66 | 99.913 | 61.34 | 99.498 | 60.83 | 99.522 | 59.4 | 99.482
61.77 | 99.873 | 59.3 | 100.047 | 61.98 | 99.913 | 61.67 | 99.479 | 61.14 | 99.498 | 59.71 | 99.454
62.07 | 99.873 | 59.6 | 100.047 | 62.29 | 99.908 | 61.99 | 99.467 | 61.44 | 99.474 | 60.02 | 99.432
62.36 | 99.866 | 59.91 | 100.043 | 62.6 | 99.904 | 62.31 | 99.448 | 61.75 | 99.459 | 60.33 | 99.41
62.65 | 99.863 | 60.23 | 100.047 | 62.91 | 99.904 | 62.63 | 99.429 | 62.06 | 99.435 | 60.65 | 99.394
62.95 | 99.86 | 60.54 | 100.047 | 63.22 | 99.9 | 62.93 | 99.411 | 62.35 | 99.416 | 60.96 | 99.377
63.26 | 99.856 | 60.84 | 100.047 | 63.52 | 99.896 | 63.22 | 99.386 | 62.64 | 99.396 | 61.24 | 99.355
63.56 | 99.856 | 61.13 | 100.043 | 63.82 | 99.896 | 63.51 | 99.367 | 62.94 | 99.372 | 61.51 | 99.333
63.84 | 99.853 | 61.41 | 100.043 | 64.1 | 99.891 | 63.79 | 99.349 | 63.22 | 99.353 | 61.78 | 99.317
64.13 | 99.849 | 61.69 | 100.043 | 64.39 | 99.887 | 64.06 | 99.33 | 63.51 | 99.338 | 62.05 | 99.3
64.41 | 99.843 | 61.98 | 100.043 | 64.68 | 99.887 | 64.34 | 99.312 | 63.79 | 99.319 | 62.31 | 99.278
64.7 | 99.843 | 62.26 | 100.043 | 64.96 | 99.887 | 64.62 | 99.287 | 64.07 | 99.3 | 62.57 | 99.256
64.97 | 99.839 | 62.53 | 100.043 | 65.24 | 99.883 | 64.9 | 99.274 | 64.35 | 99.281 | 62.82 | 99.239
65.24 | 99.839 | 62.78 | 100.043 | 65.51 | 99.883 | 65.18 | 99.256 | 64.62 | 99.266 | 63.07 | 99.217
65.51 | 99.836 | 63.05 | 100.043 | 65.78 | 99.879 | 65.47 | 99.237 | 64.88 | 99.242 | 63.33 | 99.195
65.79 | 99.836 | 63.32 | 100.043 | 66.06 | 99.875 | 65.74 | 99.225 | 65.14 | 99.223 | 63.59 | 99.179
66.06 | 99.829 | 63.6 | 100.047 | 66.33 | 99.875 | 65.99 | 99.2 | 65.4 | 99.203 | 63.87 | 99.157
66.34 | 99.829 | 63.87 | 100.043 | 66.6 | 99.875 | 66.26 | 99.181 | 65.67 | 99.179 | 64.13 | 99.146
66.61 | 99.826 | 64.14 | 100.038 | 66.87 | 99.866 | 66.53 | 99.169 | 65.93 | 99.16 | 64.4 | 99.124
66.86 | 99.823 | 64.41 | 100.038 | 67.13 | 99.866 | 66.8 | 99.157 | 66.19 | 99.145 | 64.66 | 99.102
67.11 | 99.823 | 64.68 | 100.038 | 67.39 | 99.866 | 67.07 | 99.138 | 66.45 | 99.121 | 64.92 | 99.091
67.37 | 99.819 | 64.94 | 100.038 | 67.65 | 99.866 | 67.34 | 99.12 | 66.71 | 99.102 | 65.17 | 99.046
67.63 | 99.819 | 65.2 | 100.038 | 67.91 | 99.862 | 67.61 | 99.107 | 66.97 | 99.088 | 65.42 | 99.03
67.89 | 99.813 | 65.46 | 100.038 | 68.17 | 99.862 | 67.88 | 99.088 | 67.22 | 99.064 | 65.67 | 99.013
68.15 | 99.813 | 65.73 | 100.038 | 68.42 | 99.858 | 68.15 | 99.07 | 67.47 | 99.049 | 65.92 | 99.008
68.41 | 99.813 | 66 | 100.038 | 68.68 | 99.858 | 68.42 | 99.057 | 67.71 | 99.03 | 66.16 | 98.991
68.66 | 99.813 | 66.26 | 100.033 | 68.93 | 99.853 | 68.69 | 99.051 | 67.95 | 99.01 | 66.42 | 98.964
68.92 | 99.809 | 66.51 | 100.038 | 69.18 | 99.849 | 68.95 | 99.039 | 68.18 | 98.991 | 66.68 | 98.953
69.17 | 99.806 | 66.76 | 100.033 | 69.44 | 99.849 | 69.2 | 99.02 | 68.4 | 98.972 | 66.94 | 98.931
69.42 | 99.806 | 67 | 100.033 | 69.68 | 99.849 | 69.44 | 99.008 | 68.64 | 98.957 | 67.2 | 98.931
69.67 | 99.802 | 67.24 | 100.033 | 69.93 | 99.849 | 69.68 | 98.989 | 68.87 | 98.938 | 67.44 | 98.898
69.92 | 99.799 | 67.48 | 100.033 | 70.17 | 99.845 | 69.93 | 98.97 | 69.12 | 98.919 | 67.67 | 98.87
70.16 | 99.799 | 67.72 | 100.033 | 70.4 | 99.845 | 70.18 | 98.952 | 69.37 | 98.904 | 67.9 | 98.842
70.39 | 99.799 | 67.96 | 100.033 | 70.64 | 99.845 | 70.42 | 98.933 | 69.61 | 98.88 | 68.12 | 98.815
70.63 | 99.796 | 68.2 | 100.033 | 70.88 | 99.845 | 70.67 | 98.915 | 69.86 | 98.861 | 68.33 | 98.804
70.87 | 99.792 | 68.44 | 100.033 | 71.12 | 99.845 | 70.9 | 98.896 | 70.1 | 98.846 | 68.55 | 98.782
71.11 | 99.789 | 68.68 | 100.033 | 71.37 | 99.845 | 71.13 | 98.878 | 70.35 | 98.827 | 68.78 | 98.754
71.34 | 99.782 | 68.92 | 100.033 | 71.62 | 99.841 | 71.35 | 98.865 | 70.59 | 98.808 | 69.01 | 98.743
71.58 | 99.786 | 69.17 | 100.028 | 71.86 | 99.841 | 71.59 | 98.846 | 70.83 | 98.793 | 69.25 | 98.732
71.83 | 99.786 | 69.41 | 100.033 | 72.11 | 99.836 | 71.84 | 98.828 | 71.08 | 98.769 | 69.5 | 98.71
72.07 | 99.782 | 69.65 | 100.028 | 72.34 | 99.832 | 72.08 | 98.815 | 71.32 | 98.754 | 69.74 | 98.693
72.32 | 99.779 | 69.89 | 100.028 | 72.58 | 99.832 | 72.33 | 98.803 | 71.56 | 98.74 | 69.98 | 98.677
72.56 | 99.776 | 70.12 | 100.028 | 72.82 | 99.832 | 72.59 | 98.791 | 71.81 | 98.721 | 70.22 | 98.655
72.81 | 99.769 | 70.35 | 100.024 | 73.06 | 99.828 | 72.84 | 98.772 | 72.06 | 98.701 | 70.46 | 98.639
73.04 | 99.769 | 70.58 | 100.024 | 73.3 | 99.828 | 73.1 | 98.76 | 72.31 | 98.687 | 70.7 | 98.617
73.26 | 99.769 | 70.83 | 100.019 | 73.54 | 99.828 | 73.35 | 98.741 | 72.54 | 98.668 | 70.95 | 98.605
73.47 | 99.769 | 71.06 | 100.024 | 73.78 | 99.828 | 73.59 | 98.728 | 72.78 | 98.648 | 71.21 | 98.583
73.68 | 99.766 | 71.29 | 100.024 | 74.01 | 99.828 | 73.83 | 98.71 | 73.02 | 98.634 | 71.45 | 98.567
73.88 | 99.762 | 71.52 | 100.024 | 74.25 | 99.824 | 74.08 | 98.698 | 73.26 | 98.615 | 71.69 | 98.55
74.08 | 99.759 | 71.73 | 100.019 | 74.48 | 99.824 | 74.32 | 98.679 | 73.5 | 98.6 | 71.92 | 98.528
74.28 | 99.756 | 71.95 | 100.019 | 74.71 | 99.824 | 74.56 | 98.667 | 73.74 | 98.576 | 72.16 | 98.517
74.48 | 99.756 | 72.18 | 100.014 | 74.93 | 99.82 | 74.8 | 98.648 | 73.98 | 98.561 | 72.39 | 98.484
74.68 | 99.756 | 72.41 | 100.019 | 75.16 | 99.82 | 75.04 | 98.629 | 74.22 | 98.542 | 72.63 | 98.468
74.9 | 99.756 | 72.64 | 100.019 | 75.4 | 99.82 | 75.27 | 98.617 | 74.47 | 98.528 | 72.87 | 98.456
75.13 | 99.752 | 72.88 | 100.014 | 75.64 | 99.815 | 75.51 | 98.604 | 74.71 | 98.513 | 73.1 | 98.434
75.38 | 99.749 | 73.12 | 100.014 | 75.88 | 99.815 | 75.75 | 98.586 | 74.96 | 98.494 | 73.33 | 98.424
75.63 | 99.749 | 73.36 | 100.014 | 76.12 | 99.811 | 76 | 98.568 | 75.2 | 98.484 | 73.57 | 98.407
75.88 | 99.746 | 73.6 | 100.014 | 76.36 | 99.815 | 76.25 | 98.549 | 75.42 | 98.465 | 73.81 | 98.39
76.13 | 99.746 | 73.83 | 100.014 | 76.6 | 99.811 | 76.5 | 98.536 | 75.65 | 98.446 | 74.05 | 98.363
76.38 | 99.746 | 74.06 | 100.014 | 76.84 | 99.811 | 76.74 | 98.53 | 75.89 | 98.431 | 74.29 | 98.341
76.64 | 99.742 | 74.3 | 100.014 | 77.08 | 99.811 | 76.98 | 98.505 | 76.14 | 98.417 | 74.53 | 98.324
76.88 | 99.739 | 74.52 | 100.014 | 77.32 | 99.807 | 77.23 | 98.493 | 76.38 | 98.402 | 74.78 | 98.308
77.13 | 99.739 | 74.73 | 100.014 | 77.57 | 99.803 | 77.46 | 98.474 | 76.62 | 98.383 | 75.02 | 98.291
77.37 | 99.735 | 74.97 | 100.014 | 77.81 | 99.803 | 77.69 | 98.462 | 76.86 | 98.363 | 75.26 | 98.275
77.61 | 99.735 | 75.21 | 100.019 | 78.05 | 99.803 | 77.92 | 98.45 | 77.1 | 98.349 | 75.49 | 98.258
77.86 | 99.732 | 75.45 | 100.014 | 78.29 | 99.803 | 78.17 | 98.444 | 77.34 | 98.33 | 75.72 | 98.236
78.1 | 99.725 | 75.68 | 100.009 | 78.54 | 99.803 | 78.41 | 98.425 | 77.57 | 98.315 | 75.94 | 98.219
78.33 | 99.725 | 75.92 | 100.009 | 78.78 | 99.798 | 78.65 | 98.406 | 77.8 | 98.296 | 76.18 | 98.203
78.56 | 99.725 | 76.14 | 100.009 | 79.02 | 99.798 | 78.89 | 98.394 | 78.03 | 98.281 | 76.42 | 98.181
78.79 | 99.722 | 76.38 | 100.009 | 79.24 | 99.798 | 79.12 | 98.381 | 78.25 | 98.267 | 76.67 | 98.175
79.03 | 99.722 | 76.61 | 100.005 | 79.47 | 99.798 | 79.36 | 98.363 | 78.48 | 98.248 | 76.9 | 98.159
79.26 | 99.719 | 76.84 | 100.005 | 79.71 | 99.794 | 79.6 | 98.357 | 78.7 | 98.233 | 77.14 | 98.142
79.51 | 99.715 | 77.07 | 100.005 | 79.95 | 99.794 | 79.84 | 98.344 | 78.94 | 98.214 | 77.38 | 98.126
79.76 | 99.712 | 77.29 | 100 | 80.18 | 99.794 | 80.08 | 98.332 | 79.18 | 98.2 | 77.62 | 98.109
80.01 | 99.715 | 77.52 | 100 | 80.42 | 99.794 | 80.32 | 98.319 | 79.41 | 98.185 | 77.85 | 98.093
80.25 | 99.712 | 77.76 | 100 | 80.65 | 99.79 | 80.56 | 98.301 | 79.65 | 98.166 | 78.09 | 98.076
80.5 | 99.712 | 78 | 100 | 80.89 | 99.786 | 80.78 | 98.276 | 79.88 | 98.151 | 78.33 | 98.06
80.75 | 99.709 | 78.26 | 100 | 81.12 | 99.786 | 81.01 | 98.27 | 80.1 | 98.137 | 78.57 | 98.038
80.99 | 99.709 | 78.5 | 99.995 | 81.35 | 99.786 | 81.23 | 98.257 | 80.31 | 98.117 | 78.82 | 98.021
81.23 | 99.705 | 78.73 | 99.995 | 81.58 | 99.786 | 81.45 | 98.239 | 80.52 | 98.103 | 79.06 | 98.004
81.47 | 99.705 | 78.95 | 99.995 | 81.82 | 99.786 | 81.68 | 98.22 | 80.74 | 98.088 | 79.3 | 97.988
81.7 | 99.705 | 79.2 | 99.99 | 82.05 | 99.786 | 81.9 | 98.202 | 80.97 | 98.074 | 79.53 | 97.972
81.94 | 99.705 | 79.44 | 99.99 | 82.27 | 99.786 | 82.12 | 98.183 | 81.18 | 98.055 | 79.75 | 97.955
82.19 | 99.699 | 79.67 | 99.99 | 82.5 | 99.781 | 82.35 | 98.17 | 81.4 | 98.04 | 79.98 | 97.938
82.44 | 99.699 | 79.9 | 99.99 | 82.74 | 99.781 | 82.59 | 98.158 | 81.62 | 98.021 | 80.23 | 97.916
82.68 | 99.695 | 80.15 | 99.99 | 82.97 | 99.781 | 82.81 | 98.139 | 81.86 | 98.006 | 80.46 | 97.9
82.92 | 99.692 | 80.4 | 99.986 | 83.2 | 99.781 | 83.03 | 98.121 | 82.09 | 97.992 | 80.69 | 97.878
83.16 | 99.692 | 80.66 | 99.986 | 83.44 | 99.777 | 83.27 | 98.109 | 82.32 | 97.982 | 80.93 | 97.867
83.4 | 99.692 | 80.9 | 99.986 | 83.67 | 99.777 | 83.51 | 98.096 | 82.55 | 97.963 | 81.18 | 97.856
83.64 | 99.692 | 81.15 | 99.981 | 83.9 | 99.777 | 83.75 | 98.084 | 82.78 | 97.948 | 81.44 | 97.839
83.88 | 99.688 | 81.39 | 99.981 | 84.13 | 99.777 | 83.98 | 98.071 | 83.02 | 97.934 | 81.69 | 97.823
84.12 | 99.685 | 81.62 | 99.981 | 84.37 | 99.773 | 84.23 | 98.059 | 83.26 | 97.92 | 81.94 | 97.806
84.35 | 99.685 | 81.86 | 99.981 | 84.61 | 99.773 | 84.47 | 98.052 | 83.51 | 97.91 | 82.17 | 97.784
84.59 | 99.682 | 82.1 | 99.981 | 84.83 | 99.773 | 84.71 | 98.034 | 83.76 | 97.89 | 82.41 | 97.767
84.83 | 99.679 | 82.35 | 99.981 | 85.05 | 99.773 | 84.95 | 98.022 | 84.01 | 97.876 | 82.64 | 97.751
85.07 | 99.679 | 82.6 | 99.971 | 85.28 | 99.773 | 85.19 | 98.009 | 84.25 | 97.862 | 82.87 | 97.735
85.31 | 99.675 | 82.84 | 99.971 | 85.52 | 99.769 | 85.44 | 97.997 | 84.48 | 97.847 | 83.12 | 97.718
85.55 | 99.675 | 83.08 | 99.971 | 85.76 | 99.773 | 85.68 | 97.978 | 84.7 | 97.832 | 83.36 | 97.701
85.77 | 99.675 | 83.33 | 99.971 | 85.99 | 99.764 | 85.93 | 97.959 | 84.94 | 97.813 | 83.61 | 97.685
86 | 99.672 | 83.58 | 99.971 | 86.2 | 99.764 | 86.17 | 97.947 | 85.18 | 97.799 | 83.86 | 97.668
86.22 | 99.669 | 83.82 | 99.967 | 86.42 | 99.764 | 86.42 | 97.935 | 85.42 | 97.779 | 84.09 | 97.652
86.45 | 99.672 | 84.07 | 99.967 | 86.64 | 99.764 | 86.67 | 97.916 | 85.67 | 97.765 | 84.32 | 97.635
86.68 | 99.665 | 84.3 | 99.967 | 86.87 | 99.76 | 86.91 | 97.898 | 85.92 | 97.755 | 84.54 | 97.619
86.91 | 99.665 | 84.54 | 99.962 | 87.11 | 99.76 | 87.14 | 97.892 | 86.16 | 97.741 | 84.78 | 97.602
87.15 | 99.665 | 84.77 | 99.962 | 87.35 | 99.764 | 87.38 | 97.873 | 86.38 | 97.721 | 85.01 | 97.58
87.39 | 99.658 | 85.01 | 99.967 | 87.59 | 99.76 | 87.62 | 97.86 | 86.6 | 97.702 | 85.25 | 97.569
87.64 | 99.658 | 85.25 | 99.962 | 87.84 | 99.76 | 87.87 | 97.848 | 86.83 | 97.688 | 85.49 | 97.552
87.88 | 99.658 | 85.49 | 99.962 | 88.08 | 99.76 | 88.12 | 97.829 | 87.06 | 97.673 | 85.72 | 97.536
88.12 | 99.655 | 85.73 | 99.957 | 88.32 | 99.76 | 88.36 | 97.817 | 87.3 | 97.659 | 85.97 | 97.525
88.36 | 99.652 | 85.97 | 99.957 | 88.56 | 99.76 | 88.6 | 97.798 | 87.55 | 97.64 | 86.21 | 97.503
88.59 | 99.655 | 86.21 | 99.952 | 88.81 | 99.76 | 88.84 | 97.786 | 87.8 | 97.625 | 86.45 | 97.492
88.81 | 99.648 | 86.46 | 99.952 | 89.05 | 99.756 | 89.09 | 97.78 | 88.04 | 97.615 | 86.68 | 97.481
89.04 | 99.648 | 86.71 | 99.952 | 89.29 | 99.756 | 89.33 | 97.768 | 88.29 | 97.606 | 86.91 | 97.459
89.27 | 99.645 | 86.96 | 99.947 | 89.53 | 99.756 | 89.56 | 97.755 | 88.54 | 97.591 | 87.15 | 97.442
89.52 | 99.645 | 87.19 | 99.943 | 89.77 | 99.756 | 89.79 | 97.742 | 88.79 | 97.577 | 87.4 | 97.426
89.76 | 99.645 | 87.42 | 99.943 | 90 | 99.752 | 90.03 | 97.73 | 89.04 | 97.567 | 87.65 | 97.409
89.99 | 99.642 | 87.67 | 99.938 | 90.22 | 99.752 | 90.26 | 97.711 | 89.27 | 97.553 | 87.89 | 97.393
90.23 | 99.642 | 87.9 | 99.943 | 90.45 | 99.752 | 90.48 | 97.699 | 89.5 | 97.538 | 88.13 | 97.382
90.47 | 99.638 | 88.14 | 99.933 | 90.68 | 99.752 | 90.7 | 97.687 | 89.72 | 97.519 | 88.36 | 97.359
90.7 | 99.638 | 88.38 | 99.933 | 90.91 | 99.752 | 90.94 | 97.668 | 89.96 | 97.509 | 88.59 | 97.349
90.94 | 99.635 | 88.62 | 99.928 | 91.15 | 99.752 | 91.18 | 97.662 | 90.19 | 97.49 | 88.82 | 97.332
91.18 | 99.635 | 88.87 | 99.928 | 91.38 | 99.747 | 91.42 | 97.643 | 90.43 | 97.475 | 89.05 | 97.315
91.42 | 99.635 | 89.11 | 99.928 | 91.61 | 99.747 | 91.67 | 97.631 | 90.67 | 97.461 | 89.29 | 97.305
91.66 | 99.635 | 89.35 | 99.928 | 91.84 | 99.747 | 91.91 | 97.618 | 90.9 | 97.447 | 89.54 | 97.288
91.89 | 99.632 | 89.59 | 99.928 | 92.08 | 99.752 | 92.14 | 97.606 | 91.11 | 97.432 | 89.78 | 97.266
92.12 | 99.632 | 89.82 | 99.928 | 92.3 | 99.747 | 92.37 | 97.594 | 91.33 | 97.417 | 90.03 | 97.249
92.35 | 99.632 | 90.04 | 99.924 | 92.51 | 99.747 | 92.59 | 97.581 | 91.56 | 97.398 | 90.27 | 97.233
92.59 | 99.628 | 90.28 | 99.924 | 92.74 | 99.747 | 92.82 | 97.569 | 91.8 | 97.384 | 90.51 | 97.216
92.84 | 99.625 | 90.52 | 99.924 | 92.97 | 99.743 | 93.05 | 97.557 | 92.04 | 97.369 | 90.74 | 97.2
93.08 | 99.625 | 90.74 | 99.924 | 93.21 | 99.743 | 93.28 | 97.544 | 92.27 | 97.36 | 90.98 | 97.189
93.32 | 99.622 | 90.98 | 99.919 | 93.44 | 99.747 | 93.51 | 97.532 | 92.5 | 97.345 | 91.22 | 97.178
93.57 | 99.618 | 91.22 | 99.919 | 93.68 | 99.743 | 93.75 | 97.513 | 92.71 | 97.33 | 91.46 | 97.156
93.8 | 99.618 | 91.45 | 99.914 | 93.92 | 99.743 | 93.97 | 97.5 | 92.93 | 97.316 | 91.71 | 97.144
94.02 | 99.618 | 91.68 | 99.909 | 94.16 | 99.743 | 94.18 | 97.488 | 93.14 | 97.302 | 91.95 | 97.128
94.22 | 99.618 | 91.92 | 99.909 | 94.4 | 99.747 | 94.39 | 97.476 | 93.36 | 97.292 | 92.19 | 97.112
94.43 | 99.618 | 92.16 | 99.909 | 94.64 | 99.743 | 94.61 | 97.463 | 93.59 | 97.278 | 92.42 | 97.095
94.65 | 99.618 | 92.39 | 99.904 | 94.87 | 99.743 | 94.84 | 97.457 | 93.82 | 97.268 | 92.67 | 97.084
94.87 | 99.615 | 92.63 | 99.904 | 95.11 | 99.739 | 95.05 | 97.433 | 94.05 | 97.258 | 92.92 | 97.068
95.11 | 99.615 | 92.86 | 99.9 | 95.36 | 99.739 | 95.27 | 97.426 | 94.29 | 97.239 | 93.16 | 97.051
95.35 | 99.612 | 93.1 | 99.9 | 95.6 | 99.735 | 95.49 | 97.414 | 94.53 | 97.229 | 93.41 | 97.034
95.59 | 99.612 | 93.34 | 99.9 | 95.84 | 99.739 | 95.7 | 97.395 | 94.77 | 97.215 | 93.66 | 97.018
95.84 | 99.608 | 93.56 | 99.895 | 96.08 | 99.739 | 95.92 | 97.383 | 95.02 | 97.2 | 93.9 | 97.001
96.08 | 99.608 | 93.79 | 99.895 | 96.32 | 99.735 | 96.14 | 97.376 | 95.25 | 97.186 | 94.13 | 96.99
96.33 | 99.605 | 94.01 | 99.89 | 96.56 | 99.735 | 96.37 | 97.358 | 95.47 | 97.171 | 94.36 | 96.974
96.58 | 99.608 | 94.24 | 99.885 | 96.8 | 99.735 | 96.6 | 97.346 | 95.67 | 97.152 | 94.59 | 96.963
96.83 | 99.602 | 94.47 | 99.885 | 97.05 | 99.735 | 96.82 | 97.327 | 95.89 | 97.142 | 94.81 | 96.946
97.08 | 99.602 | 94.69 | 99.885 | 97.29 | 99.735 | 97.05 | 97.321 | 96.11 | 97.128 | 95.03 | 96.929
97.31 | 99.602 | 94.93 | 99.881 | 97.53 | 99.735 | 97.3 | 97.308 | 96.34 | 97.118 | 95.24 | 96.919
97.55 | 99.598 | 95.17 | 99.876 | 97.77 | 99.735 | 97.54 | 97.296 | 96.57 | 97.104 | 95.47 | 96.902
97.79 | 99.598 | 95.41 | 99.881 | 98 | 99.73 | 97.79 | 97.283 | 96.8 | 97.089 | 95.72 | 96.885
98.03 | 99.595 | 95.64 | 99.876 | 98.24 | 99.73 | 98.03 | 97.271 | 97.03 | 97.075 | 95.96 | 96.869
98.26 | 99.591 | 95.88 | 99.871 | 98.48 | 99.73 | 98.28 | 97.259 | 97.26 | 97.065 | 96.2 | 96.853
98.5 | 99.595 | 96.12 | 99.871 | 98.73 | 99.73 | 98.52 | 97.24 | 97.48 | 97.051 | 96.45 | 96.836
98.73 | 99.595 | 96.35 | 99.871 | 98.97 | 99.73 | 98.77 | 97.228 | 97.69 | 97.036 | 96.71 | 96.825
98.97 | 99.595 | 96.58 | 99.866 | 99.21 | 99.73 | 99.02 | 97.222 | 97.92 | 97.022 | 96.95 | 96.808
99.2 | 99.585 | 96.82 | 99.862 | 99.45 | 99.73 | 99.26 | 97.209 | 98.15 | 97.012 | 97.2 | 96.786
99.43 | 99.598 | 97.06 | 99.866 | 99.69 | 99.726 | 99.49 | 97.197 | 98.38 | 96.993 | 97.43 | 96.775
99.66 | 99.598 | 97.29 | 99.857 | 99.93 | 99.726 | 99.73 | 97.184 | 98.6 | 96.978 | 97.66 | 96.764
99.89 | 99.591 | 97.51 | 99.857 | 100.16 | 99.726 | 99.97 | 97.184 | 98.83 | 96.968 | 97.9 | 96.748
100.11 | 99.585 | 97.73 | 99.857 | 100.39 | 99.726 | 100.21 | 97.166 | 99.07 | 96.954 | 98.16 | 96.731
100.34 | 99.581 | 97.94 | 99.852 | 100.61 | 99.726 | 100.45 | 97.153 | 99.31 | 96.944 | 98.41 | 96.72
100.56 | 99.581 | 98.16 | 99.852 | 100.84 | 99.726 | 100.69 | 97.141 | 99.55 | 96.925 | 98.66 | 96.704
100.78 | 99.578 | 98.37 | 99.847 | 101.06 | 99.726 | 100.92 | 97.129 | 99.78 | 96.915 | 98.91 | 96.687
101.01 | 99.578 | 98.59 | 99.847 | 101.29 | 99.726 | 101.16 | 97.116 | 100.02 | 96.906 | 99.16 | 96.676
101.24 | 99.578 | 98.82 | 99.842 | 101.52 | 99.726 | 101.4 | 97.104 | 100.27 | 96.891 | 99.39 | 96.665
101.47 | 99.578 | 99.05 | 99.838 | 101.75 | 99.722 | 101.62 | 97.085 | 100.52 | 96.882 | 99.63 | 96.648
101.7 | 99.578 | 99.28 | 99.838 | 101.97 | 99.722 | 101.85 | 97.079 | 100.77 | 96.867 | 99.87 | 96.632
101.92 | 99.575 | 99.52 | 99.838 | 102.2 | 99.726 | 102.07 | 97.066 | 101.02 | 96.857 | 100.11 | 96.616
102.15 | 99.575 | 99.76 | 99.833 | 102.43 | 99.726 | 102.29 | 97.054 | 101.27 | 96.843 | 100.35 | 96.599
102.37 | 99.575 | 100 | 99.828 | 102.66 | 99.722 | 102.52 | 97.041 | 101.51 | 96.829 | 100.59 | 96.588
102.6 | 99.571 | 100.23 | 99.828 | 102.88 | 99.722 | 102.76 | 97.029 | 101.75 | 96.814 | 100.82 | 96.566
102.82 | 99.571 | 100.46 | 99.823 | 103.1 | 99.722 | 103.01 | 97.017 | 101.98 | 96.804 | 101.06 | 96.555
103.05 | 99.571 | 100.71 | 99.819 | 103.33 | 99.718 | 103.27 | 97.005 | 102.21 | 96.79 | 101.28 | 96.538
103.28 | 99.568 | 100.95 | 99.819 | 103.57 | 99.722 | 103.52 | 96.992 | 102.45 | 96.775 | 101.5 | 96.522
103.51 | 99.568 | 101.19 | 99.819 | 103.8 | 99.722 | 103.78 | 96.98 | 102.69 | 96.766 | 101.71 | 96.516
103.74 | 99.565 | 101.44 | 99.814 | 104.04 | 99.722 | 104.03 | 96.967 | 102.92 | 96.756 | 101.93 | 96.494
103.98 | 99.565 | 101.68 | 99.809 | 104.28 | 99.718 | 104.28 | 96.955 | 103.16 | 96.742 | 102.14 | 96.483
104.23 | 99.565 | 101.93 | 99.809 | 104.51 | 99.718 | 104.52 | 96.942 | 103.39 | 96.732 | 102.36 | 96.467
104.48 | 99.561 | 102.18 | 99.809 | 104.74 | 99.718 | 104.76 | 96.936 | 103.62 | 96.718 | 102.57 | 96.455
104.73 | 99.561 | 102.43 | 99.804 | 104.97 | 99.718 | 104.99 | 96.924 | 103.84 | 96.708 | 102.79 | 96.445
104.97 | 99.561 | 102.67 | 99.8 | 105.2 | 99.718 | 105.21 | 96.911 | 104.08 | 96.694 | 103.02 | 96.428
105.21 | 99.558 | 102.92 | 99.795 | 105.42 | 99.718 | 105.42 | 96.899 | 104.33 | 96.679 | 103.26 | 96.417
105.45 | 99.558 | 103.16 | 99.795 | 105.66 | 99.714 | 105.65 | 96.887 | 104.57 | 96.664 | 103.5 | 96.401
105.69 | 99.555 | 103.41 | 99.79 | 105.89 | 99.714 | 105.87 | 96.881 | 104.81 | 96.66 | 103.72 | 96.389
105.94 | 99.555 | 103.65 | 99.785 | 106.13 | 99.714 | 106.1 | 96.868 | 105.03 | 96.64 | 103.94 | 96.373
106.17 | 99.555 | 103.89 | 99.781 | 106.37 | 99.714 | 106.33 | 96.856 | 105.25 | 96.631 | 104.17 | 96.362
106.41 | 99.555 | 104.14 | 99.781 | 106.61 | 99.714 | 106.58 | 96.843 | 105.48 | 96.616 | 104.41 | 96.345
106.64 | 99.555 | 104.38 | 99.776 | 106.85 | 99.714 | 106.84 | 96.831 | 105.73 | 96.607 | 104.65 | 96.34
106.87 | 99.551 | 104.62 | 99.776 | 107.09 | 99.714 | 107.09 | 96.824 | 105.97 | 96.592 | 104.89 | 96.323
107.09 | 99.548 | 104.86 | 99.771 | 107.33 | 99.714 | 107.35 | 96.806 | 106.21 | 96.583 | 105.14 | 96.307
107.3 | 99.548 | 105.11 | 99.771 | 107.57 | 99.714 | 107.6 | 96.8 | 106.45 | 96.568 | 105.4 | 96.296
107.52 | 99.548 | 105.37 | 99.766 | 107.82 | 99.709 | 107.85 | 96.787 | 106.68 | 96.558 | 105.65 | 96.285
107.75 | 99.548 | 105.61 | 99.766 | 108.06 | 99.709 | 108.11 | 96.775 | 106.91 | 96.549 | 105.9 | 96.274
107.99 | 99.544 | 105.85 | 99.757 | 108.3 | 99.705 | 108.36 | 96.763 | 107.14 | 96.539 | 106.14 | 96.257
108.24 | 99.544 | 106.08 | 99.757 | 108.54 | 99.709 | 108.6 | 96.75 | 107.38 | 96.529 | 106.37 | 96.24
108.48 | 99.544 | 106.31 | 99.757 | 108.79 | 99.709 | 108.83 | 96.738 | 107.61 | 96.52 | 106.59 | 96.23
108.71 | 99.541 | 106.53 | 99.752 | 109.03 | 99.709 | 109.04 | 96.732 | 107.84 | 96.505 | 106.81 | 96.218
108.94 | 99.544 | 106.76 | 99.747 | 109.26 | 99.709 | 109.25 | 96.719 | 108.08 | 96.495 | 107.04 | 96.208
109.18 | 99.541 | 106.98 | 99.747 | 109.5 | 99.709 | 109.47 | 96.7 | 108.32 | 96.486 | 107.28 | 96.196
109.4 | 99.541 | 107.2 | 99.742 | 109.72 | 99.714 | 109.7 | 96.694 | 108.57 | 96.476 | 107.52 | 96.18
109.63 | 99.538 | 107.42 | 99.742 | 109.95 | 99.709 | 109.93 | 96.682 | 108.81 | 96.466 | 107.75 | 96.169
109.86 | 99.535 | 107.64 | 99.733 | 110.18 | 99.709 | 110.14 | 96.67 | 109.05 | 96.457 | 107.99 | 96.152
110.1 | 99.535 | 107.86 | 99.728 | 110.41 | 99.709 | 110.37 | 96.663 | 109.29 | 96.447 | 108.22 | 96.136
110.35 | 99.535 | 108.08 | 99.728 | 110.65 | 99.709 | 110.59 | 96.651 | 109.53 | 96.438 | 108.45 | 96.119
110.6 | 99.535 | 108.31 | 99.723 | 110.89 | 99.709 | 110.81 | 96.639 | 109.78 | 96.428 | 108.68 | 96.103
110.84 | 99.531 | 108.55 | 99.723 | 111.13 | 99.709 | 111.05 | 96.632 | 110.02 | 96.414 | 108.91 | 96.086
111.08 | 99.531 | 108.8 | 99.723 | 111.37 | 99.709 | 111.3 | 96.62 | 110.26 | 96.399 | 109.13 | 96.075
111.31 | 99.531 | 109.04 | 99.718 | 111.6 | 99.709 | 111.55 | 96.614 | 110.5 | 96.384 | 109.36 | 96.07
111.52 | 99.528 | 109.28 | 99.714 | 111.83 | 99.705 | 111.79 | 96.601 | 110.75 | 96.375 | 109.58 | 96.059
111.74 | 99.528 | 109.51 | 99.709 | 112.07 | 99.705 | 112.03 | 96.583 | 110.99 | 96.365 | 109.82 | 96.048
111.97 | 99.525 | 109.72 | 99.704 | 112.31 | 99.705 | 112.26 | 96.576 | 111.23 | 96.351 | 110.06 | 96.037
112.21 | 99.525 | 109.94 | 99.704 | 112.56 | 99.705 | 112.49 | 96.564 | 111.48 | 96.341 | 110.3 | 96.025
112.45 | 99.525 | 110.16 | 99.704 | 112.79 | 99.705 | 112.73 | 96.558 | 111.73 | 96.327 | 110.55 | 96.009
112.7 | 99.521 | 110.38 | 99.699 | 113.01 | 99.701 | 112.96 | 96.546 | 111.97 | 96.317 | 110.79 | 95.998
112.94 | 99.521 | 110.61 | 99.695 | 113.24 | 99.705 | 113.18 | 96.539 | 112.21 | 96.303 | 111.05 | 95.987
113.18 | 99.521 | 110.86 | 99.695 | 113.46 | 99.705 | 113.4 | 96.527 | 112.45 | 96.297 | 111.31 | 95.971
113.4 | 99.521 | 111.1 | 99.685 | 113.7 | 99.701 | 113.61 | 96.515 | 112.68 | 96.283 | 111.57 | 95.959
113.61 | 99.518 | 111.34 | 99.68 | 113.93 | 99.701 | 113.82 | 96.502 | 112.91 | 96.273 | 111.83 | 95.943
113.83 | 99.518 | 111.59 | 99.68 | 114.16 | 99.705 | 114.04 | 96.496 | 113.14 | 96.264 | 112.09 | 95.932
114.05 | 99.518 | 111.83 | 99.676 | 114.37 | 99.701 | 114.26 | 96.49 | 113.37 | 96.259 | 112.33 | 95.921
114.28 | 99.518 | 112.07 | 99.671 | 114.59 | 99.697 | 114.48 | 96.477 | 113.61 | 96.245 | 112.58 | 95.915
114.51 | 99.518 | 112.3 | 99.671 | 114.81 | 99.701 | 114.7 | 96.471 | 113.85 | 96.23 | 112.82 | 95.899
114.75 | 99.514 | 112.53 | 99.666 | 115.05 | 99.697 | 114.92 | 96.459 | 114.08 | 96.22 | 113.07 | 95.888
114.99 | 99.514 | 112.75 | 99.657 | 115.29 | 99.697 | 115.16 | 96.452 | 114.31 | 96.216 | 113.31 | 95.871
115.22 | 99.514 | 112.99 | 99.657 | 115.54 | 99.697 | 115.4 | 96.434 | 114.55 | 96.206 | 113.55 | 95.86
115.44 | 99.514 | 113.23 | 99.652 | 115.79 | 99.697 | 115.64 | 96.422 | 114.79 | 96.196 | 113.78 | 95.849
115.67 | 99.514 | 113.48 | 99.652 | 116.04 | 99.697 | 115.86 | 96.415 | 115.04 | 96.187 | 114.03 | 95.838
115.9 | 99.511 | 113.71 | 99.652 | 116.27 | 99.697 | 116.09 | 96.403 | 115.28 | 96.177 | 114.28 | 95.822
116.14 | 99.511 | 113.94 | 99.647 | 116.51 | 99.697 | 116.31 | 96.39 | 115.52 | 96.162 | 114.52 | 95.805
116.38 | 99.511 | 114.18 | 99.637 | 116.73 | 99.692 | 116.55 | 96.378 | 115.76 | 96.158 | 114.75 | 95.794
116.63 | 99.508 | 114.42 | 99.637 | 116.95 | 99.697 | 116.77 | 96.365 | 115.99 | 96.153 | 114.99 | 95.783
116.88 | 99.508 | 114.65 | 99.637 | 117.18 | 99.692 | 117 | 96.359 | 116.21 | 96.138 | 115.22 | 95.772
117.14 | 99.508 | 114.9 | 99.633 | 117.42 | 99.692 | 117.22 | 96.347 | 116.43 | 96.134 | 115.46 | 95.75
117.39 | 99.508 | 115.14 | 99.628 | 117.66 | 99.692 | 117.45 | 96.335 | 116.66 | 96.124 | 115.71 | 95.744
117.65 | 99.508 | 115.38 | 99.628 | 117.89 | 99.692 | 117.69 | 96.329 | 116.9 | 96.114 | 115.96 | 95.739
117.89 | 99.504 | 115.62 | 99.623 | 118.12 | 99.692 | 117.93 | 96.322 | 117.13 | 96.104 | 116.21 | 95.722
118.11 | 99.504 | 115.87 | 99.623 | 118.36 | 99.692 | 118.16 | 96.31 | 117.36 | 96.095 | 116.44 | 95.711
118.35 | 99.504 | 116.11 | 99.618 | 118.6 | 99.692 | 118.39 | 96.291 | 117.59 | 96.09 | 116.68 | 95.695
118.58 | 99.501 | 116.35 | 99.614 | 118.84 | 99.692 | 118.61 | 96.285 | 117.81 | 96.08 | 116.92 | 95.684
118.82 | 99.504 | 116.58 | 99.609 | 119.08 | 99.688 | 118.85 | 96.279 | 118.04 | 96.076 | 117.16 | 95.673
119.07 | 99.504 | 116.8 | 99.609 | 119.32 | 99.688 | 119.1 | 96.273 | 118.27 | 96.066 | 117.4 | 95.656
119.32 | 99.504 | 117.01 | 99.604 | 119.56 | 99.688 | 119.35 | 96.266 | 118.51 | 96.056 | 117.63 | 95.651
119.57 | 99.504 | 117.24 | 99.599 | 119.81 | 99.688 | 119.6 | 96.248 | 118.76 | 96.042 | 117.87 | 95.64
119.81 | 99.501 | 117.49 | 99.595 | 120.05 | 99.688 | 119.86 | 96.242 | 119.01 | 96.032 | 118.11 | 95.629
120.05 | 99.501 | 117.74 | 99.59 | 120.29 | 99.688 | 120.11 | 96.229 | 119.26 | 96.023 | 118.34 | 95.618
120.29 | 99.498 | 117.98 | 99.585 | 120.53 | 99.688 | 120.36 | 96.223 | 119.51 | 96.013 | 118.58 | 95.607
120.52 | 99.501 | 118.23 | 99.585 | 120.77 | 99.688 | 120.59 | 96.211 | 119.76 | 96.003 | 118.82 | 95.596
120.75 | 99.498 | 118.48 | 99.58 | 121 | 99.688 | 120.83 | 96.211 | 120.01 | 95.989 | 119.06 | 95.585
120.97 | 99.498 | 118.73 | 99.576 | 121.24 | 99.688 | 121.08 | 96.198 | 120.25 | 95.984 | 119.3 | 95.573
121.19 | 99.498 | 118.98 | 99.571 | 121.49 | 99.688 | 121.33 | 96.192 | 120.49 | 95.974 | 119.55 | 95.563
121.44 | 99.498 | 119.23 | 99.566 | 121.73 | 99.684 | 121.59 | 96.18 | 120.71 | 95.965 | 119.79 | 95.551
121.68 | 99.494 | 119.46 | 99.566 | 121.97 | 99.684 | 121.83 | 96.18 | 120.94 | 95.955 | 120.02 | 95.54
121.93 | 99.494 | 119.71 | 99.561 | 122.2 | 99.684 | 122.07 | 96.167 | 121.17 | 95.95 | 120.25 | 95.535
122.17 | 99.494 | 119.97 | 99.561 | 122.43 | 99.684 | 122.32 | 96.155 | 121.41 | 95.94 | 120.48 | 95.524
122.42 | 99.491 | 120.22 | 99.557 | 122.67 | 99.684 | 122.55 | 96.148 | 121.64 | 95.936 | 120.72 | 95.502
122.67 | 99.491 | 120.47 | 99.557 | 122.91 | 99.688 | 122.77 | 96.136 | 121.88 | 95.926 | 120.94 | 95.496
122.91 | 99.491 | 120.72 | 99.552 | 123.15 | 99.688 | 123 | 96.13 | 122.12 | 95.916 | 121.16 | 95.48
123.16 | 99.491 | 120.98 | 99.552 | 123.39 | 99.684 | 123.23 | 96.118 | 122.37 | 95.911 | 121.39 | 95.474
123.4 | 99.488 | 121.23 | 99.547 | 123.63 | 99.684 | 123.48 | 96.111 | 122.59 | 95.907 | 121.64 | 95.469
123.65 | 99.488 | 121.48 | 99.542 | 123.87 | 99.684 | 123.72 | 96.099 | 122.81 | 95.897 | 121.88 | 95.463
123.9 | 99.488 | 121.73 | 99.542 | 124.1 | 99.684 | 123.96 | 96.093 | 123.02 | 95.887 | 122.12 | 95.458
124.13 | 99.484 | 121.98 | 99.532 | 124.34 | 99.68 | 124.19 | 96.081 | 123.23 | 95.878 | 122.36 | 95.436
124.36 | 99.484 | 122.21 | 99.532 | 124.58 | 99.68 | 124.43 | 96.074 | 123.47 | 95.868 | 122.59 | 95.43
124.6 | 99.484 | 122.44 | 99.528 | 124.82 | 99.68 | 124.67 | 96.062 | 123.7 | 95.858 | 122.83 | 95.419
124.85 | 99.484 | 122.68 | 99.523 | 125.05 | 99.68 | 124.91 | 96.056 | 123.93 | 95.849 | 123.06 | 95.414
125.09 | 99.484 | 122.93 | 99.523 | 125.28 | 99.68 | 125.15 | 96.049 | 124.16 | 95.844 | 123.29 | 95.403
125.32 | 99.484 | 123.17 | 99.513 | 125.51 | 99.68 | 125.4 | 96.037 | 124.39 | 95.839 | 123.51 | 95.397
125.55 | 99.481 | 123.42 | 99.518 | 125.74 | 99.68 | 125.66 | 96.031 | 124.62 | 95.834 | 123.75 | 95.392
125.79 | 99.481 | 123.67 | 99.513 | 125.98 | 99.684 | 125.89 | 96.024 | 124.85 | 95.824 | 123.99 | 95.381
126.03 | 99.481 | 123.93 | 99.509 | 126.22 | 99.68 | 126.13 | 96.012 | 125.07 | 95.82 | 124.24 | 95.364
126.26 | 99.481 | 124.17 | 99.504 | 126.46 | 99.68 | 126.37 | 96.012 | 125.31 | 95.815 | 124.48 | 95.353
126.48 | 99.478 | 124.41 | 99.504 | 126.7 | 99.68 | 126.61 | 95.994 | 125.54 | 95.81 | 124.72 | 95.342
126.71 | 99.478 | 124.65 | 99.499 | 126.93 | 99.675 | 126.85 | 95.994 | 125.76 | 95.8 | 124.95 | 95.331
126.95 | 99.478 | 124.9 | 99.494 | 127.17 | 99.68 | 127.09 | 95.987 | 125.98 | 95.796 | 125.18 | 95.325
127.19 | 99.474 | 125.15 | 99.494 | 127.42 | 99.68 | 127.34 | 95.975 | 126.21 | 95.786 | 125.41 | 95.314
127.42 | 99.474 | 125.4 | 99.49 | 127.66 | 99.68 | 127.57 | 95.975 | 126.45 | 95.781 | 125.65 | 95.303
127.66 | 99.474 | 125.65 | 99.485 | 127.89 | 99.68 | 127.81 | 95.963 | 126.7 | 95.776 | 125.89 | 95.292
127.89 | 99.478 | 125.89 | 99.485 | 128.12 | 99.675 | 128.04 | 95.956 | 126.95 | 95.767 | 126.12 | 95.281
128.13 | 99.474 | 126.14 | 99.475 | 128.36 | 99.675 | 128.27 | 95.944 | 127.2 | 95.762 | 126.36 | 95.276
128.36 | 99.474 | 126.38 | 99.475 | 128.6 | 99.68 | 128.51 | 95.938 | 127.45 | 95.752 | 126.6 | 95.265
128.6 | 99.474 | 126.62 | 99.475 | 128.84 | 99.675 | 128.75 | 95.925 | 127.7 | 95.752 | 126.83 | 95.259
128.84 | 99.474 | 126.87 | 99.471 | 129.08 | 99.675 | 128.97 | 95.919 | 127.95 | 95.743 | 127.06 | 95.248
129.08 | 99.471 | 127.11 | 99.471 | 129.32 | 99.675 | 129.2 | 95.919 | 128.2 | 95.733 | 127.3 | 95.243
129.31 | 99.474 | 127.33 | 99.461 | 129.57 | 99.675 | 129.45 | 95.913 | 128.45 | 95.728 | 127.54 | 95.243
129.53 | 99.474 | 127.55 | 99.461 | 129.81 | 99.675 | 129.7 | 95.907 | 128.7 | 95.718 | 127.78 | 95.232
129.75 | 99.474 | 127.78 | 99.456 | 130.05 | 99.675 | 129.95 | 95.9 | 128.94 | 95.718 | 128.02 | 95.221
129.97 | 99.474 | 128.01 | 99.452 | 130.3 | 99.671 | 130.2 | 95.888 | 129.17 | 95.709 | 128.25 | 95.204
130.21 | 99.471 | 128.23 | 99.447 | 130.54 | 99.671 | 130.46 | 95.882 | 129.4 | 95.704 | 128.49 | 95.188
130.45 | 99.471 | 128.45 | 99.447 | 130.77 | 99.671 | 130.7 | 95.876 | 129.63 | 95.699 | 128.72 | 95.182
130.69 | 99.471 | 128.68 | 99.442 | 131 | 99.675 | 130.94 | 95.863 | 129.88 | 95.694 | 128.97 | 95.171
130.92 | 99.467 | 128.91 | 99.437 | 131.23 | 99.675 | 131.17 | 95.857 | 130.12 | 95.689 | 129.22 | 95.166
131.16 | 99.467 | 129.16 | 99.437 | 131.46 | 99.671 | 131.4 | 95.851 | 130.36 | 95.68 | 129.48 | 95.154
131.4 | 99.467 | 129.41 | 99.437 | 131.7 | 99.671 | 131.64 | 95.845 | 130.6 | 95.675 | 129.73 | 95.143
131.64 | 99.467 | 129.65 | 99.432 | 131.94 | 99.671 | 131.87 | 95.839 | 130.83 | 95.675 | 129.97 | 95.143
131.88 | 99.467 | 129.9 | 99.428 | 132.18 | 99.671 | 132.09 | 95.826 | 131.06 | 95.665 | 130.22 | 95.127
132.13 | 99.464 | 130.12 | 99.428 | 132.41 | 99.671 | 132.31 | 95.82 | 131.3 | 95.656 | 130.46 | 95.116
132.37 | 99.464 | 130.35 | 99.423 | 132.65 | 99.671 | 132.55 | 95.814 | 131.54 | 95.656 | 130.69 | 95.11
132.6 | 99.464 | 130.6 | 99.418 | 132.89 | 99.671 | 132.79 | 95.807 | 131.78 | 95.646 | 130.92 | 95.105
132.83 | 99.464 | 130.84 | 99.418 | 133.13 | 99.671 | 133.04 | 95.801 | 132.03 | 95.646 | 131.14 | 95.099
133.07 | 99.461 | 131.08 | 99.413 | 133.36 | 99.671 | 133.28 | 95.795 | 132.28 | 95.636 | 131.37 | 95.094
133.31 | 99.461 | 131.32 | 99.413 | 133.58 | 99.671 | 133.52 | 95.801 | 132.52 | 95.631 | 131.59 | 95.088
133.55 | 99.461 | 131.57 | 99.409 | 133.8 | 99.667 | 133.75 | 95.795 | 132.75 | 95.622 | 131.82 | 95.077
133.78 | 99.461 | 131.82 | 99.409 | 134.01 | 99.671 | 133.99 | 95.789 | 132.97 | 95.612 | 132.06 | 95.072
133.99 | 99.461 | 132.07 | 99.404 | 134.24 | 99.671 | 134.23 | 95.789 | 133.21 | 95.612 | 132.29 | 95.066
134.2 | 99.461 | 132.32 | 99.399 | 134.48 | 99.667 | 134.46 | 95.776 | 133.45 | 95.607 | 132.52 | 95.061
134.42 | 99.461 | 132.57 | 99.399 | 134.71 | 99.667 | 134.68 | 95.77 | 133.69 | 95.602 | 132.75 | 95.05
134.64 | 99.461 | 132.82 | 99.394 | 134.95 | 99.667 | 134.9 | 95.758 | 133.91 | 95.602 | 132.99 | 95.039
134.86 | 99.458 | 133.07 | 99.39 | 135.19 | 99.663 | 135.13 | 95.746 | 134.13 | 95.598 | 133.23 | 95.033
135.07 | 99.454 | 133.3 | 99.39 | 135.42 | 99.663 | 135.36 | 95.752 | 134.36 | 95.593 | 133.48 | 95.028
135.31 | 99.454 | 133.53 | 99.385 | 135.65 | 99.659 | 135.59 | 95.752 | 134.59 | 95.588 | 133.73 | 95.017
135.55 | 99.454 | 133.74 | 99.38 | 135.89 | 99.663 | 135.83 | 95.746 | 134.84 | 95.583 | 133.99 | 95.011
135.79 | 99.454 | 133.96 | 99.385 | 136.12 | 99.663 | 136.06 | 95.733 | 135.07 | 95.578 | 134.23 | 95.006
136.03 | 99.454 | 134.18 | 99.38 | 136.35 | 99.663 | 136.29 | 95.727 | 135.32 | 95.574 | 134.47 | 95
136.27 | 99.454 | 134.4 | 99.375 | 136.58 | 99.663 | 136.53 | 95.727 | 135.56 | 95.569 | 134.71 | 94.995
136.51 | 99.454 | 134.62 | 99.375 | 136.79 | 99.663 | 136.78 | 95.721 | 135.81 | 95.559 | 134.96 | 94.984
136.75 | 99.454 | 134.83 | 99.371 | 136.99 | 99.663 | 137.03 | 95.721 | 136.06 | 95.559 | 135.22 | 94.973
136.99 | 99.451 | 135.06 | 99.366 | 137.2 | 99.663 | 137.28 | 95.714 | 136.3 | 95.55 | 135.48 | 94.967
137.22 | 99.454 | 135.3 | 99.366 | 137.42 | 99.659 | 137.53 | 95.696 | 136.54 | 95.544 | 135.74 | 94.961
137.46 | 99.451 | 135.55 | 99.356 | 137.65 | 99.659 | 137.79 | 95.683 | 136.76 | 95.54 | 135.99 | 94.956
137.7 | 99.451 | 135.79 | 99.361 | 137.89 | 99.663 | 138.05 | 95.671 | 136.99 | 95.54 | 136.23 | 94.945
137.96 | 99.451 | 136.02 | 99.356 | 138.13 | 99.663 | 138.31 | 95.659 | 137.24 | 95.53 | 136.48 | 94.934
138.21 | 99.451 | 136.24 | 99.356 | 138.38 | 99.659 | 138.57 | 95.653 | 137.49 | 95.53 | 136.73 | 94.934
138.46 | 99.451 | 136.47 | 99.352 | 138.62 | 99.659 | 138.82 | 95.659 | 137.72 | 95.525 | 136.99 | 94.923
138.72 | 99.451 | 136.71 | 99.352 | 138.85 | 99.659 | 139.06 | 95.659 | 137.95 | 95.525 | 137.24 | 94.923
138.97 | 99.451 | 136.93 | 99.347 | 139.08 | 99.654 | 139.29 | 95.653 | 138.19 | 95.516 | 137.49 | 94.917
139.22 | 99.451 | 137.16 | 99.352 | 139.32 | 99.654 | 139.52 | 95.653 | 138.42 | 95.516 | 137.72 | 94.912
139.47 | 99.451 | 137.39 | 99.347 | 139.56 | 99.659 | 139.75 | 95.653 | 138.66 | 95.506 | 137.96 | 94.906
139.7 | 99.451 | 137.63 | 99.347 | 139.81 | 99.659 | 139.99 | 95.653 | 138.91 | 95.501 | 138.2 | 94.901
139.92 | 99.451 | 137.87 | 99.342 | 140.06 | 99.654 | 140.24 | 95.646 | 139.15 | 95.496 | 138.45 | 94.89
140.15 | 99.447 | 138.12 | 99.342 | 140.3 | 99.659 | 140.49 | 95.64 | 139.39 | 95.492 | 138.7 | 94.884
140.4 | 99.451 | 138.36 | 99.337 | 140.53 | 99.654 | 140.74 | 95.64 | 139.63 | 95.492 | 138.94 | 94.879
140.64 | 99.447 | 138.6 | 99.337 | 140.76 | 99.654 | 140.98 | 95.628 | 139.87 | 95.487 | 139.19 | 94.873
140.88 | 99.447 | 138.84 | 99.333 | 140.99 | 99.654 | 141.22 | 95.615 | 140.12 | 95.482 | 139.42 | 94.862
141.12 | 99.447 | 139.09 | 99.327 | 141.22 | 99.654 | 141.47 | 95.622 | 140.37 | 95.477 | 139.65 | 94.857
141.35 | 99.447 | 139.33 | 99.327 | 141.46 | 99.654 | 141.72 | 95.609 | 140.62 | 95.477 | 139.87 | 94.846
141.59 | 99.447 | 139.58 | 99.327 | 141.7 | 99.654 | 141.97 | 95.615 | 140.87 | 95.477 | 140.11 | 94.846
141.83 | 99.447 | 139.83 | 99.323 | 141.95 | 99.654 | 142.22 | 95.603 | 141.12 | 95.472 | 140.35 | 94.835
142.07 | 99.447 | 140.08 | 99.318 | 142.19 | 99.65 | 142.45 | 95.603 | 141.37 | 95.467 | 140.58 | 94.829
142.32 | 99.444 | 140.31 | 99.318 | 142.42 | 99.65 | 142.69 | 95.597 | 141.61 | 95.467 | 140.82 | 94.824
142.57 | 99.447 | 140.55 | 99.318 | 142.66 | 99.65 | 142.94 | 95.59 | 141.86 | 95.458 | 141.06 | 94.818
142.81 | 99.444 | 140.78 | 99.318 | 142.91 | 99.65 | 143.18 | 95.584 | 142.1 | 95.458 | 141.29 | 94.818
143.04 | 99.441 | 141.01 | 99.308 | 143.15 | 99.654 | 143.43 | 95.59 | 142.34 | 95.458 | 141.52 | 94.813
143.27 | 99.441 | 141.24 | 99.313 | 143.4 | 99.65 | 143.67 | 95.59 | 142.58 | 95.448 | 141.77 | 94.802
143.5 | 99.437 | 141.47 | 99.313 | 143.65 | 99.646 | 143.9 | 95.584 | 142.82 | 95.448 | 142.01 | 94.802
143.74 | 99.441 | 141.7 | 99.308 | 143.89 | 99.65 | 144.13 | 95.578 | 143.06 | 95.448 | 142.26 | 94.796
143.97 | 99.441 | 141.93 | 99.304 | 144.13 | 99.646 | 144.35 | 95.566 | 143.3 | 95.443 | 142.5 | 94.785
144.19 | 99.441 | 142.17 | 99.304 | 144.38 | 99.646 | 144.57 | 95.566 | 143.54 | 95.433 | 142.73 | 94.785
144.44 | 99.437 | 142.41 | 99.299 | 144.62 | 99.65 | 144.81 | 95.566 | 143.79 | 95.433 | 142.95 | 94.78
144.68 | 99.437 | 142.65 | 99.299 | 144.85 | 99.65 | 145.05 | 95.553 | 144.03 | 95.429 | 143.17 | 94.774
144.93 | 99.437 | 142.9 | 99.294 | 145.08 | 99.65 | 145.31 | 95.553 | 144.27 | 95.424 | 143.39 | 94.763
145.18 | 99.434 | 143.14 | 99.294 | 145.31 | 99.65 | 145.56 | 95.553 | 144.5 | 95.424 | 143.6 | 94.758
145.4 | 99.434 | 143.38 | 99.294 | 145.54 | 99.65 | 145.81 | 95.547 | 144.74 | 95.419 | 143.84 | 94.752
145.61 | 99.434 | 143.63 | 99.289 | 145.78 | 99.65 | 146.07 | 95.541 | 144.98 | 95.419 | 144.09 | 94.752
145.82 | 99.434 | 143.88 | 99.289 | 146 | 99.646 | 146.31 | 95.541 | 145.22 | 95.414 | 144.34 | 94.746
146.03 | 99.434 | 144.12 | 99.285 | 146.23 | 99.646 | 146.56 | 95.535 | 145.46 | 95.409 | 144.58 | 94.741
146.25 | 99.434 | 144.35 | 99.289 | 146.46 | 99.646 | 146.8 | 95.529 | 145.7 | 95.405 | 144.82 | 94.741
146.48 | 99.434 | 144.59 | 99.285 | 146.7 | 99.646 | 147.05 | 95.529 | 145.93 | 95.405 | 145.05 | 94.736
146.71 | 99.434 | 144.82 | 99.285 | 146.94 | 99.646 | 147.28 | 95.522 | 146.15 | 95.405 | 145.27 | 94.73
146.94 | 99.434 | 145.05 | 99.285 | 147.18 | 99.642 | 147.53 | 95.522 | 146.38 | 95.4 | 145.5 | 94.724
147.17 | 99.434 | 145.28 | 99.28 | 147.41 | 99.642 | 147.77 | 95.504 | 146.61 | 95.395 | 145.72 | 94.719
147.4 | 99.434 | 145.5 | 99.28 | 147.64 | 99.637 | 148.01 | 95.504 | 146.84 | 95.395 | 145.95 | 94.719
147.63 | 99.434 | 145.73 | 99.275 | 147.86 | 99.642 | 148.24 | 95.504 | 147.07 | 95.39 | 146.18 | 94.714
147.85 | 99.434 | 145.96 | 99.275 | 148.09 | 99.642 | 148.47 | 95.491 | 147.3 | 95.39 | 146.4 | 94.719
148.09 | 99.434 | 146.19 | 99.275 | 148.31 | 99.646 | 148.72 | 95.485 | 147.52 | 95.385 | 146.62 | 94.708
148.32 | 99.434 | 146.4 | 99.27 | 148.54 | 99.642 | 148.97 | 95.485 | 147.74 | 95.381 | 146.85 | 94.702
148.56 | 99.431 | 146.62 | 99.27 | 148.76 | 99.642 | 149.22 | 95.491 | 147.97 | 95.376 | 147.08 | 94.702
148.81 | 99.434 | 146.84 | 99.27 | 148.98 | 99.637 | 149.47 | 95.479 | 148.21 | 95.376 | 147.3 | 94.697
149.06 | 99.434 | 147.06 | 99.266 | 149.2 | 99.637 | 149.72 | 95.479 | 148.45 | 95.376 | 147.52 | 94.697
149.3 | 99.437 | 147.28 | 99.266 | 149.41 | 99.637 | 149.95 | 95.479 | 148.67 | 95.376 | 147.74 | 94.691
149.54 | 99.434 | 147.52 | 99.266 | 149.63 | 99.637 | 150.16 | 95.472 | 148.88 | 95.376 | 147.96 | 94.686
149.77 | 99.437 | 147.76 | 99.261 | 149.85 | 99.637 | 150.38 | 95.472 | 149.1 | 95.371 | 148.18 | 94.686
150.02 | 99.437 | 148 | 99.261 | 150.06 | 99.637 | 150.6 | 95.466 | 149.32 | 95.371 | 148.41 | 94.68
150.27 | 99.434 | 148.24 | 99.261 | 150.27 | 99.637 | 150.83 | 95.466 | 149.53 | 95.371 | 148.64 | 94.675
150.51 | 99.434 | 148.47 | 99.261 | 150.47 | 99.637 | 151.04 | 95.46 | 149.73 | 95.371 | 148.88 | 94.675
150.74 | 99.434 | 148.71 | 99.261 | 150.69 | 99.642 | 151.26 | 95.454 | 149.94 | 95.366 | 149.11 | 94.669
150.97 | 99.437 | 148.93 | 99.251 | 150.9 | 99.637 | 151.49 | 95.448 | 150.17 | 95.366 | 149.35 | 94.669
151.21 | 99.437 | 149.15 | 99.251 | 151.11 | 99.633 | 151.72 | 95.448 | 150.39 | 95.361 | 149.58 | 94.664
151.44 | 99.434 | 149.36 | 99.251 | 151.32 | 99.633 | 151.96 | 95.454 | 150.61 | 95.356 | 149.81 | 94.658
151.68 | 99.434 | 149.59 | 99.251 | 151.55 | 99.637 | 152.18 | 95.448 | 150.84 | 95.356 | 150.05 | 94.653
151.91 | 99.434 | 149.81 | 99.247 | 151.77 | 99.637 | 152.39 | 95.448 | 151.07 | 95.356 | 150.29 | 94.653
152.14 | 99.431 | 150.04 | 99.251 | 151.99 | 99.633 | 152.59 | 95.448 | 151.3 | 95.351 | 150.52 | 94.653
152.37 | 99.434 | 150.28 | 99.251 | 152.2 | 99.633 | 152.79 | 95.442 | 151.53 | 95.351 | 150.75 | 94.647
152.59 | 99.434 | 150.51 | 99.251 | 152.41 | 99.633 | 153.01 | 95.442 | 151.76 | 95.347 | 150.98 | 94.642
152.79 | 99.431 | 150.75 | 99.247 | 152.62 | 99.633 | 153.24 | 95.435 | 151.98 | 95.351 | 151.22 | 94.636
153.01 | 99.431 | 150.99 | 99.247 | 152.83 | 99.633 | 153.48 | 95.435 | 152.21 | 95.347 | 151.47 | 94.631
153.23 | 99.431 | 151.21 | 99.242 | 153.04 | 99.633 | 153.72 | 95.423 | 152.44 | 95.347 | 151.72 | 94.631
153.46 | 99.434 | 151.44 | 99.256 | 153.26 | 99.633 | 153.94 | 95.417 | 152.67 | 95.347 | 151.95 | 94.631
153.67 | 99.434 | 151.68 | 99.251 | 153.48 | 99.629 | 154.15 | 95.417 | 152.89 | 95.342 | 152.18 | 94.631
153.89 | 99.434 | 151.9 | 99.242 | 153.7 | 99.633 | 154.36 | 95.417 | 153.1 | 95.337 | 152.41 | 94.631
154.12 | 99.431 | 152.12 | 99.242 | 153.91 | 99.633 | 154.57 | 95.417 | 153.33 | 95.342 | 152.64 | 94.625
154.35 | 99.431 | 152.36 | 99.237 | 154.12 | 99.633 | 154.78 | 95.423 | 153.56 | 95.337 | 152.87 | 94.62
154.58 | 99.431 | 152.6 | 99.232 | 154.35 | 99.637 | 155 | 95.423 | 153.78 | 95.337 | 153.11 | 94.62
154.8 | 99.434 | 152.84 | 99.237 | 154.57 | 99.637 | 155.22 | 95.417 | 154.01 | 95.337 | 153.34 | 94.62
155.02 | 99.431 | 153.07 | 99.237 | 154.8 | 99.633 | 155.46 | 95.417 | 154.24 | 95.327 | 153.56 | 94.62
155.24 | 99.434 | 153.3 | 99.232 | 155.03 | 99.633 | 155.69 | 95.417 | 154.46 | 95.327 | 153.78 | 94.614
155.46 | 99.431 | 153.54 | 99.232 | 155.25 | 99.633 | 155.91 | 95.417 | 154.67 | 95.327 | 153.98 | 94.614
155.68 | 99.431 | 153.78 | 99.227 | 155.48 | 99.629 | 156.12 | 95.405 | 154.88 | 95.327 | 154.19 | 94.609
155.9 | 99.431 | 154.01 | 99.223 | 155.69 | 99.633 | 156.33 | 95.405 | 155.1 | 95.323 | 154.41 | 94.609
156.13 | 99.431 | 154.24 | 99.227 | 155.9 | 99.629 | 156.54 | 95.398 | 155.31 | 95.323 | 154.61 | 94.609
156.36 | 99.427 | 154.47 | 99.227 | 156.12 | 99.625 | 156.75 | 95.398 | 155.53 | 95.323 | 154.82 | 94.603
156.6 | 99.431 | 154.72 | 99.232 | 156.34 | 99.625 | 156.97 | 95.386 | 155.75 | 95.318 | 155.04 | 94.603
156.84 | 99.431 | 154.94 | 99.227 | 156.58 | 99.625 | 157.21 | 95.386 | 155.97 | 95.323 | 155.27 | 94.609
157.08 | 99.431 | 155.16 | 99.227 | 156.82 | 99.625 | 157.44 | 95.386 | 156.2 | 95.323 | 155.5 | 94.603
157.32 | 99.427 | 155.36 | 99.223 | 157.04 | 99.621 | 157.67 | 95.38 | 156.44 | 95.323 | 155.72 | 94.603
157.56 | 99.431 | 155.58 | 99.223 | 157.27 | 99.625 | 157.9 | 95.38 | 156.67 | 95.323 | 155.94 | 94.598
157.78 | 99.431 | 155.81 | 99.227 | 157.5 | 99.625 | 158.13 | 95.38 | 156.91 | 95.323 | 156.16 | 94.598
158.01 | 99.431 | 156.02 | 99.227 | 157.75 | 99.621 | 158.35 | 95.386 | 157.13 | 95.318 | 156.38 | 94.592
158.23 | 99.431 | 156.24 | 99.223 | 157.99 | 99.621 | 158.58 | 95.392 | 157.35 | 95.313 | 156.6 | 94.592
158.44 | 99.431 | 156.47 | 99.223 | 158.24 | 99.621 | 158.8 | 95.392 | 157.56 | 95.313 | 156.82 | 94.592
158.64 | 99.427 | 156.7 | 99.223 | 158.49 | 99.621 | 159.02 | 95.386 | 157.79 | 95.308 | 157.06 | 94.592
158.85 | 99.431 | 156.93 | 99.223 | 158.73 | 99.621 | 159.25 | 95.386 | 158.03 | 95.308 | 157.29 | 94.587
159.06 | 99.427 | 157.16 | 99.223 | 158.98 | 99.621 | 159.5 | 95.38 | 158.28 | 95.308 | 157.51 | 94.587
159.26 | 99.427 | 157.39 | 99.223 | 159.23 | 99.621 | 159.73 | 95.373 | 158.52 | 95.308 | 157.74 | 94.587
159.47 | 99.431 | 157.63 | 99.223 | 159.47 | 99.621 | 159.93 | 95.373 | 158.75 | 95.303 | 157.98 | 94.587
159.68 | 99.427 | 157.87 | 99.223 | 159.71 | 99.616 | 160.12 | 95.373 | 158.97 | 95.303 | 158.23 | 94.581
159.87 | 99.431 | 158.12 | 99.223 | 159.91 | 99.621 | 160.3 | 95.373 | 159.19 | 95.298 | 158.47 | 94.581
160.06 | 99.431 | 158.36 | 99.223 | 160.09 | 99.621 | 160.48 | 95.373 | 159.41 | 95.298 | 158.71 | 94.581
160.23 | 99.431 | 158.59 | 99.223 | 160.26 | 99.621 | 160.66 | 95.367 | 159.62 | 95.294 | 158.94 | 94.576
160.41 | 99.434 | 158.82 | 99.223 | 160.43 | 99.616 | 160.83 | 95.361 | 159.83 | 95.294 | 159.18 | 94.576
160.57 | 99.434 | 159.04 | 99.223 | 160.59 | 99.616 | 161.01 | 95.361 | 160 | 95.294 | 159.4 | 94.576
160.74 | 99.434 | 159.26 | 99.223 | 160.76 | 99.621 | 161.18 | 95.361 | 160.17 | 95.294 | 159.61 | 94.576
160.91 | 99.431 | 159.48 | 99.218 | 160.92 | 99.621 | 161.33 | 95.361 | 160.33 | 95.294 | 159.81 | 94.57
161.09 | 99.434 | 159.7 | 99.223 | 161.09 | 99.621 | 161.5 | 95.361 | 160.51 | 95.294 | 160 | 94.57
161.25 | 99.434 | 159.91 | 99.223 | 161.25 | 99.621 | 161.67 | 95.361 | 160.68 | 95.289 | 160.18 | 94.565
161.42 | 99.434 | 160.1 | 99.223 | 161.41 | 99.616 | 161.85 | 95.355 | 160.85 | 95.289 | 160.35 | 94.565
161.59 | 99.434 | 160.28 | 99.218 | 161.57 | 99.616 | 162.02 | 95.361 | 161.03 | 95.289 | 160.52 | 94.565
161.77 | 99.434 | 160.44 | 99.218 | 161.73 | 99.616 | 162.18 | 95.355 | 161.2 | 95.289 | 160.68 | 94.565
161.94 | 99.431 | 160.6 | 99.218 | 161.89 | 99.616 | 162.33 | 95.348 | 161.37 | 95.289 | 160.84 | 94.559
162.12 | 99.431 | 160.76 | 99.213 | 162.05 | 99.612 | 162.48 | 95.348 | 161.54 | 95.289 | 161 | 94.565
162.28 | 99.431 | 160.92 | 99.213 | 162.21 | 99.612 | 162.63 | 95.348 | 161.71 | 95.289 | 161.17 | 94.559
162.43 | 99.431 | 161.08 | 99.213 | 162.37 | 99.612 | 162.8 | 95.348 | 161.87 | 95.284 | 161.35 | 94.559
162.59 | 99.431 | 161.25 | 99.213 | 162.53 | 99.612 | 162.97 | 95.348 | 162.03 | 95.284 | 161.54 | 94.559
162.75 | 99.431 | 161.42 | 99.213 | 162.68 | 99.608 | 163.14 | 95.342 | 162.2 | 95.284 | 161.71 | 94.559
162.93 | 99.431 | 161.6 | 99.213 | 162.85 | 99.612 | 163.31 | 95.342 | 162.37 | 95.284 | 161.88 | 94.559
163.11 | 99.427 | 161.77 | 99.208 | 163.01 | 99.612 | 163.48 | 95.342 | 162.53 | 95.284 | 162.06 | 94.565
163.29 | 99.431 | 161.95 | 99.213 | 163.18 | 99.612 | 163.65 | 95.336 | 162.7 | 95.279 | 162.24 | 94.565
163.46 | 99.431 | 162.12 | 99.208 | 163.35 | 99.616 | 163.81 | 95.336 | 162.87 | 95.279 | 162.41 | 94.565
163.64 | 99.427 | 162.28 | 99.208 | 163.52 | 99.616 | 163.98 | 95.336 | 163.04 | 95.279 | 162.57 | 94.565
163.81 | 99.431 | 162.44 | 99.208 | 163.7 | 99.612 | 164.15 | 95.33 | 163.21 | 95.279 | 162.72 | 94.559
163.98 | 99.431 | 162.59 | 99.213 | 163.87 | 99.612 | 164.31 | 95.336 | 163.39 | 95.279 | 162.86 | 94.559
164.14 | 99.431 | 162.75 | 99.204 | 164.04 | 99.608 | 164.47 | 95.324 | 163.57 | 95.279 | 163.02 | 94.559
164.29 | 99.431 | 162.91 | 99.213 | 164.21 | 99.612 | 164.63 | 95.33 | 163.76 | 95.279 | 163.18 | 94.559
164.43 | 99.431 | 163.06 | 99.208 | 164.38 | 99.608 | 164.8 | 95.33 | 163.94 | 95.279 | 163.35 | 94.565
164.58 | 99.431 | 163.22 | 99.208 | 164.55 | 99.612 | 164.97 | 95.33 | 164.11 | 95.279 | 163.52 | 94.559
164.74 | 99.431 | 163.38 | 99.213 | 164.72 | 99.608 | 165.14 | 95.336 | 164.28 | 95.274 | 163.69 | 94.565
164.91 | 99.431 | 163.54 | 99.208 | 164.88 | 99.612 | 165.31 | 95.342 | 164.44 | 95.274 | 163.86 | 94.565
165.08 | 99.431 | 163.7 | 99.213 | 165.06 | 99.608 | 165.47 | 95.342 | 164.59 | 95.274 | 164.04 | 94.565
165.25 | 99.431 | 163.86 | 99.213 | 165.23 | 99.608 | 165.63 | 95.336 | 164.74 | 95.274 | 164.21 | 94.559
165.42 | 99.431 | 164.02 | 99.213 | 165.4 | 99.608 | 165.8 | 95.33 | 164.89 | 95.274 | 164.38 | 94.559
165.59 | 99.431 | 164.17 | 99.208 | 165.56 | 99.604 | 165.97 | 95.324 | 165.04 | 95.274 | 164.55 | 94.559
165.77 | 99.431 | 164.33 | 99.208 | 165.71 | 99.608 | 166.14 | 95.33 | 165.19 | 95.274 | 164.71 | 94.559
165.94 | 99.431 | 164.5 | 99.208 | 165.88 | 99.608 | 166.32 | 95.324 | 165.36 | 95.27 | 164.87 | 94.559
166.1 | 99.431 | 164.67 | 99.208 | 166.05 | 99.608 | 166.5 | 95.324 | 165.53 | 95.264 | 165.02 | 94.548
166.27 | 99.431 | 164.84 | 99.208 | 166.22 | 99.612 | 166.68 | 95.318 | 165.69 | 95.27 | 165.18 | 94.553
166.44 | 99.431 | 164.99 | 99.208 | 166.39 | 99.612 | 166.86 | 95.318 | 165.86 | 95.264 | 165.35 | 94.553
166.6 | 99.431 | 165.15 | 99.208 | 166.56 | 99.612 | 167.03 | 95.318 | 166.03 | 95.264 | 165.51 | 94.548
166.76 | 99.434 | 165.31 | 99.204 | 166.73 | 99.608 | 167.2 | 95.324 | 166.2 | 95.27 | 165.67 | 94.565
166.91 | 99.434 | 165.47 | 99.204 | 166.91 | 99.608 | 167.37 | 95.324 | 166.38 | 95.27 | 165.83 | 94.559
167.06 | 99.434 | 165.63 | 99.204 | 167.08 | 99.608 | 167.55 | 95.318 | 166.55 | 95.274 | 165.99 | 94.553
167.22 | 99.434 | 165.8 | 99.204 | 167.25 | 99.604 | 167.72 | 95.324 | 166.72 | 95.27 | 166.15 | 94.548
167.38 | 99.431 | 165.97 | 99.204 | 167.41 | 99.604 | 167.9 | 95.318 | 166.88 | 95.274 | 166.31 | 94.548
167.55 | 99.434 | 166.13 | 99.204 | 167.58 | 99.604 | 168.08 | 95.318 | 167.05 | 95.27 | 166.48 | 94.548
167.72 | 99.434 | 166.29 | 99.204 | 167.75 | 99.604 | 168.25 | 95.311 | 167.21 | 95.27 | 166.65 | 94.543
167.9 | 99.437 | 166.45 | 99.208 | 167.93 | 99.604 | 168.42 | 95.311 | 167.37 | 95.264 | 166.81 | 94.548
168.07 | 99.437 | 166.62 | 99.204 | 168.1 | 99.599 | 168.59 | 95.311 | 167.54 | 95.264 | 166.97 | 94.548
168.24 | 99.437 | 166.78 | 99.204 | 168.27 | 99.599 | 168.75 | 95.311 | 167.71 | 95.264 | 167.14 | 94.548
168.39 | 99.434 | 166.94 | 99.204 | 168.43 | 99.599 | 168.91 | 95.311 | 167.88 | 95.264 | 167.31 | 94.553
168.55 | 99.434 | 167.1 | 99.208 | 168.59 | 99.599 | 169.07 | 95.311 | 168.04 | 95.26 | 167.48 | 94.548
168.7 | 99.434 | 167.27 | 99.204 | 168.75 | 99.599 | 169.23 | 95.311 | 168.2 | 95.26 | 167.64 | 94.548
168.85 | 99.434 | 167.44 | 99.204 | 168.91 | 99.595 | 169.38 | 95.305 | 168.37 | 95.255 | 167.81 | 94.553
169.01 | 99.431 | 167.62 | 99.199 | 169.06 | 99.599 | 169.53 | 95.305 | 168.53 | 95.255 | 167.96 | 94.548
169.16 | 99.434 | 167.78 | 99.204 | 169.2 | 99.599 | 169.68 | 95.305 | 168.69 | 95.25 | 168.11 | 94.543
169.32 | 99.434 | 167.94 | 99.204 | 169.35 | 99.599 | 169.84 | 95.305 | 168.87 | 95.255 | 168.26 | 94.548
169.49 | 99.434 | 168.1 | 99.208 | 169.5 | 99.599 | 170 | 95.305 | 169.04 | 95.255 | 168.42 | 94.553
169.66 | 99.434 | 168.26 | 99.204 | 169.66 | 99.599 | 170.15 | 95.299 | 169.22 | 95.25 | 168.58 | 94.553
169.84 | 99.437 | 168.42 | 99.204 | 169.82 | 99.604 | 170.31 | 95.299 | 169.4 | 95.255 | 168.76 | 94.553
170.02 | 99.437 | 168.58 | 99.208 | 169.99 | 99.599 | 170.47 | 95.299 | 169.56 | 95.255 | 168.94 | 94.553
170.18 | 99.434 | 168.75 | 99.204 | 170.15 | 99.599 | 170.62 | 95.299 | 169.72 | 95.25 | 169.11 | 94.553
170.35 | 99.437 | 168.91 | 99.199 | 170.32 | 99.599 | 170.76 | 95.305 | 169.89 | 95.25 | 169.28 | 94.553
170.52 | 99.434 | 169.08 | 99.199 | 170.49 | 99.599 | 170.91 | 95.299 | 170.07 | 95.25 | 169.45 | 94.553
170.69 | 99.437 | 169.25 | 99.199 | 170.66 | 99.599 | 171.06 | 95.299 | 170.23 | 95.255 | 169.61 | 94.548
170.88 | 99.434 | 169.42 | 99.204 | 170.83 | 99.595 | 171.21 | 95.299 | 170.39 | 95.255 | 169.77 | 94.553
171.05 | 99.437 | 169.6 | 99.204 | 170.99 | 99.595 | 171.38 | 95.293 | 170.55 | 95.255 | 169.94 | 94.548
171.23 | 99.437 | 169.78 | 99.204 | 171.16 | 99.595 | 171.56 | 95.293 | 170.72 | 95.26 | 170.12 | 94.553
171.4 | 99.437 | 169.95 | 99.204 | 171.33 | 99.595 | 171.75 | 95.293 | 170.9 | 95.255 | 170.29 | 94.553
171.56 | 99.437 | 170.11 | 99.204 | 171.49 | 99.595 | 171.93 | 95.293 | 171.06 | 95.255 | 170.46 | 94.548
171.72 | 99.437 | 170.27 | 99.204 | 171.65 | 99.595 | 172.1 | 95.293 | 171.23 | 95.255 | 170.63 | 94.548
171.89 | 99.437 | 170.43 | 99.199 | 171.82 | 99.591 | 172.27 | 95.293 | 171.39 | 95.245 | 170.79 | 94.548
172.07 | 99.437 | 170.59 | 99.204 | 171.98 | 99.595 | 172.42 | 95.293 | 171.55 | 95.245 | 170.96 | 94.543
172.24 | 99.437 | 170.75 | 99.204 | 172.15 | 99.595 | 172.57 | 95.287 | 171.72 | 95.245 | 171.13 | 94.543
172.41 | 99.434 | 170.91 | 99.204 | 172.32 | 99.591 | 172.73 | 95.28 | 171.89 | 95.245 | 171.3 | 94.543
172.58 | 99.434 | 171.08 | 99.204 | 172.49 | 99.591 | 172.89 | 95.274 | 172.06 | 95.24 | 171.46 | 94.543
172.75 | 99.434 | 171.25 | 99.204 | 172.64 | 99.591 | 173.05 | 95.274 | 172.24 | 95.245 | 171.62 | 94.543
172.93 | 99.434 | 171.42 | 99.204 | 172.8 | 99.591 | 173.21 | 95.268 | 172.41 | 95.24 | 171.8 | 94.543
173.1 | 99.437 | 171.6 | 99.204 | 172.96 | 99.587 | 173.38 | 95.28 | 172.58 | 95.24 | 171.98 | 94.543
173.26 | 99.434 | 171.78 | 99.204 | 173.12 | 99.591 | 173.53 | 95.28 | 172.74 | 95.24 | 172.14 | 94.543
173.43 | 99.437 | 171.94 | 99.199 | 173.27 | 99.587 | 173.7 | 95.28 | 172.89 | 95.24 | 172.31 | 94.543
173.61 | 99.437 | 172.11 | 99.199 | 173.43 | 99.587 | 173.86 | 95.28 | 173.05 | 95.24 | 172.48 | 94.543
173.78 | 99.441 | 172.28 | 99.199 | 173.58 | 99.587 | 174.01 | 95.287 | 173.21 | 95.24 | 172.65 | 94.543
173.94 | 99.437 | 172.44 | 99.204 | 173.74 | 99.582 | 174.16 | 95.287 | 173.38 | 95.24 | 172.82 | 94.543
174.11 | 99.441 | 172.62 | 99.204 | 173.91 | 99.582 | 174.32 | 95.268 | 173.55 | 95.236 | 172.99 | 94.543
174.28 | 99.437 | 172.78 | 99.199 | 174.09 | 99.587 | 174.48 | 95.268 | 173.73 | 95.236 | 173.16 | 94.543
174.44 | 99.437 | 172.95 | 99.199 | 174.26 | 99.582 | 174.64 | 95.268 | 173.91 | 95.236 | 173.33 | 94.543
174.61 | 99.437 | 173.12 | 99.199 | 174.44 | 99.582 | 174.8 | 95.262 | 174.08 | 95.231 | 173.51 | 94.537
174.78 | 99.437 | 173.29 | 99.199 | 174.61 | 99.582 | 174.97 | 95.268 | 174.24 | 95.231 | 173.69 | 94.537
174.95 | 99.441 | 173.47 | 99.199 | 174.78 | 99.587 | 175.13 | 95.274 | 174.4 | 95.231 | 173.85 | 94.543
175.11 | 99.441 | 173.64 | 99.199 | 174.94 | 99.587 | 175.3 | 95.268 | 174.55 | 95.231 | 174.02 | 94.537
175.27 | 99.444 | 173.81 | 99.194 | 175.11 | 99.587 | 175.47 | 95.262 | 174.71 | 95.226 | 174.19 | 94.537
175.43 | 99.441 | 173.97 | 99.194 | 175.28 | 99.587 | 175.65 | 95.262 | 174.87 | 95.231 | 174.36 | 94.537
175.6 | 99.444 | 174.13 | 99.199 | 175.45 | 99.582 | 175.82 | 95.262 | 175.02 | 95.231 | 174.52 | 94.537
175.76 | 99.444 | 174.29 | 99.194 | 175.62 | 99.582 | 176 | 95.262 | 175.17 | 95.231 | 174.68 | 94.543
175.92 | 99.444 | 174.46 | 99.204 | 175.78 | 99.582 | 176.17 | 95.255 | 175.33 | 95.231 | 174.84 | 94.543
176.07 | 99.444 | 174.64 | 99.199 | 175.94 | 99.582 | 176.35 | 95.255 | 175.5 | 95.226 | 174.99 | 94.543
176.24 | 99.441 | 174.81 | 99.199 | 176.1 | 99.582 | 176.52 | 95.255 | 175.65 | 95.231 | 175.15 | 94.543
176.41 | 99.444 | 174.97 | 99.199 | 176.27 | 99.587 | 176.69 | 95.262 | 175.81 | 95.226 | 175.29 | 94.543
176.58 | 99.444 | 175.12 | 99.194 | 176.43 | 99.582 | 176.86 | 95.262 | 175.97 | 95.231 | 175.45 | 94.543
176.74 | 99.444 | 175.28 | 99.194 | 176.59 | 99.582 | 177.04 | 95.268 | 176.13 | 95.226 | 175.61 | 94.543
176.9 | 99.444 | 175.43 | 99.194 | 176.74 | 99.582 | 177.21 | 95.255 | 176.29 | 95.226 | 175.78 | 94.543
177.06 | 99.444 | 175.6 | 99.199 | 176.9 | 99.582 | 177.39 | 95.255 | 176.46 | 95.226 | 175.95 | 94.543
177.23 | 99.444 | 175.76 | 99.199 | 177.06 | 99.582 | 177.57 | 95.249 | 176.61 | 95.221 | 176.12 | 94.543
177.39 | 99.444 | 175.91 | 99.194 | 177.22 | 99.578 | 177.73 | 95.249 | 176.76 | 95.226 | 176.29 | 94.543
177.56 | 99.444 | 176.07 | 99.194 | 177.38 | 99.578 | 177.9 | 95.243 | 176.91 | 95.226 | 176.46 | 94.543
177.73 | 99.444 | 176.23 | 99.194 | 177.54 | 99.582 | 178.07 | 95.262 | 177.06 | 95.226 | 176.63 | 94.543
177.89 | 99.444 | 176.38 | 99.194 | 177.71 | 99.582 | 178.24 | 95.255 | 177.22 | 95.226 | 176.8 | 94.543
178.05 | 99.444 | 176.53 | 99.194 | 177.89 | 99.578 | 178.41 | 95.249 | 177.38 | 95.221 | 176.98 | 94.543
178.21 | 99.444 | 176.68 | 99.194 | 178.06 | 99.578 | 178.59 | 95.243 | 177.55 | 95.221 | 177.15 | 94.537
178.37 | 99.444 | 176.84 | 99.194 | 178.24 | 99.578 | 178.77 | 95.243 | 177.71 | 95.216 | 177.32 | 94.543
178.53 | 99.447 | 177.01 | 99.194 | 178.41 | 99.578 | 178.95 | 95.243 | 177.87 | 95.216 | 177.5 | 94.543
178.69 | 99.444 | 177.18 | 99.194 | 178.58 | 99.578 | 179.13 | 95.249 | 178.03 | 95.221 | 177.68 | 94.543
178.86 | 99.444 | 177.34 | 99.194 | 178.75 | 99.578 | 179.29 | 95.249 | 178.19 | 95.221 | 177.86 | 94.543
179.02 | 99.447 | 177.51 | 99.194 | 178.92 | 99.578 | 179.45 | 95.249 | 178.35 | 95.216 | 178.03 | 94.537
179.16 | 99.447 | 177.69 | 99.194 | 179.09 | 99.578 | 179.6 | 95.249 | 178.51 | 95.216 | 178.19 | 94.537
179.32 | 99.447 | 177.88 | 99.194 | 179.26 | 99.578 | 179.75 | 95.249 | 178.68 | 95.216 | 178.36 | 94.537
179.49 | 99.447 | 178.06 | 99.194 | 179.42 | 99.574 | 179.92 | 95.243 | 178.85 | 95.216 | 178.53 | 94.543
179.65 | 99.447 | 178.23 | 99.194 | 179.59 | 99.578 | 180.09 | 95.243 | 179.03 | 95.216 | 178.69 | 94.543
179.81 | 99.447 | 178.4 | 99.194 | 179.76 | 99.578 | 180.27 | 95.243 | 179.2 | 95.212 | 178.85 | 94.543
179.97 | 99.447 | 178.58 | 99.194 | 179.92 | 99.578 | 180.45 | 95.243 | 179.36 | 95.207 | 179.01 | 94.543
180.12 | 99.447 | 178.74 | 99.194 | 180.09 | 99.574 | 180.63 | 95.243 | 179.53 | 95.207 | 179.16 | 94.548
180.28 | 99.447 | 178.91 | 99.194 | 180.24 | 99.574 | 180.81 | 95.249 | 179.7 | 95.207 | 179.33 | 94.548
180.44 | 99.447 | 179.07 | 99.189 | 180.4 | 99.57 | 180.97 | 95.249 | 179.88 | 95.207 | 179.51 | 94.553
180.6 | 99.447 | 179.24 | 99.194 | 180.55 | 99.574 | 181.12 | 95.243 | 180.05 | 95.207 | 179.67 | 94.553
180.76 | 99.447 | 179.42 | 99.194 | 180.7 | 99.57 | 181.28 | 95.243 | 180.23 | 95.207 | 179.83 | 94.553
180.92 | 99.451 | 179.6 | 99.189 | 180.85 | 99.57 | 181.44 | 95.237 | 180.4 | 95.207 | 179.99 | 94.553
181.09 | 99.447 | 179.77 | 99.189 | 181 | 99.57 | 181.6 | 95.237 | 180.57 | 95.207 | 180.15 | 94.548
181.26 | 99.451 | 179.94 | 99.189 | 181.16 | 99.565 | 181.76 | 95.237 | 180.75 | 95.212 | 180.32 | 94.548
181.43 | 99.451 | 180.11 | 99.189 | 181.33 | 99.57 | 181.93 | 95.237 | 180.92 | 95.212 | 180.49 | 94.548
181.61 | 99.451 | 180.27 | 99.189 | 181.49 | 99.565 | 182.09 | 95.243 | 181.1 | 95.207 | 180.66 | 94.548
181.79 | 99.451 | 180.43 | 99.189 | 181.64 | 99.565 | 182.25 | 95.249 | 181.27 | 95.202 | 180.83 | 94.548
181.96 | 99.451 | 180.6 | 99.189 | 181.8 | 99.565 | 182.41 | 95.249 | 181.44 | 95.202 | 181 | 94.548
182.11 | 99.451 | 180.76 | 99.189 | 181.96 | 99.565 | 182.58 | 95.255 | 181.61 | 95.202 | 181.17 | 94.548
182.25 | 99.451 | 180.94 | 99.189 | 182.13 | 99.561 | 182.74 | 95.255 | 181.78 | 95.202 | 181.34 | 94.553
182.4 | 99.451 | 181.1 | 99.189 | 182.29 | 99.565 | 182.91 | 95.249 | 181.94 | 95.202 | 181.5 | 94.521
182.54 | 99.454 | 181.27 | 99.189 | 182.44 | 99.565 | 183.07 | 95.249 | 182.1 | 95.202 | 181.68 | 94.559
182.68 | 99.451 | 181.43 | 99.189 | 182.59 | 99.565 | 183.23 | 95.249 | 182.26 | 95.202 | 181.85 | 94.553
182.84 | 99.454 | 181.6 | 99.189 | 182.73 | 99.565 | 183.39 | 95.243 | 182.43 | 95.202 | 182.02 | 94.548
183 | 99.454 | 181.78 | 99.189 | 182.87 | 99.561 | 183.56 | 95.243 | 182.59 | 95.202 | 182.19 | 94.543
183.16 | 99.454 | 181.95 | 99.189 | 183.02 | 99.561 | 183.72 | 95.237 | 182.75 | 95.202 | 182.36 | 94.548
183.31 | 99.454 | 182.12 | 99.185 | 183.17 | 99.561 | 183.88 | 95.237 | 182.91 | 95.197 | 182.52 | 94.548
183.46 | 99.454 | 182.29 | 99.185 | 183.33 | 99.561 | 184.06 | 95.237 | 183.08 | 95.197 | 182.67 | 94.548
183.62 | 99.454 | 182.46 | 99.185 | 183.49 | 99.561 | 184.22 | 95.237 | 183.25 | 95.197 | 182.83 | 94.548
183.78 | 99.454 | 182.62 | 99.185 | 183.66 | 99.561 | 184.4 | 95.237 | 183.41 | 95.192 | 183 | 94.548
183.95 | 99.451 | 182.78 | 99.185 | 183.83 | 99.561 | 184.57 | 95.224 | 183.59 | 95.192 | 183.16 | 94.548
184.13 | 99.454 | 182.94 | 99.185 | 184.01 | 99.561 | 184.74 | 95.231 | 183.76 | 95.197 | 183.32 | 94.543
184.29 | 99.454 | 183.1 | 99.185 | 184.19 | 99.561 | 184.89 | 95.231 | 183.93 | 95.192 | 183.47 | 94.537
184.43 | 99.454 | 183.26 | 99.18 | 184.35 | 99.561 | 185.04 | 95.224 | 184.08 | 95.187 | 183.63 | 94.543
184.59 | 99.454 | 183.42 | 99.18 | 184.53 | 99.565 | 185.19 | 95.231 | 184.23 | 95.192 | 183.8 | 94.543
184.76 | 99.454 | 183.58 | 99.185 | 184.7 | 99.561 | 185.33 | 95.231 | 184.38 | 95.192 | 183.97 | 94.543
184.93 | 99.451 | 183.73 | 99.185 | 184.87 | 99.561 | 185.49 | 95.231 | 184.54 | 95.187 | 184.14 | 94.543
185.1 | 99.454 | 183.89 | 99.18 | 185.04 | 99.561 | 185.65 | 95.224 | 184.71 | 95.192 | 184.3 | 94.548
185.27 | 99.454 | 184.05 | 99.18 | 185.21 | 99.557 | 185.81 | 95.224 | 184.88 | 95.187 | 184.46 | 94.543
185.44 | 99.454 | 184.21 | 99.18 | 185.38 | 99.557 | 185.96 | 95.224 | 185.06 | 95.183 | 184.63 | 94.543
185.62 | 99.454 | 184.38 | 99.175 | 185.55 | 99.553 | 186.11 | 95.218 | 185.22 | 95.187 | 184.8 | 94.543
185.8 | 99.454 | 184.56 | 99.18 | 185.72 | 99.557 | 186.27 | 95.218 | 185.38 | 95.187 | 184.98 | 94.543
185.97 | 99.454 | 184.74 | 99.18 | 185.89 | 99.561 | 186.44 | 95.218 | 185.54 | 95.187 | 185.16 | 94.537
186.14 | 99.458 | 184.91 | 99.175 | 186.05 | 99.557 | 186.6 | 95.218 | 185.71 | 95.187 | 185.34 | 94.537
186.31 | 99.458 | 185.09 | 99.175 | 186.22 | 99.557 | 186.78 | 95.212 | 185.86 | 95.183 | 185.52 | 94.537
186.47 | 99.458 | 185.26 | 99.175 | 186.38 | 99.553 | 186.96 | 95.218 | 186 | 95.183 | 185.68 | 94.537
186.65 | 99.458 | 185.44 | 99.175 | 186.54 | 99.557 | 187.13 | 95.218 | 186.16 | 95.178 | 185.84 | 94.537
186.82 | 99.458 | 185.62 | 99.175 | 186.69 | 99.557 | 187.31 | 95.218 | 186.32 | 95.183 | 186 | 94.537
187 | 99.458 | 185.79 | 99.175 | 186.84 | 99.557 | 187.49 | 95.212 | 186.49 | 95.178 | 186.15 | 94.537
187.16 | 99.458 | 185.96 | 99.175 | 186.99 | 99.557 | 187.67 | 95.218 | 186.66 | 95.178 | 186.31 | 94.537
187.34 | 99.458 | 186.13 | 99.175 | 187.14 | 99.561 | 187.86 | 95.218 | 186.82 | 95.178 | 186.47 | 94.537
187.52 | 99.458 | 186.3 | 99.175 | 187.3 | 99.557 | 188.04 | 95.212 | 186.98 | 95.178 | 186.63 | 94.537
187.69 | 99.458 | 186.45 | 99.17 | 187.47 | 99.557 | 188.23 | 95.212 | 187.14 | 95.173 | 186.79 | 94.537
187.87 | 99.458 | 186.6 | 99.175 | 187.65 | 99.557 | 188.41 | 95.212 | 187.3 | 95.173 | 186.94 | 94.537
188.02 | 99.461 | 186.74 | 99.175 | 187.82 | 99.557 | 188.58 | 95.218 | 187.47 | 95.173 | 187.1 | 94.537
188.17 | 99.461 | 186.89 | 99.17 | 187.99 | 99.557 | 188.76 | 95.212 | 187.62 | 95.173 | 187.27 | 94.543
188.31 | 99.464 | 187.05 | 99.17 | 188.16 | 99.557 | 188.94 | 95.212 | 187.77 | 95.173 | 187.44 | 94.543
188.45 | 99.464 | 187.21 | 99.175 | 188.33 | 99.553 | 189.11 | 95.218 | 187.91 | 95.173 | 187.59 | 94.543
188.6 | 99.464 | 187.37 | 99.17 | 188.5 | 99.557 | 189.28 | 95.212 | 188.06 | 95.173 | 187.75 | 94.537
188.75 | 99.464 | 187.53 | 99.17 | 188.65 | 99.557 | 189.44 | 95.212 | 188.21 | 95.173 | 187.91 | 94.537
188.9 | 99.464 | 187.69 | 99.17 | 188.8 | 99.557 | 189.59 | 95.212 | 188.36 | 95.173 | 188.06 | 94.543
189.06 | 99.464 | 187.85 | 99.17 | 188.95 | 99.553 | 189.74 | 95.212 | 188.53 | 95.173 | 188.21 | 94.543
189.23 | 99.464 | 188.01 | 99.17 | 189.1 | 99.557 | 189.91 | 95.212 | 188.69 | 95.163 | 188.36 | 94.543
189.41 | 99.464 | 188.17 | 99.17 | 189.27 | 99.553 | 190.08 | 95.206 | 188.85 | 95.168 | 188.52 | 94.543
189.58 | 99.464 | 188.33 | 99.17 | 189.43 | 99.548 | 190.25 | 95.212 | 189.02 | 95.168 | 188.68 | 94.543
189.76 | 99.464 | 188.51 | 99.17 | 189.59 | 99.553 | 190.42 | 95.206 | 189.19 | 95.163 | 188.84 | 94.543
189.93 | 99.464 | 188.68 | 99.166 | 189.76 | 99.548 | 190.6 | 95.206 | 189.35 | 95.158 | 189.01 | 94.543
190.11 | 99.461 | 188.84 | 99.17 | 189.94 | 99.548 | 190.77 | 95.206 | 189.51 | 95.163 | 189.18 | 94.543
190.28 | 99.464 | 188.98 | 99.166 | 190.11 | 99.553 | 190.93 | 95.206 | 189.67 | 95.163 | 189.35 | 94.543
190.45 | 99.464 | 189.13 | 99.17 | 190.27 | 99.548 | 191.1 | 95.206 | 189.84 | 95.163 | 189.52 | 94.543
190.61 | 99.467 | 189.29 | 99.166 | 190.43 | 99.548 | 191.26 | 95.2 | 189.98 | 95.163 | 189.69 | 94.543
190.77 | 99.467 | 189.45 | 99.166 | 190.6 | 99.548 | 191.42 | 95.2 | 190.14 | 95.158 | 189.86 | 94.548
190.94 | 99.467 | 189.63 | 99.166 | 190.77 | 99.548 | 191.58 | 95.2 | 190.29 | 95.158 | 190.04 | 94.543
191.11 | 99.467 | 189.8 | 99.166 | 190.94 | 99.544 | 191.75 | 95.2 | 190.45 | 95.158 | 190.22 | 94.543
191.28 | 99.467 | 189.97 | 99.166 | 191.11 | 99.548 | 191.92 | 95.194 | 190.62 | 95.158 | 190.4 | 94.543
191.44 | 99.467 | 190.13 | 99.166 | 191.28 | 99.548 | 192.1 | 95.194 | 190.79 | 95.154 | 190.57 | 94.543
191.6 | 99.467 | 190.3 | 99.166 | 191.45 | 99.544 | 192.27 | 95.194 | 190.96 | 95.154 | 190.74 | 94.543
191.76 | 99.467 | 190.47 | 99.166 | 191.6 | 99.548 | 192.43 | 95.2 | 191.13 | 95.149 | 190.89 | 94.543
191.91 | 99.467 | 190.63 | 99.166 | 191.76 | 99.548 | 192.59 | 95.2 | 191.31 | 95.154 | 191.05 | 94.537
192.07 | 99.467 | 190.8 | 99.161 | 191.92 | 99.548 | 192.76 | 95.2 | 191.47 | 95.154 | 191.21 | 94.537
192.23 | 99.471 | 190.97 | 99.166 | 192.09 | 99.548 | 192.92 | 95.2 | 191.64 | 95.149 | 191.37 | 94.543
192.38 | 99.471 | 191.15 | 99.166 | 192.26 | 99.548 | 193.08 | 95.2 | 191.81 | 95.149 | 191.54 | 94.543
192.54 | 99.471 | 191.31 | 99.161 | 192.44 | 99.544 | 193.23 | 95.2 | 191.98 | 95.149 | 191.7 | 94.543
192.7 | 99.471 | 191.47 | 99.161 | 192.61 | 99.544 | 193.38 | 95.194 | 192.14 | 95.144 | 191.86 | 94.537
192.86 | 99.471 | 191.64 | 99.166 | 192.78 | 99.544 | 193.53 | 95.194 | 192.3 | 95.144 | 192.01 | 94.537
193.03 | 99.467 | 191.8 | 99.161 | 192.95 | 99.544 | 193.69 | 95.194 | 192.46 | 95.144 | 192.17 | 94.531
193.2 | 99.471 | 191.95 | 99.161 | 193.11 | 99.544 | 193.85 | 95.194 | 192.63 | 95.144 | 192.33 | 94.537
193.38 | 99.474 | 192.11 | 99.156 | 193.25 | 99.54 | 194.03 | 95.187 | 192.8 | 95.144 | 192.51 | 94.531
193.55 | 99.474 | 192.28 | 99.156 | 193.4 | 99.536 | 194.2 | 95.194 | 192.97 | 95.144 | 192.69 | 94.531
193.71 | 99.471 | 192.44 | 99.156 | 193.56 | 99.54 | 194.36 | 95.194 | 193.15 | 95.144 | 192.86 | 94.526
193.86 | 99.474 | 192.59 | 99.156 | 193.72 | 99.54 | 194.53 | 95.194 | 193.33 | 95.144 | 193.03 | 94.526
194.02 | 99.474 | 192.74 | 99.156 | 193.87 | 99.54 | 194.71 | 95.194 | 193.5 | 95.139 | 193.2 | 94.521
194.17 | 99.478 | 192.89 | 99.156 | 194.03 | 99.54 | 194.88 | 95.194 | 193.68 | 95.144 | 193.37 | 94.521
194.32 | 99.474 | 193.05 | 99.156 | 194.18 | 99.54 | 195.04 | 95.194 | 193.85 | 95.139 | 193.54 | 94.521
194.48 | 99.478 | 193.21 | 99.156 | 194.34 | 99.54 | 195.2 | 95.194 | 194.02 | 95.134 | 193.71 | 94.526
194.64 | 99.478 | 193.38 | 99.156 | 194.5 | 99.54 | 195.36 | 95.187 | 194.18 | 95.134 | 193.89 | 94.526
194.81 | 99.478 | 193.54 | 99.156 | 194.67 | 99.54 | 195.53 | 95.194 | 194.35 | 95.139 | 194.07 | 94.526
194.99 | 99.478 | 193.7 | 99.156 | 194.84 | 99.536 | 195.7 | 95.194 | 194.52 | 95.134 | 194.24 | 94.531
195.16 | 99.478 | 193.87 | 99.156 | 195.02 | 99.536 | 195.86 | 95.194 | 194.7 | 95.134 | 194.41 | 94.531
195.33 | 99.478 | 194.04 | 99.156 | 195.19 | 99.54 | 196.02 | 95.187 | 194.88 | 95.134 | 194.56 | 94.531
195.49 | 99.478 | 194.21 | 99.156 | 195.36 | 99.536 | 196.18 | 95.187 | 195.06 | 95.134 | 194.72 | 94.537
195.65 | 99.478 | 194.38 | 99.151 | 195.51 | 99.536 | 196.34 | 95.181 | 195.22 | 95.129 | 194.89 | 94.537
195.8 | 99.478 | 194.56 | 99.151 | 195.67 | 99.536 | 196.5 | 95.187 | 195.37 | 95.129 | 195.06 | 94.531
195.94 | 99.481 | 194.73 | 99.151 | 195.83 | 99.531 | 196.67 | 95.181 | 195.53 | 95.125 | 195.22 | 94.531
196.09 | 99.481 | 194.9 | 99.151 | 195.98 | 99.54 | 196.84 | 95.181 | 195.69 | 95.129 | 195.39 | 94.531
196.24 | 99.481 | 195.07 | 99.151 | 196.14 | 99.54 | 197.01 | 95.181 | 195.86 | 95.129 | 195.56 | 94.537
196.38 | 99.484 | 195.22 | 99.151 | 196.31 | 99.54 | 197.18 | 95.181 | 196.04 | 95.125 | 195.73 | 94.537
196.52 | 99.481 | 195.38 | 99.147 | 196.48 | 99.54 | 197.36 | 95.181 | 196.21 | 95.125 | 195.9 | 94.531
196.67 | 99.481 | 195.53 | 99.147 | 196.65 | 99.54 | 197.53 | 95.181 | 196.37 | 95.125 | 196.06 | 94.537
196.82 | 99.484 | 195.68 | 99.147 | 196.83 | 99.536 | 197.71 | 95.175 | 196.53 | 95.12 | 196.22 | 94.537
196.97 | 99.481 | 195.83 | 99.151 | 197 | 99.54 | 197.86 | 95.175 | 196.7 | 95.125 | 196.38 | 94.537
197.14 | 99.484 | 195.99 | 99.147 | 197.16 | 99.54 | 198.03 | 95.175 | 196.87 | 95.12 | 196.54 | 94.543
197.31 | 99.481 | 196.16 | 99.151 | 197.31 | 99.54 | 198.2 | 95.175 | 197.04 | 95.12 | 196.71 | 94.537
197.48 | 99.484 | 196.32 | 99.147 | 197.46 | 99.54 | 198.37 | 95.175 | 197.19 | 95.115 | 196.88 | 94.537
197.65 | 99.484 | 196.47 | 99.147 | 197.61 | 99.536 | 198.55 | 95.175 | 197.35 | 95.12 | 197.04 | 94.537
197.83 | 99.488 | 196.64 | 99.147 | 197.77 | 99.536 | 198.72 | 95.175 | 197.51 | 95.12 | 197.21 | 94.537
198 | 99.488 | 196.81 | 99.142 | 197.94 | 99.531 | 198.88 | 95.175 | 197.66 | 95.115 | 197.38 | 94.537
198.17 | 99.491 | 196.99 | 99.142 | 198.11 | 99.531 | 199.03 | 95.175 | 197.82 | 95.115 | 197.56 | 94.537
198.34 | 99.491 | 197.15 | 99.147 | 198.28 | 99.531 | 199.17 | 95.175 | 197.98 | 95.11 | 197.74 | 94.537
198.51 | 99.491 | 197.31 | 99.142 | 198.46 | 99.531 | 199.32 | 95.175 | 198.14 | 95.105 | 197.9 | 94.537
198.69 | 99.491 | 197.48 | 99.142 | 198.63 | 99.531 | 199.46 | 95.175 | 198.3 | 95.11 | 198.06 | 94.537
198.87 | 99.491 | 197.66 | 99.137 | 198.8 | 99.536 | 199.61 | 95.175 | 198.44 | 95.105 | 198.21 | 94.543
199.05 | 99.491 | 197.83 | 99.137 | 198.95 | 99.536 | 199.76 | 95.175 | 198.58 | 95.105 | 198.37 | 94.543
199.22 | 99.494 | 197.99 | 99.137 | 199.11 | 99.531 | 199.9 | 95.181 | 198.73 | 95.105 | 198.53 | 94.543
199.38 | 99.494 | 198.14 | 99.137 | 199.27 | 99.531 | 200.05 | 95.181 | 198.88 | 95.105 | 198.69 | 94.531
199.54 | 99.494 | 198.3 | 99.137 | 199.44 | 99.531 | 200.21 | 95.181 | 199.05 | 95.105 | 198.87 | 94.531
199.69 | 99.494 | 198.47 | 99.132 | 199.62 | 99.531 | 200.37 | 95.181 | 199.2 | 95.105 | 199.04 | 94.531
199.86 | 99.498 | 198.64 | 99.137 | 199.8 | 99.527 | 200.53 | 95.175 | 199.36 | 95.101 | 199.21 | 94.526
200.02 | 99.498 | 198.8 | 99.132 | 199.97 | 99.527 | 200.69 | 95.181 | 199.53 | 95.101 | 199.38 | 94.526
200.19 | 99.498 | 198.96 | 99.132 | 200.15 | 99.527 | 200.85 | 95.181 | 199.7 | 95.101 | 199.55 | 94.531
200.34 | 99.501 | 199.13 | 99.132 | 200.32 | 99.531 | 201.01 | 95.175 | 199.87 | 95.101 | 199.72 | 94.531
200.5 | 99.501 | 199.29 | 99.132 | 200.48 | 99.527 | 201.19 | 95.175 | 200.05 | 95.096 | 199.9 | 94.531
200.66 | 99.498 | 199.45 | 99.128 | 200.64 | 99.527 | 201.36 | 95.175 | 200.21 | 95.096 | 200.08 | 94.526
200.83 | 99.501 | 199.6 | 99.132 | 200.79 | 99.523 | 201.54 | 95.175 | 200.37 | 95.096 | 200.25 | 94.526
201 | 99.498 | 199.75 | 99.128 | 200.95 | 99.527 | 201.72 | 95.169 | 200.53 | 95.096 | 200.42 | 94.531
201.18 | 99.498 | 199.91 | 99.132 | 201.11 | 99.527 | 201.9 | 95.169 | 200.68 | 95.091 | 200.59 | 94.526
201.35 | 99.501 | 200.07 | 99.132 | 201.27 | 99.523 | 202.08 | 95.169 | 200.84 | 95.091 | 200.75 | 94.526
201.52 | 99.501 | 200.25 | 99.128 | 201.44 | 99.523 | 202.26 | 95.169 | 200.99 | 95.091 | 200.9 | 94.526
201.69 | 99.501 | 200.42 | 99.128 | 201.61 | 99.523 | 202.44 | 95.169 | 201.13 | 95.091 | 201.07 | 94.537
201.85 | 99.501 | 200.6 | 99.128 | 201.78 | 99.523 | 202.62 | 95.169 | 201.29 | 95.091 | 201.22 | 94.543
202.02 | 99.501 | 200.77 | 99.128 | 201.95 | 99.523 | 202.78 | 95.169 | 201.44 | 95.086 | 201.38 | 94.543
202.18 | 99.501 | 200.94 | 99.132 | 202.11 | 99.523 | 202.95 | 95.169 | 201.58 | 95.086 | 201.55 | 94.543
202.35 | 99.504 | 201.12 | 99.128 | 202.25 | 99.519 | 203.11 | 95.175 | 201.73 | 95.086 | 201.72 | 94.531
202.51 | 99.504 | 201.3 | 99.132 | 202.39 | 99.519 | 203.27 | 95.175 | 201.89 | 95.081 | 201.89 | 94.531
202.66 | 99.504 | 201.47 | 99.128 | 202.54 | 99.519 | 203.44 | 95.175 | 202.05 | 95.081 | 202.05 | 94.531
202.82 | 99.504 | 201.65 | 99.128 | 202.7 | 99.519 | 203.62 | 95.175 | 202.21 | 95.081 | 202.21 | 94.531
202.98 | 99.504 | 201.82 | 99.128 | 202.86 | 99.519 | 203.78 | 95.175 | 202.37 | 95.076 | 202.37 | 94.543
203.14 | 99.504 | 201.99 | 99.132 | 203.02 | 99.519 | 203.95 | 95.175 | 202.53 | 95.081 | 202.53 | 94.548
203.31 | 99.508 | 202.15 | 99.128 | 203.19 | 99.523 | 204.11 | 95.175 | 202.7 | 95.076 | 202.69 | 94.548
203.47 | 99.508 | 202.32 | 99.128 | 203.36 | 99.519 | 204.27 | 95.169 | 202.88 | 95.076 | 202.85 | 94.543
203.63 | 99.508 | 202.5 | 99.128 | 203.52 | 99.523 | 204.43 | 95.169 | 203.06 | 95.071 | 203.02 | 94.537
203.79 | 99.508 | 202.67 | 99.128 | 203.68 | 99.523 | 204.61 | 95.169 | 203.22 | 95.071 | 203.18 | 94.537
203.96 | 99.508 | 202.84 | 99.128 | 203.83 | 99.519 | 204.78 | 95.163 | 203.38 | 95.067 | 203.34 | 94.543
204.11 | 99.504 | 203.01 | 99.128 | 203.99 | 99.519 | 204.94 | 95.169 | 203.55 | 95.067 | 203.51 | 94.548
204.27 | 99.508 | 203.18 | 99.128 | 204.15 | 99.519 | 205.11 | 95.169 | 203.72 | 95.067 | 203.67 | 94.543
204.43 | 99.511 | 203.35 | 99.128 | 204.31 | 99.519 | 205.26 | 95.163 | 203.89 | 95.067 | 203.83 | 94.537
204.59 | 99.511 | 203.53 | 99.128 | 204.47 | 99.519 | 205.42 | 95.156 | 204.06 | 95.067 | 203.99 | 94.537
204.75 | 99.511 | 203.71 | 99.128 | 204.63 | 99.519 | 205.57 | 95.163 | 204.23 | 95.067 | 204.15 | 94.537
204.91 | 99.514 | 203.87 | 99.128 | 204.8 | 99.514 | 205.74 | 95.156 | 204.41 | 95.067 | 204.32 | 94.543
205.07 | 99.511 | 204.04 | 99.128 | 204.97 | 99.514 | 205.91 | 95.156 | 204.59 | 95.067 | 204.48 | 94.543
205.22 | 99.514 | 204.21 | 99.122 | 205.14 | 99.514 | 206.08 | 95.156 | 204.77 | 95.067 | 204.63 | 94.543
205.35 | 99.518 | 204.37 | 99.122 | 205.31 | 99.514 | 206.24 | 95.156 | 204.95 | 95.067 | 204.79 | 94.543
205.5 | 99.514 | 204.53 | 99.122 | 205.49 | 99.514 | 206.4 | 95.156 | 205.12 | 95.071 | 204.94 | 94.531
205.64 | 99.518 | 204.7 | 99.118 | 205.65 | 99.514 | 206.57 | 95.163 | 205.29 | 95.067 | 205.1 | 94.537
205.79 | 99.514 | 204.86 | 99.122 | 205.82 | 99.514 | 206.74 | 95.156 | 205.47 | 95.062 | 205.25 | 94.537
205.95 | 99.518 | 205.02 | 99.118 | 205.99 | 99.51 | 206.9 | 95.156 | 205.64 | 95.057 | 205.42 | 94.537
206.11 | 99.518 | 205.18 | 99.113 | 206.16 | 99.51 | 207.06 | 95.156 | 205.81 | 95.062 | 205.58 | 94.537
206.27 | 99.521 | 205.35 | 99.118 | 206.32 | 99.51 | 207.22 | 95.156 | 205.96 | 95.057 | 205.73 | 94.537
206.44 | 99.525 | 205.5 | 99.118 | 206.49 | 99.51 | 207.38 | 95.156 | 206.11 | 95.057 | 205.87 | 94.531
206.61 | 99.525 | 205.66 | 99.118 | 206.66 | 99.51 | 207.55 | 95.156 | 206.27 | 95.052 | 206.02 | 94.531
206.78 | 99.528 | 205.83 | 99.118 | 206.82 | 99.51 | 207.71 | 95.156 | 206.43 | 95.047 | 206.17 | 94.537
206.93 | 99.531 | 206 | 99.118 | 206.99 | 99.51 | 207.86 | 95.156 | 206.59 | 95.043 | 206.33 | 94.531
207.09 | 99.535 | 206.16 | 99.118 | 207.15 | 99.51 | 208.02 | 95.15 | 206.75 | 95.047 | 206.5 | 94.537
207.24 | 99.538 | 206.31 | 99.118 | 207.32 | 99.51 | 208.17 | 95.15 | 206.91 | 95.043 | 206.67 | 94.537
207.4 | 99.541 | 206.47 | 99.118 | 207.49 | 99.514 | 208.32 | 95.15 | 207.07 | 95.043 | 206.84 | 94.543
207.55 | 99.544 | 206.63 | 99.113 | 207.65 | 99.51 | 208.47 | 95.15 | 207.22 | 95.043 | 207 | 94.537
207.69 | 99.544 | 206.79 | 99.118 | 207.81 | 99.51 | 208.62 | 95.144 | 207.38 | 95.038 | 207.16 | 94.537
207.83 | 99.548 | 206.96 | 99.113 | 207.96 | 99.51 | 208.78 | 95.144 | 207.53 | 95.038 | 207.33 | 94.531
207.98 | 99.551 | 207.13 | 99.113 | 208.1 | 99.51 | 208.95 | 95.144 | 207.69 | 95.038 | 207.49 | 94.537
208.13 | 99.551 | 207.29 | 99.113 | 208.25 | 99.51 | 209.12 | 95.144 | 207.84 | 95.038 | 207.65 | 94.531
208.3 | 99.551 | 207.44 | 99.113 | 208.39 | 99.51 | 209.3 | 95.144 | 208 | 95.038 | 207.8 | 94.537
208.48 | 99.555 | 207.59 | 99.113 | 208.54 | 99.51 | 209.47 | 95.15 | 208.15 | 95.038 | 207.96 | 94.537
208.65 | 99.555 | 207.74 | 99.113 | 208.7 | 99.51 | 209.63 | 95.15 | 208.3 | 95.038 | 208.13 | 94.537
208.82 | 99.555 | 207.91 | 99.113 | 208.86 | 99.51 | 209.79 | 95.144 | 208.46 | 95.038 | 208.3 | 94.531
208.98 | 99.561 | 208.07 | 99.113 | 209.03 | 99.506 | 209.96 | 95.144 | 208.62 | 95.033 | 208.46 | 94.537
209.14 | 99.558 | 208.22 | 99.113 | 209.2 | 99.51 | 210.12 | 95.144 | 208.78 | 95.028 | 208.62 | 94.537
209.31 | 99.561 | 208.39 | 99.108 | 209.38 | 99.506 | 210.29 | 95.138 | 208.94 | 95.023 | 208.79 | 94.537
209.47 | 99.561 | 208.55 | 99.108 | 209.55 | 99.506 | 210.45 | 95.138 | 209.11 | 95.023 | 208.94 | 94.531
209.63 | 99.561 | 208.71 | 99.108 | 209.72 | 99.506 | 210.61 | 95.138 | 209.27 | 95.023 | 209.11 | 94.537
209.79 | 99.558 | 208.87 | 99.108 | 209.89 | 99.506 | 210.77 | 95.138 | 209.43 | 95.023 | 209.27 | 94.531
209.95 | 99.558 | 209.03 | 99.108 | 210.05 | 99.506 | 210.94 | 95.138 | 209.59 | 95.018 | 209.43 | 94.537
210.11 | 99.558 | 209.19 | 99.108 | 210.22 | 99.506 | 211.11 | 95.131 | 209.74 | 95.023 | 209.59 | 94.537
210.28 | 99.558 | 209.35 | 99.103 | 210.4 | 99.506 | 211.28 | 95.131 | 209.89 | 95.018 | 209.75 | 94.537
210.45 | 99.558 | 209.5 | 99.103 | 210.57 | 99.506 | 211.43 | 95.131 | 210.05 | 95.018 | 209.89 | 94.531
210.62 | 99.558 | 209.66 | 99.103 | 210.74 | 99.506 | 211.59 | 95.131 | 210.21 | 95.018 | 210.05 | 94.531
210.78 | 99.558 | 209.82 | 99.103 | 210.91 | 99.506 | 211.74 | 95.125 | 210.37 | 95.018 | 210.2 | 94.531
210.93 | 99.558 | 209.99 | 99.099 | 211.07 | 99.502 | 211.9 | 95.125 | 210.54 | 95.023 | 210.37 | 94.531
211.09 | 99.558 | 210.18 | 99.103 | 211.25 | 99.502 | 212.06 | 95.119 | 210.71 | 95.028 | 210.53 | 94.526
211.25 | 99.558 | 210.36 | 99.099 | 211.42 | 99.502 | 212.22 | 95.113 | 210.88 | 95.023 | 210.7 | 94.531
211.42 | 99.558 | 210.54 | 99.099 | 211.59 | 99.502 | 212.38 | 95.113 | 211.05 | 95.023 | 210.86 | 94.531
211.6 | 99.555 | 210.71 | 99.099 | 211.77 | 99.502 | 212.53 | 95.113 | 211.22 | 95.023 | 211.02 | 94.531
211.78 | 99.558 | 210.87 | 99.099 | 211.94 | 99.502 | 212.68 | 95.107 | 211.39 | 95.028 | 211.18 | 94.531
211.97 | 99.558 | 211.03 | 99.099 | 212.12 | 99.502 | 212.84 | 95.107 | 211.55 | 95.028 | 211.34 | 94.537
212.15 | 99.558 | 211.21 | 99.099 | 212.29 | 99.502 | 213 | 95.107 | 211.7 | 95.028 | 211.5 | 94.537
212.33 | 99.558 | 211.38 | 99.094 | 212.47 | 99.502 | 213.15 | 95.113 | 211.84 | 95.023 | 211.66 | 94.537
212.52 | 99.558 | 211.55 | 99.094 | 212.63 | 99.502 | 213.32 | 95.113 | 211.99 | 95.023 | 211.82 | 94.537
212.7 | 99.558 | 211.72 | 99.094 | 212.78 | 99.498 | 213.48 | 95.113 | 212.14 | 95.023 | 211.98 | 94.521
212.87 | 99.558 | 211.88 | 99.094 | 212.94 | 99.498 | 213.65 | 95.113 | 212.29 | 95.023 | 212.13 | 94.543
213.03 | 99.555 | 212.04 | 99.089 | 213.09 | 99.498 | 213.8 | 95.113 | 212.45 | 95.023 | 212.27 | 94.548
213.19 | 99.551 | 212.19 | 99.089 | 213.25 | 99.498 | 213.95 | 95.107 | 212.62 | 95.023 | 212.43 | 94.543
213.35 | 99.555 | 212.34 | 99.089 | 213.42 | 99.498 | 214.1 | 95.113 | 212.77 | 95.023 | 212.59 | 94.531
213.53 | 99.555 | 212.5 | 99.084 | 213.58 | 99.498 | 214.26 | 95.113 | 212.92 | 95.023 | 212.77 | 94.543
213.7 | 99.555 | 212.67 | 99.084 | 213.73 | 99.498 | 214.4 | 95.107 | 213.08 | 95.023 | 212.95 | 94.543
213.89 | 99.555 | 212.82 | 99.084 | 213.88 | 99.493 | 214.55 | 95.107 | 213.23 | 95.023 | 213.12 | 94.537
214.07 | 99.555 | 212.98 | 99.08 | 214.05 | 99.493 | 214.71 | 95.113 | 213.39 | 95.028 | 213.29 | 94.537
214.25 | 99.555 | 213.12 | 99.08 | 214.22 | 99.493 | 214.87 | 95.107 | 213.56 | 95.028 | 213.47 | 94.537
214.44 | 99.555 | 213.27 | 99.075 | 214.4 | 99.498 | 215.04 | 95.113 | 213.72 | 95.028 | 213.64 | 94.537
214.62 | 99.555 | 213.42 | 99.075 | 214.57 | 99.498 | 215.21 | 95.113 | 213.88 | 95.028 | 213.81 | 94.531
214.79 | 99.555 | 213.57 | 99.075 | 214.76 | 99.498 | 215.39 | 95.113 | 214.04 | 95.033 | 213.99 | 94.537
214.96 | 99.555 | 213.71 | 99.075 | 214.94 | 99.493 | 215.57 | 95.107 | 214.21 | 95.033 | 214.17 | 94.531
215.13 | 99.555 | 213.85 | 99.07 | 215.12 | 99.493 | 215.75 | 95.107 | 214.37 | 95.038 | 214.34 | 94.531
215.29 | 99.555 | 214 | 99.075 | 215.3 | 99.493 | 215.91 | 95.113 | 214.54 | 95.033 | 214.51 | 94.537
215.45 | 99.555 | 214.16 | 99.07 | 215.46 | 99.489 | 216.08 | 95.113 | 214.7 | 95.038 | 214.68 | 94.531
215.62 | 99.551 | 214.33 | 99.07 | 215.6 | 99.493 | 216.25 | 95.107 | 214.86 | 95.038 | 214.86 | 94.537
215.79 | 99.555 | 214.5 | 99.07 | 215.76 | 99.489 | 216.41 | 95.107 | 215.03 | 95.038 | 215.04 | 94.537
215.95 | 99.551 | 214.66 | 99.065 | 215.92 | 99.489 | 216.58 | 95.107 | 215.19 | 95.043 | 215.2 | 94.531
216.1 | 99.551 | 214.83 | 99.065 | 216.07 | 99.489 | 216.74 | 95.107 | 215.35 | 95.043 | 215.35 | 94.526
216.27 | 99.551 | 214.99 | 99.065 | 216.22 | 99.485 | 216.9 | 95.113 | 215.52 | 95.043 | 215.5 | 94.526
216.44 | 99.551 | 215.16 | 99.065 | 216.36 | 99.489 | 217.05 | 95.107 | 215.69 | 95.043 | 215.66 | 94.526
216.62 | 99.551 | 215.34 | 99.07 | 216.52 | 99.489 | 217.21 | 95.113 | 215.86 | 95.043 | 215.83 | 94.526
216.78 | 99.551 | 215.51 | 99.061 | 216.67 | 99.489 | 217.38 | 95.107 | 216.02 | 95.043 | 216 | 94.531
216.94 | 99.548 | 215.67 | 99.065 | 216.83 | 99.485 | 217.56 | 95.107 | 216.18 | 95.043 | 216.17 | 94.526
217.1 | 99.548 | 215.84 | 99.061 | 217 | 99.489 | 217.74 | 95.107 | 216.35 | 95.047 | 216.35 | 94.526
217.25 | 99.548 | 216 | 99.061 | 217.17 | 99.489 | 217.92 | 95.113 | 216.52 | 95.052 | 216.52 | 94.526
217.41 | 99.548 | 216.17 | 99.061 | 217.35 | 99.489 | 218.08 | 95.113 | 216.7 | 95.052 | 216.69 | 94.526
217.57 | 99.548 | 216.34 | 99.061 | 217.52 | 99.485 | 218.25 | 95.107 | 216.87 | 95.047 | 216.87 | 94.526
217.73 | 99.551 | 216.52 | 99.061 | 217.71 | 99.485 | 218.42 | 95.1 | 217.04 | 95.047 | 217.05 | 94.521
217.89 | 99.548 | 216.7 | 99.061 | 217.87 | 99.485 | 218.6 | 95.107 | 217.22 | 95.047 | 217.24 | 94.515
218.05 | 99.551 | 216.88 | 99.056 | 218.04 | 99.481 | 218.77 | 95.1 | 217.4 | 95.047 | 217.43 | 94.515
218.21 | 99.551 | 217.06 | 99.051 | 218.21 | 99.481 | 218.94 | 95.094 | 217.58 | 95.047 | 217.61 | 94.515
218.37 | 99.548 | 217.24 | 99.051 | 218.38 | 99.481 | 219.1 | 95.094 | 217.76 | 95.052 | 217.77 | 94.515
218.53 | 99.548 | 217.41 | 99.051 | 218.55 | 99.481 | 219.25 | 95.088 | 217.94 | 95.052 | 217.94 | 94.515
218.69 | 99.548 | 217.57 | 99.051 | 218.71 | 99.481 | 219.41 | 95.088 | 218.13 | 95.052 | 218.11 | 94.515
218.86 | 99.548 | 217.74 | 99.051 | 218.88 | 99.481 | 219.58 | 95.088 | 218.31 | 95.052 | 218.26 | 94.515
219.02 | 99.548 | 217.91 | 99.046 | 219.06 | 99.481 | 219.76 | 95.088 | 218.47 | 95.052 | 218.42 | 94.521
219.17 | 99.548 | 218.08 | 99.046 | 219.23 | 99.481 | 219.92 | 95.082 | 218.63 | 95.057 | 218.58 | 94.515
219.32 | 99.548 | 218.25 | 99.046 | 219.39 | 99.481 | 220.1 | 95.082 | 218.8 | 95.057 | 218.74 | 94.521
219.47 | 99.548 | 218.42 | 99.051 | 219.56 | 99.481 | 220.27 | 95.082 | 218.97 | 95.057 | 218.91 | 94.521
219.63 | 99.548 | 218.59 | 99.046 | 219.73 | 99.481 | 220.44 | 95.082 | 219.15 | 95.057 | 219.08 | 94.521
219.8 | 99.544 | 218.76 | 99.042 | 219.9 | 99.481 | 220.62 | 95.082 | 219.32 | 95.057 | 219.25 | 94.515
219.97 | 99.544 | 218.93 | 99.042 | 220.06 | 99.481 | 220.79 | 95.076 | 219.49 | 95.057 | 219.43 | 94.515
220.14 | 99.544 | 219.09 | 99.037 | 220.24 | 99.476 | 220.97 | 95.076 | 219.66 | 95.057 | 219.6 | 94.515
220.31 | 99.544 | 219.24 | 99.037 | 220.41 | 99.481 | 221.13 | 95.076 | 219.83 | 95.057 | 219.78 | 94.521
220.47 | 99.544 | 219.4 | 99.037 | 220.57 | 99.476 | 221.29 | 95.07 | 219.99 | 95.057 | 219.95 | 94.521
220.62 | 99.541 | 219.56 | 99.032 | 220.73 | 99.476 | 221.45 | 95.076 | 220.16 | 95.057 | 220.13 | 94.515
220.78 | 99.544 | 219.71 | 99.032 | 220.9 | 99.476 | 221.62 | 95.076 | 220.33 | 95.062 | 220.32 | 94.521
220.95 | 99.541 | 219.86 | 99.027 | 221.08 | 99.472 | 221.79 | 95.076 | 220.5 | 95.062 | 220.5 | 94.515
221.11 | 99.541 | 220.02 | 99.022 | 221.24 | 99.472 | 221.96 | 95.076 | 220.66 | 95.067 | 220.69 | 94.515
221.28 | 99.541 | 220.17 | 99.022 | 221.42 | 99.472 | 222.13 | 95.076 | 220.82 | 95.067 | 220.86 | 94.515
221.45 | 99.541 | 220.33 | 99.018 | 221.6 | 99.468 | 222.29 | 95.07 | 220.97 | 95.071 | 221.02 | 94.515
221.62 | 99.544 | 220.5 | 99.022 | 221.77 | 99.468 | 222.46 | 95.076 | 221.13 | 95.067 | 221.19 | 94.521
221.8 | 99.544 | 220.67 | 99.022 | 221.95 | 99.468 | 222.63 | 95.07 | 221.29 | 95.067 | 221.36 | 94.521
221.97 | 99.544 | 220.84 | 99.018 | 222.12 | 99.468 | 222.8 | 95.063 | 221.46 | 95.067 | 221.53 | 94.521
222.14 | 99.544 | 221.01 | 99.022 | 222.28 | 99.464 | 222.97 | 95.063 | 221.63 | 95.067 | 221.71 | 94.521
222.31 | 99.544 | 221.17 | 99.022 | 222.43 | 99.464 | 223.15 | 95.063 | 221.8 | 95.067 | 221.87 | 94.521
222.49 | 99.541 | 221.33 | 99.018 | 222.58 | 99.464 | 223.32 | 95.063 | 221.96 | 95.071 | 222.03 | 94.515
222.66 | 99.541 | 221.48 | 99.018 | 222.74 | 99.464 | 223.49 | 95.063 | 222.11 | 95.076 | 222.18 | 94.515
222.83 | 99.544 | 221.64 | 99.022 | 222.9 | 99.464 | 223.66 | 95.063 | 222.28 | 95.076 | 222.36 | 94.515
223 | 99.544 | 221.8 | 99.022 | 223.07 | 99.464 | 223.83 | 95.063 | 222.45 | 95.076 | 222.53 | 94.521
223.16 | 99.544 | 221.97 | 99.022 | 223.24 | 99.464 | 224.01 | 95.063 | 222.64 | 95.076 | 222.69 | 94.515
223.32 | 99.541 | 222.13 | 99.018 | 223.4 | 99.464 | 224.18 | 95.063 | 222.82 | 95.076 | 222.86 | 94.509
223.46 | 99.541 | 222.3 | 99.022 | 223.56 | 99.464 | 224.36 | 95.057 | 222.99 | 95.076 | 223.03 | 94.515
223.61 | 99.544 | 222.47 | 99.018 | 223.71 | 99.464 | 224.52 | 95.057 | 223.15 | 95.071 | 223.19 | 94.515
223.76 | 99.541 | 222.64 | 99.018 | 223.86 | 99.464 | 224.68 | 95.057 | 223.32 | 95.076 | 223.36 | 94.515
223.92 | 99.541 | 222.81 | 99.018 | 224.02 | 99.464 | 224.85 | 95.057 | 223.49 | 95.076 | 223.53 | 94.521
224.09 | 99.538 | 222.98 | 99.018 | 224.19 | 99.464 | 225.01 | 95.057 | 223.67 | 95.076 | 223.7 | 94.521
224.25 | 99.541 | 223.15 | 99.018 | 224.35 | 99.46 | 225.17 | 95.057 | 223.85 | 95.076 | 223.86 | 94.521
224.42 | 99.541 | 223.31 | 99.018 | 224.52 | 99.464 | 225.34 | 95.051 | 224.02 | 95.076 | 224.02 | 94.521
224.58 | 99.541 | 223.48 | 99.018 | 224.7 | 99.46 | 225.51 | 95.057 | 224.19 | 95.076 | 224.18 | 94.521
224.73 | 99.541 | 223.64 | 99.018 | 224.86 | 99.46 | 225.68 | 95.051 | 224.35 | 95.076 | 224.34 | 94.521
224.89 | 99.544 | 223.81 | 99.018 | 225.02 | 99.46 | 225.85 | 95.051 | 224.53 | 95.076 | 224.49 | 94.515
225.05 | 99.544 | 223.97 | 99.018 | 225.19 | 99.455 | 226.02 | 95.045 | 224.7 | 95.076 | 224.66 | 94.515
225.22 | 99.544 | 224.14 | 99.018 | 225.36 | 99.455 | 226.19 | 95.051 | 224.88 | 95.076 | 224.83 | 94.515
225.4 | 99.541 | 224.3 | 99.018 | 225.54 | 99.455 | 226.35 | 95.051 | 225.04 | 95.076 | 225.01 | 94.515
225.57 | 99.544 | 224.47 | 99.018 | 225.7 | 99.455 | 226.5 | 95.045 | 225.2 | 95.076 | 225.19 | 94.515
225.75 | 99.544 | 224.65 | 99.022 | 225.87 | 99.455 | 226.65 | 95.045 | 225.37 | 95.076 | 225.37 | 94.515
225.94 | 99.541 | 224.83 | 99.022 | 226.04 | 99.455 | 226.81 | 95.045 | 225.54 | 95.071 | 225.56 | 94.515
226.12 | 99.541 | 225.01 | 99.022 | 226.2 | 99.455 | 226.96 | 95.045 | 225.71 | 95.071 | 225.74 | 94.515
226.31 | 99.541 | 225.18 | 99.022 | 226.37 | 99.455 | 227.13 | 95.045 | 225.88 | 95.071 | 225.91 | 94.515
226.49 | 99.538 | 225.36 | 99.022 | 226.53 | 99.455 | 227.3 | 95.045 | 226.05 | 95.071 | 226.08 | 94.515
226.67 | 99.538 | 225.53 | 99.022 | 226.69 | 99.451 | 227.47 | 95.045 | 226.2 | 95.071 | 226.24 | 94.515
226.86 | 99.541 | 225.69 | 99.022 | 226.84 | 99.455 | 227.64 | 95.045 | 226.35 | 95.076 | 226.41 | 94.515
227.04 | 99.538 | 225.86 | 99.022 | 227 | 99.451 | 227.81 | 95.045 | 226.51 | 95.076 | 226.57 | 94.509
227.22 | 99.538 | 226.02 | 99.022 | 227.16 | 99.451 | 227.97 | 95.051 | 226.67 | 95.071 | 226.74 | 94.515
227.39 | 99.538 | 226.18 | 99.022 | 227.3 | 99.451 | 228.13 | 95.045 | 226.83 | 95.076 | 226.91 | 94.521
227.55 | 99.541 | 226.35 | 99.022 | 227.46 | 99.455 | 228.3 | 95.038 | 227 | 95.081 | 227.07 | 94.515
227.71 | 99.538 | 226.52 | 99.022 | 227.62 | 99.451 | 228.47 | 95.045 | 227.17 | 95.081 | 227.22 | 94.515
227.86 | 99.541 | 226.68 | 99.018 | 227.79 | 99.451 | 228.64 | 95.038 | 227.34 | 95.076 | 227.38 | 94.509
228.02 | 99.541 | 226.85 | 99.022 | 227.96 | 99.451 | 228.81 | 95.038 | 227.52 | 95.076 | 227.53 | 94.509
228.17 | 99.538 | 227.02 | 99.022 | 228.12 | 99.451 | 228.97 | 95.032 | 227.7 | 95.081 | 227.68 | 94.509
228.34 | 99.538 | 227.18 | 99.022 | 228.29 | 99.451 | 229.14 | 95.038 | 227.88 | 95.076 | 227.83 | 94.515
228.51 | 99.535 | 227.34 | 99.018 | 228.47 | 99.451 | 229.3 | 95.038 | 228.05 | 95.076 | 228 | 94.515
228.67 | 99.535 | 227.5 | 99.018 | 228.64 | 99.451 | 229.46 | 95.038 | 228.22 | 95.076 | 228.17 | 94.515
228.83 | 99.538 | 227.65 | 99.018 | 228.81 | 99.451 | 229.63 | 95.032 | 228.39 | 95.076 | 228.34 | 94.521
229 | 99.538 | 227.81 | 99.018 | 228.97 | 99.451 | 229.8 | 95.038 | 228.56 | 95.076 | 228.51 | 94.521
229.17 | 99.538 | 227.96 | 99.018 | 229.13 | 99.447 | 229.97 | 95.032 | 228.72 | 95.076 | 228.69 | 94.521
229.34 | 99.538 | 228.12 | 99.018 | 229.29 | 99.447 | 230.14 | 95.038 | 228.88 | 95.076 | 228.86 | 94.526
229.53 | 99.538 | 228.29 | 99.022 | 229.44 | 99.447 | 230.29 | 95.038 | 229.04 | 95.081 | 229.04 | 94.521
229.71 | 99.538 | 228.48 | 99.022 | 229.59 | 99.443 | 230.45 | 95.032 | 229.21 | 95.081 | 229.21 | 94.521
229.89 | 99.541 | 228.66 | 99.022 | 229.75 | 99.443 | 230.61 | 95.032 | 229.37 | 95.081 | 229.38 | 94.526
230.07 | 99.538 | 228.84 | 99.018 | 229.92 | 99.443 | 230.76 | 95.032 | 229.53 | 95.081 | 229.54 | 94.521
230.25 | 99.538 | 228.99 | 99.018 | 230.1 | 99.443 | 230.91 | 95.038 | 229.68 | 95.076 | 229.71 | 94.521
230.43 | 99.538 | 229.14 | 99.018 | 230.27 | 99.443 | 231.07 | 95.038 | 229.83 | 95.081 | 229.88 | 94.521
230.61 | 99.538 | 229.29 | 99.018 | 230.43 | 99.443 | 231.24 | 95.032 | 229.99 | 95.081 | 230.05 | 94.521
230.77 | 99.535 | 229.45 | 99.018 | 230.59 | 99.438 | 231.4 | 95.032 | 230.15 | 95.076 | 230.22 | 94.526
230.93 | 99.535 | 229.61 | 99.022 | 230.75 | 99.438 | 231.55 | 95.032 | 230.32 | 95.076 | 230.38 | 94.526
231.09 | 99.538 | 229.77 | 99.022 | 230.93 | 99.438 | 231.71 | 95.032 | 230.5 | 95.076 | 230.54 | 94.526
231.25 | 99.535 | 229.94 | 99.018 | 231.11 | 99.438 | 231.88 | 95.038 | 230.68 | 95.076 | 230.72 | 94.526
231.42 | 99.538 | 230.11 | 99.018 | 231.3 | 99.438 | 232.04 | 95.038 | 230.85 | 95.076 | 230.9 | 94.526
231.59 | 99.535 | 230.29 | 99.018 | 231.48 | 99.434 | 232.2 | 95.032 | 231.01 | 95.081 | 231.07 | 94.526
231.77 | 99.538 | 230.46 | 99.018 | 231.65 | 99.438 | 232.36 | 95.032 | 231.17 | 95.081 | 231.24 | 94.526
231.94 | 99.538 | 230.63 | 99.018 | 231.83 | 99.438 | 232.52 | 95.032 | 231.32 | 95.081 | 231.4 | 94.526
232.12 | 99.538 | 230.79 | 99.018 | 232.01 | 99.434 | 232.69 | 95.038 | 231.49 | 95.081 | 231.56 | 94.521
232.29 | 99.535 | 230.95 | 99.018 | 232.18 | 99.434 | 232.86 | 95.038 | 231.65 | 95.081 | 231.72 | 94.526
232.45 | 99.535 | 231.12 | 99.013 | 232.35 | 99.438 | 233.03 | 95.032 | 231.82 | 95.081 | 231.89 | 94.521
232.6 | 99.538 | 231.28 | 99.013 | 232.52 | 99.438 | 233.2 | 95.032 | 231.99 | 95.081 | 232.06 | 94.521
232.76 | 99.538 | 231.45 | 99.013 | 232.68 | 99.434 | 233.37 | 95.032 | 232.16 | 95.086 | 232.23 | 94.526
232.92 | 99.538 | 231.63 | 99.013 | 232.83 | 99.434 | 233.55 | 95.038 | 232.34 | 95.086 | 232.4 | 94.521
233.09 | 99.538 | 231.8 | 99.018 | 233 | 99.434 | 233.72 | 95.032 | 232.5 | 95.086 | 232.57 | 94.521
233.26 | 99.535 | 231.98 | 99.013 | 233.17 | 99.434 | 233.9 | 95.026 | 232.66 | 95.086 | 232.73 | 94.521
233.43 | 99.535 | 232.15 | 99.018 | 233.34 | 99.434 | 234.09 | 95.026 | 232.82 | 95.086 | 232.89 | 94.526
233.59 | 99.535 | 232.31 | 99.018 | 233.5 | 99.434 | 234.26 | 95.026 | 232.98 | 95.086 | 233.04 | 94.521
233.76 | 99.535 | 232.47 | 99.018 | 233.66 | 99.43 | 234.44 | 95.026 | 233.14 | 95.086 | 233.19 | 94.515
233.94 | 99.535 | 232.64 | 99.018 | 233.82 | 99.43 | 234.61 | 95.026 | 233.31 | 95.086 | 233.34 | 94.521
234.11 | 99.535 | 232.81 | 99.022 | 233.99 | 99.43 | 234.78 | 95.02 | 233.48 | 95.091 | 233.49 | 94.515
234.28 | 99.538 | 232.98 | 99.003 | 234.16 | 99.43 | 234.95 | 95.02 | 233.65 | 95.091 | 233.65 | 94.521
234.46 | 99.535 | 233.15 | 99.022 | 234.34 | 99.43 | 235.11 | 95.02 | 233.81 | 95.091 | 233.82 | 94.521
234.62 | 99.535 | 233.3 | 99.022 | 234.52 | 99.43 | 235.27 | 95.013 | 233.98 | 95.091 | 233.98 | 94.521
234.77 | 99.531 | 233.47 | 99.022 | 234.68 | 99.43 | 235.42 | 95.013 | 234.14 | 95.091 | 234.15 | 94.521
234.93 | 99.535 | 233.63 | 99.022 | 234.85 | 99.43 | 235.58 | 95.013 | 234.3 | 95.091 | 234.31 | 94.521
235.09 | 99.531 | 233.79 | 99.022 | 235.01 | 99.43 | 235.74 | 95.013 | 234.46 | 95.091 | 234.46 | 94.526
235.26 | 99.531 | 233.96 | 99.027 | 235.18 | 99.43 | 235.9 | 95.013 | 234.63 | 95.091 | 234.61 | 94.521
235.43 | 99.528 | 234.13 | 99.022 | 235.35 | 99.43 | 236.06 | 95.007 | 234.8 | 95.096 | 234.77 | 94.526
235.6 | 99.531 | 234.3 | 99.022 | 235.53 | 99.426 | 236.21 | 95.013 | 234.98 | 95.091 | 234.93 | 94.515
235.77 | 99.531 | 234.47 | 99.022 | 235.7 | 99.426 | 236.37 | 95.007 | 235.16 | 95.091 | 235.09 | 94.521
235.93 | 99.531 | 234.65 | 99.018 | 235.87 | 99.426 | 236.53 | 95.007 | 235.34 | 95.091 | 235.27 | 94.521
236.1 | 99.531 | 234.83 | 99.018 | 236.03 | 99.426 | 236.69 | 95.007 | 235.52 | 95.096 | 235.45 | 94.526
236.27 | 99.531 | 235.02 | 99.018 | 236.2 | 99.426 | 236.85 | 95.007 | 235.69 | 95.096 | 235.62 | 94.526
236.45 | 99.531 | 235.2 | 99.018 | 236.38 | 99.426 | 237.01 | 95.013 | 235.86 | 95.096 | 235.8 | 94.531
236.62 | 99.531 | 235.38 | 99.018 | 236.56 | 99.422 | 237.18 | 95.007 | 236.02 | 95.091 | 235.97 | 94.531
236.79 | 99.531 | 235.56 | 99.018 | 236.75 | 99.422 | 237.34 | 95.007 | 236.19 | 95.096 | 236.13 | 94.526
236.94 | 99.535 | 235.74 | 99.022 | 236.93 | 99.422 | 237.51 | 95.001 | 236.35 | 95.101 | 236.31 | 94.526
237.09 | 99.535 | 235.92 | 99.018 | 237.09 | 99.426 | 237.68 | 95.007 | 236.52 | 95.096 | 236.47 | 94.531
237.25 | 99.535 | 236.1 | 99.022 | 237.26 | 99.422 | 237.86 | 95.013 | 236.68 | 95.096 | 236.65 | 94.531
237.4 | 99.535 | 236.28 | 99.022 | 237.43 | 99.422 | 238.04 | 95.013 | 236.85 | 95.096 | 236.82 | 94.531
237.55 | 99.531 | 236.46 | 99.022 | 237.59 | 99.422 | 238.21 | 95.007 | 237.01 | 95.091 | 237 | 94.537
237.7 | 99.535 | 236.63 | 99.022 | 237.75 | 99.422 | 238.38 | 95.007 | 237.17 | 95.096 | 237.17 | 94.537
237.84 | 99.535 | 236.79 | 99.022 | 237.89 | 99.422 | 238.54 | 95.007 | 237.33 | 95.096 | 237.34 | 94.531
237.99 | 99.535 | 236.95 | 99.022 | 238.05 | 99.422 | 238.7 | 95.007 | 237.49 | 95.096 | 237.5 | 94.531
238.15 | 99.531 | 237.11 | 99.018 | 238.2 | 99.422 | 238.86 | 95.007 | 237.66 | 95.096 | 237.66 | 94.531
238.3 | 99.531 | 237.27 | 99.018 | 238.36 | 99.417 | 239.01 | 95.007 | 237.81 | 95.096 | 237.83 | 94.531
238.47 | 99.535 | 237.43 | 99.022 | 238.52 | 99.417 | 239.17 | 95.007 | 237.96 | 95.096 | 238 | 94.537
238.65 | 99.531 | 237.59 | 99.022 | 238.68 | 99.417 | 239.33 | 95.007 | 238.12 | 95.091 | 238.16 | 94.531
238.82 | 99.535 | 237.76 | 99.022 | 238.84 | 99.417 | 239.49 | 95.007 | 238.27 | 95.091 | 238.33 | 94.531
239 | 99.531 | 237.93 | 99.018 | 239 | 99.417 | 239.66 | 95.001 | 238.43 | 95.091 | 238.5 | 94.531
239.16 | 99.531 | 238.1 | 99.018 | 239.15 | 99.417 | 239.85 | 95.001 | 238.6 | 95.091 | 238.67 | 94.531
239.31 | 99.531 | 238.28 | 99.018 | 239.3 | 99.413 | 240.03 | 95.001 | 238.76 | 95.091 | 238.83 | 94.537
239.47 | 99.531 | 238.45 | 99.022 | 239.46 | 99.417 | 240.22 | 94.995 | 238.92 | 95.091 | 238.99 | 94.537
239.62 | 99.528 | 238.61 | 99.022 | 239.62 | 99.413 | 240.39 | 95.001 | 239.08 | 95.091 | 239.15 | 94.537
239.78 | 99.531 | 238.77 | 99.022 | 239.78 | 99.413 | 240.55 | 94.995 | 239.25 | 95.096 | 239.32 | 94.537
239.94 | 99.531 | 238.94 | 99.027 | 239.95 | 99.413 | 240.71 | 94.995 | 239.42 | 95.096 | 239.49 | 94.537
240.11 | 99.528 | 239.1 | 99.027 | 240.12 | 99.413 | 240.88 | 94.995 | 239.6 | 95.096 | 239.65 | 94.537
240.27 | 99.528 | 239.27 | 99.027 | 240.29 | 99.413 | 241.07 | 94.989 | 239.77 | 95.101 | 239.81 | 94.537
240.43 | 99.528 | 239.43 | 99.022 | 240.47 | 99.413 | 241.25 | 94.989 | 239.94 | 95.096 | 239.97 | 94.531
240.58 | 99.528 | 239.6 | 99.022 | 240.64 | 99.409 | 241.44 | 94.983 | 240.12 | 95.101 | 240.13 | 94.531
240.75 | 99.528 | 239.76 | 99.018 | 240.81 | 99.409 | 241.63 | 94.983 | 240.29 | 95.101 | 240.3 | 94.537
240.92 | 99.525 | 239.92 | 99.018 | 240.97 | 99.409 | 241.82 | 94.983 | 240.46 | 95.101 | 240.47 | 94.537
241.1 | 99.528 | 240.08 | 99.022 | 241.14 | 99.409 | 242.01 | 94.983 | 240.63 | 95.101 | 240.63 | 94.537
241.27 | 99.528 | 240.24 | 99.022 | 241.32 | 99.405 | 242.19 | 94.989 | 240.81 | 95.101 | 240.8 | 94.537
241.43 | 99.528 | 240.39 | 99.022 | 241.5 | 99.405 | 242.36 | 94.989 | 240.97 | 95.101 | 240.96 | 94.537
241.59 | 99.531 | 240.55 | 99.022 | 241.67 | 99.409 | 242.52 | 94.989 | 241.13 | 95.105 | 241.11 | 94.537
241.74 | 99.528 | 240.71 | 99.022 | 241.83 | 99.405 | 242.68 | 94.983 | 241.29 | 95.105 | 241.28 | 94.537
241.9 | 99.528 | 240.88 | 99.022 | 242 | 99.405 | 242.85 | 94.983 | 241.46 | 95.105 | 241.45 | 94.537
242.06 | 99.528 | 241.05 | 99.022 | 242.17 | 99.409 | 243.01 | 94.983 | 241.62 | 95.105 | 241.63 | 94.537
242.21 | 99.528 | 241.23 | 99.022 | 242.34 | 99.405 | 243.18 | 94.983 | 241.77 | 95.105 | 241.81 | 94.537
242.37 | 99.528 | 241.41 | 99.027 | 242.5 | 99.409 | 243.34 | 94.983 | 241.92 | 95.101 | 241.98 | 94.537
242.55 | 99.525 | 241.58 | 99.022 | 242.68 | 99.405 | 243.5 | 94.983 | 242.07 | 95.105 | 242.15 | 94.537
242.73 | 99.528 | 241.74 | 99.027 | 242.85 | 99.405 | 243.65 | 94.983 | 242.22 | 95.11 | 242.31 | 94.543
242.91 | 99.528 | 241.91 | 99.022 | 243.01 | 99.405 | 243.81 | 94.977 | 242.37 | 95.11 | 242.47 | 94.543
243.07 | 99.525 | 242.08 | 99.027 | 243.17 | 99.405 | 243.96 | 94.97 | 242.53 | 95.105 | 242.62 | 94.543
243.24 | 99.528 | 242.25 | 99.027 | 243.31 | 99.4 | 244.11 | 94.97 | 242.7 | 95.11 | 242.78 | 94.543
243.41 | 99.528 | 242.42 | 99.022 | 243.47 | 99.4 | 244.27 | 94.977 | 242.86 | 95.11 | 242.95 | 94.543
243.58 | 99.528 | 242.6 | 99.022 | 243.63 | 99.4 | 244.44 | 94.97 | 243.01 | 95.115 | 243.13 | 94.543
243.75 | 99.528 | 242.77 | 99.027 | 243.8 | 99.4 | 244.61 | 94.97 | 243.17 | 95.115 | 243.3 | 94.543
243.91 | 99.528 | 242.94 | 99.027 | 243.97 | 99.4 | 244.78 | 94.977 | 243.34 | 95.115 | 243.47 | 94.548
244.08 | 99.528 | 243.12 | 99.027 | 244.15 | 99.4 | 244.96 | 94.977 | 243.51 | 95.115 | 243.64 | 94.548
244.24 | 99.528 | 243.29 | 99.032 | 244.33 | 99.4 | 245.13 | 94.97 | 243.69 | 95.115 | 243.82 | 94.548
244.4 | 99.528 | 243.46 | 99.032 | 244.49 | 99.4 | 245.3 | 94.97 | 243.86 | 95.11 | 243.99 | 94.548
244.56 | 99.528 | 243.63 | 99.032 | 244.66 | 99.4 | 245.48 | 94.977 | 244.02 | 95.11 | 244.16 | 94.548
244.71 | 99.528 | 243.79 | 99.027 | 244.83 | 99.4 | 245.65 | 94.97 | 244.19 | 95.115 | 244.33 | 94.553
244.87 | 99.528 | 243.95 | 99.022 | 245 | 99.396 | 245.82 | 94.97 | 244.35 | 95.115 | 244.5 | 94.553
245.03 | 99.528 | 244.11 | 99.027 | 245.17 | 99.396 | 245.99 | 94.983 | 244.52 | 95.115 | 244.67 | 94.553
245.19 | 99.528 | 244.27 | 99.027 | 245.35 | 99.396 | 246.16 | 94.97 | 244.7 | 95.115 | 244.85 | 94.559
245.35 | 99.528 | 244.44 | 99.027 | 245.53 | 99.396 | 246.34 | 94.977 | 244.89 | 95.115 | 245.03 | 94.553
245.51 | 99.528 | 244.6 | 99.027 | 245.69 | 99.396 | 246.51 | 94.97 | 245.06 | 95.11 | 245.21 | 94.559
245.67 | 99.528 | 244.77 | 99.027 | 245.85 | 99.396 | 246.66 | 94.97 | 245.22 | 95.11 | 245.39 | 94.559
245.82 | 99.528 | 244.93 | 99.027 | 246.02 | 99.396 | 246.83 | 94.97 | 245.39 | 95.11 | 245.57 | 94.553
245.99 | 99.528 | 245.09 | 99.027 | 246.19 | 99.396 | 247.01 | 94.97 | 245.56 | 95.11 | 245.74 | 94.553
246.16 | 99.528 | 245.25 | 99.032 | 246.36 | 99.392 | 247.18 | 94.964 | 245.72 | 95.105 | 245.9 | 94.553
246.34 | 99.525 | 245.42 | 99.032 | 246.52 | 99.392 | 247.35 | 94.964 | 245.89 | 95.11 | 246.05 | 94.553
246.52 | 99.528 | 245.58 | 99.032 | 246.68 | 99.392 | 247.52 | 94.964 | 246.05 | 95.11 | 246.21 | 94.553
246.69 | 99.528 | 245.73 | 99.027 | 246.84 | 99.392 | 247.69 | 94.97 | 246.22 | 95.115 | 246.38 | 94.559
246.87 | 99.525 | 245.88 | 99.032 | 247 | 99.388 | 247.85 | 94.97 | 246.4 | 95.115 | 246.55 | 94.559
247.04 | 99.525 | 246.03 | 99.032 | 247.17 | 99.388 | 248.02 | 94.977 | 246.57 | 95.115 | 246.71 | 94.559
247.2 | 99.525 | 246.19 | 99.032 | 247.34 | 99.388 | 248.18 | 94.97 | 246.74 | 95.12 | 246.88 | 94.565
247.36 | 99.525 | 246.36 | 99.037 | 247.51 | 99.383 | 248.34 | 94.977 | 246.9 | 95.125 | 247.05 | 94.57
247.52 | 99.525 | 246.54 | 99.032 | 247.69 | 99.388 | 248.49 | 94.97 | 247.06 | 95.125 | 247.21 | 94.565
247.69 | 99.528 | 246.71 | 99.032 | 247.87 | 99.388 | 248.64 | 94.977 | 247.22 | 95.125 | 247.37 | 94.565
247.85 | 99.528 | 246.88 | 99.032 | 248.05 | 99.383 | 248.8 | 94.97 | 247.38 | 95.125 | 247.53 | 94.565
248.01 | 99.528 | 247.04 | 99.037 | 248.22 | 99.388 | 248.97 | 94.97 | 247.55 | 95.125 | 247.7 | 94.57
248.17 | 99.528 | 247.21 | 99.037 | 248.38 | 99.383 | 249.13 | 94.977 | 247.71 | 95.125 | 247.86 | 94.57
248.34 | 99.528 | 247.38 | 99.037 | 248.55 | 99.383 | 249.29 | 94.97 | 247.87 | 95.12 | 248.03 | 94.57
248.51 | 99.528 | 247.55 | 99.037 | 248.71 | 99.388 | 249.45 | 94.97 | 248.04 | 95.12 | 248.2 | 94.57
248.68 | 99.528 | 247.72 | 99.037 | 248.86 | 99.388 | 249.61 | 94.97 | 248.22 | 95.12 | 248.37 | 94.576
248.84 | 99.528 | 247.9 | 99.037 | 249.03 | 99.383 | 249.77 | 94.97 | 248.39 | 95.12 | 248.55 | 94.57
249.01 | 99.528 | 248.08 | 99.037 | 249.18 | 99.383 | 249.93 | 94.977 | 248.56 | 95.12 | 248.71 | 94.576
249.17 | 99.528 | 248.25 | 99.037 | 249.34 | 99.383 | 250.08 | 94.977 | 248.74 | 95.12 | 248.88 | 94.57
249.33 | 99.525 | 248.42 | 99.037 | 249.49 | 99.383 | 250.24 | 94.977 | 248.9 | 95.12 | 249.04 | 94.57
249.49 | 99.525 | 248.59 | 99.037 | 249.65 | 99.383 | 250.4 | 94.983 | 249.07 | 95.12 | 249.22 | 94.57
249.65 | 99.528 | 248.76 | 99.037 | 249.82 | 99.379 | 250.55 | 94.983 | 249.24 | 95.125 | 249.4 | 94.576
249.81 | 99.528 | 248.92 | 99.037 | 249.98 | 99.383 | 250.71 | 94.983 | 249.4 | 95.125 | 249.57 | 94.581
249.98 | 99.528 | 249.09 | 99.037 | 250.14 | 99.383 | 250.87 | 94.983 | 249.57 | 95.125 | 249.74 | 94.576
250.16 | 99.525 | 249.26 | 99.032 | 250.31 | 99.379 | 251.04 | 94.983 | 249.73 | 95.125 | 249.91 | 94.581
250.33 | 99.521 | 249.42 | 99.032 | 250.47 | 99.379 | 251.2 | 94.977 | 249.89 | 95.125 | 250.08 | 94.576
250.51 | 99.525 | 249.58 | 99.032 | 250.63 | 99.371 | 251.37 | 94.983 | 250.05 | 95.125 | 250.26 | 94.581
250.69 | 99.528 | 249.72 | 99.037 | 250.77 | 99.375 | 251.53 | 94.977 | 250.22 | 95.125 | 250.42 | 94.581
250.87 | 99.525 | 249.87 | 99.032 | 250.92 | 99.375 | 251.69 | 94.977 | 250.38 | 95.125 | 250.58 | 94.581
251.05 | 99.525 | 250.02 | 99.037 | 251.07 | 99.375 | 251.85 | 94.983 | 250.54 | 95.129 | 250.74 | 94.581
251.22 | 99.525 | 250.18 | 99.037 | 251.24 | 99.371 | 252.02 | 94.977 | 250.7 | 95.129 | 250.9 | 94.581
251.4 | 99.525 | 250.35 | 99.037 | 251.42 | 99.375 | 252.19 | 94.977 | 250.87 | 95.125 | 251.07 | 94.587
251.57 | 99.528 | 250.52 | 99.042 | 251.6 | 99.375 | 252.37 | 94.977 | 251.03 | 95.129 | 251.23 | 94.587
251.74 | 99.528 | 250.69 | 99.037 | 251.78 | 99.375 | 252.54 | 94.977 | 251.21 | 95.125 | 251.39 | 94.581
251.9 | 99.528 | 250.85 | 99.042 | 251.96 | 99.375 | 252.72 | 94.977 | 251.38 | 95.125 | 251.56 | 94.581
252.07 | 99.525 | 251.01 | 99.042 | 252.14 | 99.375 | 252.9 | 94.97 | 251.56 | 95.125 | 251.71 | 94.581
252.25 | 99.525 | 251.17 | 99.046 | 252.33 | 99.375 | 253.09 | 94.97 | 251.72 | 95.125 | 251.86 | 94.581
252.43 | 99.525 | 251.34 | 99.046 | 252.51 | 99.371 | 253.26 | 94.97 | 251.88 | 95.125 | 252.01 | 94.587
252.61 | 99.525 | 251.5 | 99.046 | 252.69 | 99.371 | 253.43 | 94.97 | 252.05 | 95.12 | 252.16 | 94.581
252.78 | 99.525 | 251.66 | 99.046 | 252.86 | 99.375 | 253.6 | 94.97 | 252.21 | 95.115 | 252.33 | 94.587
252.94 | 99.525 | 251.84 | 99.046 | 253.03 | 99.371 | 253.77 | 94.97 | 252.38 | 95.12 | 252.5 | 94.587
253.11 | 99.525 | 252.02 | 99.046 | 253.19 | 99.371 | 253.94 | 94.97 | 252.55 | 95.125 | 252.68 | 94.587
253.27 | 99.525 | 252.19 | 99.046 | 253.35 | 99.371 | 254.12 | 94.97 | 252.71 | 95.125 | 252.86 | 94.587
253.42 | 99.525 | 252.36 | 99.046 | 253.51 | 99.366 | 254.28 | 94.964 | 252.88 | 95.129 | 253.03 | 94.581
253.58 | 99.525 | 252.53 | 99.046 | 253.67 | 99.371 | 254.44 | 94.97 | 253.05 | 95.125 | 253.2 | 94.587
253.74 | 99.525 | 252.71 | 99.046 | 253.83 | 99.366 | 254.61 | 94.964 | 253.21 | 95.129 | 253.36 | 94.587
253.9 | 99.521 | 252.88 | 99.046 | 253.98 | 99.366 | 254.77 | 94.964 | 253.38 | 95.129 | 253.53 | 94.587
254.06 | 99.525 | 253.06 | 99.046 | 254.14 | 99.366 | 254.92 | 94.97 | 253.54 | 95.134 | 253.7 | 94.587
254.22 | 99.525 | 253.24 | 99.046 | 254.31 | 99.362 | 255.08 | 94.97 | 253.72 | 95.134 | 253.87 | 94.587
254.38 | 99.525 | 253.41 | 99.046 | 254.47 | 99.362 | 255.25 | 94.97 | 253.89 | 95.139 | 254.03 | 94.592
254.54 | 99.525 | 253.57 | 99.046 | 254.62 | 99.362 | 255.43 | 94.964 | 254.07 | 95.139 | 254.19 | 94.592
254.71 | 99.525 | 253.73 | 99.046 | 254.79 | 99.362 | 255.6 | 94.964 | 254.24 | 95.139 | 254.35 | 94.592
254.87 | 99.525 | 253.89 | 99.046 | 254.96 | 99.358 | 255.77 | 94.958 | 254.41 | 95.139 | 254.52 | 94.592
255.04 | 99.525 | 254.05 | 99.051 | 255.12 | 99.358 | 255.94 | 94.958 | 254.6 | 95.139 | 254.69 | 94.598
255.22 | 99.525 | 254.22 | 99.051 | 255.28 | 99.358 | 256.12 | 94.958 | 254.78 | 95.139 | 254.86 | 94.592
255.39 | 99.521 | 254.38 | 99.051 | 255.46 | 99.358 | 256.29 | 94.952 | 254.94 | 95.139 | 255.04 | 94.592
255.55 | 99.525 | 254.54 | 99.051 | 255.64 | 99.358 | 256.45 | 94.952 | 255.09 | 95.139 | 255.2 | 94.598
255.72 | 99.525 | 254.69 | 99.051 | 255.81 | 99.358 | 256.63 | 94.952 | 255.24 | 95.139 | 255.37 | 94.592
255.88 | 99.521 | 254.84 | 99.051 | 255.99 | 99.358 | 256.8 | 94.946 | 255.4 | 95.139 | 255.53 | 94.592
256.04 | 99.525 | 254.99 | 99.051 | 256.16 | 99.353 | 256.96 | 94.946 | 255.57 | 95.134 | 255.7 | 94.592
256.21 | 99.525 | 255.14 | 99.056 | 256.32 | 99.353 | 257.12 | 94.946 | 255.74 | 95.134 | 255.88 | 94.587
256.38 | 99.525 | 255.29 | 99.051 | 256.48 | 99.353 | 257.26 | 94.946 | 255.91 | 95.134 | 256.05 | 94.587
256.55 | 99.521 | 255.45 | 99.056 | 256.63 | 99.353 | 257.42 | 94.946 | 256.08 | 95.139 | 256.21 | 94.587
256.71 | 99.521 | 255.6 | 99.056 | 256.78 | 99.358 | 257.58 | 94.946 | 256.25 | 95.134 | 256.38 | 94.587
256.87 | 99.521 | 255.76 | 99.056 | 256.94 | 99.362 | 257.76 | 94.952 | 256.42 | 95.139 | 256.55 | 94.587
257.03 | 99.521 | 255.93 | 99.051 | 257.1 | 99.358 | 257.94 | 94.946 | 256.59 | 95.139 | 256.71 | 94.592
257.2 | 99.521 | 256.1 | 99.056 | 257.27 | 99.358 | 258.11 | 94.946 | 256.77 | 95.139 | 256.88 | 94.592
257.38 | 99.521 | 256.27 | 99.051 | 257.45 | 99.358 | 258.28 | 94.946 | 256.93 | 95.139 | 257.05 | 94.592
257.55 | 99.525 | 256.44 | 99.056 | 257.63 | 99.358 | 258.44 | 94.952 | 257.09 | 95.139 | 257.23 | 94.592
257.72 | 99.525 | 256.62 | 99.061 | 257.79 | 99.358 | 258.62 | 94.952 | 257.23 | 95.144 | 257.4 | 94.592
257.89 | 99.525 | 256.79 | 99.056 | 257.96 | 99.358 | 258.8 | 94.958 | 257.38 | 95.144 | 257.57 | 94.598
258.07 | 99.521 | 256.96 | 99.056 | 258.13 | 99.358 | 258.97 | 94.952 | 257.55 | 95.144 | 257.74 | 94.598
258.25 | 99.525 | 257.13 | 99.051 | 258.3 | 99.358 | 259.14 | 94.946 | 257.72 | 95.149 | 257.92 | 94.598
258.42 | 99.521 | 257.3 | 99.056 | 258.46 | 99.358 | 259.31 | 94.946 | 257.89 | 95.149 | 258.08 | 94.592
258.59 | 99.525 | 257.47 | 99.056 | 258.62 | 99.353 | 259.48 | 94.952 | 258.05 | 95.144 | 258.24 | 94.598
258.77 | 99.525 | 257.63 | 99.061 | 258.78 | 99.358 | 259.64 | 94.958 | 258.22 | 95.149 | 258.41 | 94.592
258.94 | 99.521 | 257.8 | 99.061 | 258.94 | 99.353 | 259.81 | 94.958 | 258.4 | 95.149 | 258.58 | 94.598
259.12 | 99.525 | 257.97 | 99.061 | 259.09 | 99.353 | 259.97 | 94.958 | 258.58 | 95.144 | 258.75 | 94.592
259.3 | 99.521 | 258.14 | 99.061 | 259.25 | 99.353 | 260.14 | 94.952 | 258.76 | 95.144 | 258.93 | 94.598
259.46 | 99.521 | 258.31 | 99.061 | 259.41 | 99.353 | 260.31 | 94.952 | 258.94 | 95.149 | 259.11 | 94.592
259.63 | 99.525 | 258.48 | 99.061 | 259.57 | 99.353 | 260.48 | 94.952 | 259.1 | 95.144 | 259.29 | 94.587
259.8 | 99.525 | 258.65 | 99.061 | 259.72 | 99.349 | 260.64 | 94.946 | 259.27 | 95.139 | 259.46 | 94.592
259.95 | 99.525 | 258.83 | 99.061 | 259.87 | 99.349 | 260.81 | 94.946 | 259.43 | 95.144 | 259.62 | 94.592
260.1 | 99.521 | 259 | 99.061 | 260.03 | 99.349 | 260.97 | 94.946 | 259.58 | 95.139 | 259.79 | 94.592
260.27 | 99.521 | 259.16 | 99.061 | 260.19 | 99.349 | 261.13 | 94.946 | 259.74 | 95.139 | 259.96 | 94.592
260.43 | 99.521 | 259.33 | 99.061 | 260.36 | 99.349 | 261.31 | 94.946 | 259.91 | 95.139 | 260.13 | 94.592
260.6 | 99.521 | 259.5 | 99.061 | 260.53 | 99.353 | 261.47 | 94.939 | 260.08 | 95.144 | 260.31 | 94.592
260.77 | 99.525 | 259.68 | 99.061 | 260.69 | 99.349 | 261.63 | 94.939 | 260.24 | 95.144 | 260.49 | 94.587
260.94 | 99.521 | 259.86 | 99.065 | 260.85 | 99.353 | 261.79 | 94.939 | 260.4 | 95.139 | 260.67 | 94.592
261.11 | 99.518 | 260.03 | 99.061 | 261 | 99.349 | 261.94 | 94.933 | 260.55 | 95.144 | 260.84 | 94.587
261.29 | 99.518 | 260.21 | 99.061 | 261.17 | 99.353 | 262.1 | 94.939 | 260.7 | 95.139 | 261 | 94.592
261.47 | 99.518 | 260.38 | 99.061 | 261.34 | 99.349 | 262.27 | 94.939 | 260.86 | 95.144 | 261.16 | 94.587
261.64 | 99.518 | 260.55 | 99.061 | 261.51 | 99.349 | 262.44 | 94.933 | 261.03 | 95.149 | 261.33 | 94.592
261.82 | 99.518 | 260.73 | 99.061 | 261.68 | 99.349 | 262.61 | 94.933 | 261.2 | 95.149 | 261.49 | 94.592
261.99 | 99.518 | 260.9 | 99.061 | 261.85 | 99.349 | 262.77 | 94.933 | 261.37 | 95.154 | 261.66 | 94.592
262.15 | 99.518 | 261.07 | 99.061 | 262.01 | 99.349 | 262.93 | 94.933 | 261.54 | 95.149 | 261.83 | 94.592
262.31 | 99.518 | 261.23 | 99.061 | 262.17 | 99.349 | 263.09 | 94.933 | 261.71 | 95.149 | 261.99 | 94.592
262.48 | 99.518 | 261.4 | 99.065 | 262.34 | 99.345 | 263.25 | 94.927 | 261.88 | 95.144 | 262.14 | 94.592
262.65 | 99.518 | 261.57 | 99.061 | 262.5 | 99.349 | 263.43 | 94.927 | 262.04 | 95.144 | 262.31 | 94.598
262.82 | 99.518 | 261.74 | 99.065 | 262.66 | 99.353 | 263.59 | 94.933 | 262.2 | 95.139 | 262.48 | 94.592
262.99 | 99.518 | 261.9 | 99.061 | 262.82 | 99.349 | 263.76 | 94.933 | 262.36 | 95.144 | 262.65 | 94.598
263.16 | 99.518 | 262.07 | 99.065 | 262.98 | 99.353 | 263.94 | 94.927 | 262.52 | 95.144 | 262.81 | 94.598
263.32 | 99.518 | 262.22 | 99.065 | 263.15 | 99.353 | 264.12 | 94.927 | 262.68 | 95.144 | 262.97 | 94.592
263.48 | 99.518 | 262.38 | 99.065 | 263.32 | 99.353 | 264.29 | 94.927 | 262.84 | 95.144 | 263.13 | 94.592
263.63 | 99.518 | 262.54 | 99.065 | 263.49 | 99.349 | 264.46 | 94.921 | 263 | 95.144 | 263.29 | 94.592
263.77 | 99.518 | 262.7 | 99.065 | 263.66 | 99.353 | 264.62 | 94.921 | 263.16 | 95.144 | 263.45 | 94.598
263.92 | 99.514 | 262.86 | 99.065 | 263.83 | 99.353 | 264.78 | 94.914 | 263.32 | 95.144 | 263.61 | 94.592
264.07 | 99.518 | 263.02 | 99.065 | 264.01 | 99.353 | 264.94 | 94.914 | 263.47 | 95.144 | 263.77 | 94.592
264.22 | 99.518 | 263.18 | 99.065 | 264.19 | 99.353 | 265.1 | 94.908 | 263.62 | 95.144 | 263.93 | 94.592
264.37 | 99.518 | 263.33 | 99.065 | 264.37 | 99.358 | 265.26 | 94.902 | 263.78 | 95.144 | 264.1 | 94.587
264.51 | 99.521 | 263.49 | 99.065 | 264.55 | 99.358 | 265.42 | 94.908 | 263.93 | 95.144 | 264.28 | 94.592
264.67 | 99.521 | 263.63 | 99.065 | 264.71 | 99.362 | 265.57 | 94.902 | 264.09 | 95.144 | 264.44 | 94.592
264.84 | 99.518 | 263.78 | 99.065 | 264.86 | 99.358 | 265.73 | 94.908 | 264.25 | 95.144 | 264.58 | 94.587
265.01 | 99.518 | 263.93 | 99.065 | 265 | 99.358 | 265.9 | 94.908 | 264.43 | 95.149 | 264.74 | 94.587
265.16 | 99.518 | 264.08 | 99.065 | 265.15 | 99.358 | 266.06 | 94.902 | 264.6 | 95.144 | 264.9 | 94.587
265.32 | 99.521 | 264.24 | 99.065 | 265.3 | 99.362 | 266.22 | 94.902 | 264.78 | 95.149 | 265.06 | 94.587
265.48 | 99.521 | 264.41 | 99.065 | 265.47 | 99.362 | 266.39 | 94.896 | 264.94 | 95.144 | 265.23 | 94.587
265.63 | 99.518 | 264.58 | 99.07 | 265.62 | 99.362 | 266.57 | 94.89 | 265.1 | 95.144 | 265.38 | 94.587
265.78 | 99.521 | 264.74 | 99.07 | 265.78 | 99.362 | 266.75 | 94.89 | 265.26 | 95.144 | 265.54 | 94.592
265.94 | 99.521 | 264.91 | 99.07 | 265.94 | 99.366 | 266.93 | 94.89 | 265.42 | 95.144 | 265.69 | 94.592
266.1 | 99.518 | 265.07 | 99.07 | 266.1 | 99.362 | 267.1 | 94.89 | 265.59 | 95.144 | 265.84 | 94.598
266.26 | 99.518 | 265.23 | 99.07 | 266.27 | 99.362 | 267.26 | 94.883 | 265.77 | 95.139 | 265.99 | 94.603
266.42 | 99.518 | 265.4 | 99.07 | 266.44 | 99.366 | 267.43 | 94.883 | 265.95 | 95.139 | 266.15 | 94.603
266.58 | 99.514 | 265.57 | 99.07 | 266.6 | 99.366 | 267.59 | 94.883 | 266.12 | 95.134 | 266.3 | 94.603
266.74 | 99.518 | 265.74 | 99.07 | 266.76 | 99.366 | 267.76 | 94.883 | 266.29 | 95.139 | 266.45 | 94.603
266.91 | 99.518 | 265.91 | 99.07 | 266.91 | 99.371 | 267.92 | 94.871 | 266.46 | 95.139 | 266.6 | 94.603
267.08 | 99.518 | 266.08 | 99.07 | 267.06 | 99.371 | 268.09 | 94.865 | 266.62 | 95.139 | 266.76 | 94.598
267.25 | 99.514 | 266.26 | 99.07 | 267.23 | 99.371 | 268.25 | 94.871 | 266.78 | 95.139 | 266.92 | 94.598
267.41 | 99.514 | 266.44 | 99.065 | 267.39 | 99.371 | 268.41 | 94.865 | 266.94 | 95.139 | 267.08 | 94.587
267.56 | 99.514 | 266.61 | 99.07 | 267.56 | 99.371 | 268.56 | 94.859 | 267.11 | 95.139 | 267.24 | 94.587
267.71 | 99.514 | 266.78 | 99.07 | 267.73 | 99.375 | 268.71 | 94.859 | 267.27 | 95.139 | 267.41 | 94.587
267.88 | 99.514 | 266.95 | 99.07 | 267.9 | 99.375 | 268.87 | 94.853 | 267.43 | 95.134 | 267.58 | 94.581
268.05 | 99.514 | 267.11 | 99.07 | 268.07 | 99.379 | 269.03 | 94.853 | 267.59 | 95.134 | 267.75 | 94.581
268.22 | 99.518 | 267.27 | 99.07 | 268.24 | 99.375 | 269.19 | 94.846 | 267.76 | 95.134 | 267.92 | 94.581
268.39 | 99.514 | 267.44 | 99.07 | 268.39 | 99.379 | 269.36 | 94.84 | 267.93 | 95.134 | 268.08 | 94.581
268.57 | 99.514 | 267.62 | 99.07 | 268.55 | 99.379 | 269.52 | 94.834 | 268.09 | 95.129 | 268.23 | 94.581
268.74 | 99.514 | 267.79 | 99.07 | 268.7 | 99.379 | 269.67 | 94.828 | 268.25 | 95.129 | 268.38 | 94.581
268.92 | 99.514 | 267.96 | 99.07 | 268.86 | 99.379 | 269.83 | 94.821 | 268.41 | 95.129 | 268.54 | 94.581
269.09 | 99.514 | 268.14 | 99.07 | 269.01 | 99.379 | 270 | 94.821 | 268.58 | 95.129 | 268.69 | 94.581
269.26 | 99.511 | 268.31 | 99.07 | 269.18 | 99.379 | 270.18 | 94.821 | 268.75 | 95.129 | 268.85 | 94.576
269.41 | 99.511 | 268.47 | 99.07 | 269.35 | 99.379 | 270.36 | 94.815 | 268.93 | 95.125 | 269 | 94.576
269.56 | 99.514 | 268.63 | 99.065 | 269.53 | 99.383 | 270.54 | 94.815 | 269.1 | 95.125 | 269.16 | 94.57
269.71 | 99.514 | 268.79 | 99.065 | 269.71 | 99.383 | 270.72 | 94.809 | 269.28 | 95.125 | 269.33 | 94.57
269.88 | 99.514 | 268.95 | 99.07 | 269.89 | 99.383 | 270.89 | 94.809 | 269.44 | 95.125 | 269.5 | 94.57
270.05 | 99.514 | 269.12 | 99.065 | 270.07 | 99.379 | 271.06 | 94.809 | 269.61 | 95.125 | 269.67 | 94.57
270.22 | 99.511 | 269.28 | 99.07 | 270.26 | 99.383 | 271.23 | 94.809 | 269.77 | 95.125 | 269.85 | 94.565
270.37 | 99.511 | 269.45 | 99.065 | 270.44 | 99.383 | 271.4 | 94.803 | 269.94 | 95.125 | 270.01 | 94.57
270.52 | 99.511 | 269.61 | 99.065 | 270.63 | 99.383 | 271.58 | 94.796 | 270.1 | 95.125 | 270.17 | 94.565
270.68 | 99.511 | 269.78 | 99.065 | 270.81 | 99.388 | 271.75 | 94.79 | 270.26 | 95.125 | 270.34 | 94.565
270.84 | 99.514 | 269.95 | 99.065 | 270.99 | 99.383 | 271.92 | 94.784 | 270.42 | 95.125 | 270.5 | 94.565
271 | 99.514 | 270.11 | 99.065 | 271.16 | 99.383 | 272.07 | 94.79 | 270.58 | 95.12 | 270.67 | 94.57
271.16 | 99.511 | 270.27 | 99.065 | 271.33 | 99.383 | 272.22 | 94.784 | 270.75 | 95.115 | 270.83 | 94.57
271.33 | 99.511 | 270.44 | 99.065 | 271.5 | 99.388 | 272.36 | 94.778 | 270.91 | 95.115 | 270.98 | 94.57
271.5 | 99.511 | 270.6 | 99.065 | 271.67 | 99.383 | 272.5 | 94.778 | 271.08 | 95.115 | 271.13 | 94.57
271.68 | 99.511 | 270.76 | 99.065 | 271.85 | 99.383 | 272.65 | 94.772 | 271.26 | 95.11 | 271.28 | 94.57
271.85 | 99.511 | 270.91 | 99.061 | 272.02 | 99.388 | 272.8 | 94.766 | 271.42 | 95.11 | 271.44 | 94.565
272.03 | 99.511 | 271.07 | 99.07 | 272.18 | 99.388 | 272.96 | 94.759 | 271.57 | 95.11 | 271.6 | 94.565
272.2 | 99.508 | 271.22 | 99.07 | 272.35 | 99.383 | 273.13 | 94.753 | 271.73 | 95.105 | 271.77 | 94.565
272.36 | 99.511 | 271.38 | 99.065 | 272.52 | 99.388 | 273.28 | 94.747 | 271.89 | 95.105 | 271.95 | 94.559
272.52 | 99.511 | 271.55 | 99.065 | 272.69 | 99.388 | 273.44 | 94.747 | 272.04 | 95.101 | 272.12 | 94.559
272.68 | 99.508 | 271.72 | 99.065 | 272.86 | 99.388 | 273.61 | 94.747 | 272.19 | 95.105 | 272.29 | 94.559
272.84 | 99.508 | 271.88 | 99.065 | 273.03 | 99.383 | 273.78 | 94.741 | 272.36 | 95.101 | 272.47 | 94.559
273.01 | 99.511 | 272.05 | 99.061 | 273.19 | 99.383 | 273.96 | 94.735 | 272.53 | 95.101 | 272.63 | 94.559
273.19 | 99.508 | 272.22 | 99.061 | 273.35 | 99.383 | 274.13 | 94.741 | 272.71 | 95.101 | 272.79 | 94.553
273.36 | 99.511 | 272.39 | 99.061 | 273.53 | 99.388 | 274.3 | 94.735 | 272.89 | 95.101 | 272.96 | 94.553
273.53 | 99.511 | 272.56 | 99.061 | 273.71 | 99.388 | 274.46 | 94.722 | 273.07 | 95.096 | 273.13 | 94.553
273.71 | 99.508 | 272.73 | 99.056 | 273.89 | 99.383 | 274.61 | 94.716 | 273.23 | 95.096 | 273.3 | 94.548
273.88 | 99.511 | 272.91 | 99.056 | 274.07 | 99.383 | 274.77 | 94.71 | 273.39 | 95.091 | 273.48 | 94.543
274.06 | 99.511 | 273.07 | 99.056 | 274.25 | 99.379 | 274.92 | 94.71 | 273.55 | 95.096 | 273.65 | 94.548
274.25 | 99.508 | 273.24 | 99.056 | 274.42 | 99.379 | 275.09 | 94.704 | 273.71 | 95.091 | 273.83 | 94.543
274.43 | 99.508 | 273.4 | 99.051 | 274.59 | 99.379 | 275.26 | 94.697 | 273.87 | 95.091 | 274.01 | 94.543
274.62 | 99.508 | 273.55 | 99.056 | 274.76 | 99.375 | 275.43 | 94.685 | 274.04 | 95.086 | 274.19 | 94.537
274.79 | 99.508 | 273.72 | 99.056 | 274.92 | 99.375 | 275.6 | 94.685 | 274.2 | 95.086 | 274.36 | 94.531
274.96 | 99.508 | 273.89 | 99.051 | 275.09 | 99.371 | 275.76 | 94.679 | 274.35 | 95.081 | 274.53 | 94.537
275.11 | 99.511 | 274.06 | 99.051 | 275.25 | 99.371 | 275.92 | 94.679 | 274.51 | 95.086 | 274.69 | 94.537
275.25 | 99.508 | 274.23 | 99.046 | 275.42 | 99.366 | 276.09 | 94.672 | 274.66 | 95.081 | 274.84 | 94.537
275.39 | 99.511 | 274.39 | 99.051 | 275.58 | 99.366 | 276.27 | 94.666 | 274.81 | 95.076 | 274.99 | 94.531
275.53 | 99.511 | 274.55 | 99.051 | 275.75 | 99.362 | 276.44 | 94.654 | 274.96 | 95.071 | 275.14 | 94.537
275.68 | 99.508 | 274.71 | 99.046 | 275.92 | 99.362 | 276.61 | 94.648 | 275.12 | 95.071 | 275.29 | 94.531
275.82 | 99.508 | 274.88 | 99.046 | 276.07 | 99.358 | 276.77 | 94.642 | 275.28 | 95.071 | 275.45 | 94.526
275.97 | 99.504 | 275.05 | 99.046 | 276.23 | 99.353 | 276.94 | 94.635 | 275.44 | 95.071 | 275.61 | 94.531
276.12 | 99.508 | 275.21 | 99.042 | 276.39 | 99.353 | 277.11 | 94.635 | 275.6 | 95.067 | 275.78 | 94.526
276.27 | 99.508 | 275.37 | 99.042 | 276.55 | 99.349 | 277.29 | 94.629 | 275.76 | 95.067 | 275.94 | 94.521
276.43 | 99.508 | 275.54 | 99.042 | 276.71 | 99.349 | 277.47 | 94.623 | 275.93 | 95.071 | 276.11 | 94.521
276.58 | 99.508 | 275.71 | 99.042 | 276.87 | 99.345 | 277.63 | 94.617 | 276.09 | 95.067 | 276.29 | 94.515
276.74 | 99.508 | 275.88 | 99.042 | 277.03 | 99.341 | 277.8 | 94.611 | 276.26 | 95.067 | 276.46 | 94.509
276.89 | 99.504 | 276.05 | 99.037 | 277.2 | 99.337 | 277.96 | 94.604 | 276.43 | 95.062 | 276.64 | 94.509
277.05 | 99.504 | 276.22 | 99.042 | 277.36 | 99.337 | 278.13 | 94.598 | 276.6 | 95.062 | 276.82 | 94.509
277.21 | 99.508 | 276.38 | 99.037 | 277.54 | 99.337 | 278.3 | 94.586 | 276.78 | 95.062 | 277 | 94.509
277.37 | 99.508 | 276.55 | 99.037 | 277.72 | 99.328 | 278.45 | 94.586 | 276.96 | 95.057 | 277.17 | 94.504
277.53 | 99.508 | 276.72 | 99.032 | 277.89 | 99.328 | 278.62 | 94.573 | 277.13 | 95.057 | 277.33 | 94.504
277.71 | 99.504 | 276.88 | 99.032 | 278.06 | 99.324 | 278.78 | 94.573 | 277.3 | 95.057 | 277.5 | 94.504
277.89 | 99.508 | 277.04 | 99.027 | 278.22 | 99.32 | 278.94 | 94.567 | 277.47 | 95.052 | 277.66 | 94.504
278.05 | 99.508 | 277.21 | 99.027 | 278.38 | 99.315 | 279.11 | 94.555 | 277.64 | 95.047 | 277.83 | 94.504
278.22 | 99.511 | 277.37 | 99.027 | 278.54 | 99.311 | 279.27 | 94.555 | 277.81 | 95.047 | 278 | 94.499
278.39 | 99.511 | 277.53 | 99.032 | 278.69 | 99.307 | 279.42 | 94.548 | 277.99 | 95.047 | 278.17 | 94.499
278.56 | 99.514 | 277.69 | 99.022 | 278.85 | 99.303 | 279.58 | 94.536 | 278.16 | 95.043 | 278.34 | 94.499
278.72 | 99.514 | 277.85 | 99.022 | 279.01 | 99.294 | 279.74 | 94.536 | 278.33 | 95.038 | 278.5 | 94.493
278.89 | 99.511 | 278.01 | 99.022 | 279.17 | 99.294 | 279.9 | 94.524 | 278.51 | 95.038 | 278.65 | 94.493
279.07 | 99.514 | 278.17 | 99.022 | 279.33 | 99.29 | 280.06 | 94.524 | 278.68 | 95.033 | 278.8 | 94.493
279.25 | 99.514 | 278.33 | 99.018 | 279.5 | 99.282 | 280.22 | 94.518 | 278.85 | 95.028 | 278.96 | 94.487
279.42 | 99.514 | 278.49 | 99.018 | 279.67 | 99.277 | 280.37 | 94.505 | 279.01 | 95.028 | 279.12 | 94.482
279.6 | 99.514 | 278.65 | 99.018 | 279.83 | 99.273 | 280.52 | 94.505 | 279.16 | 95.028 | 279.28 | 94.482
279.78 | 99.511 | 278.81 | 99.013 | 280.01 | 99.265 | 280.67 | 94.493 | 279.33 | 95.028 | 279.44 | 94.482
279.95 | 99.514 | 278.97 | 99.013 | 280.18 | 99.261 | 280.83 | 94.487 | 279.49 | 95.023 | 279.61 | 94.471
280.12 | 99.514 | 279.13 | 99.013 | 280.34 | 99.252 | 280.99 | 94.48 | 279.65 | 95.023 | 279.77 | 94.471
280.28 | 99.514 | 279.3 | 99.008 | 280.5 | 99.252 | 281.16 | 94.474 | 279.82 | 95.018 | 279.93 | 94.465
280.44 | 99.514 | 279.46 | 99.008 | 280.66 | 99.248 | 281.33 | 94.468 | 279.98 | 95.014 | 280.09 | 94.465
280.61 | 99.514 | 279.62 | 99.008 | 280.83 | 99.239 | 281.51 | 94.455 | 280.14 | 95.014 | 280.25 | 94.465
280.78 | 99.518 | 279.79 | 99.008 | 280.99 | 99.235 | 281.68 | 94.449 | 280.31 | 95.014 | 280.42 | 94.465
280.95 | 99.518 | 279.96 | 99.008 | 281.15 | 99.231 | 281.84 | 94.437 | 280.47 | 95.009 | 280.6 | 94.46
281.13 | 99.518 | 280.13 | 99.008 | 281.3 | 99.227 | 282 | 94.431 | 280.64 | 95.009 | 280.77 | 94.46
281.31 | 99.518 | 280.3 | 99.008 | 281.45 | 99.218 | 282.16 | 94.418 | 280.81 | 95.009 | 280.95 | 94.465
281.49 | 99.521 | 280.47 | 99.003 | 281.6 | 99.214 | 282.31 | 94.406 | 280.97 | 95.004 | 281.11 | 94.46
281.67 | 99.518 | 280.63 | 98.999 | 281.77 | 99.21 | 282.46 | 94.4 | 281.13 | 94.999 | 281.26 | 94.454
281.84 | 99.521 | 280.78 | 98.999 | 281.94 | 99.205 | 282.62 | 94.394 | 281.3 | 94.999 | 281.42 | 94.449
282.02 | 99.521 | 280.94 | 98.994 | 282.12 | 99.201 | 282.8 | 94.387 | 281.47 | 94.994 | 281.58 | 94.449
282.2 | 99.521 | 281.1 | 98.994 | 282.29 | 99.193 | 282.97 | 94.381 | 281.63 | 94.994 | 281.73 | 94.454
282.37 | 99.521 | 281.26 | 98.994 | 282.47 | 99.184 | 283.14 | 94.375 | 281.78 | 94.99 | 281.88 | 94.443
282.54 | 99.521 | 281.42 | 98.994 | 282.65 | 99.18 | 283.3 | 94.362 | 281.92 | 94.985 | 282.03 | 94.438
282.7 | 99.521 | 281.58 | 98.989 | 282.82 | 99.171 | 283.46 | 94.356 | 282.07 | 94.98 | 282.19 | 94.438
282.86 | 99.525 | 281.74 | 98.984 | 282.97 | 99.163 | 283.63 | 94.344 | 282.22 | 94.98 | 282.35 | 94.432
283.03 | 99.521 | 281.89 | 98.989 | 283.13 | 99.159 | 283.8 | 94.337 | 282.37 | 94.98 | 282.51 | 94.427
283.19 | 99.525 | 282.06 | 98.984 | 283.3 | 99.15 | 283.97 | 94.325 | 282.53 | 94.975 | 282.68 | 94.427
283.36 | 99.525 | 282.23 | 98.98 | 283.46 | 99.146 | 284.13 | 94.307 | 282.69 | 94.975 | 282.85 | 94.421
283.52 | 99.528 | 282.4 | 98.975 | 283.61 | 99.138 | 284.3 | 94.307 | 282.85 | 94.97 | 283.04 | 94.427
283.68 | 99.525 | 282.57 | 98.975 | 283.76 | 99.133 | 284.46 | 94.294 | 283.02 | 94.97 | 283.21 | 94.421
283.84 | 99.525 | 282.74 | 98.975 | 283.92 | 99.125 | 284.63 | 94.288 | 283.19 | 94.966 | 283.38 | 94.421
284.02 | 99.525 | 282.9 | 98.97 | 284.08 | 99.121 | 284.8 | 94.276 | 283.37 | 94.96 | 283.56 | 94.416
284.19 | 99.525 | 283.07 | 98.97 | 284.24 | 99.112 | 284.96 | 94.263 | 283.53 | 94.956 | 283.74 | 94.416
284.35 | 99.525 | 283.24 | 98.965 | 284.4 | 99.1 | 285.12 | 94.251 | 283.69 | 94.951 | 283.9 | 94.41
284.51 | 99.525 | 283.4 | 98.97 | 284.56 | 99.1 | 285.28 | 94.245 | 283.87 | 94.951 | 284.07 | 94.405
284.66 | 99.525 | 283.56 | 98.965 | 284.71 | 99.091 | 285.46 | 94.238 | 284.04 | 94.946 | 284.23 | 94.399
284.81 | 99.521 | 283.71 | 98.97 | 284.86 | 99.078 | 285.64 | 94.226 | 284.21 | 94.941 | 284.39 | 94.399
284.97 | 99.525 | 283.88 | 98.965 | 285.02 | 99.07 | 285.81 | 94.22 | 284.37 | 94.941 | 284.56 | 94.394
285.14 | 99.525 | 284.06 | 98.961 | 285.18 | 99.066 | 285.97 | 94.207 | 284.53 | 94.941 | 284.73 | 94.394
285.3 | 99.521 | 284.23 | 98.961 | 285.35 | 99.057 | 286.13 | 94.195 | 284.68 | 94.941 | 284.9 | 94.394
285.47 | 99.521 | 284.39 | 98.956 | 285.52 | 99.049 | 286.3 | 94.183 | 284.83 | 94.936 | 285.08 | 94.388
285.63 | 99.521 | 284.55 | 98.956 | 285.7 | 99.04 | 286.47 | 94.177 | 284.98 | 94.932 | 285.24 | 94.388
285.79 | 99.521 | 284.71 | 98.956 | 285.88 | 99.032 | 286.63 | 94.164 | 285.14 | 94.932 | 285.41 | 94.383
285.96 | 99.521 | 284.87 | 98.951 | 286.05 | 99.023 | 286.79 | 94.158 | 285.29 | 94.927 | 285.57 | 94.377
286.12 | 99.521 | 285.03 | 98.946 | 286.22 | 99.015 | 286.94 | 94.139 | 285.45 | 94.922 | 285.74 | 94.377
286.29 | 99.518 | 285.19 | 98.951 | 286.39 | 99.006 | 287.09 | 94.133 | 285.62 | 94.917 | 285.91 | 94.366
286.45 | 99.521 | 285.36 | 98.942 | 286.57 | 98.998 | 287.24 | 94.114 | 285.78 | 94.917 | 286.08 | 94.366
286.61 | 99.521 | 285.52 | 98.937 | 286.76 | 98.989 | 287.38 | 94.108 | 285.93 | 94.912 | 286.26 | 94.36
286.78 | 99.518 | 285.69 | 98.937 | 286.93 | 98.968 | 287.53 | 94.102 | 286.08 | 94.912 | 286.43 | 94.355
286.95 | 99.518 | 285.86 | 98.932 | 287.11 | 98.977 | 287.69 | 94.09 | 286.24 | 94.907 | 286.59 | 94.35
287.13 | 99.514 | 286.02 | 98.927 | 287.28 | 98.968 | 287.86 | 94.077 | 286.39 | 94.903 | 286.75 | 94.35
287.3 | 99.514 | 286.18 | 98.927 | 287.45 | 98.96 | 288.03 | 94.059 | 286.54 | 94.903 | 286.91 | 94.344
287.46 | 99.514 | 286.33 | 98.927 | 287.62 | 98.947 | 288.19 | 94.053 | 286.7 | 94.898 | 287.07 | 94.338
287.63 | 99.514 | 286.49 | 98.927 | 287.79 | 98.939 | 288.36 | 94.04 | 286.87 | 94.898 | 287.23 | 94.333
287.79 | 99.511 | 286.65 | 98.923 | 287.96 | 98.926 | 288.52 | 94.028 | 287.04 | 94.893 | 287.39 | 94.333
287.95 | 99.508 | 286.81 | 98.917 | 288.14 | 98.917 | 288.69 | 94.015 | 287.21 | 94.888 | 287.55 | 94.328
288.13 | 99.508 | 286.97 | 98.913 | 288.31 | 98.909 | 288.86 | 94.003 | 287.38 | 94.883 | 287.7 | 94.322
288.3 | 99.504 | 287.13 | 98.908 | 288.49 | 98.896 | 289.03 | 93.99 | 287.55 | 94.883 | 287.86 | 94.322
288.46 | 99.504 | 287.31 | 98.908 | 288.67 | 98.888 | 289.21 | 93.978 | 287.7 | 94.879 | 288.02 | 94.322
288.63 | 99.498 | 287.48 | 98.908 | 288.84 | 98.879 | 289.38 | 93.959 | 287.87 | 94.874 | 288.17 | 94.316
288.8 | 99.494 | 287.64 | 98.903 | 289.01 | 98.867 | 289.55 | 93.947 | 288.04 | 94.874 | 288.33 | 94.311
288.98 | 99.491 | 287.8 | 98.903 | 289.18 | 98.854 | 289.72 | 93.935 | 288.21 | 94.874 | 288.49 | 94.306
289.16 | 99.488 | 287.95 | 98.898 | 289.35 | 98.846 | 289.88 | 93.922 | 288.38 | 94.869 | 288.65 | 94.3
289.34 | 99.484 | 288.11 | 98.898 | 289.51 | 98.833 | 290.05 | 93.916 | 288.55 | 94.864 | 288.83 | 94.294
289.52 | 99.484 | 288.28 | 98.894 | 289.68 | 98.829 | 290.21 | 93.903 | 288.72 | 94.864 | 289.01 | 94.289
289.7 | 99.478 | 288.44 | 98.894 | 289.84 | 98.816 | 290.38 | 93.885 | 288.89 | 94.854 | 289.19 | 94.284
289.87 | 99.474 | 288.62 | 98.889 | 290.01 | 98.803 | 290.55 | 93.872 | 289.06 | 94.854 | 289.35 | 94.284
290.03 | 99.467 | 288.79 | 98.889 | 290.18 | 98.79 | 290.73 | 93.854 | 289.22 | 94.849 | 289.53 | 94.272
290.19 | 99.467 | 288.97 | 98.884 | 290.35 | 98.782 | 290.91 | 93.842 | 289.38 | 94.84 | 289.69 | 94.267
290.34 | 99.458 | 289.14 | 98.884 | 290.52 | 98.773 | 291.1 | 93.829 | 289.55 | 94.84 | 289.86 | 94.267
290.5 | 99.454 | 289.32 | 98.884 | 290.68 | 98.765 | 291.28 | 93.811 | 289.71 | 94.835 | 290.01 | 94.262
290.66 | 99.447 | 289.48 | 98.875 | 290.84 | 98.752 | 291.45 | 93.798 | 289.88 | 94.83 | 290.18 | 94.256
290.82 | 99.444 | 289.65 | 98.87 | 291 | 98.739 | 291.62 | 93.779 | 290.06 | 94.825 | 290.34 | 94.25
290.99 | 99.437 | 289.82 | 98.87 | 291.17 | 98.727 | 291.79 | 93.767 | 290.23 | 94.825 | 290.5 | 94.245
291.16 | 99.427 | 289.99 | 98.87 | 291.33 | 98.714 | 291.94 | 93.761 | 290.4 | 94.821 | 290.65 | 94.239
291.32 | 99.424 | 290.15 | 98.87 | 291.48 | 98.706 | 292.1 | 93.742 | 290.57 | 94.821 | 290.81 | 94.234
291.49 | 99.414 | 290.31 | 98.865 | 291.63 | 98.693 | 292.26 | 93.736 | 290.73 | 94.816 | 290.97 | 94.234
291.66 | 99.407 | 290.48 | 98.86 | 291.78 | 98.685 | 292.43 | 93.711 | 290.89 | 94.811 | 291.12 | 94.228
291.83 | 99.404 | 290.65 | 98.86 | 291.94 | 98.676 | 292.61 | 93.699 | 291.05 | 94.806 | 291.27 | 94.223
292 | 99.397 | 290.82 | 98.851 | 292.1 | 98.663 | 292.79 | 93.686 | 291.21 | 94.801 | 291.43 | 94.217
292.17 | 99.391 | 290.98 | 98.856 | 292.26 | 98.651 | 292.96 | 93.668 | 291.37 | 94.797 | 291.61 | 94.212
292.34 | 99.384 | 291.14 | 98.856 | 292.42 | 98.638 | 293.14 | 93.649 | 291.54 | 94.797 | 291.78 | 94.212
292.51 | 99.377 | 291.3 | 98.851 | 292.58 | 98.625 | 293.31 | 93.637 | 291.72 | 94.791 | 291.94 | 94.206
292.67 | 99.367 | 291.46 | 98.846 | 292.74 | 98.613 | 293.48 | 93.631 | 291.89 | 94.787 | 292.1 | 94.201
292.85 | 99.357 | 291.62 | 98.841 | 292.89 | 98.6 | 293.64 | 93.618 | 292.06 | 94.782 | 292.25 | 94.19
293.02 | 99.35 | 291.78 | 98.837 | 293.05 | 98.591 | 293.81 | 93.606 | 292.23 | 94.782 | 292.41 | 94.19
293.19 | 99.344 | 291.93 | 98.837 | 293.22 | 98.579 | 293.97 | 93.587 | 292.38 | 94.777 | 292.57 | 94.184
293.37 | 99.334 | 292.09 | 98.827 | 293.38 | 98.566 | 294.13 | 93.569 | 292.54 | 94.772 | 292.73 | 94.184
293.53 | 99.323 | 292.25 | 98.827 | 293.55 | 98.553 | 294.28 | 93.556 | 292.69 | 94.763 | 292.89 | 94.173
293.69 | 99.317 | 292.41 | 98.822 | 293.71 | 98.536 | 294.44 | 93.537 | 292.85 | 94.758 | 293.06 | 94.162
293.84 | 99.307 | 292.57 | 98.817 | 293.87 | 98.528 | 294.6 | 93.519 | 293.02 | 94.758 | 293.23 | 94.162
294 | 99.297 | 292.74 | 98.817 | 294.04 | 98.515 | 294.76 | 93.501 | 293.18 | 94.753 | 293.39 | 94.151
294.16 | 99.287 | 292.9 | 98.813 | 294.21 | 98.502 | 294.93 | 93.488 | 293.35 | 94.748 | 293.56 | 94.146
294.32 | 99.277 | 293.07 | 98.808 | 294.38 | 98.494 | 295.1 | 93.476 | 293.51 | 94.743 | 293.73 | 94.14
294.48 | 99.267 | 293.23 | 98.803 | 294.56 | 98.477 | 295.27 | 93.469 | 293.67 | 94.738 | 293.91 | 94.135
294.64 | 99.256 | 293.39 | 98.803 | 294.74 | 98.464 | 295.43 | 93.457 | 293.83 | 94.738 | 294.08 | 94.129
294.8 | 99.246 | 293.55 | 98.798 | 294.92 | 98.452 | 295.6 | 93.432 | 294 | 94.734 | 294.25 | 94.123
294.97 | 99.236 | 293.7 | 98.794 | 295.09 | 98.439 | 295.76 | 93.414 | 294.17 | 94.734 | 294.41 | 94.118
295.13 | 99.226 | 293.86 | 98.789 | 295.26 | 98.422 | 295.92 | 93.395 | 294.33 | 94.724 | 294.58 | 94.113
295.29 | 99.216 | 294.02 | 98.789 | 295.43 | 98.409 | 296.09 | 93.383 | 294.5 | 94.724 | 294.76 | 94.107
295.47 | 99.203 | 294.17 | 98.789 | 295.6 | 98.396 | 296.27 | 93.37 | 294.65 | 94.719 | 294.93 | 94.107
295.64 | 99.19 | 294.32 | 98.784 | 295.76 | 98.384 | 296.44 | 93.364 | 294.81 | 94.714 | 295.09 | 94.096
295.8 | 99.176 | 294.48 | 98.784 | 295.92 | 98.367 | 296.62 | 93.345 | 294.97 | 94.705 | 295.26 | 94.091
295.95 | 99.17 | 294.65 | 98.775 | 296.09 | 98.354 | 296.79 | 93.333 | 295.13 | 94.7 | 295.43 | 94.085
296.13 | 99.156 | 294.83 | 98.77 | 296.24 | 98.341 | 296.95 | 93.314 | 295.29 | 94.695 | 295.6 | 94.074
296.3 | 99.146 | 294.99 | 98.765 | 296.39 | 98.325 | 297.11 | 93.302 | 295.45 | 94.69 | 295.77 | 94.074
296.47 | 99.133 | 295.16 | 98.76 | 296.54 | 98.312 | 297.28 | 93.283 | 295.62 | 94.686 | 295.94 | 94.063
296.65 | 99.123 | 295.32 | 98.76 | 296.69 | 98.295 | 297.45 | 93.265 | 295.77 | 94.68 | 296.11 | 94.057
296.82 | 99.109 | 295.49 | 98.756 | 296.85 | 98.278 | 297.63 | 93.252 | 295.93 | 94.676 | 296.28 | 94.052
296.97 | 99.099 | 295.66 | 98.751 | 297.01 | 98.265 | 297.8 | 93.24 | 296.1 | 94.676 | 296.45 | 94.047
297.12 | 99.086 | 295.83 | 98.746 | 297.17 | 98.248 | 297.97 | 93.221 | 296.27 | 94.671 | 296.63 | 94.035
297.27 | 99.076 | 295.99 | 98.746 | 297.32 | 98.236 | 298.15 | 93.196 | 296.45 | 94.666 | 296.8 | 94.03
297.43 | 99.059 | 296.15 | 98.741 | 297.48 | 98.219 | 298.32 | 93.184 | 296.63 | 94.661 | 296.98 | 94.019
297.6 | 99.046 | 296.31 | 98.741 | 297.65 | 98.206 | 298.5 | 93.172 | 296.8 | 94.652 | 297.15 | 94.013
297.77 | 99.032 | 296.47 | 98.737 | 297.81 | 98.193 | 298.66 | 93.153 | 296.97 | 94.647 | 297.31 | 94.008
297.94 | 99.019 | 296.63 | 98.732 | 297.97 | 98.172 | 298.82 | 93.135 | 297.13 | 94.647 | 297.47 | 94.008
298.12 | 99.005 | 296.78 | 98.727 | 298.12 | 98.159 | 298.98 | 93.122 | 297.29 | 94.642 | 297.63 | 94.002
298.29 | 98.989 | 296.94 | 98.722 | 298.28 | 98.142 | 299.15 | 93.11 | 297.47 | 94.637 | 297.79 | 93.997
298.44 | 98.975 | 297.1 | 98.717 | 298.45 | 98.13 | 299.32 | 93.091 | 297.64 | 94.637 | 297.93 | 93.991
298.59 | 98.962 | 297.26 | 98.712 | 298.62 | 98.117 | 299.5 | 93.072 | 297.82 | 94.632 | 298.08 | 93.98
298.75 | 98.948 | 297.43 | 98.708 | 298.8 | 98.096 | 299.66 | 93.054 | 297.99 | 94.623 | 298.23 | 93.969
298.92 | 98.932 | 297.59 | 98.703 | 298.97 | 98.079 | 299.82 | 93.042 | 298.15 | 94.618 | 298.38 | 93.964
299.09 | 98.918 | 297.76 | 98.698 | 299.15 | 98.066 | 299.98 | 93.017 | 298.31 | 94.613 | 298.54 | 93.958
299.28 | 98.905 | 297.93 | 98.693 | 299.33 | 98.049 | 300.14 | 92.998 | 298.47 | 94.608 | 298.7 | 93.953
299.44 | 98.885 | 298.11 | 98.693 | 299.5 | 98.032 | 300.31 | 92.985 | 298.64 | 94.599 | 298.86 | 93.942
299.6 | 98.868 | 298.29 | 98.689 | 299.66 | 98.015 | 300.46 | 92.961 | 298.82 | 94.594 | 299.01 | 93.931
299.76 | 98.855 | 298.47 | 98.689 | 299.82 | 97.994 | 300.62 | 92.948 | 299.01 | 94.589 | 299.17 | 93.925
299.93 | 98.838 | 298.65 | 98.684 | 299.97 | 97.981 | 300.77 | 92.936 | 299.2 | 94.584 | 299.33 | 93.92
300.09 | 98.821 | 298.83 | 98.679 | 300.12 | 97.965 | 300.93 | 92.924 | 299.38 | 94.574 | 299.49 | 93.908
300.25 | 98.808 | 299.02 | 98.674 | 300.27 | 97.948 | 301.1 | 92.905 | 299.57 | 94.569 | 299.66 | 93.903
300.42 | 98.788 | 299.21 | 98.67 | 300.43 | 97.931 | 301.25 | 92.886 | 299.75 | 94.565 | 299.83 | 93.898
300.59 | 98.774 | 299.38 | 98.67 | 300.59 | 97.914 | 301.41 | 92.874 | 299.92 | 94.56 | 300.01 | 93.886
300.75 | 98.754 | 299.55 | 98.665 | 300.75 | 97.897 | 301.59 | 92.855 | 300.1 | 94.555 | 300.17 | 93.886
300.9 | 98.737 | 299.71 | 98.66 | 300.92 | 97.88 | 301.76 | 92.837 | 300.27 | 94.545 | 300.32 | 93.876
301.06 | 98.721 | 299.87 | 98.651 | 301.09 | 97.859 | 301.94 | 92.825 | 300.44 | 94.541 | 300.47 | 93.864
301.21 | 98.704 | 300.04 | 98.651 | 301.25 | 97.846 | 302.12 | 92.806 | 300.61 | 94.536 | 300.62 | 93.854
301.37 | 98.687 | 300.21 | 98.646 | 301.42 | 97.829 | 302.29 | 92.793 | 300.79 | 94.526 | 300.77 | 93.854
301.53 | 98.67 | 300.39 | 98.641 | 301.57 | 97.812 | 302.47 | 92.775 | 300.97 | 94.521 | 300.92 | 93.842
301.68 | 98.647 | 300.56 | 98.632 | 301.72 | 97.795 | 302.64 | 92.756 | 301.14 | 94.511 | 301.07 | 93.837
301.84 | 98.633 | 300.73 | 98.627 | 301.87 | 97.778 | 302.81 | 92.744 | 301.31 | 94.507 | 301.23 | 93.826
302.01 | 98.613 | 300.89 | 98.622 | 302.02 | 97.761 | 302.97 | 92.725 | 301.47 | 94.497 | 301.38 | 93.815
302.18 | 98.597 | 301.05 | 98.622 | 302.18 | 97.744 | 303.11 | 92.707 | 301.63 | 94.492 | 301.55 | 93.809
302.35 | 98.577 | 301.21 | 98.617 | 302.35 | 97.727 | 303.25 | 92.688 | 301.8 | 94.483 | 301.71 | 93.798
302.51 | 98.563 | 301.38 | 98.608 | 302.51 | 97.706 | 303.41 | 92.669 | 301.96 | 94.478 | 301.88 | 93.787
302.65 | 98.543 | 301.53 | 98.608 | 302.68 | 97.689 | 303.57 | 92.651 | 302.13 | 94.473 | 302.04 | 93.776
302.8 | 98.526 | 301.69 | 98.603 | 302.85 | 97.668 | 303.74 | 92.632 | 302.29 | 94.463 | 302.21 | 93.776
302.96 | 98.506 | 301.85 | 98.603 | 303.02 | 97.651 | 303.9 | 92.614 | 302.45 | 94.459 | 302.37 | 93.765
303.13 | 98.486 | 302.01 | 98.598 | 303.19 | 97.63 | 304.05 | 92.601 | 302.61 | 94.454 | 302.54 | 93.754
303.3 | 98.466 | 302.19 | 98.589 | 303.37 | 97.613 | 304.21 | 92.589 | 302.78 | 94.444 | 302.7 | 93.749
303.46 | 98.449 | 302.36 | 98.584 | 303.54 | 97.596 | 304.35 | 92.57 | 302.94 | 94.439 | 302.86 | 93.743
303.63 | 98.429 | 302.52 | 98.579 | 303.71 | 97.575 | 304.5 | 92.551 | 303.09 | 94.425 | 303.01 | 93.738
303.79 | 98.406 | 302.69 | 98.57 | 303.88 | 97.558 | 304.64 | 92.533 | 303.24 | 94.42 | 303.17 | 93.727
303.95 | 98.389 | 302.86 | 98.57 | 304.04 | 97.541 | 304.79 | 92.514 | 303.4 | 94.415 | 303.33 | 93.716
304.12 | 98.369 | 303.03 | 98.565 | 304.19 | 97.52 | 304.94 | 92.502 | 303.57 | 94.406 | 303.49 | 93.705
304.29 | 98.349 | 303.2 | 98.56 | 304.35 | 97.499 | 305.09 | 92.483 | 303.73 | 94.4 | 303.65 | 93.693
304.46 | 98.329 | 303.37 | 98.555 | 304.51 | 97.482 | 305.24 | 92.465 | 303.9 | 94.391 | 303.81 | 93.688
304.63 | 98.305 | 303.54 | 98.551 | 304.67 | 97.461 | 305.4 | 92.446 | 304.06 | 94.381 | 303.97 | 93.677
304.79 | 98.285 | 303.7 | 98.546 | 304.83 | 97.444 | 305.57 | 92.421 | 304.23 | 94.372 | 304.13 | 93.666
304.95 | 98.265 | 303.86 | 98.541 | 304.99 | 97.427 | 305.75 | 92.409 | 304.39 | 94.367 | 304.29 | 93.661
305.12 | 98.242 | 304.01 | 98.531 | 305.15 | 97.405 | 305.93 | 92.396 | 304.57 | 94.357 | 304.44 | 93.649
305.28 | 98.222 | 304.17 | 98.527 | 305.32 | 97.38 | 306.1 | 92.378 | 304.74 | 94.348 | 304.6 | 93.644
305.45 | 98.198 | 304.32 | 98.517 | 305.5 | 97.363 | 306.26 | 92.359 | 304.91 | 94.338 | 304.76 | 93.633
305.62 | 98.178 | 304.48 | 98.512 | 305.68 | 97.342 | 306.42 | 92.334 | 305.08 | 94.333 | 304.93 | 93.622
305.79 | 98.161 | 304.64 | 98.512 | 305.83 | 97.325 | 306.59 | 92.316 | 305.24 | 94.323 | 305.09 | 93.611
305.96 | 98.138 | 304.8 | 98.507 | 305.99 | 97.304 | 306.76 | 92.297 | 305.4 | 94.314 | 305.26 | 93.6
306.14 | 98.118 | 304.95 | 98.498 | 306.16 | 97.283 | 306.92 | 92.285 | 305.55 | 94.304 | 305.42 | 93.589
306.32 | 98.094 | 305.1 | 98.493 | 306.33 | 97.266 | 307.07 | 92.254 | 305.69 | 94.294 | 305.6 | 93.583
306.49 | 98.074 | 305.26 | 98.484 | 306.5 | 97.245 | 307.22 | 92.235 | 305.83 | 94.285 | 305.78 | 93.572
306.66 | 98.047 | 305.43 | 98.479 | 306.66 | 97.223 | 307.37 | 92.223 | 305.97 | 94.28 | 305.95 | 93.561
306.83 | 98.027 | 305.61 | 98.474 | 306.82 | 97.202 | 307.54 | 92.198 | 306.11 | 94.27 | 306.13 | 93.534
306.99 | 98.004 | 305.79 | 98.469 | 306.99 | 97.185 | 307.7 | 92.179 | 306.25 | 94.261 | 306.29 | 93.556
307.15 | 97.984 | 305.95 | 98.465 | 307.16 | 97.164 | 307.88 | 92.161 | 306.4 | 94.256 | 306.45 | 93.55
307.31 | 97.957 | 306.11 | 98.455 | 307.33 | 97.143 | 308.06 | 92.136 | 306.55 | 94.246 | 306.61 | 93.534
307.48 | 97.937 | 306.27 | 98.45 | 307.5 | 97.122 | 308.23 | 92.117 | 306.71 | 94.232 | 306.77 | 93.523
307.64 | 97.913 | 306.44 | 98.446 | 307.67 | 97.101 | 308.4 | 92.092 | 306.87 | 94.222 | 306.92 | 93.512
307.81 | 97.89 | 306.61 | 98.441 | 307.83 | 97.079 | 308.56 | 92.074 | 307.03 | 94.212 | 307.07 | 93.506
307.97 | 97.863 | 306.78 | 98.431 | 308 | 97.058 | 308.73 | 92.055 | 307.2 | 94.203 | 307.22 | 93.495
308.13 | 97.84 | 306.95 | 98.427 | 308.16 | 97.041 | 308.9 | 92.037 | 307.36 | 94.198 | 307.38 | 93.484
308.29 | 97.816 | 307.11 | 98.417 | 308.31 | 97.02 | 309.07 | 92.018 | 307.52 | 94.188 | 307.54 | 93.473
308.45 | 97.793 | 307.28 | 98.412 | 308.46 | 96.995 | 309.23 | 92.006 | 307.69 | 94.179 | 307.7 | 93.456
308.61 | 97.769 | 307.45 | 98.408 | 308.6 | 96.974 | 309.39 | 91.981 | 307.86 | 94.169 | 307.86 | 93.44
308.77 | 97.746 | 307.62 | 98.403 | 308.75 | 96.952 | 309.54 | 91.962 | 308.03 | 94.159 | 308.02 | 93.429
308.94 | 97.723 | 307.78 | 98.393 | 308.91 | 96.931 | 309.69 | 91.944 | 308.19 | 94.15 | 308.19 | 93.424
309.11 | 97.696 | 307.94 | 98.384 | 309.07 | 96.906 | 309.84 | 91.919 | 308.35 | 94.135 | 308.36 | 93.412
309.28 | 97.672 | 308.1 | 98.379 | 309.24 | 96.885 | 310 | 91.894 | 308.51 | 94.126 | 308.53 | 93.402
309.44 | 97.646 | 308.26 | 98.374 | 309.39 | 96.863 | 310.16 | 91.875 | 308.66 | 94.121 | 308.69 | 93.39
309.59 | 97.622 | 308.43 | 98.364 | 309.55 | 96.842 | 310.33 | 91.857 | 308.83 | 94.106 | 308.87 | 93.385
309.73 | 97.599 | 308.59 | 98.355 | 309.69 | 96.821 | 310.5 | 91.838 | 308.99 | 94.092 | 309.03 | 93.374
309.88 | 97.572 | 308.75 | 98.35 | 309.84 | 96.8 | 310.67 | 91.814 | 309.15 | 94.082 | 309.19 | 93.363
310.02 | 97.548 | 308.9 | 98.345 | 309.98 | 96.775 | 310.84 | 91.801 | 309.32 | 94.077 | 309.35 | 93.346
310.17 | 97.522 | 309.05 | 98.336 | 310.14 | 96.753 | 311 | 91.783 | 309.48 | 94.063 | 309.5 | 93.335
310.34 | 97.495 | 309.21 | 98.326 | 310.31 | 96.728 | 311.17 | 91.764 | 309.63 | 94.053 | 309.65 | 93.324
310.51 | 97.471 | 309.38 | 98.317 | 310.46 | 96.707 | 311.33 | 91.739 | 309.79 | 94.039 | 309.82 | 93.313
310.68 | 97.445 | 309.54 | 98.312 | 310.61 | 96.681 | 311.49 | 91.714 | 309.94 | 94.029 | 309.99 | 93.302
310.85 | 97.418 | 309.71 | 98.302 | 310.77 | 96.66 | 311.65 | 91.702 | 310.09 | 94.019 | 310.14 | 93.286
311.01 | 97.394 | 309.88 | 98.298 | 310.93 | 96.639 | 311.82 | 91.683 | 310.25 | 94.01 | 310.3 | 93.28
311.18 | 97.367 | 310.04 | 98.288 | 311.1 | 96.614 | 311.98 | 91.658 | 310.4 | 93.995 | 310.46 | 93.269
311.35 | 97.341 | 310.2 | 98.279 | 311.27 | 96.588 | 312.14 | 91.633 | 310.55 | 93.985 | 310.62 | 93.258
311.52 | 97.314 | 310.35 | 98.269 | 311.44 | 96.567 | 312.3 | 91.609 | 310.71 | 93.976 | 310.79 | 93.247
311.69 | 97.287 | 310.51 | 98.264 | 311.63 | 96.546 | 312.46 | 91.596 | 310.88 | 93.961 | 310.95 | 93.241
311.86 | 97.264 | 310.66 | 98.255 | 311.81 | 96.521 | 312.62 | 91.578 | 311.04 | 93.952 | 311.11 | 93.225
312.03 | 97.234 | 310.82 | 98.245 | 311.99 | 96.499 | 312.78 | 91.553 | 311.21 | 93.937 | 311.27 | 93.209
312.2 | 97.21 | 310.98 | 98.236 | 312.16 | 96.474 | 312.94 | 91.534 | 311.37 | 93.927 | 311.43 | 93.197
312.37 | 97.18 | 311.13 | 98.231 | 312.33 | 96.448 | 313.12 | 91.509 | 311.53 | 93.918 | 311.6 | 93.187
312.55 | 97.156 | 311.28 | 98.222 | 312.5 | 96.423 | 313.29 | 91.491 | 311.69 | 93.899 | 311.75 | 93.181
312.72 | 97.13 | 311.44 | 98.212 | 312.66 | 96.398 | 313.46 | 91.473 | 311.85 | 93.889 | 311.92 | 93.165
312.89 | 97.103 | 311.61 | 98.207 | 312.81 | 96.372 | 313.62 | 91.448 | 312 | 93.879 | 312.09 | 93.148
313.05 | 97.076 | 311.78 | 98.197 | 312.96 | 96.351 | 313.79 | 91.429 | 312.15 | 93.865 | 312.26 | 93.137
313.21 | 97.046 | 311.95 | 98.188 | 313.12 | 96.33 | 313.94 | 91.404 | 312.31 | 93.85 | 312.44 | 93.12
313.38 | 97.019 | 312.12 | 98.183 | 313.28 | 96.3 | 314.1 | 91.386 | 312.48 | 93.841 | 312.62 | 93.115
313.54 | 96.993 | 312.29 | 98.169 | 313.45 | 96.279 | 314.25 | 91.367 | 312.64 | 93.826 | 312.8 | 93.098
313.7 | 96.962 | 312.45 | 98.164 | 313.62 | 96.254 | 314.4 | 91.342 | 312.8 | 93.816 | 312.97 | 93.093
313.85 | 96.932 | 312.62 | 98.155 | 313.79 | 96.232 | 314.55 | 91.323 | 312.96 | 93.802 | 313.13 | 93.076
314 | 96.905 | 312.78 | 98.145 | 313.95 | 96.203 | 314.7 | 91.299 | 313.11 | 93.792 | 313.29 | 93.065
314.17 | 96.875 | 312.95 | 98.136 | 314.11 | 96.182 | 314.87 | 91.274 | 313.26 | 93.783 | 313.45 | 93.049
314.33 | 96.848 | 313.12 | 98.131 | 314.28 | 96.156 | 315.04 | 91.262 | 313.42 | 93.768 | 313.61 | 93.038
314.5 | 96.818 | 313.29 | 98.121 | 314.44 | 96.127 | 315.23 | 91.243 | 313.59 | 93.759 | 313.76 | 93.027
314.67 | 96.788 | 313.47 | 98.112 | 314.62 | 96.101 | 315.4 | 91.218 | 313.77 | 93.744 | 313.92 | 93.016
314.83 | 96.761 | 313.64 | 98.097 | 314.8 | 96.076 | 315.58 | 91.193 | 313.94 | 93.73 | 314.08 | 93.004
314.99 | 96.735 | 313.81 | 98.088 | 314.97 | 96.05 | 315.76 | 91.168 | 314.11 | 93.715 | 314.23 | 92.988
315.15 | 96.704 | 313.98 | 98.083 | 315.14 | 96.025 | 315.92 | 91.156 | 314.28 | 93.701 | 314.39 | 92.977
315.32 | 96.677 | 314.15 | 98.069 | 315.32 | 96.004 | 316.07 | 91.131 | 314.44 | 93.686 | 314.55 | 92.955
315.48 | 96.647 | 314.32 | 98.055 | 315.49 | 95.978 | 316.22 | 91.113 | 314.6 | 93.672 | 314.72 | 92.95
315.64 | 96.617 | 314.48 | 98.05 | 315.65 | 95.953 | 316.37 | 91.094 | 314.76 | 93.657 | 314.89 | 92.933
315.8 | 96.591 | 314.64 | 98.04 | 315.81 | 95.923 | 316.53 | 91.075 | 314.93 | 93.647 | 315.06 | 92.922
315.96 | 96.557 | 314.8 | 98.031 | 315.98 | 95.898 | 316.69 | 91.057 | 315.1 | 93.628 | 315.22 | 92.911
316.12 | 96.527 | 314.96 | 98.021 | 316.15 | 95.872 | 316.85 | 91.032 | 315.28 | 93.619 | 315.38 | 92.889
316.29 | 96.5 | 315.11 | 98.012 | 316.31 | 95.847 | 317.01 | 91.007 | 315.45 | 93.604 | 315.54 | 92.867
316.46 | 96.47 | 315.26 | 98.002 | 316.47 | 95.817 | 317.17 | 90.989 | 315.62 | 93.59 | 315.7 | 92.856
316.61 | 96.443 | 315.42 | 97.988 | 316.63 | 95.801 | 317.33 | 90.964 | 315.79 | 93.58 | 315.86 | 92.845
316.77 | 96.413 | 315.58 | 97.978 | 316.79 | 95.775 | 317.49 | 90.945 | 315.95 | 93.566 | 316.02 | 92.828
316.92 | 96.383 | 315.74 | 97.964 | 316.95 | 95.746 | 317.66 | 90.914 | 316.12 | 93.546 | 316.18 | 92.817
317.07 | 96.349 | 315.89 | 97.954 | 317.11 | 95.711 | 317.82 | 90.889 | 316.29 | 93.536 | 316.34 | 92.806
317.22 | 96.319 | 316.05 | 97.95 | 317.27 | 95.686 | 317.98 | 90.864 | 316.47 | 93.522 | 316.51 | 92.784
317.38 | 96.289 | 316.22 | 97.935 | 317.42 | 95.656 | 318.13 | 90.846 | 316.63 | 93.503 | 316.68 | 92.779
317.54 | 96.259 | 316.4 | 97.926 | 317.57 | 95.635 | 318.28 | 90.821 | 316.8 | 93.488 | 316.85 | 92.773
317.69 | 96.225 | 316.57 | 97.912 | 317.71 | 95.61 | 318.44 | 90.797 | 316.95 | 93.474 | 317.02 | 92.757
317.84 | 96.199 | 316.75 | 97.902 | 317.86 | 95.58 | 318.61 | 90.778 | 317.1 | 93.459 | 317.19 | 92.74
318 | 96.165 | 316.92 | 97.892 | 318.01 | 95.551 | 318.76 | 90.759 | 317.26 | 93.44 | 317.36 | 92.729
318.16 | 96.132 | 317.07 | 97.878 | 318.17 | 95.525 | 318.93 | 90.734 | 317.41 | 93.426 | 317.51 | 92.707
318.33 | 96.101 | 317.22 | 97.864 | 318.33 | 95.495 | 319.1 | 90.71 | 317.57 | 93.411 | 317.68 | 92.69
318.51 | 96.071 | 317.37 | 97.854 | 318.49 | 95.462 | 319.26 | 90.685 | 317.72 | 93.397 | 317.84 | 92.668
318.68 | 96.038 | 317.53 | 97.845 | 318.66 | 95.436 | 319.42 | 90.666 | 317.88 | 93.377 | 318 | 92.652
318.83 | 96.008 | 317.68 | 97.835 | 318.84 | 95.407 | 319.58 | 90.641 | 318.03 | 93.367 | 318.16 | 92.635
318.98 | 95.974 | 317.83 | 97.821 | 319.01 | 95.381 | 319.72 | 90.616 | 318.18 | 93.348 | 318.31 | 92.624
319.14 | 95.944 | 317.99 | 97.812 | 319.18 | 95.356 | 319.88 | 90.592 | 318.34 | 93.339 | 318.47 | 92.608
319.31 | 95.911 | 318.14 | 97.797 | 319.35 | 95.326 | 320.05 | 90.573 | 318.51 | 93.319 | 318.63 | 92.591
319.47 | 95.877 | 318.29 | 97.783 | 319.51 | 95.296 | 320.21 | 90.548 | 318.68 | 93.31 | 318.8 | 92.574
319.63 | 95.844 | 318.45 | 97.773 | 319.66 | 95.267 | 320.37 | 90.53 | 318.85 | 93.29 | 318.97 | 92.558
319.79 | 95.813 | 318.61 | 97.759 | 319.81 | 95.237 | 320.55 | 90.505 | 319.03 | 93.276 | 319.14 | 92.547
319.95 | 95.78 | 318.77 | 97.749 | 319.96 | 95.212 | 320.72 | 90.48 | 319.2 | 93.257 | 319.32 | 92.53
320.11 | 95.746 | 318.94 | 97.735 | 320.12 | 95.182 | 320.88 | 90.462 | 319.37 | 93.242 | 319.5 | 92.514
320.28 | 95.713 | 319.12 | 97.721 | 320.27 | 95.153 | 321.06 | 90.437 | 319.53 | 93.228 | 319.66 | 92.503
320.44 | 95.676 | 319.29 | 97.711 | 320.42 | 95.127 | 321.24 | 90.412 | 319.7 | 93.208 | 319.83 | 92.486
320.6 | 95.646 | 319.46 | 97.697 | 320.58 | 95.093 | 321.43 | 90.393 | 319.86 | 93.194 | 320 | 92.464
320.76 | 95.609 | 319.63 | 97.687 | 320.74 | 95.064 | 321.61 | 90.362 | 320.02 | 93.179 | 320.17 | 92.453
320.93 | 95.576 | 319.78 | 97.673 | 320.9 | 95.038 | 321.78 | 90.338 | 320.18 | 93.165 | 320.34 | 92.437
321.1 | 95.542 | 319.94 | 97.664 | 321.06 | 95.004 | 321.96 | 90.313 | 320.35 | 93.146 | 320.52 | 92.42
321.27 | 95.512 | 320.1 | 97.649 | 321.23 | 94.979 | 322.14 | 90.288 | 320.52 | 93.126 | 320.7 | 92.409
321.45 | 95.475 | 320.26 | 97.635 | 321.39 | 94.945 | 322.31 | 90.263 | 320.69 | 93.107 | 320.88 | 92.387
321.63 | 95.442 | 320.43 | 97.626 | 321.56 | 94.915 | 322.48 | 90.244 | 320.84 | 93.097 | 321.06 | 92.365
321.81 | 95.405 | 320.6 | 97.611 | 321.72 | 94.886 | 322.64 | 90.22 | 321 | 93.078 | 321.23 | 92.349
321.98 | 95.371 | 320.77 | 97.597 | 321.87 | 94.856 | 322.81 | 90.188 | 321.16 | 93.063 | 321.4 | 92.337
322.14 | 95.338 | 320.93 | 97.588 | 322.03 | 94.827 | 322.97 | 90.17 | 321.33 | 93.044 | 321.57 | 92.332
322.31 | 95.301 | 321.09 | 97.573 | 322.2 | 94.797 | 323.14 | 90.151 | 321.5 | 93.03 | 321.74 | 92.321
322.48 | 95.267 | 321.24 | 97.559 | 322.37 | 94.767 | 323.32 | 90.12 | 321.67 | 93.01 | 321.91 | 92.31
322.65 | 95.231 | 321.4 | 97.544 | 322.52 | 94.733 | 323.49 | 90.096 | 321.84 | 92.991 | 322.07 | 92.288
322.81 | 95.197 | 321.57 | 97.53 | 322.67 | 94.704 | 323.66 | 90.071 | 322.01 | 92.972 | 322.22 | 92.266
322.97 | 95.16 | 321.73 | 97.516 | 322.83 | 94.678 | 323.82 | 90.046 | 322.17 | 92.952 | 322.38 | 92.227
323.14 | 95.127 | 321.88 | 97.502 | 323 | 94.644 | 323.99 | 90.015 | 322.33 | 92.933 | 322.53 | 92.216
323.3 | 95.093 | 322.04 | 97.487 | 323.18 | 94.611 | 324.15 | 89.996 | 322.49 | 92.909 | 322.69 | 92.2
323.45 | 95.057 | 322.2 | 97.473 | 323.35 | 94.581 | 324.32 | 89.971 | 322.65 | 92.895 | 322.85 | 92.194
323.62 | 95.023 | 322.36 | 97.459 | 323.51 | 94.547 | 324.48 | 89.94 | 322.82 | 92.88 | 323 | 92.183
323.78 | 94.986 | 322.52 | 97.444 | 323.67 | 94.517 | 324.63 | 89.922 | 322.98 | 92.861 | 323.16 | 92.167
323.94 | 94.949 | 322.69 | 97.435 | 323.84 | 94.483 | 324.79 | 89.903 | 323.13 | 92.846 | 323.34 | 92.145
324.1 | 94.913 | 322.86 | 97.421 | 324.01 | 94.454 | 324.95 | 89.872 | 323.29 | 92.822 | 323.51 | 92.122
324.27 | 94.876 | 323.03 | 97.406 | 324.17 | 94.424 | 325.1 | 89.847 | 323.45 | 92.803 | 323.68 | 92.095
324.44 | 94.839 | 323.21 | 97.392 | 324.34 | 94.395 | 325.25 | 89.823 | 323.62 | 92.783 | 323.84 | 92.084
324.61 | 94.799 | 323.38 | 97.377 | 324.51 | 94.356 | 325.41 | 89.798 | 323.77 | 92.764 | 324 | 92.073
324.78 | 94.762 | 323.54 | 97.358 | 324.67 | 94.327 | 325.56 | 89.773 | 323.93 | 92.745 | 324.16 | 92.051
324.95 | 94.725 | 323.7 | 97.349 | 324.83 | 94.297 | 325.72 | 89.742 | 324.08 | 92.731 | 324.32 | 92.029
325.12 | 94.688 | 323.85 | 97.33 | 324.99 | 94.263 | 325.87 | 89.717 | 324.25 | 92.711 | 324.48 | 92.007
325.28 | 94.648 | 324.01 | 97.316 | 325.14 | 94.229 | 326.03 | 89.692 | 324.42 | 92.692 | 324.65 | 91.99
325.45 | 94.608 | 324.17 | 97.301 | 325.29 | 94.191 | 326.18 | 89.668 | 324.59 | 92.672 | 324.81 | 91.963
325.61 | 94.574 | 324.33 | 97.287 | 325.44 | 94.166 | 326.33 | 89.637 | 324.75 | 92.653 | 324.97 | 91.946
325.77 | 94.534 | 324.5 | 97.273 | 325.58 | 94.132 | 326.48 | 89.605 | 324.92 | 92.634 | 325.13 | 91.93
325.94 | 94.497 | 324.67 | 97.254 | 325.74 | 94.102 | 326.65 | 89.581 | 325.1 | 92.615 | 325.3 | 91.913
326.11 | 94.457 | 324.83 | 97.239 | 325.91 | 94.068 | 326.82 | 89.556 | 325.26 | 92.6 | 325.47 | 91.891
326.29 | 94.417 | 324.99 | 97.225 | 326.08 | 94.039 | 327 | 89.531 | 325.41 | 92.576 | 325.63 | 91.88
326.46 | 94.38 | 325.14 | 97.211 | 326.25 | 94.001 | 327.18 | 89.506 | 325.56 | 92.557 | 325.79 | 91.869
326.63 | 94.347 | 325.3 | 97.197 | 326.41 | 93.967 | 327.36 | 89.481 | 325.72 | 92.537 | 325.95 | 91.847
326.78 | 94.306 | 325.46 | 97.177 | 326.56 | 93.933 | 327.55 | 89.451 | 325.88 | 92.518 | 326.12 | 91.825
326.94 | 94.266 | 325.61 | 97.163 | 326.73 | 93.899 | 327.72 | 89.42 | 326.04 | 92.499 | 326.29 | 91.803
327.08 | 94.229 | 325.77 | 97.149 | 326.9 | 93.865 | 327.88 | 89.395 | 326.19 | 92.479 | 326.46 | 91.775
327.23 | 94.189 | 325.93 | 97.13 | 327.07 | 93.831 | 328.04 | 89.364 | 326.35 | 92.46 | 326.62 | 91.753
327.37 | 94.149 | 326.1 | 97.111 | 327.23 | 93.797 | 328.2 | 89.333 | 326.51 | 92.436 | 326.79 | 91.737
327.52 | 94.109 | 326.27 | 97.101 | 327.4 | 93.763 | 328.36 | 89.308 | 326.67 | 92.417 | 326.94 | 91.726
327.68 | 94.072 | 326.44 | 97.087 | 327.56 | 93.73 | 328.52 | 89.277 | 326.83 | 92.397 | 327.11 | 91.709
327.83 | 94.032 | 326.61 | 97.068 | 327.72 | 93.696 | 328.68 | 89.252 | 326.98 | 92.378 | 327.27 | 91.698
328 | 93.991 | 326.78 | 97.053 | 327.88 | 93.662 | 328.83 | 89.227 | 327.14 | 92.354 | 327.44 | 91.67
328.17 | 93.948 | 326.94 | 97.034 | 328.04 | 93.628 | 328.98 | 89.196 | 327.3 | 92.335 | 327.61 | 91.648
328.34 | 93.911 | 327.11 | 97.015 | 328.19 | 93.59 | 329.13 | 89.165 | 327.47 | 92.315 | 327.76 | 91.626
328.51 | 93.868 | 327.28 | 96.996 | 328.35 | 93.556 | 329.3 | 89.134 | 327.63 | 92.291 | 327.92 | 91.599
328.67 | 93.827 | 327.44 | 96.982 | 328.5 | 93.522 | 329.46 | 89.103 | 327.8 | 92.267 | 328.08 | 91.582
328.83 | 93.787 | 327.6 | 96.963 | 328.66 | 93.488 | 329.63 | 89.078 | 327.96 | 92.248 | 328.24 | 91.56
329 | 93.744 | 327.77 | 96.944 | 328.82 | 93.45 | 329.78 | 89.047 | 328.12 | 92.229 | 328.39 | 91.544
329.16 | 93.7 | 327.94 | 96.929 | 328.98 | 93.412 | 329.94 | 89.016 | 328.29 | 92.205 | 328.55 | 91.527
329.32 | 93.66 | 328.12 | 96.915 | 329.15 | 93.378 | 330.1 | 88.986 | 328.45 | 92.18 | 328.72 | 91.505
329.5 | 93.616 | 328.28 | 96.896 | 329.32 | 93.34 | 330.25 | 88.954 | 328.62 | 92.161 | 328.88 | 91.483
329.68 | 93.576 | 328.45 | 96.877 | 329.48 | 93.306 | 330.41 | 88.929 | 328.78 | 92.142 | 329.05 | 91.455
329.84 | 93.536 | 328.63 | 96.863 | 329.64 | 93.268 | 330.56 | 88.899 | 328.95 | 92.122 | 329.21 | 91.439
330 | 93.496 | 328.8 | 96.843 | 329.8 | 93.234 | 330.73 | 88.868 | 329.11 | 92.098 | 329.36 | 91.423
330.16 | 93.452 | 328.99 | 96.82 | 329.97 | 93.2 | 330.88 | 88.836 | 329.28 | 92.074 | 329.51 | 91.4
330.32 | 93.412 | 329.17 | 96.801 | 330.14 | 93.162 | 331.03 | 88.805 | 329.43 | 92.055 | 329.67 | 91.378
330.49 | 93.368 | 329.34 | 96.782 | 330.3 | 93.128 | 331.19 | 88.781 | 329.58 | 92.03 | 329.83 | 91.356
330.66 | 93.325 | 329.5 | 96.767 | 330.45 | 93.094 | 331.35 | 88.756 | 329.74 | 92.006 | 330 | 91.34
330.83 | 93.281 | 329.66 | 96.748 | 330.6 | 93.056 | 331.52 | 88.731 | 329.91 | 91.987 | 330.17 | 91.312
330.99 | 93.238 | 329.81 | 96.734 | 330.74 | 93.022 | 331.68 | 88.706 | 330.07 | 91.963 | 330.33 | 91.296
331.15 | 93.194 | 329.96 | 96.71 | 330.89 | 92.984 | 331.83 | 88.681 | 330.22 | 91.944 | 330.5 | 91.274
331.31 | 93.154 | 330.11 | 96.691 | 331.06 | 92.946 | 331.99 | 88.651 | 330.36 | 91.915 | 330.66 | 91.246
331.47 | 93.107 | 330.26 | 96.672 | 331.23 | 92.908 | 332.15 | 88.619 | 330.51 | 91.895 | 330.82 | 91.218
331.62 | 93.064 | 330.41 | 96.653 | 331.4 | 92.874 | 332.31 | 88.594 | 330.66 | 91.871 | 330.98 | 91.196
331.77 | 93.02 | 330.57 | 96.634 | 331.58 | 92.836 | 332.48 | 88.564 | 330.81 | 91.852 | 331.13 | 91.174
331.91 | 92.977 | 330.72 | 96.619 | 331.75 | 92.798 | 332.64 | 88.533 | 330.96 | 91.823 | 331.28 | 91.152
332.06 | 92.933 | 330.86 | 96.596 | 331.93 | 92.76 | 332.81 | 88.508 | 331.13 | 91.799 | 331.43 | 91.125
332.22 | 92.89 | 331.01 | 96.581 | 332.1 | 92.726 | 332.97 | 88.477 | 331.28 | 91.78 | 331.59 | 91.108
332.39 | 92.846 | 331.16 | 96.558 | 332.26 | 92.688 | 333.14 | 88.446 | 331.44 | 91.75 | 331.74 | 91.081
332.55 | 92.799 | 331.32 | 96.543 | 332.42 | 92.65 | 333.31 | 88.421 | 331.6 | 91.731 | 331.9 | 91.064
332.71 | 92.752 | 331.48 | 96.519 | 332.57 | 92.611 | 333.48 | 88.39 | 331.76 | 91.707 | 332.06 | 91.037
332.87 | 92.709 | 331.64 | 96.5 | 332.74 | 92.573 | 333.65 | 88.359 | 331.94 | 91.683 | 332.22 | 91.02
333.02 | 92.662 | 331.81 | 96.481 | 332.92 | 92.535 | 333.83 | 88.322 | 332.11 | 91.659 | 332.39 | 90.998
333.18 | 92.618 | 331.97 | 96.462 | 333.1 | 92.502 | 334 | 88.291 | 332.28 | 91.635 | 332.56 | 90.992
333.34 | 92.571 | 332.14 | 96.438 | 333.27 | 92.459 | 334.17 | 88.266 | 332.43 | 91.615 | 332.72 | 90.97
333.5 | 92.525 | 332.31 | 96.424 | 333.45 | 92.417 | 334.34 | 88.229 | 332.6 | 91.591 | 332.88 | 90.943
333.64 | 92.481 | 332.49 | 96.4 | 333.62 | 92.383 | 334.5 | 88.204 | 332.76 | 91.572 | 333.05 | 90.915
333.79 | 92.434 | 332.66 | 96.381 | 333.79 | 92.345 | 334.66 | 88.173 | 332.94 | 91.543 | 333.2 | 90.893
333.95 | 92.39 | 332.82 | 96.362 | 333.97 | 92.303 | 334.82 | 88.136 | 333.11 | 91.519 | 333.36 | 90.86
334.12 | 92.344 | 332.98 | 96.343 | 334.15 | 92.251 | 335 | 88.105 | 333.27 | 91.495 | 333.52 | 90.838
334.28 | 92.297 | 333.13 | 96.324 | 334.32 | 92.23 | 335.18 | 88.068 | 333.43 | 91.47 | 333.68 | 90.816
334.44 | 92.25 | 333.3 | 96.305 | 334.48 | 92.192 | 335.34 | 88.036 | 333.59 | 91.442 | 333.85 | 90.788
334.6 | 92.2 | 333.47 | 96.281 | 334.64 | 92.15 | 335.5 | 88.005 | 333.75 | 91.418 | 334.01 | 90.766
334.77 | 92.153 | 333.62 | 96.257 | 334.79 | 92.112 | 335.66 | 87.968 | 333.9 | 91.393 | 334.18 | 90.733
334.93 | 92.106 | 333.78 | 96.238 | 334.94 | 92.069 | 335.82 | 87.937 | 334.05 | 91.369 | 334.34 | 90.706
335.1 | 92.056 | 333.94 | 96.214 | 335.09 | 92.031 | 335.98 | 87.906 | 334.21 | 91.34 | 334.51 | 90.678
335.27 | 92.009 | 334.1 | 96.195 | 335.24 | 91.993 | 336.14 | 87.875 | 334.38 | 91.316 | 334.68 | 90.662
335.44 | 91.958 | 334.27 | 96.176 | 335.4 | 91.951 | 336.3 | 87.851 | 334.54 | 91.292 | 334.85 | 90.64
335.59 | 91.912 | 334.44 | 96.152 | 335.56 | 91.909 | 336.47 | 87.819 | 334.69 | 91.263 | 335.01 | 90.618
335.75 | 91.865 | 334.6 | 96.128 | 335.72 | 91.87 | 336.63 | 87.788 | 334.86 | 91.244 | 335.18 | 90.59
335.9 | 91.814 | 334.75 | 96.109 | 335.88 | 91.828 | 336.8 | 87.751 | 335.03 | 91.215 | 335.35 | 90.562
336.05 | 91.764 | 334.91 | 96.086 | 336.03 | 91.79 | 336.96 | 87.72 | 335.19 | 91.186 | 335.52 | 90.54
336.2 | 91.717 | 335.06 | 96.062 | 336.18 | 91.748 | 337.12 | 87.683 | 335.36 | 91.157 | 335.69 | 90.513
336.37 | 91.667 | 335.22 | 96.042 | 336.33 | 91.705 | 337.28 | 87.652 | 335.53 | 91.133 | 335.85 | 90.48
336.53 | 91.62 | 335.38 | 96.019 | 336.49 | 91.663 | 337.43 | 87.615 | 335.68 | 91.104 | 336.01 | 90.452
336.7 | 91.57 | 335.54 | 95.995 | 336.65 | 91.629 | 337.59 | 87.577 | 335.83 | 91.08 | 336.16 | 90.43
336.86 | 91.52 | 335.69 | 95.971 | 336.81 | 91.591 | 337.75 | 87.547 | 335.99 | 91.055 | 336.32 | 90.413
337.02 | 91.466 | 335.85 | 95.947 | 336.96 | 91.549 | 337.92 | 87.516 | 336.15 | 91.031 | 336.48 | 90.391
337.19 | 91.416 | 336 | 95.928 | 337.12 | 91.502 | 338.09 | 87.484 | 336.31 | 91.003 | 336.63 | 90.364
337.37 | 91.366 | 336.16 | 95.909 | 337.28 | 91.46 | 338.26 | 87.447 | 336.48 | 90.973 | 336.8 | 90.342
337.54 | 91.315 | 336.31 | 95.885 | 337.44 | 91.422 | 338.42 | 87.416 | 336.65 | 90.944 | 336.96 | 90.314
337.72 | 91.265 | 336.48 | 95.862 | 337.59 | 91.379 | 338.6 | 87.379 | 336.81 | 90.92 | 337.12 | 90.287
337.89 | 91.215 | 336.65 | 95.833 | 337.76 | 91.337 | 338.77 | 87.348 | 336.97 | 90.896 | 337.29 | 90.259
338.05 | 91.165 | 336.82 | 95.809 | 337.93 | 91.294 | 338.94 | 87.311 | 337.13 | 90.862 | 337.45 | 90.232
338.22 | 91.111 | 336.98 | 95.785 | 338.09 | 91.256 | 339.11 | 87.28 | 337.29 | 90.838 | 337.61 | 90.204
338.38 | 91.061 | 337.15 | 95.766 | 338.26 | 91.21 | 339.27 | 87.249 | 337.46 | 90.814 | 337.76 | 90.182
338.54 | 91.011 | 337.31 | 95.742 | 338.43 | 91.168 | 339.44 | 87.224 | 337.64 | 90.785 | 337.92 | 90.154
338.71 | 90.957 | 337.46 | 95.718 | 338.6 | 91.125 | 339.59 | 87.187 | 337.81 | 90.761 | 338.08 | 90.127
338.87 | 90.903 | 337.61 | 95.695 | 338.77 | 91.083 | 339.73 | 87.156 | 337.99 | 90.732 | 338.23 | 90.105
339.03 | 90.853 | 337.78 | 95.666 | 338.94 | 91.04 | 339.88 | 87.118 | 338.16 | 90.708 | 338.38 | 90.072
339.19 | 90.799 | 337.95 | 95.642 | 339.12 | 91.002 | 340.04 | 87.088 | 338.32 | 90.679 | 338.53 | 90.05
339.36 | 90.746 | 338.12 | 95.618 | 339.28 | 90.956 | 340.19 | 87.05 | 338.48 | 90.64 | 338.67 | 90.017
339.52 | 90.692 | 338.29 | 95.594 | 339.44 | 90.918 | 340.34 | 87.019 | 338.63 | 90.621 | 338.82 | 89.995
339.69 | 90.642 | 338.45 | 95.571 | 339.6 | 90.871 | 340.49 | 86.982 | 338.79 | 90.597 | 338.97 | 89.967
339.86 | 90.589 | 338.62 | 95.547 | 339.75 | 90.829 | 340.65 | 86.945 | 338.95 | 90.568 | 339.13 | 89.934
340.02 | 90.532 | 338.78 | 95.523 | 339.91 | 90.786 | 340.8 | 86.908 | 339.12 | 90.544 | 339.29 | 89.907
340.17 | 90.478 | 338.94 | 95.499 | 340.07 | 90.74 | 340.96 | 86.871 | 339.29 | 90.51 | 339.45 | 89.879
340.32 | 90.425 | 339.1 | 95.475 | 340.24 | 90.693 | 341.13 | 86.84 | 339.46 | 90.481 | 339.61 | 89.851
340.47 | 90.371 | 339.26 | 95.447 | 340.42 | 90.651 | 341.29 | 86.802 | 339.63 | 90.452 | 339.78 | 89.818
340.63 | 90.317 | 339.42 | 95.428 | 340.59 | 90.613 | 341.45 | 86.771 | 339.79 | 90.433 | 339.94 | 89.785
340.77 | 90.26 | 339.58 | 95.399 | 340.75 | 90.566 | 341.61 | 86.734 | 339.95 | 90.399 | 340.11 | 89.763
340.92 | 90.203 | 339.74 | 95.37 | 340.91 | 90.519 | 341.76 | 86.703 | 340.11 | 90.365 | 340.28 | 89.73
341.07 | 90.146 | 339.89 | 95.342 | 341.07 | 90.477 | 341.91 | 86.666 | 340.27 | 90.341 | 340.44 | 89.702
341.23 | 90.093 | 340.04 | 95.318 | 341.22 | 90.431 | 342.06 | 86.629 | 340.43 | 90.308 | 340.61 | 89.675
341.39 | 90.036 | 340.2 | 95.294 | 341.37 | 90.388 | 342.21 | 86.591 | 340.58 | 90.274 | 340.78 | 89.647
341.55 | 89.979 | 340.36 | 95.265 | 341.53 | 90.346 | 342.36 | 86.554 | 340.74 | 90.245 | 340.94 | 89.614
341.72 | 89.922 | 340.52 | 95.232 | 341.68 | 90.299 | 342.53 | 86.511 | 340.91 | 90.216 | 341.11 | 89.592
341.89 | 89.865 | 340.68 | 95.208 | 341.84 | 90.257 | 342.69 | 86.474 | 341.07 | 90.187 | 341.27 | 89.559
342.06 | 89.808 | 340.85 | 95.184 | 342.01 | 90.21 | 342.86 | 86.436 | 341.24 | 90.153 | 341.44 | 89.537
342.23 | 89.755 | 341.02 | 95.156 | 342.17 | 90.164 | 343.03 | 86.406 | 341.41 | 90.119 | 341.6 | 89.504
342.41 | 89.698 | 341.18 | 95.132 | 342.34 | 90.117 | 343.19 | 86.368 | 341.57 | 90.095 | 341.76 | 89.477
342.57 | 89.637 | 341.34 | 95.103 | 342.51 | 90.075 | 343.35 | 86.331 | 341.73 | 90.066 | 341.91 | 89.449
342.74 | 89.58 | 341.5 | 95.079 | 342.69 | 90.033 | 343.5 | 86.3 | 341.89 | 90.037 | 342.05 | 89.416
342.91 | 89.523 | 341.66 | 95.056 | 342.86 | 89.986 | 343.65 | 86.257 | 342.05 | 90.008 | 342.19 | 89.388
343.07 | 89.46 | 341.83 | 95.027 | 343.03 | 89.939 | 343.8 | 86.219 | 342.21 | 89.974 | 342.34 | 89.361
343.24 | 89.403 | 341.99 | 94.998 | 343.19 | 89.893 | 343.94 | 86.182 | 342.37 | 89.945 | 342.5 | 89.333
343.41 | 89.346 | 342.16 | 94.965 | 343.35 | 89.846 | 344.1 | 86.139 | 342.54 | 89.921 | 342.66 | 89.306
343.58 | 89.289 | 342.32 | 94.937 | 343.5 | 89.804 | 344.25 | 86.108 | 342.71 | 89.892 | 342.81 | 89.272
343.73 | 89.232 | 342.49 | 94.912 | 343.66 | 89.757 | 344.39 | 86.071 | 342.88 | 89.859 | 342.97 | 89.24
343.89 | 89.172 | 342.66 | 94.884 | 343.81 | 89.711 | 344.55 | 86.033 | 343.03 | 89.829 | 343.14 | 89.206
344.04 | 89.112 | 342.82 | 94.86 | 343.97 | 89.664 | 344.7 | 85.996 | 343.19 | 89.796 | 343.3 | 89.179
344.19 | 89.054 | 342.98 | 94.832 | 344.13 | 89.618 | 344.86 | 85.959 | 343.34 | 89.762 | 343.45 | 89.146
344.35 | 88.991 | 343.16 | 94.808 | 344.29 | 89.571 | 345.01 | 85.922 | 343.49 | 89.733 | 343.6 | 89.113
344.51 | 88.934 | 343.32 | 94.774 | 344.45 | 89.524 | 345.18 | 85.884 | 343.63 | 89.699 | 343.76 | 89.079
344.68 | 88.87 | 343.48 | 94.751 | 344.61 | 89.473 | 345.34 | 85.841 | 343.78 | 89.661 | 343.92 | 89.052
344.83 | 88.807 | 343.64 | 94.722 | 344.78 | 89.431 | 345.5 | 85.81 | 343.94 | 89.636 | 344.08 | 89.019
344.99 | 88.746 | 343.8 | 94.693 | 344.95 | 89.385 | 345.66 | 85.766 | 344.11 | 89.607 | 344.25 | 88.986
345.15 | 88.686 | 343.96 | 94.665 | 345.12 | 89.338 | 345.81 | 85.73 | 344.28 | 89.574 | 344.42 | 88.953
345.3 | 88.622 | 344.12 | 94.631 | 345.29 | 89.291 | 345.95 | 85.686 | 344.45 | 89.54 | 344.59 | 88.92
345.46 | 88.562 | 344.27 | 94.603 | 345.47 | 89.241 | 346.09 | 85.649 | 344.63 | 89.506 | 344.76 | 88.892
345.61 | 88.502 | 344.42 | 94.569 | 345.65 | 89.198 | 346.24 | 85.612 | 344.78 | 89.472 | 344.93 | 88.859
345.77 | 88.435 | 344.57 | 94.546 | 345.83 | 89.151 | 346.4 | 85.574 | 344.94 | 89.438 | 345.09 | 88.826
345.93 | 88.375 | 344.73 | 94.512 | 346 | 89.105 | 346.57 | 85.531 | 345.1 | 89.405 | 345.25 | 88.798
346.09 | 88.311 | 344.89 | 94.483 | 346.17 | 89.059 | 346.75 | 85.488 | 345.26 | 89.371 | 345.41 | 88.76
346.26 | 88.247 | 345.06 | 94.455 | 346.33 | 89.008 | 346.93 | 85.45 | 345.43 | 89.342 | 345.57 | 88.727
346.42 | 88.184 | 345.22 | 94.426 | 346.49 | 88.957 | 347.11 | 85.407 | 345.59 | 89.313 | 345.73 | 88.694
346.59 | 88.12 | 345.38 | 94.393 | 346.65 | 88.91 | 347.28 | 85.364 | 345.75 | 89.279 | 345.9 | 88.666
346.77 | 88.06 | 345.55 | 94.364 | 346.8 | 88.864 | 347.45 | 85.32 | 345.92 | 89.25 | 346.07 | 88.633
346.95 | 87.996 | 345.71 | 94.331 | 346.96 | 88.813 | 347.61 | 85.283 | 346.08 | 89.216 | 346.24 | 88.6
347.13 | 87.936 | 345.88 | 94.303 | 347.12 | 88.762 | 347.77 | 85.239 | 346.24 | 89.178 | 346.41 | 88.567
347.3 | 87.869 | 346.05 | 94.269 | 347.29 | 88.711 | 347.94 | 85.202 | 346.39 | 89.149 | 346.57 | 88.539
347.46 | 87.802 | 346.21 | 94.24 | 347.44 | 88.669 | 348.1 | 85.165 | 346.55 | 89.11 | 346.73 | 88.506
347.62 | 87.735 | 346.38 | 94.212 | 347.6 | 88.618 | 348.26 | 85.115 | 346.71 | 89.076 | 346.89 | 88.479
347.77 | 87.671 | 346.55 | 94.178 | 347.77 | 88.571 | 348.43 | 85.072 | 346.87 | 89.043 | 347.04 | 88.44
347.93 | 87.608 | 346.72 | 94.145 | 347.93 | 88.521 | 348.59 | 85.029 | 347.03 | 89.009 | 347.2 | 88.407
348.1 | 87.541 | 346.88 | 94.116 | 348.09 | 88.47 | 348.76 | 84.985 | 347.19 | 88.98 | 347.36 | 88.374
348.27 | 87.477 | 347.05 | 94.083 | 348.26 | 88.423 | 348.93 | 84.948 | 347.35 | 88.941 | 347.53 | 88.341
348.45 | 87.41 | 347.21 | 94.05 | 348.44 | 88.372 | 349.09 | 84.904 | 347.51 | 88.912 | 347.69 | 88.308
348.63 | 87.343 | 347.38 | 94.021 | 348.6 | 88.326 | 349.26 | 84.861 | 347.67 | 88.874 | 347.86 | 88.275
348.8 | 87.276 | 347.55 | 93.988 | 348.76 | 88.275 | 349.42 | 84.818 | 347.82 | 88.84 | 348.02 | 88.242
348.98 | 87.209 | 347.71 | 93.954 | 348.91 | 88.224 | 349.58 | 84.774 | 347.97 | 88.806 | 348.19 | 88.209
349.16 | 87.142 | 347.88 | 93.921 | 349.07 | 88.173 | 349.74 | 84.731 | 348.13 | 88.772 | 348.36 | 88.17
349.32 | 87.072 | 348.06 | 93.888 | 349.23 | 88.127 | 349.89 | 84.687 | 348.3 | 88.739 | 348.52 | 88.137
349.48 | 87.005 | 348.22 | 93.859 | 349.39 | 88.076 | 350.06 | 84.65 | 348.47 | 88.7 | 348.68 | 88.104
349.65 | 86.935 | 348.39 | 93.826 | 349.56 | 88.025 | 350.24 | 84.601 | 348.63 | 88.666 | 348.85 | 88.065
349.82 | 86.868 | 348.55 | 93.792 | 349.73 | 87.97 | 350.4 | 84.557 | 348.8 | 88.628 | 349.02 | 88.032
350 | 86.8 | 348.72 | 93.759 | 349.91 | 87.924 | 350.57 | 84.52 | 348.96 | 88.594 | 349.19 | 88.005
350.18 | 86.73 | 348.89 | 93.725 | 350.07 | 87.873 | 350.73 | 84.471 | 349.13 | 88.56 | 349.36 | 87.972
350.35 | 86.663 | 349.07 | 93.687 | 350.23 | 87.822 | 350.89 | 84.427 | 349.3 | 88.526 | 349.54 | 87.933
350.53 | 86.589 | 349.24 | 93.659 | 350.39 | 87.775 | 351.07 | 84.39 | 349.47 | 88.483 | 349.7 | 87.9
350.71 | 86.522 | 349.41 | 93.625 | 350.55 | 87.724 | 351.24 | 84.346 | 349.63 | 88.449 | 349.87 | 87.867
350.89 | 86.452 | 349.57 | 93.592 | 350.71 | 87.674 | 351.42 | 84.303 | 349.8 | 88.411 | 350.03 | 87.828
351.06 | 86.382 | 349.72 | 93.563 | 350.88 | 87.623 | 351.59 | 84.266 | 349.97 | 88.377 | 350.19 | 87.795
351.24 | 86.311 | 349.88 | 93.525 | 351.04 | 87.572 | 351.75 | 84.216 | 350.13 | 88.338 | 350.35 | 87.762
351.41 | 86.238 | 350.04 | 93.492 | 351.21 | 87.521 | 351.91 | 84.179 | 350.3 | 88.304 | 350.51 | 87.729
351.58 | 86.164 | 350.19 | 93.458 | 351.39 | 87.466 | 352.07 | 84.136 | 350.45 | 88.27 | 350.67 | 87.691
351.75 | 86.097 | 350.35 | 93.425 | 351.57 | 87.415 | 352.24 | 84.092 | 350.6 | 88.237 | 350.84 | 87.657
351.91 | 86.023 | 350.51 | 93.392 | 351.74 | 87.369 | 352.41 | 84.043 | 350.76 | 88.198 | 351.01 | 87.619
352.06 | 85.95 | 350.67 | 93.358 | 351.92 | 87.314 | 352.58 | 83.999 | 350.93 | 88.159 | 351.19 | 87.586
352.23 | 85.879 | 350.83 | 93.325 | 352.09 | 87.263 | 352.75 | 83.956 | 351.09 | 88.121 | 351.36 | 87.552
352.39 | 85.806 | 351 | 93.287 | 352.26 | 87.208 | 352.91 | 83.912 | 351.26 | 88.087 | 351.52 | 87.514
352.56 | 85.735 | 351.16 | 93.249 | 352.42 | 87.157 | 353.08 | 83.862 | 351.43 | 88.048 | 351.68 | 87.481
352.72 | 85.662 | 351.32 | 93.215 | 352.57 | 87.106 | 353.26 | 83.813 | 351.6 | 88.01 | 351.85 | 87.448
352.9 | 85.588 | 351.49 | 93.177 | 352.73 | 87.055 | 353.43 | 83.776 | 351.76 | 87.971 | 352.02 | 87.409
353.07 | 85.514 | 351.65 | 93.144 | 352.89 | 87.004 | 353.59 | 83.732 | 351.93 | 87.932 | 352.19 | 87.371
353.25 | 85.437 | 351.82 | 93.11 | 353.06 | 86.949 | 353.75 | 83.689 | 352.09 | 87.899 | 352.36 | 87.343
353.41 | 85.364 | 352 | 93.072 | 353.23 | 86.894 | 353.91 | 83.639 | 352.24 | 87.86 | 352.52 | 87.305
353.56 | 85.29 | 352.17 | 93.034 | 353.39 | 86.843 | 354.06 | 83.59 | 352.4 | 87.817 | 352.69 | 87.266
353.72 | 85.216 | 352.35 | 93.001 | 353.55 | 86.793 | 354.22 | 83.546 | 352.56 | 87.778 | 352.85 | 87.233
353.88 | 85.143 | 352.52 | 92.963 | 353.72 | 86.742 | 354.37 | 83.497 | 352.71 | 87.739 | 353.01 | 87.194
354.03 | 85.065 | 352.69 | 92.924 | 353.88 | 86.691 | 354.51 | 83.453 | 352.87 | 87.696 | 353.16 | 87.156
354.19 | 84.992 | 352.86 | 92.891 | 354.05 | 86.636 | 354.67 | 83.41 | 353.02 | 87.662 | 353.31 | 87.117
354.36 | 84.915 | 353.02 | 92.848 | 354.2 | 86.585 | 354.84 | 83.36 | 353.17 | 87.624 | 353.47 | 87.084
354.53 | 84.838 | 353.18 | 92.815 | 354.36 | 86.53 | 355.01 | 83.317 | 353.33 | 87.585 | 353.63 | 87.051
354.7 | 84.761 | 353.34 | 92.772 | 354.52 | 86.475 | 355.18 | 83.267 | 353.49 | 87.547 | 353.81 | 87.012
354.85 | 84.684 | 353.5 | 92.738 | 354.68 | 86.424 | 355.34 | 83.218 | 353.64 | 87.508 | 353.99 | 86.979
355 | 84.607 | 353.67 | 92.7 | 354.84 | 86.374 | 355.51 | 83.168 | 353.8 | 87.469 | 354.15 | 86.941
355.15 | 84.526 | 353.83 | 92.667 | 355 | 86.314 | 355.68 | 83.118 | 353.96 | 87.43 | 354.31 | 86.902
355.31 | 84.446 | 354 | 92.629 | 355.16 | 86.263 | 355.85 | 83.069 | 354.12 | 87.392 | 354.47 | 86.869
355.47 | 84.369 | 354.15 | 92.591 | 355.32 | 86.208 | 356.03 | 83.025 | 354.28 | 87.348 | 354.62 | 86.83
355.63 | 84.289 | 354.3 | 92.553 | 355.48 | 86.158 | 356.2 | 82.976 | 354.45 | 87.31 | 354.78 | 86.792
355.79 | 84.212 | 354.45 | 92.514 | 355.63 | 86.102 | 356.37 | 82.926 | 354.62 | 87.271 | 354.95 | 86.753
355.95 | 84.131 | 354.61 | 92.476 | 355.8 | 86.047 | 356.53 | 82.876 | 354.78 | 87.233 | 355.12 | 86.72
356.1 | 84.054 | 354.76 | 92.438 | 355.96 | 85.992 | 356.69 | 82.827 | 354.95 | 87.189 | 355.28 | 86.681
356.26 | 83.974 | 354.92 | 92.395 | 356.13 | 85.937 | 356.85 | 82.777 | 355.12 | 87.146 | 355.45 | 86.643
356.41 | 83.893 | 355.08 | 92.367 | 356.3 | 85.886 | 357.01 | 82.734 | 355.3 | 87.102 | 355.62 | 86.61
356.58 | 83.813 | 355.25 | 92.324 | 356.47 | 85.831 | 357.18 | 82.678 | 355.47 | 87.068 | 355.78 | 86.566
356.74 | 83.733 | 355.41 | 92.281 | 356.63 | 85.772 | 357.35 | 82.634 | 355.64 | 87.03 | 355.94 | 86.538
356.9 | 83.652 | 355.57 | 92.248 | 356.79 | 85.721 | 357.52 | 82.585 | 355.82 | 86.991 | 356.1 | 86.494
357.06 | 83.572 | 355.72 | 92.204 | 356.95 | 85.666 | 357.69 | 82.535 | 355.99 | 86.943 | 356.26 | 86.456
357.21 | 83.491 | 355.89 | 92.166 | 357.11 | 85.611 | 357.87 | 82.492 | 356.15 | 86.904 | 356.42 | 86.417
357.38 | 83.408 | 356.06 | 92.123 | 357.28 | 85.552 | 358.04 | 82.442 | 356.32 | 86.866 | 356.58 | 86.378
357.56 | 83.327 | 356.24 | 92.09 | 357.45 | 85.501 | 358.21 | 82.386 | 356.48 | 86.827 | 356.73 | 86.34
357.74 | 83.244 | 356.4 | 92.047 | 357.61 | 85.446 | 358.38 | 82.337 | 356.64 | 86.784 | 356.9 | 86.295
357.91 | 83.16 | 356.57 | 92.009 | 357.78 | 85.391 | 358.54 | 82.287 | 356.79 | 86.74 | 357.06 | 86.257
358.08 | 83.076 | 356.73 | 91.971 | 357.95 | 85.336 | 358.7 | 82.232 | 356.94 | 86.697 | 357.23 | 86.218
358.25 | 82.992 | 356.89 | 91.928 | 358.12 | 85.281 | 358.85 | 82.182 | 357.1 | 86.653 | 357.39 | 86.174
358.42 | 82.909 | 357.06 | 91.885 | 358.28 | 85.23 | 359 | 82.126 | 357.26 | 86.615 | 357.55 | 86.136
358.57 | 82.828 | 357.23 | 91.847 | 358.44 | 85.171 | 359.15 | 82.076 | 357.41 | 86.571 | 357.73 | 86.097
358.73 | 82.744 | 357.41 | 91.804 | 358.6 | 85.116 | 359.3 | 82.021 | 357.56 | 86.528 | 357.9 | 86.064
358.9 | 82.657 | 357.58 | 91.766 | 358.76 | 85.061 | 359.47 | 81.965 | 357.71 | 86.489 | 358.07 | 86.026
359.06 | 82.574 | 357.75 | 91.723 | 358.92 | 85.001 | 359.64 | 81.915 | 357.86 | 86.446 | 358.24 | 85.976
359.22 | 82.486 | 357.91 | 91.685 | 359.07 | 84.938 | 359.8 | 81.866 | 358.02 | 86.407 | 358.4 | 85.943
359.38 | 82.4 | 358.08 | 91.642 | 359.22 | 84.883 | 359.97 | 81.816 | 358.18 | 86.364 | 358.56 | 85.91
359.56 | 82.316 | 358.24 | 91.604 | 359.38 | 84.828 | 360.15 | 81.76 | 358.34 | 86.32 | 358.72 | 85.865
359.74 | 82.229 | 358.39 | 91.561 | 359.55 | 84.773 | 360.32 | 81.704 | 358.5 | 86.277 | 358.88 | 85.827
359.91 | 82.142 | 358.56 | 91.518 | 359.74 | 84.718 | 360.49 | 81.655 | 358.66 | 86.234 | 359.03 | 85.789
360.07 | 82.058 | 358.72 | 91.475 | 359.91 | 84.658 | 360.66 | 81.599 | 358.82 | 86.19 | 359.19 | 85.744
360.23 | 81.974 | 358.88 | 91.432 | 360.07 | 84.603 | 360.83 | 81.549 | 358.98 | 86.147 | 359.35 | 85.706
360.39 | 81.887 | 359.05 | 91.394 | 360.22 | 84.544 | 360.99 | 81.487 | 359.13 | 86.108 | 359.5 | 85.667
360.55 | 81.797 | 359.21 | 91.346 | 360.37 | 84.489 | 361.15 | 81.432 | 359.29 | 86.06 | 359.66 | 85.618
360.71 | 81.71 | 359.36 | 91.308 | 360.53 | 84.43 | 361.31 | 81.376 | 359.44 | 86.016 | 359.83 | 85.601
360.88 | 81.619 | 359.52 | 91.265 | 360.69 | 84.374 | 361.47 | 81.314 | 359.6 | 85.973 | 360 | 85.562
361.05 | 81.535 | 359.67 | 91.222 | 360.87 | 84.315 | 361.63 | 81.258 | 359.76 | 85.934 | 360.17 | 85.524
361.22 | 81.445 | 359.82 | 91.179 | 361.05 | 84.26 | 361.8 | 81.202 | 359.93 | 85.886 | 360.34 | 85.474
361.38 | 81.358 | 359.97 | 91.141 | 361.22 | 84.201 | 361.97 | 81.14 | 360.1 | 85.838 | 360.51 | 85.43
361.54 | 81.267 | 360.12 | 91.094 | 361.4 | 84.142 | 362.13 | 81.078 | 360.26 | 85.799 | 360.68 | 85.386
361.69 | 81.177 | 360.28 | 91.056 | 361.58 | 84.082 | 362.28 | 81.016 | 360.42 | 85.755 | 360.86 | 85.347
361.85 | 81.087 | 360.45 | 91.013 | 361.75 | 84.027 | 362.44 | 80.954 | 360.57 | 85.717 | 361.03 | 85.309
362 | 80.996 | 360.61 | 90.97 | 361.92 | 83.968 | 362.61 | 80.892 | 360.72 | 85.664 | 361.2 | 85.265
362.16 | 80.906 | 360.77 | 90.927 | 362.09 | 83.909 | 362.78 | 80.83 | 360.88 | 85.62 | 361.36 | 85.221
362.33 | 80.815 | 360.92 | 90.884 | 362.26 | 83.854 | 362.96 | 80.768 | 361.06 | 85.577 | 361.52 | 85.182
362.5 | 80.725 | 361.07 | 90.841 | 362.42 | 83.794 | 363.13 | 80.699 | 361.23 | 85.533 | 361.69 | 85.138
362.67 | 80.634 | 361.23 | 90.798 | 362.57 | 83.735 | 363.31 | 80.638 | 361.4 | 85.485 | 361.86 | 85.099
362.83 | 80.544 | 361.4 | 90.75 | 362.73 | 83.68 | 363.48 | 80.576 | 361.56 | 85.442 | 362.02 | 85.055
362.99 | 80.45 | 361.56 | 90.708 | 362.89 | 83.616 | 363.65 | 80.507 | 361.71 | 85.398 | 362.18 | 85.017
363.15 | 80.36 | 361.72 | 90.664 | 363.04 | 83.561 | 363.82 | 80.439 | 361.87 | 85.355 | 362.34 | 84.973
363.33 | 80.269 | 361.89 | 90.617 | 363.2 | 83.502 | 363.98 | 80.377 | 362.03 | 85.307 | 362.5 | 84.934
363.51 | 80.176 | 362.06 | 90.574 | 363.36 | 83.439 | 364.14 | 80.309 | 362.19 | 85.263 | 362.66 | 84.89
363.69 | 80.085 | 362.24 | 90.526 | 363.54 | 83.383 | 364.3 | 80.241 | 362.35 | 85.215 | 362.83 | 84.846
363.85 | 79.988 | 362.4 | 90.483 | 363.7 | 83.324 | 364.47 | 80.166 | 362.51 | 85.171 | 363.01 | 84.802
364.02 | 79.898 | 362.56 | 90.44 | 363.87 | 83.261 | 364.64 | 80.098 | 362.68 | 85.123 | 363.18 | 84.763
364.18 | 79.8 | 362.71 | 90.393 | 364.02 | 83.206 | 364.81 | 80.03 | 362.85 | 85.084 | 363.36 | 84.724
364.35 | 79.71 | 362.86 | 90.345 | 364.18 | 83.142 | 364.99 | 79.955 | 363.01 | 85.036 | 363.53 | 84.68
364.51 | 79.616 | 363.01 | 90.302 | 364.34 | 83.083 | 365.15 | 79.887 | 363.17 | 84.988 | 363.7 | 84.642
364.66 | 79.519 | 363.17 | 90.259 | 364.51 | 83.023 | 365.32 | 79.813 | 363.33 | 84.94 | 363.87 | 84.598
364.81 | 79.425 | 363.33 | 90.212 | 364.66 | 82.964 | 365.48 | 79.745 | 363.49 | 84.896 | 364.04 | 84.554
364.95 | 79.328 | 363.49 | 90.169 | 364.82 | 82.905 | 365.64 | 79.67 | 363.66 | 84.848 | 364.2 | 84.515
365.1 | 79.231 | 363.66 | 90.126 | 364.97 | 82.846 | 365.81 | 79.589 | 363.81 | 84.805 | 364.36 | 84.465
365.25 | 79.137 | 363.83 | 90.078 | 365.13 | 82.782 | 365.98 | 79.515 | 363.98 | 84.756 | 364.53 | 84.421
365.42 | 79.04 | 363.99 | 90.035 | 365.29 | 82.723 | 366.14 | 79.441 | 364.14 | 84.708 | 364.7 | 84.383
365.58 | 78.943 | 364.15 | 89.983 | 365.47 | 82.664 | 366.29 | 79.36 | 364.32 | 84.665 | 364.87 | 84.339
365.74 | 78.846 | 364.29 | 89.94 | 365.64 | 82.6 | 366.44 | 79.286 | 364.5 | 84.617 | 365.04 | 84.294
365.9 | 78.752 | 364.44 | 89.892 | 365.81 | 82.541 | 366.58 | 79.205 | 364.68 | 84.568 | 365.21 | 84.25
366.06 | 78.655 | 364.59 | 89.849 | 365.98 | 82.482 | 366.74 | 79.13 | 364.86 | 84.52 | 365.38 | 84.206
366.23 | 78.555 | 364.74 | 89.802 | 366.14 | 82.418 | 366.9 | 79.056 | 365.03 | 84.476 | 365.54 | 84.162
366.4 | 78.457 | 364.88 | 89.759 | 366.3 | 82.359 | 367.07 | 78.976 | 365.2 | 84.433 | 365.69 | 84.118
366.57 | 78.36 | 365.03 | 89.711 | 366.44 | 82.3 | 367.23 | 78.895 | 365.36 | 84.385 | 365.85 | 84.074
366.73 | 78.263 | 365.19 | 89.663 | 366.59 | 82.236 | 367.39 | 78.82 | 365.52 | 84.337 | 366.01 | 84.03
366.89 | 78.163 | 365.36 | 89.616 | 366.75 | 82.177 | 367.54 | 78.734 | 365.69 | 84.288 | 366.16 | 83.991
367.05 | 78.065 | 365.53 | 89.568 | 366.91 | 82.117 | 367.7 | 78.647 | 365.85 | 84.24 | 366.3 | 83.947
367.2 | 77.965 | 365.7 | 89.52 | 367.07 | 82.054 | 367.86 | 78.566 | 366 | 84.192 | 366.44 | 83.903
367.37 | 77.868 | 365.86 | 89.477 | 367.23 | 81.99 | 368.02 | 78.479 | 366.16 | 84.148 | 366.6 | 83.859
367.53 | 77.767 | 366.02 | 89.43 | 367.39 | 81.927 | 368.19 | 78.393 | 366.32 | 84.1 | 366.77 | 83.81
367.7 | 77.667 | 366.19 | 89.382 | 367.56 | 81.867 | 368.35 | 78.306 | 366.5 | 84.051 | 366.93 | 83.771
367.86 | 77.57 | 366.35 | 89.334 | 367.72 | 81.808 | 368.51 | 78.219 | 366.67 | 83.999 | 367.08 | 83.727
368.03 | 77.466 | 366.5 | 89.291 | 367.88 | 81.745 | 368.67 | 78.132 | 366.83 | 83.965 | 367.24 | 83.683
368.19 | 77.366 | 366.67 | 89.244 | 368.04 | 81.685 | 368.82 | 78.045 | 366.98 | 83.912 | 367.39 | 83.639
368.36 | 77.262 | 366.83 | 89.196 | 368.2 | 81.622 | 368.95 | 77.959 | 367.13 | 83.868 | 367.55 | 83.595
368.53 | 77.161 | 367 | 89.148 | 368.37 | 81.558 | 369.1 | 77.865 | 367.28 | 83.815 | 367.71 | 83.545
368.71 | 77.061 | 367.16 | 89.101 | 368.54 | 81.495 | 369.25 | 77.772 | 367.44 | 83.772 | 367.87 | 83.506
368.89 | 76.96 | 367.33 | 89.048 | 368.71 | 81.431 | 369.4 | 77.679 | 367.6 | 83.719 | 368.02 | 83.462
369.06 | 76.856 | 367.48 | 89.005 | 368.88 | 81.372 | 369.55 | 77.592 | 367.76 | 83.67 | 368.18 | 83.418
369.23 | 76.752 | 367.64 | 88.958 | 369.06 | 81.308 | 369.71 | 77.512 | 367.92 | 83.622 | 368.33 | 83.368
369.4 | 76.652 | 367.79 | 88.905 | 369.23 | 81.245 | 369.88 | 77.413 | 368.08 | 83.569 | 368.49 | 83.33
369.57 | 76.548 | 367.95 | 88.862 | 369.41 | 81.181 | 370.04 | 77.326 | 368.24 | 83.516 | 368.64 | 83.286
369.74 | 76.448 | 368.12 | 88.81 | 369.58 | 81.118 | 370.2 | 77.226 | 368.4 | 83.467 | 368.79 | 83.242
369.91 | 76.344 | 368.29 | 88.762 | 369.74 | 81.059 | 370.36 | 77.127 | 368.57 | 83.415 | 368.95 | 83.197
370.09 | 76.24 | 368.45 | 88.714 | 369.88 | 80.995 | 370.52 | 77.034 | 368.74 | 83.371 | 369.11 | 83.148
370.26 | 76.136 | 368.61 | 88.667 | 370.03 | 80.932 | 370.68 | 76.941 | 368.92 | 83.328 | 369.26 | 83.104
370.44 | 76.029 | 368.76 | 88.619 | 370.17 | 80.864 | 370.84 | 76.842 | 369.08 | 83.274 | 369.4 | 83.054
370.6 | 75.925 | 368.92 | 88.572 | 370.32 | 80.805 | 371 | 76.737 | 369.25 | 83.221 | 369.55 | 83.01
370.76 | 75.821 | 369.08 | 88.524 | 370.47 | 80.741 | 371.16 | 76.637 | 369.42 | 83.178 | 369.7 | 82.966
370.91 | 75.718 | 369.24 | 88.476 | 370.63 | 80.673 | 371.32 | 76.532 | 369.58 | 83.125 | 369.86 | 82.922
371.08 | 75.614 | 369.39 | 88.424 | 370.8 | 80.61 | 371.48 | 76.426 | 369.73 | 83.081 | 370.02 | 82.878
371.24 | 75.51 | 369.56 | 88.376 | 370.96 | 80.546 | 371.64 | 76.321 | 369.89 | 83.033 | 370.19 | 82.834
371.4 | 75.403 | 369.72 | 88.323 | 371.13 | 80.478 | 371.81 | 76.222 | 370.05 | 82.985 | 370.36 | 82.784
371.55 | 75.299 | 369.88 | 88.276 | 371.3 | 80.419 | 371.98 | 76.11 | 370.22 | 82.937 | 370.53 | 82.74
371.7 | 75.192 | 370.05 | 88.228 | 371.48 | 80.351 | 372.15 | 76.005 | 370.39 | 82.883 | 370.69 | 82.69
371.87 | 75.085 | 370.22 | 88.176 | 371.64 | 80.288 | 372.3 | 75.893 | 370.56 | 82.835 | 370.86 | 82.646
372.03 | 74.977 | 370.38 | 88.123 | 371.8 | 80.22 | 372.47 | 75.788 | 370.73 | 82.787 | 371.02 | 82.602
372.19 | 74.874 | 370.55 | 88.076 | 371.95 | 80.161 | 372.64 | 75.676 | 370.89 | 82.734 | 371.19 | 82.553
372.35 | 74.766 | 370.72 | 88.028 | 372.1 | 80.089 | 372.81 | 75.564 | 371.04 | 82.686 | 371.35 | 82.497
372.5 | 74.656 | 370.89 | 87.975 | 372.25 | 80.025 | 372.97 | 75.453 | 371.2 | 82.637 | 371.52 | 82.453
372.65 | 74.552 | 371.05 | 87.928 | 372.4 | 79.962 | 373.13 | 75.341 | 371.36 | 82.584 | 371.69 | 82.404
372.79 | 74.442 | 371.21 | 87.88 | 372.56 | 79.894 | 373.28 | 75.23 | 371.53 | 82.536 | 371.85 | 82.36
372.93 | 74.334 | 371.37 | 87.828 | 372.73 | 79.831 | 373.44 | 75.112 | 371.7 | 82.483 | 372 | 82.31
373.08 | 74.231 | 371.52 | 87.78 | 372.91 | 79.767 | 373.59 | 75 | 371.86 | 82.43 | 372.16 | 82.26
373.22 | 74.123 | 371.68 | 87.728 | 373.08 | 79.699 | 373.76 | 74.882 | 372.02 | 82.382 | 372.32 | 82.216
373.37 | 74.013 | 371.83 | 87.68 | 373.25 | 79.636 | 373.93 | 74.764 | 372.18 | 82.329 | 372.48 | 82.167
373.51 | 73.906 | 371.98 | 87.623 | 373.42 | 79.568 | 374.1 | 74.653 | 372.35 | 82.28 | 372.63 | 82.117
373.67 | 73.799 | 372.15 | 87.575 | 373.59 | 79.5 | 374.27 | 74.535 | 372.51 | 82.227 | 372.79 | 82.073
373.83 | 73.688 | 372.31 | 87.523 | 373.76 | 79.432 | 374.45 | 74.417 | 372.67 | 82.174 | 372.94 | 82.023
373.99 | 73.581 | 372.47 | 87.47 | 373.93 | 79.364 | 374.62 | 74.299 | 372.84 | 82.126 | 373.1 | 81.974
374.14 | 73.47 | 372.62 | 87.423 | 374.09 | 79.297 | 374.78 | 74.181 | 373.02 | 82.077 | 373.26 | 81.924
374.3 | 73.363 | 372.77 | 87.37 | 374.26 | 79.233 | 374.93 | 74.057 | 373.18 | 82.019 | 373.43 | 81.88
374.46 | 73.256 | 372.93 | 87.322 | 374.41 | 79.165 | 375.08 | 73.933 | 373.35 | 81.971 | 373.61 | 81.819
374.61 | 73.145 | 373.08 | 87.27 | 374.56 | 79.102 | 375.23 | 73.809 | 373.51 | 81.918 | 373.78 | 81.775
374.78 | 73.038 | 373.23 | 87.218 | 374.72 | 79.034 | 375.38 | 73.685 | 373.67 | 81.87 | 373.95 | 81.737
374.94 | 72.931 | 373.39 | 87.165 | 374.88 | 78.966 | 375.53 | 73.561 | 373.83 | 81.822 | 374.11 | 81.681
375.11 | 72.824 | 373.55 | 87.117 | 375.05 | 78.899 | 375.68 | 73.444 | 374 | 81.769 | 374.27 | 81.632
375.27 | 72.713 | 373.72 | 87.065 | 375.22 | 78.831 | 375.83 | 73.319 | 374.17 | 81.72 | 374.44 | 81.582
375.43 | 72.606 | 373.89 | 87.013 | 375.39 | 78.763 | 375.97 | 73.195 | 374.33 | 81.667 | 374.6 | 81.533
375.6 | 72.496 | 374.05 | 86.955 | 375.56 | 78.696 | 376.12 | 73.071 | 374.5 | 81.614 | 374.78 | 81.483
375.76 | 72.389 | 374.21 | 86.908 | 375.72 | 78.628 | 376.29 | 72.941 | 374.66 | 81.566 | 374.94 | 81.434
375.92 | 72.278 | 374.37 | 86.855 | 375.88 | 78.56 | 376.45 | 72.811 | 374.82 | 81.513 | 375.1 | 81.384
376.09 | 72.171 | 374.53 | 86.803 | 376.03 | 78.492 | 376.62 | 72.681 | 374.98 | 81.459 | 375.27 | 81.334
376.26 | 72.06 | 374.7 | 86.755 | 376.19 | 78.42 | 376.79 | 72.557 | 375.14 | 81.407 | 375.44 | 81.285
376.43 | 71.953 | 374.86 | 86.698 | 376.35 | 78.352 | 376.95 | 72.426 | 375.3 | 81.358 | 375.61 | 81.235
376.6 | 71.843 | 375.04 | 86.65 | 376.51 | 78.285 | 377.1 | 72.296 | 375.47 | 81.3 | 375.78 | 81.185
376.78 | 71.732 | 375.21 | 86.598 | 376.67 | 78.217 | 377.26 | 72.166 | 375.64 | 81.247 | 375.95 | 81.136
376.95 | 71.625 | 375.39 | 86.54 | 376.83 | 78.149 | 377.42 | 72.029 | 375.8 | 81.189 | 376.12 | 81.086
377.12 | 71.518 | 375.56 | 86.488 | 376.98 | 78.082 | 377.58 | 71.899 | 375.97 | 81.141 | 376.29 | 81.036
377.29 | 71.407 | 375.74 | 86.435 | 377.13 | 78.013 | 377.75 | 71.769 | 376.13 | 81.083 | 376.45 | 80.987
377.46 | 71.3 | 375.9 | 86.383 | 377.28 | 77.942 | 377.91 | 71.639 | 376.3 | 81.035 | 376.61 | 80.937
377.62 | 71.193 | 376.06 | 86.326 | 377.44 | 77.874 | 378.07 | 71.502 | 376.47 | 80.982 | 376.77 | 80.877
377.79 | 71.082 | 376.21 | 86.273 | 377.61 | 77.806 | 378.23 | 71.365 | 376.64 | 80.929 | 376.92 | 80.827
377.96 | 70.972 | 376.37 | 86.221 | 377.77 | 77.734 | 378.39 | 71.235 | 376.8 | 80.871 | 377.08 | 80.777
378.13 | 70.865 | 376.53 | 86.173 | 377.93 | 77.666 | 378.55 | 71.093 | 376.95 | 80.818 | 377.24 | 80.722
378.29 | 70.754 | 376.67 | 86.116 | 378.09 | 77.594 | 378.72 | 70.956 | 377.11 | 80.764 | 377.4 | 80.678
378.46 | 70.647 | 376.82 | 86.063 | 378.25 | 77.527 | 378.88 | 70.82 | 377.26 | 80.712 | 377.56 | 80.623
378.63 | 70.54 | 376.97 | 86.011 | 378.42 | 77.455 | 379.04 | 70.683 | 377.41 | 80.658 | 377.72 | 80.574
378.8 | 70.429 | 377.13 | 85.959 | 378.59 | 77.383 | 379.2 | 70.541 | 377.56 | 80.605 | 377.88 | 80.529
378.97 | 70.322 | 377.28 | 85.906 | 378.76 | 77.315 | 379.36 | 70.405 | 377.71 | 80.552 | 378.03 | 80.474
379.13 | 70.212 | 377.43 | 85.849 | 378.93 | 77.243 | 379.51 | 70.262 | 377.86 | 80.504 | 378.19 | 80.419
379.28 | 70.104 | 377.58 | 85.797 | 379.1 | 77.175 | 379.68 | 70.131 | 378.02 | 80.451 | 378.34 | 80.364
379.44 | 69.997 | 377.74 | 85.744 | 379.25 | 77.103 | 379.85 | 69.989 | 378.17 | 80.393 | 378.5 | 80.315
379.6 | 69.887 | 377.9 | 85.687 | 379.41 | 77.031 | 380.01 | 69.853 | 378.32 | 80.34 | 378.66 | 80.259
379.76 | 69.779 | 378.06 | 85.63 | 379.57 | 76.959 | 380.18 | 69.716 | 378.47 | 80.282 | 378.81 | 80.204
379.93 | 69.669 | 378.22 | 85.573 | 379.74 | 76.887 | 380.34 | 69.567 | 378.62 | 80.229 | 378.97 | 80.154
380.09 | 69.562 | 378.39 | 85.52 | 379.9 | 76.815 | 380.51 | 69.424 | 378.77 | 80.171 | 379.13 | 80.105
380.26 | 69.454 | 378.56 | 85.468 | 380.07 | 76.747 | 380.67 | 69.282 | 378.92 | 80.118 | 379.29 | 80.044
380.43 | 69.347 | 378.73 | 85.41 | 380.23 | 76.675 | 380.83 | 69.139 | 379.07 | 80.055 | 379.46 | 79.995
380.61 | 69.237 | 378.89 | 85.353 | 380.38 | 76.603 | 380.98 | 68.99 | 379.23 | 80.002 | 379.62 | 79.934
380.78 | 69.133 | 379.05 | 85.296 | 380.52 | 76.532 | 381.14 | 68.848 | 379.39 | 79.949 | 379.78 | 79.885
380.94 | 69.022 | 379.2 | 85.243 | 380.67 | 76.455 | 381.3 | 68.699 | 379.55 | 79.886 | 379.94 | 79.829
381.1 | 68.915 | 379.36 | 85.191 | 380.82 | 76.383 | 381.45 | 68.55 | 379.7 | 79.833 | 380.1 | 79.774
381.26 | 68.808 | 379.52 | 85.134 | 380.98 | 76.311 | 381.61 | 68.407 | 379.86 | 79.775 | 380.25 | 79.719
381.41 | 68.697 | 379.68 | 85.077 | 381.13 | 76.243 | 381.77 | 68.265 | 380.03 | 79.722 | 380.4 | 79.664
381.56 | 68.59 | 379.84 | 85.019 | 381.28 | 76.167 | 381.94 | 68.116 | 380.19 | 79.669 | 380.56 | 79.609
381.71 | 68.483 | 380 | 84.962 | 381.42 | 76.091 | 382.11 | 67.967 | 380.35 | 79.616 | 380.72 | 79.554
381.87 | 68.376 | 380.17 | 84.91 | 381.58 | 76.019 | 382.28 | 67.818 | 380.5 | 79.558 | 380.89 | 79.499
382.02 | 68.265 | 380.34 | 84.853 | 381.73 | 75.947 | 382.44 | 67.663 | 380.65 | 79.505 | 381.05 | 79.449
382.18 | 68.158 | 380.5 | 84.795 | 381.89 | 75.875 | 382.59 | 67.514 | 380.81 | 79.447 | 381.2 | 79.394
382.34 | 68.048 | 380.66 | 84.738 | 382.05 | 75.799 | 382.74 | 67.359 | 380.97 | 79.393 | 381.36 | 79.339
382.5 | 67.937 | 380.83 | 84.676 | 382.21 | 75.722 | 382.89 | 67.204 | 381.13 | 79.336 | 381.52 | 79.284
382.66 | 67.827 | 381 | 84.624 | 382.37 | 75.651 | 383.04 | 67.055 | 381.3 | 79.278 | 381.69 | 79.228
382.82 | 67.719 | 381.16 | 84.567 | 382.53 | 75.579 | 383.19 | 66.907 | 381.48 | 79.225 | 381.85 | 79.173
382.99 | 67.609 | 381.32 | 84.514 | 382.69 | 75.506 | 383.36 | 66.751 | 381.65 | 79.162 | 382.01 | 79.118
383.16 | 67.502 | 381.48 | 84.457 | 382.84 | 75.435 | 383.53 | 66.596 | 381.81 | 79.104 | 382.18 | 79.063
383.32 | 67.391 | 381.64 | 84.4 | 382.99 | 75.358 | 383.69 | 66.448 | 381.98 | 79.051 | 382.34 | 79.008
383.48 | 67.281 | 381.81 | 84.338 | 383.13 | 75.286 | 383.86 | 66.286 | 382.14 | 78.993 | 382.5 | 78.953
383.64 | 67.17 | 381.98 | 84.28 | 383.29 | 75.21 | 384.03 | 66.131 | 382.3 | 78.935 | 382.65 | 78.898
383.79 | 67.06 | 382.14 | 84.223 | 383.45 | 75.134 | 384.19 | 65.976 | 382.45 | 78.877 | 382.8 | 78.842
383.94 | 66.952 | 382.31 | 84.166 | 383.61 | 75.062 | 384.36 | 65.815 | 382.61 | 78.815 | 382.97 | 78.787
384.09 | 66.842 | 382.47 | 84.113 | 383.76 | 74.986 | 384.53 | 65.66 | 382.77 | 78.757 | 383.13 | 78.727
384.24 | 66.732 | 382.62 | 84.052 | 383.91 | 74.909 | 384.69 | 65.505 | 382.93 | 78.703 | 383.29 | 78.677
384.41 | 66.621 | 382.77 | 83.985 | 384.06 | 74.829 | 384.84 | 65.344 | 383.09 | 78.646 | 383.44 | 78.616
384.58 | 66.514 | 382.94 | 83.933 | 384.21 | 74.757 | 385 | 65.188 | 383.25 | 78.588 | 383.6 | 78.567
384.74 | 66.407 | 383.1 | 83.87 | 384.37 | 74.681 | 385.15 | 65.027 | 383.41 | 78.525 | 383.76 | 78.506
384.9 | 66.296 | 383.25 | 83.808 | 384.52 | 74.605 | 385.31 | 64.872 | 383.56 | 78.467 | 383.92 | 78.451
385.06 | 66.186 | 383.42 | 83.751 | 384.68 | 74.528 | 385.47 | 64.711 | 383.72 | 78.404 | 384.08 | 78.396
385.22 | 66.075 | 383.58 | 83.689 | 384.85 | 74.452 | 385.63 | 64.55 | 383.88 | 78.346 | 384.25 | 78.341
385.39 | 65.965 | 383.74 | 83.632 | 385.01 | 74.376 | 385.79 | 64.382 | 384.05 | 78.283 | 384.41 | 78.28
385.55 | 65.854 | 383.89 | 83.57 | 385.17 | 74.3 | 385.95 | 64.221 | 384.22 | 78.225 | 384.56 | 78.22
385.71 | 65.74 | 384.04 | 83.513 | 385.34 | 74.223 | 386.11 | 64.053 | 384.38 | 78.168 | 384.72 | 78.159
385.89 | 65.63 | 384.19 | 83.451 | 385.51 | 74.147 | 386.28 | 63.886 | 384.54 | 78.11 | 384.89 | 78.104
386.07 | 65.516 | 384.32 | 83.394 | 385.68 | 74.067 | 386.45 | 63.725 | 384.7 | 78.052 | 385.06 | 78.038
386.24 | 65.405 | 384.46 | 83.332 | 385.84 | 73.995 | 386.62 | 63.551 | 384.86 | 77.994 | 385.24 | 77.983
386.42 | 65.295 | 384.6 | 83.27 | 386 | 73.91 | 386.8 | 63.384 | 385.02 | 77.931 | 385.41 | 77.922
386.59 | 65.184 | 384.75 | 83.208 | 386.15 | 73.834 | 386.97 | 63.216 | 385.19 | 77.873 | 385.58 | 77.867
386.78 | 65.067 | 384.92 | 83.146 | 386.31 | 73.753 | 387.15 | 63.049 | 385.35 | 77.806 | 385.74 | 77.812
386.95 | 64.953 | 385.09 | 83.088 | 386.48 | 73.677 | 387.32 | 62.882 | 385.51 | 77.748 | 385.89 | 77.751
387.13 | 64.843 | 385.27 | 83.022 | 386.65 | 73.601 | 387.49 | 62.714 | 385.68 | 77.685 | 386.05 | 77.69
387.29 | 64.729 | 385.43 | 82.96 | 386.82 | 73.52 | 387.65 | 62.547 | 385.85 | 77.627 | 386.22 | 77.63
387.45 | 64.611 | 385.59 | 82.903 | 386.99 | 73.444 | 387.82 | 62.373 | 386.01 | 77.564 | 386.38 | 77.575
387.62 | 64.497 | 385.75 | 82.845 | 387.16 | 73.364 | 387.97 | 62.205 | 386.17 | 77.502 | 386.55 | 77.514
387.78 | 64.384 | 385.91 | 82.778 | 387.34 | 73.283 | 388.13 | 62.025 | 386.32 | 77.434 | 386.72 | 77.453
387.95 | 64.273 | 386.07 | 82.721 | 387.52 | 73.207 | 388.28 | 61.858 | 386.48 | 77.371 | 386.88 | 77.392
388.12 | 64.159 | 386.23 | 82.659 | 387.7 | 73.127 | 388.44 | 61.684 | 386.63 | 77.308 | 387.05 | 77.338
388.3 | 64.049 | 386.38 | 82.593 | 387.88 | 73.046 | 388.6 | 61.505 | 386.78 | 77.241 | 387.22 | 77.277
388.48 | 63.932 | 386.55 | 82.535 | 388.04 | 72.97 | 388.76 | 61.331 | 386.95 | 77.173 | 387.38 | 77.216
388.65 | 63.818 | 386.73 | 82.473 | 388.21 | 72.889 | 388.92 | 61.151 | 387.12 | 77.106 | 387.54 | 77.155
388.81 | 63.704 | 386.9 | 82.412 | 388.39 | 72.809 | 389.07 | 60.965 | 387.28 | 77.038 | 387.7 | 77.101
388.97 | 63.586 | 387.06 | 82.349 | 388.56 | 72.728 | 389.23 | 60.773 | 387.44 | 76.97 | 387.85 | 77.04
389.13 | 63.472 | 387.22 | 82.288 | 388.73 | 72.652 | 389.38 | 60.581 | 387.6 | 76.903 | 387.99 | 76.979
389.28 | 63.362 | 387.37 | 82.221 | 388.9 | 72.572 | 389.54 | 60.388 | 387.77 | 76.835 | 388.14 | 76.918
389.43 | 63.245 | 387.53 | 82.163 | 389.07 | 72.491 | 389.7 | 60.196 | 387.93 | 76.773 | 388.29 | 76.858
389.6 | 63.131 | 387.69 | 82.102 | 389.24 | 72.411 | 389.88 | 59.991 | 388.1 | 76.71 | 388.44 | 76.797
389.76 | 63.014 | 387.85 | 82.04 | 389.42 | 72.33 | 390.06 | 59.793 | 388.25 | 76.647 | 388.59 | 76.737
389.93 | 62.9 | 388.01 | 81.973 | 389.59 | 72.245 | 390.22 | 59.588 | 388.42 | 76.58 | 388.74 | 76.681
390.1 | 62.783 | 388.18 | 81.911 | 389.76 | 72.165 | 390.38 | 59.384 | 388.58 | 76.507 | 388.9 | 76.615
390.25 | 62.666 | 388.34 | 81.849 | 389.92 | 72.085 | 390.54 | 59.173 | 388.73 | 76.444 | 389.06 | 76.555
390.4 | 62.552 | 388.5 | 81.787 | 390.09 | 72.004 | 390.7 | 58.962 | 388.89 | 76.372 | 389.23 | 76.494
390.56 | 62.438 | 388.68 | 81.725 | 390.26 | 71.92 | 390.86 | 58.745 | 389.06 | 76.314 | 389.4 | 76.434
390.72 | 62.324 | 388.84 | 81.663 | 390.42 | 71.839 | 391.02 | 58.534 | 389.23 | 76.256 | 389.56 | 76.367
390.88 | 62.206 | 389 | 81.596 | 390.59 | 71.754 | 391.19 | 58.317 | 389.4 | 76.184 | 389.72 | 76.307
391.04 | 62.089 | 389.16 | 81.529 | 390.76 | 71.674 | 391.36 | 58.093 | 389.56 | 76.116 | 389.88 | 76.241
391.2 | 61.972 | 389.33 | 81.463 | 390.92 | 71.589 | 391.53 | 57.87 | 389.73 | 76.048 | 390.05 | 76.185
391.37 | 61.855 | 389.49 | 81.401 | 391.1 | 71.504 | 391.69 | 57.647 | 389.89 | 75.981 | 390.21 | 76.114
391.53 | 61.738 | 389.65 | 81.334 | 391.27 | 71.424 | 391.84 | 57.411 | 390.05 | 75.913 | 390.37 | 76.053
391.7 | 61.624 | 389.83 | 81.272 | 391.44 | 71.344 | 392 | 57.188 | 390.2 | 75.841 | 390.53 | 75.992
391.86 | 61.507 | 390 | 81.205 | 391.6 | 71.259 | 392.16 | 56.958 | 390.36 | 75.768 | 390.69 | 75.932
392.02 | 61.389 | 390.17 | 81.138 | 391.76 | 71.174 | 392.31 | 56.729 | 390.53 | 75.696 | 390.85 | 75.866
392.19 | 61.272 | 390.33 | 81.072 | 391.93 | 71.094 | 392.46 | 56.493 | 390.68 | 75.629 | 391 | 75.799
392.35 | 61.155 | 390.48 | 81.005 | 392.1 | 71.013 | 392.61 | 56.258 | 390.84 | 75.556 | 391.17 | 75.733
392.52 | 61.041 | 390.64 | 80.938 | 392.28 | 70.924 | 392.77 | 56.028 | 391 | 75.484 | 391.34 | 75.673
392.69 | 60.921 | 390.8 | 80.867 | 392.46 | 70.84 | 392.93 | 55.786 | 391.16 | 75.411 | 391.5 | 75.606
392.87 | 60.803 | 390.94 | 80.8 | 392.63 | 70.755 | 393.08 | 55.551 | 391.32 | 75.339 | 391.66 | 75.54
393.05 | 60.686 | 391.09 | 80.738 | 392.81 | 70.666 | 393.24 | 55.321 | 391.49 | 75.267 | 391.83 | 75.48
393.22 | 60.569 | 391.24 | 80.676 | 392.98 | 70.586 | 393.42 | 55.08 | 391.66 | 75.194 | 392 | 75.419
393.38 | 60.452 | 391.41 | 80.604 | 393.14 | 70.496 | 393.59 | 54.831 | 391.82 | 75.122 | 392.18 | 75.353
393.55 | 60.334 | 391.57 | 80.538 | 393.32 | 70.408 | 393.77 | 54.589 | 391.98 | 75.054 | 392.35 | 75.293
393.71 | 60.214 | 391.74 | 80.476 | 393.51 | 70.323 | 393.94 | 54.341 | 392.14 | 74.977 | 392.5 | 75.226
393.88 | 60.096 | 391.91 | 80.404 | 393.68 | 70.238 | 394.1 | 54.1 | 392.3 | 74.91 | 392.66 | 75.16
394.06 | 59.979 | 392.09 | 80.338 | 393.85 | 70.149 | 394.26 | 53.858 | 392.47 | 74.842 | 392.81 | 75.088
394.23 | 59.859 | 392.27 | 80.271 | 394.01 | 70.065 | 394.44 | 53.61 | 392.64 | 74.769 | 392.98 | 75.022
394.4 | 59.738 | 392.45 | 80.204 | 394.17 | 69.976 | 394.61 | 53.368 | 392.82 | 74.697 | 393.15 | 74.956
394.57 | 59.621 | 392.63 | 80.133 | 394.33 | 69.887 | 394.78 | 53.119 | 392.99 | 74.63 | 393.32 | 74.89
394.75 | 59.5 | 392.81 | 80.066 | 394.49 | 69.798 | 394.96 | 52.878 | 393.16 | 74.562 | 393.5 | 74.824
394.93 | 59.38 | 392.98 | 79.999 | 394.66 | 69.709 | 395.13 | 52.636 | 393.33 | 74.489 | 393.67 | 74.758
395.1 | 59.259 | 393.15 | 79.932 | 394.83 | 69.624 | 395.3 | 52.394 | 393.5 | 74.417 | 393.84 | 74.692
395.28 | 59.139 | 393.31 | 79.861 | 394.99 | 69.531 | 395.46 | 52.146 | 393.67 | 74.345 | 394.01 | 74.62
395.45 | 59.021 | 393.48 | 79.799 | 395.15 | 69.442 | 395.63 | 51.891 | 393.83 | 74.272 | 394.18 | 74.559
395.62 | 58.904 | 393.64 | 79.727 | 395.3 | 69.353 | 395.78 | 51.637 | 393.99 | 74.195 | 394.35 | 74.493
395.79 | 58.784 | 393.8 | 79.66 | 395.45 | 69.264 | 395.94 | 51.396 | 394.14 | 74.123 | 394.52 | 74.421
395.94 | 58.666 | 393.96 | 79.589 | 395.59 | 69.171 | 396.11 | 51.148 | 394.3 | 74.05 | 394.69 | 74.355
396.09 | 58.542 | 394.12 | 79.522 | 395.74 | 69.082 | 396.27 | 50.899 | 394.47 | 73.968 | 394.87 | 74.289
396.24 | 58.425 | 394.27 | 79.451 | 395.88 | 68.993 | 396.44 | 50.657 | 394.63 | 73.896 | 395.03 | 74.223
396.4 | 58.305 | 394.42 | 79.384 | 396.03 | 68.9 | 396.61 | 50.409 | 394.8 | 73.823 | 395.19 | 74.157
396.56 | 58.184 | 394.57 | 79.313 | 396.19 | 68.807 | 396.78 | 50.155 | 394.95 | 73.746 | 395.35 | 74.085
396.72 | 58.063 | 394.72 | 79.246 | 396.35 | 68.718 | 396.95 | 49.901 | 395.11 | 73.669 | 395.51 | 74.019
396.88 | 57.943 | 394.88 | 79.174 | 396.51 | 68.625 | 397.11 | 49.653 | 395.28 | 73.592 | 395.67 | 73.947
397.04 | 57.819 | 395.04 | 79.103 | 396.68 | 68.532 | 397.27 | 49.404 | 395.44 | 73.514 | 395.82 | 73.881
397.21 | 57.698 | 395.2 | 79.036 | 396.84 | 68.434 | 397.44 | 49.163 | 395.6 | 73.437 | 395.97 | 73.809
397.38 | 57.575 | 395.36 | 78.969 | 397.02 | 68.341 | 397.62 | 48.921 | 395.76 | 73.365 | 396.13 | 73.738
397.56 | 57.457 | 395.52 | 78.898 | 397.18 | 68.248 | 397.79 | 48.673 | 395.93 | 73.287 | 396.3 | 73.672
397.73 | 57.34 | 395.69 | 78.826 | 397.35 | 68.15 | 397.96 | 48.425 | 396.09 | 73.206 | 396.46 | 73.605
397.89 | 57.223 | 395.85 | 78.759 | 397.51 | 68.053 | 398.14 | 48.189 | 396.26 | 73.133 | 396.63 | 73.534
398.06 | 57.099 | 396.01 | 78.688 | 397.68 | 67.956 | 398.31 | 47.941 | 396.44 | 73.061 | 396.79 | 73.467
398.22 | 56.978 | 396.17 | 78.616 | 397.86 | 67.862 | 398.48 | 47.693 | 396.61 | 72.983 | 396.95 | 73.396
398.39 | 56.854 | 396.34 | 78.549 | 398.04 | 67.761 | 398.65 | 47.439 | 396.79 | 72.911 | 397.1 | 73.33
398.55 | 56.73 | 396.51 | 78.473 | 398.23 | 67.663 | 398.82 | 47.184 | 396.97 | 72.839 | 397.25 | 73.252
398.72 | 56.613 | 396.68 | 78.407 | 398.4 | 67.566 | 398.99 | 46.942 | 397.13 | 72.761 | 397.41 | 73.181
398.89 | 56.493 | 396.84 | 78.33 | 398.57 | 67.469 | 399.17 | 46.694 | 397.3 | 72.684 | 397.57 | 73.115
399.06 | 56.375 | 397 | 78.254 | 398.72 | 67.371 | 399.35 | 46.44 | 397.47 | 72.612 | 397.72 | 73.049
399.23 | 56.258 | 397.16 | 78.187 | 398.88 | 67.269 | 399.53 | 46.198 | 397.64 | 72.534 | 397.87 | 72.977
399.39 | 56.134 | 397.32 | 78.116 | 399.04 | 67.172 | 399.7 | 45.95 | 397.82 | 72.453 | 398.02 | 72.905
399.55 | 56.014 | 397.49 | 78.044 | 399.21 | 67.07 | 399.88 | 45.702 | 397.99 | 72.38 | 398.18 | 72.834
399.71 | 55.896 | 397.66 | 77.973 | 399.38 | 66.969 | 400.06 | 45.454 | 398.16 | 72.298 | 398.34 | 72.762
399.87 | 55.776 | 397.83 | 77.901 | 399.55 | 66.867 | 400.24 | 45.2 | 398.32 | 72.216 | 398.49 | 72.69
400.02 | 55.652 | 398 | 77.825 | 399.73 | 66.77 | 400.41 | 44.952 | 398.48 | 72.139 | 398.65 | 72.619
400.18 | 55.531 | 398.17 | 77.753 | 399.9 | 66.668 | 400.58 | 44.697 | 398.63 | 72.057 | 398.81 | 72.547
400.34 | 55.411 | 398.34 | 77.677 | 400.06 | 66.571 | 400.75 | 44.449 | 398.78 | 71.98 | 398.99 | 72.475
400.5 | 55.287 | 398.51 | 77.606 | 400.22 | 66.465 | 400.91 | 44.207 | 398.93 | 71.902 | 399.16 | 72.404
400.67 | 55.166 | 398.68 | 77.534 | 400.38 | 66.368 | 401.07 | 43.959 | 399.08 | 71.82 | 399.33 | 72.332
400.84 | 55.046 | 398.84 | 77.458 | 400.54 | 66.262 | 401.22 | 43.705 | 399.24 | 71.743 | 399.5 | 72.26
401.01 | 54.925 | 399 | 77.386 | 400.7 | 66.164 | 401.38 | 43.457 | 399.4 | 71.661 | 399.67 | 72.189
401.18 | 54.805 | 399.16 | 77.319 | 400.85 | 66.058 | 401.53 | 43.203 | 399.55 | 71.579 | 399.83 | 72.111
401.34 | 54.684 | 399.32 | 77.239 | 401.01 | 65.953 | 401.68 | 42.948 | 399.72 | 71.507 | 399.99 | 72.04
401.5 | 54.564 | 399.47 | 77.162 | 401.17 | 65.851 | 401.84 | 42.701 | 399.89 | 71.429 | 400.16 | 71.968
401.67 | 54.443 | 399.64 | 77.091 | 401.32 | 65.749 | 402 | 42.446 | 400.06 | 71.352 | 400.34 | 71.891
401.83 | 54.326 | 399.8 | 77.019 | 401.49 | 65.643 | 402.17 | 42.198 | 400.23 | 71.27 | 400.51 | 71.819
401.99 | 54.209 | 399.96 | 76.943 | 401.65 | 65.542 | 402.34 | 41.95 | 400.4 | 71.193 | 400.68 | 71.742
402.15 | 54.084 | 400.12 | 76.871 | 401.81 | 65.436 | 402.5 | 41.702 | 400.57 | 71.116 | 400.84 | 71.671
402.32 | 53.964 | 400.28 | 76.795 | 401.97 | 65.33 | 402.67 | 41.448 | 400.74 | 71.038 | 401.01 | 71.593
402.48 | 53.843 | 400.45 | 76.719 | 402.14 | 65.224 | 402.83 | 41.193 | 400.91 | 70.956 | 401.17 | 71.522
402.64 | 53.723 | 400.61 | 76.643 | 402.31 | 65.114 | 402.99 | 40.939 | 401.07 | 70.874 | 401.32 | 71.45
402.82 | 53.602 | 400.77 | 76.566 | 402.48 | 65.008 | 403.15 | 40.685 | 401.24 | 70.792 | 401.48 | 71.367
403 | 53.478 | 400.94 | 76.49 | 402.64 | 64.898 | 403.31 | 40.431 | 401.4 | 70.71 | 401.65 | 71.29
403.17 | 53.361 | 401.12 | 76.423 | 402.79 | 64.792 | 403.47 | 40.182 | 401.55 | 70.628 | 401.82 | 71.213
403.34 | 53.237 | 401.3 | 76.347 | 402.94 | 64.686 | 403.63 | 39.928 | 401.71 | 70.551 | 401.99 | 71.141
403.51 | 53.12 | 401.47 | 76.271 | 403.1 | 64.572 | 403.8 | 39.68 | 401.87 | 70.469 | 402.16 | 71.064
403.69 | 52.999 | 401.63 | 76.194 | 403.26 | 64.466 | 403.98 | 39.432 | 402.04 | 70.387 | 402.33 | 70.992
403.86 | 52.875 | 401.79 | 76.118 | 403.44 | 64.356 | 404.16 | 39.184 | 402.21 | 70.309 | 402.49 | 70.91
404.03 | 52.755 | 401.94 | 76.037 | 403.62 | 64.25 | 404.33 | 38.929 | 402.38 | 70.227 | 402.65 | 70.838
404.2 | 52.634 | 402.09 | 75.965 | 403.8 | 64.136 | 404.51 | 38.675 | 402.56 | 70.145 | 402.82 | 70.761
404.35 | 52.514 | 402.25 | 75.889 | 403.97 | 64.026 | 404.68 | 38.421 | 402.73 | 70.063 | 402.97 | 70.684
404.51 | 52.393 | 402.41 | 75.813 | 404.14 | 63.915 | 404.85 | 38.167 | 402.91 | 69.976 | 403.13 | 70.607
404.67 | 52.273 | 402.57 | 75.737 | 404.31 | 63.801 | 405.01 | 37.918 | 403.09 | 69.889 | 403.28 | 70.535
404.83 | 52.152 | 402.74 | 75.655 | 404.48 | 63.691 | 405.18 | 37.664 | 403.26 | 69.807 | 403.45 | 70.452
404.99 | 52.028 | 402.91 | 75.579 | 404.65 | 63.577 | 405.34 | 37.41 | 403.43 | 69.72 | 403.61 | 70.375
405.15 | 51.904 | 403.08 | 75.503 | 404.81 | 63.458 | 405.5 | 37.156 | 403.6 | 69.638 | 403.76 | 70.298
405.32 | 51.78 | 403.25 | 75.427 | 404.97 | 63.348 | 405.67 | 36.901 | 403.76 | 69.556 | 403.91 | 70.215
405.49 | 51.656 | 403.4 | 75.346 | 405.13 | 63.229 | 405.84 | 36.647 | 403.92 | 69.474 | 404.06 | 70.138
405.65 | 51.536 | 403.56 | 75.264 | 405.3 | 63.115 | 406 | 36.393 | 404.08 | 69.392 | 404.21 | 70.061
405.81 | 51.408 | 403.72 | 75.188 | 405.46 | 63.001 | 406.16 | 36.139 | 404.25 | 69.31 | 404.38 | 69.978
405.98 | 51.284 | 403.87 | 75.112 | 405.63 | 62.886 | 406.31 | 35.884 | 404.41 | 69.223 | 404.55 | 69.901
406.14 | 51.157 | 404.04 | 75.036 | 405.8 | 62.768 | 406.47 | 35.636 | 404.57 | 69.136 | 404.72 | 69.818
406.31 | 51.033 | 404.2 | 74.955 | 405.96 | 62.649 | 406.64 | 35.382 | 404.73 | 69.045 | 404.88 | 69.741
406.48 | 50.909 | 404.37 | 74.874 | 406.12 | 62.535 | 406.81 | 35.122 | 404.88 | 68.953 | 405.05 | 69.664
406.65 | 50.782 | 404.54 | 74.793 | 406.29 | 62.416 | 406.97 | 34.867 | 405.03 | 68.866 | 405.21 | 69.587
406.81 | 50.658 | 404.71 | 74.716 | 406.46 | 62.293 | 407.13 | 34.607 | 405.19 | 68.779 | 405.37 | 69.504
406.97 | 50.534 | 404.87 | 74.635 | 406.64 | 62.179 | 407.29 | 34.353 | 405.34 | 68.687 | 405.54 | 69.427
407.14 | 50.404 | 405.03 | 74.554 | 406.81 | 62.056 | 407.46 | 34.092 | 405.5 | 68.605 | 405.71 | 69.339
407.31 | 50.28 | 405.19 | 74.473 | 406.99 | 61.938 | 407.63 | 33.832 | 405.66 | 68.518 | 405.88 | 69.261
407.48 | 50.152 | 405.35 | 74.392 | 407.16 | 61.811 | 407.79 | 33.571 | 405.82 | 68.432 | 406.05 | 69.179
407.65 | 50.025 | 405.51 | 74.316 | 407.33 | 61.692 | 407.96 | 33.317 | 405.98 | 68.349 | 406.22 | 69.096
407.82 | 49.901 | 405.68 | 74.235 | 407.49 | 61.569 | 408.13 | 33.056 | 406.15 | 68.263 | 406.39 | 69.019
408 | 49.774 | 405.84 | 74.154 | 407.66 | 61.446 | 408.3 | 32.796 | 406.32 | 68.171 | 406.56 | 68.936
408.19 | 49.647 | 406.01 | 74.073 | 407.81 | 61.328 | 408.47 | 32.542 | 406.48 | 68.084 | 406.74 | 68.843
408.38 | 49.519 | 406.17 | 73.987 | 407.96 | 61.209 | 408.64 | 32.293 | 406.65 | 67.992 | 406.91 | 68.765
408.56 | 49.392 | 406.33 | 73.906 | 408.13 | 61.082 | 408.8 | 32.039 | 406.81 | 67.901 | 407.08 | 68.682
408.73 | 49.265 | 406.49 | 73.825 | 408.3 | 60.964 | 408.97 | 31.779 | 406.96 | 67.814 | 407.25 | 68.6
408.9 | 49.134 | 406.65 | 73.744 | 408.47 | 60.841 | 409.12 | 31.524 | 407.12 | 67.717 | 407.41 | 68.523
409.06 | 49.004 | 406.81 | 73.663 | 408.63 | 60.714 | 409.27 | 31.27 | 407.29 | 67.63 | 407.56 | 68.435
409.23 | 48.873 | 406.97 | 73.582 | 408.79 | 60.591 | 409.42 | 31.022 | 407.45 | 67.539 | 407.72 | 68.346
409.39 | 48.742 | 407.13 | 73.496 | 408.95 | 60.464 | 409.57 | 30.768 | 407.61 | 67.442 | 407.88 | 68.269
409.57 | 48.612 | 407.28 | 73.415 | 409.11 | 60.337 | 409.72 | 30.514 | 407.77 | 67.355 | 408.04 | 68.181
409.76 | 48.481 | 407.44 | 73.329 | 409.26 | 60.214 | 409.87 | 30.265 | 407.94 | 67.259 | 408.21 | 68.098
409.94 | 48.35 | 407.6 | 73.248 | 409.43 | 60.087 | 410.03 | 30.011 | 408.12 | 67.167 | 408.38 | 68.015
410.13 | 48.217 | 407.76 | 73.162 | 409.59 | 59.96 | 410.19 | 29.757 | 408.29 | 67.07 | 408.55 | 67.927
410.31 | 48.086 | 407.93 | 73.076 | 409.76 | 59.833 | 410.35 | 29.509 | 408.46 | 66.984 | 408.71 | 67.834
410.49 | 47.952 | 408.1 | 72.99 | 409.94 | 59.71 | 410.52 | 29.248 | 408.63 | 66.887 | 408.87 | 67.751
410.65 | 47.821 | 408.26 | 72.909 | 410.13 | 59.579 | 410.69 | 29 | 408.8 | 66.795 | 409.04 | 67.663
410.82 | 47.687 | 408.43 | 72.824 | 410.31 | 59.452 | 410.84 | 28.746 | 408.96 | 66.699 | 409.2 | 67.58
410.99 | 47.553 | 408.61 | 72.738 | 410.49 | 59.325 | 411 | 28.498 | 409.12 | 66.612 | 409.36 | 67.497
411.16 | 47.423 | 408.77 | 72.652 | 410.67 | 59.193 | 411.15 | 28.244 | 409.29 | 66.515 | 409.53 | 67.409
411.32 | 47.289 | 408.94 | 72.566 | 410.84 | 59.062 | 411.31 | 27.983 | 409.45 | 66.419 | 409.7 | 67.321
411.48 | 47.151 | 409.11 | 72.48 | 411.02 | 58.931 | 411.47 | 27.735 | 409.61 | 66.327 | 409.87 | 67.233
411.63 | 47.018 | 409.28 | 72.389 | 411.2 | 58.799 | 411.64 | 27.481 | 409.77 | 66.235 | 410.04 | 67.145
411.79 | 46.884 | 409.45 | 72.309 | 411.38 | 58.668 | 411.81 | 27.226 | 409.93 | 66.139 | 410.2 | 67.057
411.96 | 46.749 | 409.62 | 72.218 | 411.57 | 58.537 | 411.97 | 26.972 | 410.09 | 66.042 | 410.37 | 66.968
412.13 | 46.612 | 409.78 | 72.132 | 411.74 | 58.41 | 412.12 | 26.718 | 410.25 | 65.951 | 410.54 | 66.88
412.31 | 46.478 | 409.95 | 72.046 | 411.91 | 58.275 | 412.28 | 26.464 | 410.42 | 65.849 | 410.71 | 66.792
412.48 | 46.341 | 410.11 | 71.956 | 412.08 | 58.143 | 412.44 | 26.216 | 410.59 | 65.757 | 410.87 | 66.704
412.66 | 46.204 | 410.26 | 71.87 | 412.24 | 58.008 | 412.59 | 25.955 | 410.76 | 65.656 | 411.03 | 66.615
412.85 | 46.066 | 410.42 | 71.774 | 412.4 | 57.872 | 412.75 | 25.707 | 410.94 | 65.56 | 411.2 | 66.527
413.03 | 45.929 | 410.58 | 71.694 | 412.57 | 57.737 | 412.91 | 25.459 | 411.1 | 65.463 | 411.36 | 66.439
413.2 | 45.792 | 410.75 | 71.608 | 412.73 | 57.601 | 413.07 | 25.211 | 411.27 | 65.367 | 411.52 | 66.345
413.37 | 45.654 | 410.92 | 71.517 | 412.9 | 57.466 | 413.24 | 24.969 | 411.43 | 65.27 | 411.68 | 66.257
413.54 | 45.514 | 411.1 | 71.431 | 413.07 | 57.334 | 413.41 | 24.715 | 411.59 | 65.173 | 411.84 | 66.163
413.7 | 45.376 | 411.26 | 71.341 | 413.24 | 57.195 | 413.58 | 24.461 | 411.75 | 65.072 | 412 | 66.07
413.88 | 45.236 | 411.42 | 71.25 | 413.42 | 57.059 | 413.74 | 24.219 | 411.9 | 64.98 | 412.15 | 65.976
414.04 | 45.098 | 411.58 | 71.159 | 413.59 | 56.919 | 413.91 | 23.97 | 412.06 | 64.879 | 412.32 | 65.882
414.2 | 44.958 | 411.75 | 71.074 | 413.75 | 56.78 | 414.07 | 23.722 | 412.23 | 64.783 | 412.49 | 65.788
414.38 | 44.817 | 411.91 | 70.983 | 413.92 | 56.644 | 414.24 | 23.468 | 412.39 | 64.681 | 412.65 | 65.695
414.56 | 44.676 | 412.07 | 70.893 | 414.08 | 56.504 | 414.39 | 23.22 | 412.56 | 64.585 | 412.82 | 65.601
414.74 | 44.536 | 412.25 | 70.802 | 414.25 | 56.365 | 414.55 | 22.978 | 412.73 | 64.483 | 412.99 | 65.507
414.92 | 44.395 | 412.42 | 70.707 | 414.41 | 56.225 | 414.72 | 22.73 | 412.89 | 64.382 | 413.15 | 65.414
415.09 | 44.254 | 412.58 | 70.621 | 414.56 | 56.085 | 414.88 | 22.482 | 413.05 | 64.285 | 413.32 | 65.32
415.26 | 44.114 | 412.73 | 70.525 | 414.72 | 55.945 | 415.04 | 22.24 | 413.2 | 64.184 | 413.48 | 65.226
415.43 | 43.973 | 412.89 | 70.435 | 414.87 | 55.801 | 415.21 | 21.998 | 413.35 | 64.083 | 413.63 | 65.138
415.6 | 43.832 | 413.05 | 70.339 | 415.03 | 55.661 | 415.38 | 21.757 | 413.5 | 63.977 | 413.78 | 65.039
415.76 | 43.692 | 413.21 | 70.249 | 415.19 | 55.517 | 415.55 | 21.515 | 413.66 | 63.88 | 413.92 | 64.945
415.93 | 43.548 | 413.38 | 70.154 | 415.36 | 55.374 | 415.72 | 21.273 | 413.83 | 63.778 | 414.07 | 64.851
416.1 | 43.407 | 413.56 | 70.053 | 415.53 | 55.23 | 415.9 | 21.043 | 413.99 | 63.677 | 414.21 | 64.757
416.28 | 43.263 | 413.73 | 69.958 | 415.71 | 55.081 | 416.07 | 20.801 | 414.15 | 63.576 | 414.37 | 64.664
416.45 | 43.119 | 413.91 | 69.863 | 415.89 | 54.941 | 416.23 | 20.572 | 414.31 | 63.474 | 414.53 | 64.564
416.62 | 42.978 | 414.09 | 69.763 | 416.07 | 54.793 | 416.38 | 20.342 | 414.48 | 63.368 | 414.69 | 64.466
416.79 | 42.834 | 414.26 | 69.667 | 416.25 | 54.649 | 416.55 | 20.107 | 414.64 | 63.272 | 414.86 | 64.372
416.95 | 42.69 | 414.43 | 69.567 | 416.43 | 54.501 | 416.71 | 19.877 | 414.81 | 63.161 | 415.02 | 64.273
417.12 | 42.543 | 414.58 | 69.467 | 416.6 | 54.357 | 416.87 | 19.648 | 414.98 | 63.059 | 415.19 | 64.179
417.3 | 42.395 | 414.74 | 69.367 | 416.77 | 54.209 | 417.03 | 19.418 | 415.14 | 62.953 | 415.35 | 64.08
417.48 | 42.248 | 414.89 | 69.267 | 416.94 | 54.065 | 417.18 | 19.195 | 415.3 | 62.852 | 415.51 | 63.98
417.64 | 42.104 | 415.05 | 69.171 | 417.12 | 53.917 | 417.32 | 18.972 | 415.46 | 62.746 | 415.66 | 63.875
417.81 | 41.96 | 415.21 | 69.071 | 417.28 | 53.768 | 417.47 | 18.748 | 415.62 | 62.644 | 415.82 | 63.771
417.97 | 41.813 | 415.37 | 68.971 | 417.44 | 53.62 | 417.62 | 18.531 | 415.79 | 62.533 | 415.98 | 63.672
418.14 | 41.665 | 415.54 | 68.866 | 417.6 | 53.468 | 417.77 | 18.314 | 415.95 | 62.427 | 416.14 | 63.572
418.31 | 41.518 | 415.7 | 68.771 | 417.76 | 53.315 | 417.93 | 18.097 | 416.12 | 62.321 | 416.31 | 63.473
418.48 | 41.371 | 415.86 | 68.671 | 417.92 | 53.167 | 418.09 | 17.893 | 416.28 | 62.21 | 416.48 | 63.374
418.66 | 41.226 | 416.01 | 68.566 | 418.09 | 53.015 | 418.25 | 17.682 | 416.43 | 62.104 | 416.65 | 63.269
418.84 | 41.082 | 416.17 | 68.466 | 418.26 | 52.862 | 418.41 | 17.471 | 416.58 | 61.997 | 416.83 | 63.17
419.02 | 40.938 | 416.34 | 68.365 | 418.43 | 52.71 | 418.57 | 17.266 | 416.75 | 61.886 | 417.02 | 63.071
419.19 | 40.798 | 416.5 | 68.261 | 418.6 | 52.557 | 418.72 | 17.068 | 416.91 | 61.78 | 417.2 | 62.966
419.36 | 40.657 | 416.66 | 68.16 | 418.77 | 52.405 | 418.88 | 16.863 | 417.08 | 61.674 | 417.37 | 62.861
419.54 | 40.517 | 416.81 | 68.051 | 418.93 | 52.252 | 419.05 | 16.658 | 417.25 | 61.568 | 417.53 | 62.756
419.71 | 40.376 | 416.97 | 67.951 | 419.1 | 52.096 | 419.21 | 16.466 | 417.42 | 61.452 | 417.69 | 62.652
419.88 | 40.235 | 417.14 | 67.846 | 419.28 | 51.943 | 419.36 | 16.28 | 417.6 | 61.346 | 417.86 | 62.547
420.05 | 40.098 | 417.31 | 67.746 | 419.45 | 51.782 | 419.52 | 16.082 | 417.77 | 61.235 | 418.03 | 62.437
420.22 | 39.957 | 417.47 | 67.641 | 419.62 | 51.63 | 419.69 | 15.896 | 417.93 | 61.129 | 418.2 | 62.332
420.39 | 39.82 | 417.63 | 67.536 | 419.79 | 51.473 | 419.86 | 15.71 | 418.1 | 61.017 | 418.35 | 62.227
420.56 | 39.679 | 417.8 | 67.431 | 419.95 | 51.316 | 420.03 | 15.523 | 418.26 | 60.906 | 418.51 | 62.123
420.73 | 39.542 | 417.96 | 67.321 | 420.12 | 51.164 | 420.2 | 15.35 | 418.41 | 60.795 | 418.68 | 62.018
420.9 | 39.401 | 418.12 | 67.217 | 420.3 | 51.007 | 420.36 | 15.17 | 418.55 | 60.684 | 418.85 | 61.919
421.07 | 39.264 | 418.28 | 67.112 | 420.47 | 50.851 | 420.53 | 14.99 | 418.7 | 60.573 | 419.01 | 61.803
421.22 | 39.123 | 418.43 | 67.011 | 420.64 | 50.69 | 420.7 | 14.823 | 418.86 | 60.457 | 419.17 | 61.698
421.38 | 38.986 | 418.59 | 66.902 | 420.81 | 50.529 | 420.86 | 14.649 | 419.02 | 60.351 | 419.33 | 61.588
421.54 | 38.849 | 418.76 | 66.792 | 420.99 | 50.372 | 421.01 | 14.481 | 419.19 | 60.235 | 419.49 | 61.483
421.69 | 38.708 | 418.92 | 66.687 | 421.17 | 50.211 | 421.16 | 14.308 | 419.36 | 60.125 | 419.65 | 61.373
421.85 | 38.571 | 419.07 | 66.582 | 421.35 | 50.05 | 421.32 | 14.14 | 419.54 | 60.009 | 419.82 | 61.268
422.01 | 38.433 | 419.24 | 66.473 | 421.53 | 49.889 | 421.49 | 13.979 | 419.71 | 59.893 | 419.99 | 61.158
422.18 | 38.296 | 419.41 | 66.363 | 421.69 | 49.728 | 421.65 | 13.818 | 419.88 | 59.782 | 420.16 | 61.053
422.35 | 38.159 | 419.57 | 66.254 | 421.85 | 49.567 | 421.82 | 13.663 | 420.06 | 59.666 | 420.33 | 60.937
422.53 | 38.018 | 419.73 | 66.149 | 422.01 | 49.402 | 421.98 | 13.508 | 420.23 | 59.55 | 420.5 | 60.822
422.7 | 37.881 | 419.9 | 66.039 | 422.18 | 49.237 | 422.15 | 13.353 | 420.39 | 59.434 | 420.67 | 60.711
422.87 | 37.74 | 420.06 | 65.929 | 422.35 | 49.072 | 422.33 | 13.198 | 420.57 | 59.319 | 420.84 | 60.595
423.04 | 37.603 | 420.23 | 65.819 | 422.52 | 48.911 | 422.5 | 13.049 | 420.75 | 59.202 | 421 | 60.485
423.23 | 37.459 | 420.39 | 65.705 | 422.69 | 48.746 | 422.68 | 12.9 | 420.93 | 59.087 | 421.18 | 60.37
423.42 | 37.314 | 420.56 | 65.6 | 422.85 | 48.581 | 422.84 | 12.751 | 421.1 | 58.971 | 421.35 | 60.259
423.6 | 37.167 | 420.72 | 65.486 | 423.02 | 48.411 | 423 | 12.602 | 421.26 | 58.855 | 421.52 | 60.143
423.78 | 37.026 | 420.89 | 65.376 | 423.18 | 48.25 | 423.16 | 12.46 | 421.42 | 58.734 | 421.69 | 60.022
423.95 | 36.882 | 421.05 | 65.266 | 423.35 | 48.085 | 423.33 | 12.317 | 421.59 | 58.618 | 421.87 | 59.912
424.14 | 36.735 | 421.22 | 65.152 | 423.52 | 47.916 | 423.5 | 12.181 | 421.75 | 58.503 | 422.05 | 59.791
424.32 | 36.588 | 421.38 | 65.038 | 423.7 | 47.751 | 423.67 | 12.044 | 421.92 | 58.382 | 422.23 | 59.675
424.51 | 36.44 | 421.55 | 64.923 | 423.88 | 47.581 | 423.84 | 11.908 | 422.08 | 58.266 | 422.41 | 59.559
424.69 | 36.29 | 421.73 | 64.814 | 424.05 | 47.412 | 423.99 | 11.771 | 422.24 | 58.145 | 422.59 | 59.444
424.87 | 36.139 | 421.89 | 64.699 | 424.23 | 47.242 | 424.15 | 11.635 | 422.4 | 58.02 | 422.78 | 59.328
425.06 | 35.985 | 422.05 | 64.585 | 424.41 | 47.073 | 424.32 | 11.505 | 422.57 | 57.899 | 422.95 | 59.212
425.24 | 35.831 | 422.22 | 64.475 | 424.58 | 46.904 | 424.49 | 11.368 | 422.73 | 57.783 | 423.13 | 59.096
425.41 | 35.673 | 422.39 | 64.361 | 424.75 | 46.73 | 424.65 | 11.244 | 422.89 | 57.658 | 423.3 | 58.975
425.58 | 35.523 | 422.57 | 64.246 | 424.92 | 46.556 | 424.8 | 11.108 | 423.05 | 57.537 | 423.46 | 58.859
425.75 | 35.362 | 422.74 | 64.132 | 425.09 | 46.387 | 424.96 | 10.984 | 423.22 | 57.412 | 423.61 | 58.738
425.92 | 35.204 | 422.91 | 64.013 | 425.26 | 46.218 | 425.12 | 10.86 | 423.37 | 57.291 | 423.76 | 58.616
426.09 | 35.044 | 423.08 | 63.898 | 425.43 | 46.044 | 425.28 | 10.736 | 423.53 | 57.17 | 423.91 | 58.501
426.25 | 34.883 | 423.25 | 63.784 | 425.6 | 45.87 | 425.45 | 10.612 | 423.69 | 57.045 | 424.07 | 58.374
426.42 | 34.719 | 423.41 | 63.664 | 425.78 | 45.697 | 425.61 | 10.494 | 423.85 | 56.919 | 424.23 | 58.253
426.6 | 34.555 | 423.57 | 63.545 | 425.96 | 45.519 | 425.76 | 10.382 | 424.01 | 56.799 | 424.39 | 58.131
426.78 | 34.387 | 423.74 | 63.421 | 426.14 | 45.345 | 425.92 | 10.258 | 424.18 | 56.678 | 424.55 | 58.01
426.95 | 34.217 | 423.92 | 63.307 | 426.32 | 45.171 | 426.08 | 10.14 | 424.36 | 56.552 | 424.7 | 57.889
427.12 | 34.049 | 424.1 | 63.188 | 426.48 | 44.998 | 426.25 | 10.029 | 424.54 | 56.427 | 424.86 | 57.768
427.29 | 33.875 | 424.28 | 63.069 | 426.65 | 44.82 | 426.42 | 9.911 | 424.72 | 56.302 | 425.02 | 57.641
427.47 | 33.704 | 424.45 | 62.949 | 426.82 | 44.642 | 426.6 | 9.799 | 424.89 | 56.171 | 425.18 | 57.519
427.64 | 33.527 | 424.62 | 62.83 | 426.99 | 44.469 | 426.77 | 9.688 | 425.06 | 56.051 | 425.34 | 57.387
427.81 | 33.346 | 424.78 | 62.711 | 427.15 | 44.291 | 426.94 | 9.582 | 425.22 | 55.92 | 425.5 | 57.266
428 | 33.168 | 424.94 | 62.587 | 427.32 | 44.113 | 427.1 | 9.471 | 425.39 | 55.79 | 425.66 | 57.139
428.18 | 32.987 | 425.11 | 62.463 | 427.5 | 43.931 | 427.27 | 9.365 | 425.55 | 55.664 | 425.82 | 57.018
428.36 | 32.803 | 425.28 | 62.344 | 427.68 | 43.753 | 427.43 | 9.26 | 425.71 | 55.539 | 425.98 | 56.891
428.55 | 32.619 | 425.44 | 62.215 | 427.87 | 43.575 | 427.59 | 9.154 | 425.87 | 55.408 | 426.15 | 56.759
428.73 | 32.435 | 425.62 | 62.096 | 428.05 | 43.397 | 427.76 | 9.049 | 426.04 | 55.283 | 426.32 | 56.632
428.92 | 32.247 | 425.78 | 61.967 | 428.24 | 43.215 | 427.93 | 8.949 | 426.2 | 55.148 | 426.5 | 56.505
429.1 | 32.056 | 425.95 | 61.843 | 428.42 | 43.033 | 428.11 | 8.85 | 426.36 | 55.018 | 426.68 | 56.373
429.28 | 31.869 | 426.11 | 61.724 | 428.59 | 42.855 | 428.28 | 8.751 | 426.51 | 54.887 | 426.85 | 56.246
429.47 | 31.678 | 426.28 | 61.6 | 428.75 | 42.669 | 428.44 | 8.652 | 426.66 | 54.757 | 427.03 | 56.119
429.66 | 31.487 | 426.44 | 61.471 | 428.92 | 42.486 | 428.62 | 8.553 | 426.82 | 54.622 | 427.2 | 55.987
429.84 | 31.292 | 426.61 | 61.347 | 429.09 | 42.304 | 428.78 | 8.453 | 426.98 | 54.492 | 427.37 | 55.854
430.01 | 31.095 | 426.77 | 61.219 | 429.25 | 42.118 | 428.95 | 8.354 | 427.15 | 54.356 | 427.54 | 55.722
430.18 | 30.901 | 426.93 | 61.095 | 429.4 | 41.94 | 429.11 | 8.261 | 427.32 | 54.226 | 427.71 | 55.59
430.35 | 30.703 | 427.11 | 60.966 | 429.56 | 41.754 | 429.27 | 8.168 | 427.5 | 54.091 | 427.88 | 55.458
430.53 | 30.502 | 427.28 | 60.832 | 429.7 | 41.572 | 429.44 | 8.081 | 427.67 | 53.956 | 428.04 | 55.326
430.72 | 30.301 | 427.45 | 60.704 | 429.86 | 41.386 | 429.6 | 7.982 | 427.84 | 53.825 | 428.19 | 55.193
430.89 | 30.097 | 427.62 | 60.575 | 430.02 | 41.199 | 429.76 | 7.895 | 428.02 | 53.69 | 428.35 | 55.061
431.06 | 29.899 | 427.78 | 60.446 | 430.19 | 41.013 | 429.93 | 7.802 | 428.2 | 53.56 | 428.52 | 54.923
431.24 | 29.691 | 427.94 | 60.318 | 430.35 | 40.831 | 430.09 | 7.715 | 428.38 | 53.43 | 428.68 | 54.791
431.42 | 29.484 | 428.11 | 60.184 | 430.52 | 40.644 | 430.27 | 7.628 | 428.54 | 53.29 | 428.84 | 54.659
431.6 | 29.28 | 428.28 | 60.055 | 430.68 | 40.458 | 430.44 | 7.542 | 428.69 | 53.15 | 429.01 | 54.515
431.78 | 29.069 | 428.44 | 59.922 | 430.84 | 40.272 | 430.61 | 7.449 | 428.85 | 53.014 | 429.18 | 54.383
431.95 | 28.861 | 428.6 | 59.788 | 431 | 40.085 | 430.79 | 7.368 | 429.01 | 52.879 | 429.35 | 54.239
432.13 | 28.65 | 428.76 | 59.655 | 431.16 | 39.895 | 430.98 | 7.281 | 429.17 | 52.744 | 429.53 | 54.102
432.29 | 28.439 | 428.93 | 59.521 | 431.32 | 39.708 | 431.16 | 7.194 | 429.33 | 52.604 | 429.71 | 53.964
432.47 | 28.228 | 429.09 | 59.388 | 431.47 | 39.518 | 431.33 | 7.114 | 429.5 | 52.464 | 429.88 | 53.821
432.64 | 28.017 | 429.26 | 59.254 | 431.63 | 39.327 | 431.5 | 7.033 | 429.67 | 52.319 | 430.05 | 53.683
432.82 | 27.802 | 429.43 | 59.116 | 431.79 | 39.141 | 431.66 | 6.952 | 429.84 | 52.184 | 430.21 | 53.545
432.99 | 27.588 | 429.6 | 58.978 | 431.95 | 38.95 | 431.81 | 6.872 | 430.02 | 52.044 | 430.37 | 53.401
433.16 | 27.381 | 429.77 | 58.84 | 432.13 | 38.76 | 431.98 | 6.797 | 430.19 | 51.904 | 430.53 | 53.258
433.33 | 27.166 | 429.94 | 58.701 | 432.3 | 38.569 | 432.14 | 6.71 | 430.36 | 51.759 | 430.69 | 53.12
433.5 | 26.955 | 430.12 | 58.568 | 432.46 | 38.374 | 432.32 | 6.63 | 430.53 | 51.624 | 430.86 | 52.977
433.66 | 26.744 | 430.29 | 58.43 | 432.62 | 38.184 | 432.49 | 6.556 | 430.71 | 51.479 | 431.02 | 52.834
433.83 | 26.533 | 430.46 | 58.291 | 432.79 | 37.989 | 432.67 | 6.481 | 430.88 | 51.335 | 431.18 | 52.69
434 | 26.322 | 430.65 | 58.153 | 432.96 | 37.794 | 432.84 | 6.407 | 431.05 | 51.195 | 431.34 | 52.552
434.17 | 26.115 | 430.83 | 58.01 | 433.12 | 37.604 | 433.01 | 6.339 | 431.23 | 51.036 | 431.51 | 52.409
434.33 | 25.907 | 430.99 | 57.867 | 433.28 | 37.409 | 433.18 | 6.264 | 431.4 | 50.915 | 431.69 | 52.26
434.49 | 25.702 | 431.16 | 57.729 | 433.44 | 37.214 | 433.34 | 6.19 | 431.57 | 50.775 | 431.86 | 52.117
434.65 | 25.495 | 431.32 | 57.585 | 433.61 | 37.023 | 433.52 | 6.115 | 431.74 | 50.63 | 432.04 | 51.968
434.81 | 25.291 | 431.48 | 57.443 | 433.78 | 36.824 | 433.69 | 6.041 | 431.91 | 50.48 | 432.21 | 51.819
434.98 | 25.086 | 431.63 | 57.3 | 433.96 | 36.63 | 433.85 | 5.973 | 432.08 | 50.34 | 432.38 | 51.676
435.14 | 24.882 | 431.78 | 57.156 | 434.13 | 36.435 | 434.02 | 5.898 | 432.25 | 50.191 | 432.54 | 51.527
435.31 | 24.684 | 431.94 | 57.014 | 434.31 | 36.244 | 434.18 | 5.83 | 432.42 | 50.041 | 432.7 | 51.378
435.49 | 24.487 | 432.11 | 56.866 | 434.49 | 36.045 | 434.35 | 5.762 | 432.59 | 49.896 | 432.86 | 51.23
435.67 | 24.292 | 432.27 | 56.718 | 434.66 | 35.846 | 434.52 | 5.693 | 432.76 | 49.747 | 433.02 | 51.081
435.85 | 24.105 | 432.44 | 56.575 | 434.82 | 35.656 | 434.69 | 5.632 | 432.94 | 49.602 | 433.18 | 50.926
436.01 | 23.917 | 432.6 | 56.427 | 434.98 | 35.456 | 434.85 | 5.569 | 433.11 | 49.447 | 433.34 | 50.783
436.16 | 23.733 | 432.76 | 56.284 | 435.15 | 35.257 | 435.01 | 5.507 | 433.27 | 49.307 | 433.51 | 50.629
436.31 | 23.549 | 432.93 | 56.136 | 435.31 | 35.063 | 435.18 | 5.445 | 433.43 | 49.153 | 433.68 | 50.48
436.47 | 23.368 | 433.09 | 55.988 | 435.47 | 34.864 | 435.35 | 5.377 | 433.6 | 49.008 | 433.85 | 50.331
436.62 | 23.191 | 433.25 | 55.836 | 435.64 | 34.669 | 435.53 | 5.328 | 433.76 | 48.859 | 434.01 | 50.171
436.78 | 23.016 | 433.41 | 55.683 | 435.82 | 34.466 | 435.7 | 5.265 | 433.93 | 48.709 | 434.19 | 50.017
436.94 | 22.839 | 433.58 | 55.531 | 435.99 | 34.271 | 435.87 | 5.204 | 434.09 | 48.549 | 434.36 | 49.862
437.1 | 22.661 | 433.74 | 55.373 | 436.16 | 34.072 | 436.04 | 5.147 | 434.26 | 48.405 | 434.52 | 49.713
437.27 | 22.491 | 433.9 | 55.221 | 436.32 | 33.877 | 436.21 | 5.092 | 434.42 | 48.255 | 434.67 | 49.565
437.43 | 22.32 | 434.07 | 55.063 | 436.5 | 33.678 | 436.39 | 5.03 | 434.58 | 48.1 | 434.82 | 49.41
437.6 | 22.146 | 434.23 | 54.906 | 436.67 | 33.483 | 436.57 | 4.98 | 434.75 | 47.946 | 434.98 | 49.25
437.77 | 21.978 | 434.4 | 54.749 | 436.84 | 33.284 | 436.75 | 4.924 | 434.91 | 47.792 | 435.13 | 49.096
437.93 | 21.807 | 434.56 | 54.591 | 437.01 | 33.081 | 436.91 | 4.875 | 435.08 | 47.632 | 435.29 | 48.936
438.09 | 21.643 | 434.71 | 54.434 | 437.18 | 32.886 | 437.06 | 4.819 | 435.25 | 47.483 | 435.45 | 48.776
438.26 | 21.472 | 434.87 | 54.277 | 437.35 | 32.683 | 437.23 | 4.776 | 435.41 | 47.328 | 435.6 | 48.622
438.43 | 21.305 | 435.02 | 54.115 | 437.54 | 32.483 | 437.4 | 4.72 | 435.57 | 47.174 | 435.76 | 48.462
438.61 | 21.141 | 435.18 | 53.957 | 437.71 | 32.289 | 437.58 | 4.67 | 435.73 | 47.014 | 435.92 | 48.308
438.77 | 20.977 | 435.34 | 53.8 | 437.89 | 32.09 | 437.75 | 4.627 | 435.89 | 46.86 | 436.1 | 48.148
438.95 | 20.813 | 435.52 | 53.643 | 438.06 | 31.89 | 437.92 | 4.583 | 436.06 | 46.706 | 436.27 | 47.988
439.13 | 20.648 | 435.7 | 53.476 | 438.23 | 31.687 | 438.09 | 4.54 | 436.22 | 46.546 | 436.43 | 47.828
439.31 | 20.484 | 435.88 | 53.314 | 438.41 | 31.488 | 438.26 | 4.496 | 436.37 | 46.387 | 436.59 | 47.668
439.49 | 20.324 | 436.05 | 53.151 | 438.58 | 31.289 | 438.44 | 4.453 | 436.53 | 46.228 | 436.76 | 47.508
439.68 | 20.163 | 436.22 | 52.99 | 438.75 | 31.09 | 438.61 | 4.416 | 436.69 | 46.068 | 436.93 | 47.343
439.86 | 20.002 | 436.4 | 52.818 | 438.93 | 30.887 | 438.79 | 4.372 | 436.85 | 45.904 | 437.1 | 47.183
440.04 | 19.841 | 436.58 | 52.656 | 439.1 | 30.684 | 438.96 | 4.335 | 437.01 | 45.745 | 437.28 | 47.018
440.22 | 19.68 | 436.75 | 52.494 | 439.26 | 30.485 | 439.12 | 4.298 | 437.17 | 45.586 | 437.46 | 46.853
440.4 | 19.52 | 436.91 | 52.327 | 439.43 | 30.281 | 439.28 | 4.261 | 437.33 | 45.426 | 437.63 | 46.687
440.58 | 19.362 | 437.07 | 52.16 | 439.6 | 30.087 | 439.43 | 4.224 | 437.5 | 45.262 | 437.8 | 46.527
440.77 | 19.205 | 437.23 | 51.998 | 439.79 | 29.887 | 439.58 | 4.187 | 437.67 | 45.103 | 437.97 | 46.362
440.96 | 19.048 | 437.38 | 51.826 | 439.97 | 29.684 | 439.74 | 4.155 | 437.84 | 44.939 | 438.14 | 46.196
441.15 | 18.893 | 437.55 | 51.659 | 440.14 | 29.481 | 439.9 | 4.118 | 438.01 | 44.78 | 438.31 | 46.025
441.34 | 18.736 | 437.71 | 51.492 | 440.31 | 29.278 | 440.06 | 4.087 | 438.17 | 44.616 | 438.47 | 45.86
441.53 | 18.582 | 437.88 | 51.325 | 440.48 | 29.083 | 440.22 | 4.056 | 438.33 | 44.451 | 438.64 | 45.695
441.72 | 18.425 | 438.05 | 51.149 | 440.66 | 28.88 | 440.38 | 4.025 | 438.5 | 44.282 | 438.81 | 45.529
441.88 | 18.27 | 438.21 | 50.982 | 440.82 | 28.676 | 440.52 | 3.994 | 438.65 | 44.114 | 438.97 | 45.358
442.04 | 18.116 | 438.36 | 50.815 | 440.97 | 28.473 | 440.64 | 3.969 | 438.8 | 43.949 | 439.12 | 45.193
442.2 | 17.959 | 438.49 | 50.644 | 441.12 | 28.27 | 440.76 | 3.938 | 438.94 | 43.785 | 439.26 | 45.022
442.36 | 17.808 | 438.63 | 50.472 | 441.28 | 28.066 | 440.9 | 3.907 | 439.08 | 43.616 | 439.4 | 44.857
442.52 | 17.654 | 438.76 | 50.3 | 441.43 | 27.863 | 441.03 | 3.882 | 439.22 | 43.448 | 439.54 | 44.686
442.68 | 17.503 | 438.9 | 50.124 | 441.58 | 27.66 | 441.17 | 3.858 | 439.36 | 43.279 | 439.67 | 44.515
442.84 | 17.353 | 439.05 | 49.948 | 441.75 | 27.448 | 441.31 | 3.833 | 439.51 | 43.114 | 439.81 | 44.344
442.99 | 17.202 | 439.2 | 49.771 | 441.92 | 27.241 | 441.45 | 3.814 | 439.66 | 42.945 | 439.97 | 44.173
443.15 | 17.055 | 439.35 | 49.6 | 442.09 | 27.029 | 441.59 | 3.789 | 439.81 | 42.772 | 440.13 | 43.997
443.31 | 16.904 | 439.5 | 49.428 | 442.26 | 26.813 | 441.73 | 3.765 | 439.97 | 42.603 | 440.3 | 43.82
443.47 | 16.757 | 439.66 | 49.251 | 442.44 | 26.593 | 441.88 | 3.746 | 440.13 | 42.434 | 440.47 | 43.655
443.64 | 16.609 | 439.82 | 49.075 | 442.61 | 26.373 | 442.03 | 3.721 | 440.29 | 42.265 | 440.64 | 43.479
443.81 | 16.458 | 439.98 | 48.899 | 442.78 | 26.148 | 442.18 | 3.703 | 440.46 | 42.091 | 440.81 | 43.302
443.97 | 16.311 | 440.14 | 48.717 | 442.95 | 25.911 | 442.34 | 3.678 | 440.63 | 41.922 | 440.97 | 43.126
444.14 | 16.16 | 440.31 | 48.541 | 443.12 | 25.674 | 442.51 | 3.659 | 440.8 | 41.748 | 441.13 | 42.95
444.3 | 16.013 | 440.48 | 48.36 | 443.29 | 25.428 | 442.69 | 3.641 | 440.97 | 41.579 | 441.29 | 42.779
444.48 | 15.866 | 440.66 | 48.184 | 443.46 | 25.178 | 442.86 | 3.622 | 441.14 | 41.41 | 441.46 | 42.602
444.66 | 15.718 | 440.84 | 47.998 | 443.64 | 24.928 | 443.03 | 3.61 | 441.31 | 41.237 | 441.63 | 42.42
444.85 | 15.571 | 441.01 | 47.816 | 443.84 | 24.67 | 443.19 | 3.591 | 441.47 | 41.063 | 441.8 | 42.244
445.03 | 15.427 | 441.18 | 47.63 | 444.03 | 24.407 | 443.35 | 3.566 | 441.63 | 40.889 | 441.97 | 42.068
445.2 | 15.286 | 441.34 | 47.449 | 444.22 | 24.145 | 443.5 | 3.548 | 441.79 | 40.711 | 442.13 | 41.891
445.38 | 15.139 | 441.5 | 47.263 | 444.42 | 23.874 | 443.65 | 3.535 | 441.94 | 40.537 | 442.29 | 41.715
445.57 | 14.995 | 441.66 | 47.077 | 444.61 | 23.607 | 443.81 | 3.511 | 442.1 | 40.358 | 442.45 | 41.533
445.75 | 14.851 | 441.82 | 46.896 | 444.8 | 23.34 | 443.98 | 3.498 | 442.27 | 40.184 | 442.62 | 41.356
445.94 | 14.703 | 441.99 | 46.71 | 444.98 | 23.073 | 444.15 | 3.479 | 442.44 | 40.011 | 442.78 | 41.174
446.13 | 14.559 | 442.17 | 46.524 | 445.16 | 22.811 | 444.32 | 3.461 | 442.6 | 39.832 | 442.94 | 40.992
446.31 | 14.419 | 442.33 | 46.334 | 445.33 | 22.553 | 444.49 | 3.454 | 442.76 | 39.654 | 443.11 | 40.811
446.47 | 14.271 | 442.49 | 46.148 | 445.51 | 22.29 | 444.64 | 3.442 | 442.92 | 39.475 | 443.28 | 40.634
446.64 | 14.131 | 442.66 | 45.957 | 445.68 | 22.036 | 444.8 | 3.424 | 443.07 | 39.296 | 443.44 | 40.447
446.81 | 13.99 | 442.82 | 45.771 | 445.85 | 21.782 | 444.96 | 3.411 | 443.22 | 39.118 | 443.6 | 40.265
446.99 | 13.849 | 442.98 | 45.58 | 446.02 | 21.532 | 445.13 | 3.393 | 443.37 | 38.939 | 443.76 | 40.083
447.17 | 13.705 | 443.14 | 45.39 | 446.18 | 21.282 | 445.3 | 3.386 | 443.52 | 38.76 | 443.93 | 39.901
447.35 | 13.565 | 443.3 | 45.199 | 446.34 | 21.036 | 445.46 | 3.374 | 443.68 | 38.582 | 444.09 | 39.719
447.54 | 13.421 | 443.46 | 45.008 | 446.5 | 20.795 | 445.62 | 3.355 | 443.85 | 38.399 | 444.25 | 39.531
447.72 | 13.28 | 443.62 | 44.817 | 446.67 | 20.549 | 445.78 | 3.343 | 444.01 | 38.215 | 444.41 | 39.35
447.89 | 13.136 | 443.78 | 44.622 | 446.83 | 20.308 | 445.94 | 3.33 | 444.18 | 38.036 | 444.58 | 39.168
448.06 | 12.992 | 443.95 | 44.426 | 446.99 | 20.067 | 446.09 | 3.318 | 444.34 | 37.853 | 444.75 | 38.975
448.22 | 12.848 | 444.13 | 44.231 | 447.14 | 19.83 | 446.25 | 3.306 | 444.51 | 37.67 | 444.91 | 38.787
448.38 | 12.704 | 444.31 | 44.04 | 447.3 | 19.592 | 446.4 | 3.293 | 444.66 | 37.491 | 445.06 | 38.6
448.54 | 12.563 | 444.48 | 43.845 | 447.45 | 19.359 | 446.55 | 3.281 | 444.82 | 37.303 | 445.22 | 38.412
448.69 | 12.419 | 444.65 | 43.64 | 447.6 | 19.126 | 446.71 | 3.269 | 444.99 | 37.119 | 445.39 | 38.231
448.85 | 12.275 | 444.82 | 43.444 | 447.76 | 18.894 | 446.86 | 3.256 | 445.16 | 36.936 | 445.55 | 38.043
449.01 | 12.134 | 444.99 | 43.244 | 447.92 | 18.665 | 447.02 | 3.25 | 445.34 | 36.748 | 445.72 | 37.85
449.17 | 11.99 | 445.16 | 43.049 | 448.08 | 18.44 | 447.17 | 3.244 | 445.51 | 36.564 | 445.88 | 37.663
449.32 | 11.85 | 445.33 | 42.844 | 448.24 | 18.212 | 447.33 | 3.231 | 445.69 | 36.381 | 446.03 | 37.47
449.49 | 11.709 | 445.51 | 42.648 | 448.41 | 17.987 | 447.49 | 3.219 | 445.86 | 36.188 | 446.2 | 37.283
449.67 | 11.569 | 445.67 | 42.448 | 448.58 | 17.767 | 447.65 | 3.213 | 446.02 | 35.999 | 446.36 | 37.09
449.84 | 11.428 | 445.84 | 42.248 | 448.75 | 17.543 | 447.81 | 3.2 | 446.18 | 35.811 | 446.53 | 36.902
450.02 | 11.29 | 446 | 42.047 | 448.91 | 17.322 | 447.97 | 3.188 | 446.35 | 35.623 | 446.69 | 36.709
450.21 | 11.15 | 446.17 | 41.842 | 449.08 | 17.106 | 448.14 | 3.176 | 446.52 | 35.435 | 446.85 | 36.516
450.39 | 11.009 | 446.33 | 41.642 | 449.24 | 16.89 | 448.32 | 3.169 | 446.69 | 35.246 | 447.01 | 36.323
450.57 | 10.872 | 446.5 | 41.437 | 449.42 | 16.674 | 448.48 | 3.163 | 446.86 | 35.058 | 447.17 | 36.136
450.75 | 10.735 | 446.67 | 41.232 | 449.59 | 16.458 | 448.64 | 3.157 | 447.02 | 34.87 | 447.33 | 35.937
450.92 | 10.597 | 446.83 | 41.027 | 449.76 | 16.247 | 448.79 | 3.144 | 447.18 | 34.677 | 447.49 | 35.744
451.09 | 10.46 | 446.99 | 40.827 | 449.92 | 16.039 | 448.95 | 3.138 | 447.35 | 34.489 | 447.66 | 35.551
451.25 | 10.326 | 447.14 | 40.622 | 450.09 | 15.827 | 449.12 | 3.126 | 447.53 | 34.305 | 447.84 | 35.347
451.41 | 10.192 | 447.29 | 40.417 | 450.25 | 15.62 | 449.29 | 3.119 | 447.7 | 34.112 | 448.01 | 35.16
451.59 | 10.058 | 447.44 | 40.207 | 450.41 | 15.417 | 449.45 | 3.113 | 447.87 | 33.914 | 448.17 | 34.967
451.76 | 9.927 | 447.6 | 39.997 | 450.58 | 15.209 | 449.63 | 3.101 | 448.04 | 33.726 | 448.32 | 34.769
451.94 | 9.793 | 447.76 | 39.787 | 450.74 | 15.01 | 449.79 | 3.095 | 448.2 | 33.528 | 448.48 | 34.576
452.11 | 9.663 | 447.93 | 39.582 | 450.91 | 14.811 | 449.96 | 3.089 | 448.35 | 33.335 | 448.63 | 34.383
452.28 | 9.536 | 448.1 | 39.373 | 451.07 | 14.612 | 450.12 | 3.076 | 448.51 | 33.137 | 448.79 | 34.19
452.45 | 9.405 | 448.26 | 39.163 | 451.22 | 14.417 | 450.28 | 3.064 | 448.67 | 32.944 | 448.95 | 33.991
452.63 | 9.278 | 448.43 | 38.958 | 451.38 | 14.227 | 450.44 | 3.058 | 448.82 | 32.746 | 449.12 | 33.793
452.81 | 9.15 | 448.59 | 38.743 | 451.55 | 14.032 | 450.6 | 3.058 | 448.98 | 32.553 | 449.29 | 33.595
452.97 | 9.02 | 448.75 | 38.533 | 451.72 | 13.845 | 450.75 | 3.045 | 449.13 | 32.355 | 449.46 | 33.402
453.13 | 8.896 | 448.91 | 38.324 | 451.89 | 13.659 | 450.91 | 3.033 | 449.28 | 32.162 | 449.64 | 33.209
453.29 | 8.772 | 449.07 | 38.114 | 452.06 | 13.477 | 451.07 | 3.027 | 449.43 | 31.969 | 449.82 | 33.01
453.46 | 8.648 | 449.22 | 37.899 | 452.23 | 13.295 | 451.23 | 3.02 | 449.59 | 31.766 | 449.98 | 32.812
453.62 | 8.531 | 449.38 | 37.685 | 452.4 | 13.121 | 451.4 | 3.008 | 449.75 | 31.568 | 450.13 | 32.619
453.78 | 8.41 | 449.54 | 37.47 | 452.56 | 12.948 | 451.57 | 3.002 | 449.92 | 31.371 | 450.29 | 32.42
453.94 | 8.293 | 449.7 | 37.261 | 452.72 | 12.778 | 451.74 | 2.995 | 450.08 | 31.172 | 450.44 | 32.222
454.08 | 8.176 | 449.87 | 37.041 | 452.88 | 12.609 | 451.89 | 2.989 | 450.25 | 30.974 | 450.6 | 32.023
454.23 | 8.062 | 450.03 | 36.831 | 453.04 | 12.444 | 452.04 | 2.983 | 450.43 | 30.777 | 450.77 | 31.825
454.39 | 7.945 | 450.19 | 36.612 | 453.2 | 12.283 | 452.2 | 2.977 | 450.6 | 30.579 | 450.94 | 31.626
454.55 | 7.831 | 450.35 | 36.393 | 453.38 | 12.126 | 452.36 | 2.971 | 450.77 | 30.371 | 451.11 | 31.422
454.7 | 7.72 | 450.5 | 36.178 | 453.55 | 11.974 | 452.53 | 2.965 | 450.93 | 30.173 | 451.28 | 31.229
454.86 | 7.613 | 450.65 | 35.959 | 453.72 | 11.817 | 452.69 | 2.959 | 451.09 | 29.971 | 451.44 | 31.026
455.01 | 7.499 | 450.82 | 35.74 | 453.89 | 11.664 | 452.86 | 2.952 | 451.25 | 29.773 | 451.6 | 30.827
455.16 | 7.395 | 450.98 | 35.52 | 454.06 | 11.52 | 453.01 | 2.946 | 451.41 | 29.565 | 451.75 | 30.628
455.31 | 7.292 | 451.14 | 35.301 | 454.24 | 11.377 | 453.16 | 2.94 | 451.56 | 29.363 | 451.91 | 30.425
455.47 | 7.188 | 451.31 | 35.086 | 454.42 | 11.241 | 453.32 | 2.927 | 451.72 | 29.164 | 452.07 | 30.226
455.64 | 7.087 | 451.47 | 34.867 | 454.6 | 11.105 | 453.49 | 2.927 | 451.88 | 28.957 | 452.22 | 30.022
455.82 | 6.987 | 451.64 | 34.643 | 454.78 | 10.97 | 453.66 | 2.915 | 452.05 | 28.749 | 452.39 | 29.824
455.99 | 6.89 | 451.8 | 34.428 | 454.98 | 10.843 | 453.85 | 2.909 | 452.23 | 28.547 | 452.55 | 29.62
456.15 | 6.792 | 451.97 | 34.209 | 455.17 | 10.716 | 454.03 | 2.902 | 452.4 | 28.339 | 452.72 | 29.416
456.3 | 6.699 | 452.15 | 33.985 | 455.37 | 10.597 | 454.22 | 2.902 | 452.57 | 28.136 | 452.89 | 29.206
456.45 | 6.605 | 452.32 | 33.756 | 455.56 | 10.479 | 454.4 | 2.896 | 452.74 | 27.929 | 453.07 | 28.997
456.6 | 6.518 | 452.49 | 33.518 | 455.76 | 10.368 | 454.58 | 2.884 | 452.91 | 27.721 | 453.25 | 28.787
456.76 | 6.417 | 452.66 | 33.279 | 455.97 | 10.254 | 454.74 | 2.878 | 453.08 | 27.514 | 453.42 | 28.578
456.93 | 6.347 | 452.83 | 33.036 | 456.19 | 10.148 | 454.9 | 2.871 | 453.26 | 27.311 | 453.59 | 28.363
457.1 | 6.26 | 452.99 | 32.779 | 456.4 | 10.047 | 455.05 | 2.859 | 453.42 | 27.099 | 453.75 | 28.148
457.26 | 6.173 | 453.16 | 32.536 | 456.62 | 9.945 | 455.2 | 2.859 | 453.59 | 26.896 | 453.91 | 27.927
457.41 | 6.089 | 453.34 | 32.283 | 456.84 | 9.852 | 455.37 | 2.853 | 453.75 | 26.683 | 454.07 | 27.707
457.55 | 6.009 | 453.5 | 32.021 | 457.06 | 9.759 | 455.53 | 2.847 | 453.9 | 26.476 | 454.24 | 27.475
457.69 | 5.928 | 453.66 | 31.763 | 457.25 | 9.666 | 455.69 | 2.841 | 454.05 | 26.264 | 454.41 | 27.249
457.82 | 5.855 | 453.82 | 31.511 | 457.45 | 9.581 | 455.84 | 2.828 | 454.21 | 26.046 | 454.58 | 27.007
457.97 | 5.777 | 453.97 | 31.248 | 457.64 | 9.5 | 455.99 | 2.828 | 454.36 | 25.834 | 454.75 | 26.77
458.12 | 5.704 | 454.14 | 30.986 | 457.82 | 9.424 | 456.14 | 2.822 | 454.51 | 25.621 | 454.91 | 26.527
458.27 | 5.63 | 454.3 | 30.729 | 457.98 | 9.348 | 456.31 | 2.816 | 454.67 | 25.409 | 455.08 | 26.279
458.44 | 5.563 | 454.46 | 30.471 | 458.13 | 9.28 | 456.48 | 2.81 | 454.84 | 25.202 | 455.25 | 26.031
458.61 | 5.493 | 454.62 | 30.209 | 458.29 | 9.217 | 456.66 | 2.803 | 455.02 | 24.985 | 455.44 | 25.777
458.77 | 5.426 | 454.78 | 29.937 | 458.44 | 9.149 | 456.83 | 2.797 | 455.19 | 24.772 | 455.61 | 25.524
458.93 | 5.359 | 454.95 | 29.699 | 458.59 | 9.09 | 457 | 2.797 | 455.36 | 24.555 | 455.78 | 25.27
459.09 | 5.299 | 455.12 | 29.432 | 458.73 | 9.034 | 457.17 | 2.791 | 455.52 | 24.338 | 455.94 | 25.017
459.26 | 5.238 | 455.28 | 29.17 | 458.87 | 8.984 | 457.36 | 2.778 | 455.69 | 24.115 | 456.1 | 24.763
459.41 | 5.178 | 455.44 | 28.912 | 459.01 | 8.933 | 457.53 | 2.772 | 455.85 | 23.893 | 456.26 | 24.515
459.56 | 5.124 | 455.6 | 28.659 | 459.13 | 8.882 | 457.7 | 2.766 | 456.01 | 23.672 | 456.42 | 24.267
459.71 | 5.068 | 455.76 | 28.392 | 459.24 | 8.84 | 457.87 | 2.76 | 456.18 | 23.449 | 456.58 | 24.019
459.86 | 5.017 | 455.92 | 28.135 | 459.34 | 8.797 | 458.02 | 2.754 | 456.33 | 23.223 | 456.74 | 23.776
460 | 4.967 | 456.09 | 27.877 | 459.45 | 8.759 | 458.17 | 2.748 | 456.48 | 22.991 | 456.9 | 23.534
460.15 | 4.92 | 456.26 | 27.615 | 459.55 | 8.725 | 458.32 | 2.741 | 456.64 | 22.769 | 457.07 | 23.297
460.3 | 4.866 | 456.43 | 27.362 | 459.66 | 8.687 | 458.49 | 2.735 | 456.81 | 22.542 | 457.24 | 23.065
460.44 | 4.823 | 456.6 | 27.105 | 459.75 | 8.658 | 458.65 | 2.729 | 456.97 | 22.315 | 457.41 | 22.834
460.6 | 4.78 | 456.76 | 26.843 | 459.84 | 8.628 | 458.82 | 2.729 | 457.13 | 22.088 | 457.58 | 22.608
460.76 | 4.739 | 456.93 | 26.585 | 459.94 | 8.598 | 458.99 | 2.723 | 457.3 | 21.856 | 457.74 | 22.382
460.9 | 4.699 | 457.09 | 26.328 | 460.04 | 8.573 | 459.15 | 2.723 | 457.47 | 21.625 | 457.91 | 22.156
461.04 | 4.649 | 457.27 | 26.071 | 460.14 | 8.548 | 459.31 | 2.717 | 457.63 | 21.393 | 458.07 | 21.935
461.17 | 4.625 | 457.44 | 25.813 | 460.26 | 8.522 | 459.47 | 2.71 | 457.81 | 21.157 | 458.24 | 21.72
461.32 | 4.592 | 457.61 | 25.56 | 460.38 | 8.501 | 459.62 | 2.704 | 457.99 | 20.92 | 458.41 | 21.511
461.46 | 4.555 | 457.78 | 25.303 | 460.5 | 8.476 | 459.78 | 2.704 | 458.16 | 20.684 | 458.57 | 21.29
461.61 | 4.518 | 457.95 | 25.045 | 460.63 | 8.454 | 459.94 | 2.692 | 458.33 | 20.447 | 458.74 | 21.075
461.75 | 4.488 | 458.12 | 24.793 | 460.76 | 8.437 | 460.09 | 2.685 | 458.5 | 20.215 | 458.9 | 20.866
461.89 | 4.458 | 458.29 | 24.535 | 460.88 | 8.412 | 460.25 | 2.679 | 458.68 | 19.979 | 459.06 | 20.667
462.04 | 4.428 | 458.46 | 24.282 | 461 | 8.399 | 460.4 | 2.679 | 458.85 | 19.742 | 459.23 | 20.463
462.19 | 4.398 | 458.63 | 24.025 | 461.13 | 8.378 | 460.56 | 2.673 | 459.03 | 19.506 | 459.41 | 20.265
462.34 | 4.371 | 458.81 | 23.772 | 461.26 | 8.365 | 460.72 | 2.667 | 459.2 | 19.274 | 459.59 | 20.061
462.49 | 4.344 | 458.98 | 23.52 | 461.39 | 8.348 | 460.89 | 2.661 | 459.36 | 19.033 | 459.76 | 19.857
462.62 | 4.324 | 459.15 | 23.272 | 461.53 | 8.336 | 461.05 | 2.661 | 459.53 | 18.801 | 459.91 | 19.658
462.76 | 4.301 | 459.32 | 23.019 | 461.67 | 8.319 | 461.21 | 2.648 | 459.69 | 18.565 | 460.08 | 19.46
462.89 | 4.281 | 459.5 | 22.771 | 461.81 | 8.306 | 461.38 | 2.642 | 459.87 | 18.333 | 460.24 | 19.267
463.03 | 4.26 | 459.67 | 22.518 | 461.94 | 8.293 | 461.55 | 2.636 | 460.04 | 18.096 | 460.4 | 19.074
463.16 | 4.24 | 459.83 | 22.266 | 462.08 | 8.281 | 461.74 | 2.636 | 460.2 | 17.86 | 460.56 | 18.887
463.29 | 4.22 | 459.99 | 22.018 | 462.22 | 8.272 | 461.92 | 2.63 | 460.37 | 17.623 | 460.73 | 18.688
463.43 | 4.203 | 460.15 | 21.77 | 462.35 | 8.259 | 462.11 | 2.624 | 460.55 | 17.391 | 460.89 | 18.501
463.56 | 4.187 | 460.32 | 21.527 | 462.5 | 8.247 | 462.3 | 2.617 | 460.71 | 17.155 | 461.06 | 18.308
463.71 | 4.17 | 460.49 | 21.279 | 462.64 | 8.238 | 462.48 | 2.611 | 460.86 | 16.923 | 461.23 | 18.12
463.86 | 4.156 | 460.66 | 21.036 | 462.78 | 8.23 | 462.64 | 2.605 | 461.02 | 16.687 | 461.39 | 17.939
464.01 | 4.143 | 460.82 | 20.792 | 462.91 | 8.217 | 462.8 | 2.605 | 461.18 | 16.455 | 461.55 | 17.751
464.16 | 4.13 | 460.98 | 20.549 | 463.04 | 8.209 | 462.96 | 2.593 | 461.34 | 16.219 | 461.72 | 17.563
464.31 | 4.116 | 461.13 | 20.311 | 463.18 | 8.2 | 463.12 | 2.593 | 461.51 | 15.977 | 461.87 | 17.382
464.45 | 4.103 | 461.3 | 20.068 | 463.32 | 8.192 | 463.29 | 2.586 | 461.67 | 15.741 | 462.04 | 17.194
464.6 | 4.096 | 461.47 | 19.815 | 463.46 | 8.179 | 463.46 | 2.58 | 461.83 | 15.494 | 462.21 | 17.012
464.76 | 4.083 | 461.65 | 19.591 | 463.6 | 8.171 | 463.64 | 2.574 | 462 | 15.258 | 462.38 | 16.83
464.92 | 4.073 | 461.83 | 19.357 | 463.75 | 8.158 | 463.81 | 2.568 | 462.18 | 15.012 | 462.55 | 16.654
465.07 | 4.063 | 462 | 19.119 | 463.9 | 8.154 | 463.98 | 2.568 | 462.35 | 14.771 | 462.72 | 16.472
465.22 | 4.049 | 462.18 | 18.876 | 464.04 | 8.149 | 464.14 | 2.561 | 462.52 | 14.529 | 462.88 | 16.296
465.37 | 4.043 | 462.36 | 18.637 | 464.18 | 8.137 | 464.3 | 2.549 | 462.69 | 14.283 | 463.06 | 16.119
465.51 | 4.036 | 462.54 | 18.399 | 464.32 | 8.128 | 464.46 | 2.549 | 462.87 | 14.042 | 463.23 | 15.943
465.65 | 4.026 | 462.72 | 18.165 | 464.47 | 8.12 | 464.62 | 2.543 | 463.06 | 13.805 | 463.41 | 15.761
465.79 | 4.016 | 462.89 | 17.927 | 464.62 | 8.116 | 464.78 | 2.543 | 463.24 | 13.569 | 463.59 | 15.585
465.93 | 4.009 | 463.06 | 17.684 | 464.78 | 8.107 | 464.94 | 2.537 | 463.42 | 13.342 | 463.76 | 15.419
466.09 | 3.999 | 463.22 | 17.45 | 464.93 | 8.103 | 465.1 | 2.53 | 463.6 | 13.115 | 463.93 | 15.243
466.24 | 3.992 | 463.38 | 17.212 | 465.08 | 8.094 | 465.26 | 2.53 | 463.78 | 12.893 | 464.1 | 15.066
466.38 | 3.982 | 463.55 | 16.969 | 465.24 | 8.086 | 465.42 | 2.518 | 463.94 | 12.685 | 464.26 | 14.901
466.53 | 3.972 | 463.73 | 16.73 | 465.4 | 8.082 | 465.59 | 2.512 | 464.11 | 12.478 | 464.44 | 14.735
466.69 | 3.966 | 463.89 | 16.492 | 465.55 | 8.077 | 465.76 | 2.506 | 464.27 | 12.27 | 464.6 | 14.564
466.85 | 3.959 | 464.06 | 16.253 | 465.71 | 8.069 | 465.94 | 2.506 | 464.43 | 12.072 | 464.76 | 14.399
467.01 | 3.949 | 464.23 | 16.01 | 465.86 | 8.065 | 466.12 | 2.5 | 464.6 | 11.879 | 464.93 | 14.228
467.18 | 3.942 | 464.41 | 15.767 | 466.03 | 8.06 | 466.29 | 2.5 | 464.77 | 11.696 | 465.1 | 14.058
467.35 | 3.935 | 464.58 | 15.529 | 466.19 | 8.056 | 466.45 | 2.493 | 464.94 | 11.512 | 465.28 | 13.892
467.51 | 3.929 | 464.76 | 15.291 | 466.35 | 8.048 | 466.61 | 2.487 | 465.12 | 11.334 | 465.44 | 13.732
467.67 | 3.919 | 464.94 | 15.057 | 466.51 | 8.043 | 466.77 | 2.481 | 465.3 | 11.155 | 465.61 | 13.567
467.82 | 3.915 | 465.12 | 14.818 | 466.67 | 8.039 | 466.93 | 2.475 | 465.47 | 10.981 | 465.78 | 13.407
467.99 | 3.905 | 465.29 | 14.561 | 466.82 | 8.035 | 467.09 | 2.475 | 465.64 | 10.817 | 465.95 | 13.247
468.16 | 3.899 | 465.46 | 14.375 | 466.98 | 8.026 | 467.26 | 2.462 | 465.81 | 10.653 | 466.13 | 13.087
468.34 | 3.899 | 465.64 | 14.151 | 467.13 | 8.018 | 467.44 | 2.462 | 465.98 | 10.489 | 466.31 | 12.933
468.51 | 3.892 | 465.82 | 13.937 | 467.28 | 8.014 | 467.61 | 2.462 | 466.15 | 10.335 | 466.47 | 12.784
468.68 | 3.888 | 465.99 | 13.727 | 467.43 | 8.01 | 467.78 | 2.456 | 466.32 | 10.175 | 466.63 | 12.63
468.85 | 3.885 | 466.15 | 13.522 | 467.59 | 8.005 | 467.95 | 2.45 | 466.48 | 10.021 | 466.79 | 12.481
469.02 | 3.875 | 466.32 | 13.317 | 467.74 | 8.001 | 468.13 | 2.443 | 466.65 | 9.871 | 466.96 | 12.332
469.19 | 3.872 | 466.49 | 13.116 | 467.89 | 7.993 | 468.31 | 2.443 | 466.82 | 9.726 | 467.13 | 12.189
469.36 | 3.865 | 466.66 | 12.93 | 468.05 | 7.988 | 468.48 | 2.437 | 466.99 | 9.581 | 467.31 | 12.04
469.52 | 3.858 | 466.83 | 12.74 | 468.21 | 7.98 | 468.65 | 2.431 | 467.16 | 9.442 | 467.49 | 11.902
469.67 | 3.855 | 466.99 | 12.549 | 468.38 | 7.976 | 468.82 | 2.425 | 467.33 | 9.302 | 467.66 | 11.759
469.82 | 3.848 | 467.14 | 12.368 | 468.56 | 7.972 | 469 | 2.419 | 467.49 | 9.166 | 467.83 | 11.621
469.96 | 3.842 | 467.29 | 12.187 | 468.74 | 7.967 | 469.18 | 2.413 | 467.66 | 9.031 | 467.99 | 11.489
470.12 | 3.838 | 467.45 | 12.015 | 468.91 | 7.963 | 469.35 | 2.406 | 467.82 | 8.901 | 468.16 | 11.356
470.29 | 3.835 | 467.61 | 11.843 | 469.07 | 7.959 | 469.52 | 2.406 | 467.98 | 8.776 | 468.33 | 11.218
470.45 | 3.828 | 467.76 | 11.672 | 469.23 | 7.955 | 469.69 | 2.4 | 468.15 | 8.655 | 468.5 | 11.086
470.61 | 3.818 | 467.92 | 11.5 | 469.39 | 7.95 | 469.84 | 2.394 | 468.31 | 8.529 | 468.68 | 10.965
470.77 | 3.815 | 468.09 | 11.338 | 469.56 | 7.946 | 470 | 2.394 | 468.47 | 8.409 | 468.86 | 10.838
470.94 | 3.812 | 468.25 | 11.176 | 469.72 | 7.942 | 470.16 | 2.388 | 468.64 | 8.293 | 469.04 | 10.717
471.09 | 3.808 | 468.42 | 11.018 | 469.89 | 7.934 | 470.33 | 2.382 | 468.79 | 8.177 | 469.21 | 10.601
471.25 | 3.802 | 468.58 | 10.861 | 470.06 | 7.929 | 470.5 | 2.376 | 468.95 | 8.066 | 469.38 | 10.48
471.42 | 3.798 | 468.74 | 10.704 | 470.23 | 7.925 | 470.66 | 2.376 | 469.1 | 7.955 | 469.57 | 10.364
471.58 | 3.788 | 468.89 | 10.551 | 470.39 | 7.921 | 470.83 | 2.363 | 469.27 | 7.844 | 469.75 | 10.254
471.74 | 3.785 | 469.07 | 10.399 | 470.56 | 7.917 | 471 | 2.363 | 469.43 | 7.743 | 469.93 | 10.143
471.91 | 3.778 | 469.24 | 10.246 | 470.72 | 7.912 | 471.16 | 2.363 | 469.6 | 7.641 | 470.1 | 10.039
472.07 | 3.771 | 469.42 | 10.098 | 470.88 | 7.908 | 471.33 | 2.357 | 469.77 | 7.545 | 470.27 | 9.94
472.23 | 3.768 | 469.58 | 9.955 | 471.04 | 7.904 | 471.51 | 2.351 | 469.94 | 7.448 | 470.44 | 9.835
472.4 | 3.761 | 469.74 | 9.807 | 471.21 | 7.9 | 471.68 | 2.344 | 470.11 | 7.352 | 470.61 | 9.735
472.56 | 3.758 | 469.9 | 9.669 | 471.38 | 7.887 | 471.84 | 2.338 | 470.29 | 7.26 | 470.78 | 9.636
472.74 | 3.751 | 470.05 | 9.531 | 471.55 | 7.891 | 472 | 2.332 | 470.46 | 7.168 | 470.95 | 9.542
472.91 | 3.748 | 470.2 | 9.397 | 471.72 | 7.883 | 472.17 | 2.332 | 470.62 | 7.076 | 471.12 | 9.454
473.08 | 3.744 | 470.36 | 9.264 | 471.89 | 7.878 | 472.34 | 2.326 | 470.78 | 6.994 | 471.29 | 9.366
473.25 | 3.738 | 470.53 | 9.13 | 472.06 | 7.87 | 472.51 | 2.319 | 470.96 | 6.907 | 471.46 | 9.283
473.43 | 3.735 | 470.7 | 9.002 | 472.22 | 7.87 | 472.69 | 2.313 | 471.14 | 6.825 | 471.63 | 9.206
473.59 | 3.731 | 470.87 | 8.873 | 472.39 | 7.866 | 472.87 | 2.313 | 471.33 | 6.743 | 471.8 | 9.124
473.76 | 3.724 | 471.02 | 8.754 | 472.55 | 7.861 | 473.04 | 2.301 | 471.51 | 6.666 | 471.96 | 9.052
473.92 | 3.721 | 471.19 | 8.63 | 472.72 | 7.853 | 473.22 | 2.301 | 471.69 | 6.589 | 472.12 | 8.975
474.09 | 3.718 | 471.35 | 8.511 | 472.88 | 7.849 | 473.39 | 2.295 | 471.86 | 6.516 | 472.27 | 8.903
474.25 | 3.711 | 471.52 | 8.392 | 473.04 | 7.844 | 473.56 | 2.289 | 472.02 | 6.444 | 472.43 | 8.831
474.42 | 3.708 | 471.68 | 8.277 | 473.2 | 7.84 | 473.72 | 2.282 | 472.18 | 6.377 | 472.59 | 8.765
474.6 | 3.701 | 471.85 | 8.167 | 473.38 | 7.836 | 473.89 | 2.27 | 472.34 | 6.309 | 472.76 | 8.705
474.78 | 3.694 | 472.01 | 8.058 | 473.55 | 7.832 | 474.06 | 2.27 | 472.51 | 6.246 | 472.92 | 8.644
474.95 | 3.688 | 472.16 | 7.943 | 473.72 | 7.827 | 474.22 | 2.258 | 472.69 | 6.184 | 473.08 | 8.584
475.12 | 3.684 | 472.32 | 7.834 | 473.88 | 7.823 | 474.38 | 2.258 | 472.87 | 6.121 | 473.25 | 8.528
475.29 | 3.677 | 472.48 | 7.729 | 474.03 | 7.819 | 474.56 | 2.251 | 473.05 | 6.063 | 473.41 | 8.473
475.45 | 3.674 | 472.64 | 7.629 | 474.18 | 7.811 | 474.73 | 2.251 | 473.21 | 6.01 | 473.58 | 8.423
475.62 | 3.667 | 472.82 | 7.528 | 474.35 | 7.806 | 474.9 | 2.245 | 473.38 | 5.956 | 473.75 | 8.374
475.78 | 3.664 | 473 | 7.428 | 474.52 | 7.802 | 475.07 | 2.239 | 473.55 | 5.904 | 473.91 | 8.324
475.95 | 3.661 | 473.18 | 7.328 | 474.69 | 7.798 | 475.25 | 2.233 | 473.72 | 5.85 | 474.07 | 8.28
476.12 | 3.654 | 473.36 | 7.237 | 474.86 | 7.798 | 475.42 | 2.226 | 473.89 | 5.802 | 474.24 | 8.242
476.28 | 3.647 | 473.54 | 7.142 | 475.02 | 7.794 | 475.59 | 2.22 | 474.06 | 5.754 | 474.41 | 8.198
476.45 | 3.647 | 473.73 | 7.052 | 475.18 | 7.785 | 475.76 | 2.22 | 474.23 | 5.706 | 474.59 | 8.154
476.62 | 3.641 | 473.91 | 6.966 | 475.35 | 7.785 | 475.94 | 2.22 | 474.39 | 5.662 | 474.77 | 8.12
476.79 | 3.637 | 474.08 | 6.875 | 475.52 | 7.781 | 476.11 | 2.214 | 474.55 | 5.624 | 474.94 | 8.082
476.96 | 3.631 | 474.25 | 6.794 | 475.68 | 7.773 | 476.27 | 2.22 | 474.72 | 5.58 | 475.11 | 8.049
477.13 | 3.627 | 474.42 | 6.708 | 475.85 | 7.773 | 476.44 | 2.22 | 474.88 | 5.541 | 475.29 | 8.016
477.29 | 3.621 | 474.59 | 6.632 | 476.02 | 7.768 | 476.6 | 2.214 | 475.05 | 5.508 | 475.45 | 7.983
477.47 | 3.617 | 474.76 | 6.551 | 476.19 | 7.764 | 476.76 | 2.214 | 475.22 | 5.469 | 475.61 | 7.955
477.64 | 3.611 | 474.93 | 6.47 | 476.36 | 7.76 | 476.93 | 2.22 | 475.39 | 5.44 | 475.78 | 7.927
477.82 | 3.607 | 475.1 | 6.398 | 476.52 | 7.756 | 477.11 | 2.208 | 475.56 | 5.406 | 475.94 | 7.894
477.99 | 3.6 | 475.28 | 6.327 | 476.67 | 7.747 | 477.29 | 2.202 | 475.72 | 5.382 | 476.11 | 7.867
478.15 | 3.597 | 475.44 | 6.255 | 476.83 | 7.747 | 477.45 | 2.189 | 475.9 | 5.353 | 476.28 | 7.85
478.31 | 3.594 | 475.6 | 6.189 | 476.99 | 7.743 | 477.62 | 2.177 | 476.07 | 5.324 | 476.45 | 7.828
478.46 | 3.591 | 475.77 | 6.122 | 477.15 | 7.734 | 477.78 | 2.171 | 476.25 | 5.3 | 476.62 | 7.801
478.61 | 3.584 | 475.94 | 6.06 | 477.31 | 7.734 | 477.95 | 2.165 | 476.42 | 5.281 | 476.78 | 7.784
478.77 | 3.58 | 476.11 | 5.998 | 477.48 | 7.726 | 478.12 | 2.159 | 476.59 | 5.257 | 476.95 | 7.762
478.93 | 3.574 | 476.28 | 5.936 | 477.65 | 7.722 | 478.3 | 2.159 | 476.76 | 5.237 | 477.13 | 7.74
479.09 | 3.57 | 476.44 | 5.879 | 477.82 | 7.718 | 478.48 | 2.159 | 476.92 | 5.213 | 477.31 | 7.712
479.24 | 3.564 | 476.62 | 5.826 | 477.99 | 7.713 | 478.65 | 2.152 | 477.08 | 5.194 | 477.48 | 7.69
479.4 | 3.56 | 476.8 | 5.774 | 478.16 | 7.709 | 478.81 | 2.146 | 477.24 | 5.175 | 477.64 | 7.674
479.56 | 3.554 | 476.98 | 5.726 | 478.32 | 7.705 | 478.97 | 2.14 | 477.39 | 5.16 | 477.8 | 7.663
479.72 | 3.547 | 477.17 | 5.678 | 478.47 | 7.7 | 479.14 | 2.14 | 477.55 | 5.146 | 477.96 | 7.641
479.88 | 3.544 | 477.34 | 5.636 | 478.63 | 7.692 | 479.31 | 2.134 | 477.71 | 5.131 | 478.11 | 7.624
480.04 | 3.54 | 477.51 | 5.588 | 478.8 | 7.692 | 479.47 | 2.134 | 477.86 | 5.117 | 478.27 | 7.608
480.2 | 3.533 | 477.68 | 5.55 | 478.96 | 7.688 | 479.63 | 2.121 | 478.01 | 5.097 | 478.43 | 7.597
480.36 | 3.527 | 477.85 | 5.507 | 479.13 | 7.688 | 479.78 | 2.115 | 478.17 | 5.083 | 478.59 | 7.58
480.53 | 3.523 | 478.01 | 5.469 | 479.29 | 7.679 | 479.93 | 2.115 | 478.34 | 5.068 | 478.75 | 7.569
480.7 | 3.523 | 478.18 | 5.431 | 479.44 | 7.679 | 480.08 | 2.109 | 478.51 | 5.054 | 478.91 | 7.558
480.87 | 3.517 | 478.35 | 5.397 | 479.61 | 7.671 | 480.23 | 2.102 | 478.68 | 5.044 | 479.08 | 7.547
481.04 | 3.514 | 478.51 | 5.364 | 479.77 | 7.671 | 480.39 | 2.102 | 478.85 | 5.03 | 479.25 | 7.542
481.2 | 3.51 | 478.68 | 5.335 | 479.94 | 7.666 | 480.55 | 2.096 | 479.01 | 5.025 | 479.43 | 7.53
481.37 | 3.503 | 478.85 | 5.302 | 480.11 | 7.662 | 480.7 | 2.09 | 479.17 | 5.01 | 479.6 | 7.519
481.54 | 3.5 | 479.01 | 5.278 | 480.27 | 7.658 | 480.87 | 2.09 | 479.33 | 5.006 | 479.77 | 7.514
481.71 | 3.493 | 479.17 | 5.254 | 480.44 | 7.654 | 481.03 | 2.09 | 479.48 | 4.991 | 479.93 | 7.503
481.88 | 3.49 | 479.33 | 5.226 | 480.61 | 7.645 | 481.19 | 2.084 | 479.63 | 4.982 | 480.09 | 7.503
482.05 | 3.483 | 479.49 | 5.202 | 480.78 | 7.645 | 481.36 | 2.072 | 479.78 | 4.972 | 480.24 | 7.497
482.21 | 3.48 | 479.65 | 5.178 | 480.96 | 7.641 | 481.54 | 2.072 | 479.94 | 4.962 | 480.41 | 7.481
482.39 | 3.473 | 479.82 | 5.154 | 481.14 | 7.637 | 481.72 | 2.065 | 480.1 | 4.953 | 480.58 | 7.475
482.57 | 3.467 | 479.98 | 5.135 | 481.31 | 7.633 | 481.89 | 2.059 | 480.25 | 4.948 | 480.75 | 7.47
482.74 | 3.463 | 480.14 | 5.116 | 481.49 | 7.633 | 482.07 | 2.053 | 480.4 | 4.938 | 480.93 | 7.459
482.92 | 3.46 | 480.31 | 5.097 | 481.66 | 7.628 | 482.23 | 2.047 | 480.55 | 4.933 | 481.1 | 7.453
483.09 | 3.453 | 480.47 | 5.082 | 481.83 | 7.624 | 482.39 | 2.041 | 480.71 | 4.923 | 481.26 | 7.448
483.27 | 3.45 | 480.64 | 5.063 | 482 | 7.62 | 482.55 | 2.034 | 480.86 | 4.919 | 481.42 | 7.437
483.44 | 3.447 | 480.82 | 5.044 | 482.18 | 7.616 | 482.71 | 2.028 | 481.02 | 4.914 | 481.59 | 7.426
483.61 | 3.44 | 480.99 | 5.03 | 482.36 | 7.612 | 482.88 | 2.022 | 481.19 | 4.909 | 481.75 | 7.42
483.78 | 3.436 | 481.16 | 5.016 | 482.54 | 7.607 | 483.06 | 2.016 | 481.37 | 4.899 | 481.91 | 7.415
483.95 | 3.433 | 481.34 | 5.002 | 482.72 | 7.603 | 483.24 | 2.016 | 481.54 | 4.89 | 482.06 | 7.409
484.13 | 3.426 | 481.53 | 4.987 | 482.9 | 7.599 | 483.41 | 2.009 | 481.71 | 4.885 | 482.22 | 7.398
484.3 | 3.42 | 481.7 | 4.973 | 483.07 | 7.595 | 483.59 | 2.009 | 481.88 | 4.88 | 482.39 | 7.393
484.47 | 3.42 | 481.88 | 4.963 | 483.25 | 7.59 | 483.77 | 2.003 | 482.04 | 4.875 | 482.56 | 7.387
484.64 | 3.413 | 482.06 | 4.949 | 483.43 | 7.586 | 483.95 | 2.003 | 482.21 | 4.871 | 482.72 | 7.382
484.8 | 3.406 | 482.24 | 4.94 | 483.6 | 7.582 | 484.13 | 1.997 | 482.39 | 4.866 | 482.88 | 7.376
484.97 | 3.403 | 482.41 | 4.93 | 483.77 | 7.573 | 484.32 | 1.997 | 482.57 | 4.856 | 483.04 | 7.365
485.13 | 3.4 | 482.57 | 4.921 | 483.93 | 7.569 | 484.49 | 1.991 | 482.75 | 4.856 | 483.2 | 7.36
485.29 | 3.393 | 482.74 | 4.916 | 484.1 | 7.569 | 484.66 | 1.991 | 482.93 | 4.851 | 483.37 | 7.349
485.45 | 3.389 | 482.9 | 4.902 | 484.27 | 7.561 | 484.83 | 1.991 | 483.1 | 4.842 | 483.54 | 7.343
485.61 | 3.386 | 483.07 | 4.892 | 484.44 | 7.557 | 484.99 | 1.972 | 483.27 | 4.842 | 483.71 | 7.343
485.76 | 3.379 | 483.23 | 4.882 | 484.62 | 7.552 | 485.14 | 1.978 | 483.44 | 4.837 | 483.88 | 7.337
485.92 | 3.373 | 483.39 | 4.877 | 484.8 | 7.552 | 485.3 | 1.966 | 483.6 | 4.832 | 484.05 | 7.337
486.08 | 3.366 | 483.54 | 4.868 | 484.98 | 7.548 | 485.47 | 1.966 | 483.77 | 4.827 | 484.23 | 7.332
486.25 | 3.363 | 483.7 | 4.858 | 485.17 | 7.544 | 485.64 | 1.966 | 483.94 | 4.822 | 484.4 | 7.327
486.41 | 3.359 | 483.86 | 4.854 | 485.35 | 7.544 | 485.82 | 1.96 | 484.1 | 4.817 | 484.58 | 7.321
486.57 | 3.353 | 484.02 | 4.844 | 485.53 | 7.535 | 486 | 1.96 | 484.26 | 4.813 | 484.75 | 7.321
486.74 | 3.346 | 484.19 | 4.839 | 485.69 | 7.531 | 486.17 | 1.948 | 484.42 | 4.808 | 484.92 | 7.321
486.91 | 3.343 | 484.35 | 4.83 | 485.85 | 7.527 | 486.35 | 1.948 | 484.59 | 4.803 | 485.08 | 7.321
487.08 | 3.339 | 484.53 | 4.825 | 486.01 | 7.523 | 486.53 | 1.941 | 484.77 | 4.793 | 485.26 | 7.321
487.26 | 3.336 | 484.7 | 4.82 | 486.17 | 7.518 | 486.69 | 1.935 | 484.95 | 4.793 | 485.43 | 7.315
487.43 | 3.329 | 484.86 | 4.816 | 486.33 | 7.518 | 486.86 | 1.923 | 485.13 | 4.793 | 485.61 | 7.315
487.59 | 3.326 | 485.02 | 4.806 | 486.49 | 7.514 | 487.03 | 1.917 | 485.3 | 4.784 | 485.78 | 7.31
487.75 | 3.319 | 485.19 | 4.801 | 486.65 | 7.506 | 487.19 | 1.91 | 485.48 | 4.779 | 485.94 | 7.304
487.91 | 3.312 | 485.36 | 4.801 | 486.82 | 7.501 | 487.37 | 1.904 | 485.65 | 4.779 | 486.09 | 7.299
488.07 | 3.306 | 485.53 | 4.787 | 486.99 | 7.501 | 487.54 | 1.904 | 485.82 | 4.774 | 486.25 | 7.293
488.25 | 3.306 | 485.7 | 4.782 | 487.17 | 7.497 | 487.71 | 1.898 | 485.99 | 4.769 | 486.41 | 7.282
488.43 | 3.302 | 485.87 | 4.777 | 487.35 | 7.489 | 487.87 | 1.898 | 486.17 | 4.769 | 486.57 | 7.277
488.61 | 3.296 | 486.04 | 4.773 | 487.53 | 7.489 | 488.02 | 1.892 | 486.34 | 4.76 | 486.73 | 7.266
488.78 | 3.292 | 486.2 | 4.768 | 487.71 | 7.484 | 488.19 | 1.885 | 486.5 | 4.754 | 486.89 | 7.26
488.96 | 3.289 | 486.36 | 4.763 | 487.89 | 7.484 | 488.35 | 1.885 | 486.66 | 4.75 | 487.06 | 7.249
489.13 | 3.286 | 486.53 | 4.758 | 488.06 | 7.48 | 488.51 | 1.879 | 486.82 | 4.745 | 487.23 | 7.249
489.3 | 3.276 | 486.69 | 4.749 | 488.23 | 7.476 | 488.69 | 1.885 | 486.99 | 4.745 | 487.39 | 7.244
489.48 | 3.272 | 486.86 | 4.749 | 488.39 | 7.472 | 488.87 | 1.873 | 487.15 | 4.74 | 487.56 | 7.233
489.65 | 3.272 | 487.03 | 4.744 | 488.55 | 7.463 | 489.04 | 1.867 | 487.32 | 4.735 | 487.73 | 7.227
489.82 | 3.262 | 487.2 | 4.744 | 488.71 | 7.459 | 489.2 | 1.861 | 487.49 | 4.735 | 487.9 | 7.222
489.98 | 3.262 | 487.37 | 4.739 | 488.87 | 7.455 | 489.36 | 1.861 | 487.65 | 4.735 | 488.07 | 7.222
490.13 | 3.256 | 487.54 | 4.735 | 489.04 | 7.451 | 489.51 | 1.854 | 487.8 | 4.726 | 488.25 | 7.216
490.29 | 3.252 | 487.71 | 4.73 | 489.2 | 7.446 | 489.65 | 1.848 | 487.95 | 4.726 | 488.42 | 7.222
490.46 | 3.245 | 487.87 | 4.73 | 489.37 | 7.442 | 489.8 | 1.842 | 488.11 | 4.721 | 488.59 | 7.216
490.63 | 3.242 | 488.04 | 4.72 | 489.54 | 7.442 | 489.95 | 1.836 | 488.28 | 4.711 | 488.76 | 7.211
490.82 | 3.239 | 488.2 | 4.715 | 489.71 | 7.438 | 490.11 | 1.83 | 488.45 | 4.711 | 488.93 | 7.216
491 | 3.232 | 488.37 | 4.715 | 489.88 | 7.434 | 490.27 | 1.824 | 488.62 | 4.706 | 489.11 | 7.216
491.18 | 3.229 | 488.53 | 4.711 | 490.06 | 7.429 | 490.44 | 1.824 | 488.78 | 4.702 | 489.28 | 7.222
491.36 | 3.222 | 488.7 | 4.711 | 490.23 | 7.421 | 490.63 | 1.817 | 488.94 | 4.697 | 489.46 | 7.211
491.52 | 3.215 | 488.86 | 4.706 | 490.41 | 7.421 | 490.8 | 1.805 | 489.11 | 4.697 | 489.64 | 7.211
491.69 | 3.212 | 489.02 | 4.701 | 490.58 | 7.417 | 490.97 | 1.805 | 489.28 | 4.692 | 489.82 | 7.205
491.86 | 3.205 | 489.19 | 4.696 | 490.75 | 7.413 | 491.14 | 1.799 | 489.45 | 4.687 | 489.99 | 7.2
492.04 | 3.199 | 489.35 | 4.696 | 490.92 | 7.408 | 491.31 | 1.799 | 489.62 | 4.687 | 490.15 | 7.2
492.21 | 3.192 | 489.51 | 4.692 | 491.08 | 7.4 | 491.48 | 1.792 | 489.78 | 4.682 | 490.32 | 7.194
492.38 | 3.189 | 489.67 | 4.687 | 491.25 | 7.4 | 491.66 | 1.792 | 489.94 | 4.677 | 490.5 | 7.194
492.55 | 3.182 | 489.83 | 4.687 | 491.41 | 7.396 | 491.84 | 1.786 | 490.09 | 4.668 | 490.67 | 7.189
492.72 | 3.175 | 489.99 | 4.682 | 491.59 | 7.396 | 492.03 | 1.78 | 490.25 | 4.673 | 490.85 | 7.178
492.9 | 3.172 | 490.15 | 4.672 | 491.76 | 7.387 | 492.22 | 1.78 | 490.41 | 4.663 | 491.01 | 7.178
493.08 | 3.165 | 490.32 | 4.672 | 491.93 | 7.383 | 492.4 | 1.774 | 490.57 | 4.658 | 491.16 | 7.172
493.26 | 3.162 | 490.49 | 4.668 | 492.1 | 7.379 | 492.58 | 1.767 | 490.71 | 4.658 | 491.31 | 7.167
493.44 | 3.158 | 490.66 | 4.663 | 492.26 | 7.374 | 492.75 | 1.761 | 490.86 | 4.658 | 491.48 | 7.161
493.62 | 3.155 | 490.83 | 4.663 | 492.43 | 7.37 | 492.92 | 1.755 | 491.01 | 4.658 | 491.64 | 7.161
493.79 | 3.148 | 491 | 4.663 | 492.6 | 7.37 | 493.1 | 1.749 | 491.17 | 4.649 | 491.81 | 7.156
493.94 | 3.145 | 491.16 | 4.658 | 492.77 | 7.362 | 493.28 | 1.743 | 491.33 | 4.649 | 491.97 | 7.161
494.1 | 3.138 | 491.33 | 4.658 | 492.94 | 7.362 | 493.46 | 1.737 | 491.49 | 4.644 | 492.14 | 7.156
494.26 | 3.132 | 491.49 | 4.653 | 493.11 | 7.358 | 493.63 | 1.737 | 491.65 | 4.639 | 492.31 | 7.15
494.43 | 3.132 | 491.66 | 4.649 | 493.28 | 7.349 | 493.79 | 1.724 | 491.81 | 4.634 | 492.49 | 7.144
494.59 | 3.125 | 491.83 | 4.649 | 493.46 | 7.349 | 493.95 | 1.718 | 491.98 | 4.634 | 492.66 | 7.139
494.76 | 3.122 | 491.99 | 4.644 | 493.63 | 7.345 | 494.12 | 1.718 | 492.16 | 4.629 | 492.84 | 7.139
494.93 | 3.112 | 492.16 | 4.639 | 493.8 | 7.341 | 494.28 | 1.718 | 492.34 | 4.629 | 493.01 | 7.128
495.09 | 3.105 | 492.32 | 4.634 | 493.97 | 7.336 | 494.44 | 1.706 | 492.53 | 4.624 | 493.17 | 7.128
495.26 | 3.101 | 492.49 | 4.63 | 494.13 | 7.332 | 494.6 | 1.7 | 492.7 | 4.619 | 493.34 | 7.117
495.42 | 3.098 | 492.67 | 4.63 | 494.29 | 7.328 | 494.76 | 1.7 | 492.88 | 4.615 | 493.51 | 7.117
495.59 | 3.091 | 492.84 | 4.625 | 494.45 | 7.328 | 494.93 | 1.7 | 493.05 | 4.595 | 493.67 | 7.112
495.76 | 3.088 | 493 | 4.625 | 494.61 | 7.319 | 495.1 | 1.693 | 493.22 | 4.61 | 493.83 | 7.106
495.93 | 3.081 | 493.16 | 4.62 | 494.77 | 7.315 | 495.27 | 1.687 | 493.38 | 4.61 | 494.01 | 7.1
496.09 | 3.078 | 493.32 | 4.615 | 494.93 | 7.315 | 495.44 | 1.687 | 493.55 | 4.605 | 494.18 | 7.1
496.26 | 3.071 | 493.49 | 4.615 | 495.1 | 7.307 | 495.62 | 1.681 | 493.71 | 4.6 | 494.34 | 7.095
496.44 | 3.068 | 493.65 | 4.611 | 495.27 | 7.302 | 495.79 | 1.681 | 493.89 | 4.595 | 494.51 | 7.095
496.61 | 3.061 | 493.81 | 4.606 | 495.43 | 7.298 | 495.97 | 1.668 | 494.06 | 4.595 | 494.67 | 7.1
496.79 | 3.054 | 493.99 | 4.606 | 495.59 | 7.294 | 496.13 | 1.668 | 494.23 | 4.591 | 494.83 | 7.089
496.96 | 3.051 | 494.16 | 4.606 | 495.74 | 7.285 | 496.28 | 1.662 | 494.4 | 4.586 | 495.01 | 7.089
497.13 | 3.048 | 494.34 | 4.601 | 495.89 | 7.281 | 496.43 | 1.656 | 494.57 | 4.581 | 495.18 | 7.084
497.31 | 3.041 | 494.52 | 4.596 | 496.04 | 7.277 | 496.59 | 1.65 | 494.75 | 4.576 | 495.35 | 7.078
497.47 | 3.035 | 494.7 | 4.592 | 496.19 | 7.277 | 496.75 | 1.637 | 494.92 | 4.576 | 495.52 | 7.078
497.63 | 3.031 | 494.87 | 4.592 | 496.34 | 7.273 | 496.92 | 1.637 | 495.1 | 4.571 | 495.69 | 7.073
497.81 | 3.024 | 495.04 | 4.587 | 496.49 | 7.268 | 497.08 | 1.631 | 495.28 | 4.566 | 495.86 | 7.067
497.99 | 3.021 | 495.22 | 4.582 | 496.64 | 7.264 | 497.23 | 1.625 | 495.46 | 4.562 | 496.03 | 7.067
498.17 | 3.014 | 495.39 | 4.577 | 496.8 | 7.26 | 497.39 | 1.625 | 495.64 | 4.557 | 496.19 | 7.067
498.35 | 3.011 | 495.57 | 4.577 | 496.96 | 7.256 | 497.56 | 1.625 | 495.82 | 4.557 | 496.36 | 7.062
498.52 | 3.004 | 495.74 | 4.572 | 497.13 | 7.256 | 497.72 | 1.613 | 495.98 | 4.552 | 496.52 | 7.056
498.7 | 3.004 | 495.91 | 4.572 | 497.31 | 7.247 | 497.88 | 1.613 | 496.15 | 4.552 | 496.68 | 7.051
498.89 | 2.998 | 496.07 | 4.572 | 497.48 | 7.239 | 498.05 | 1.606 | 496.31 | 4.547 | 496.86 | 7.045
499.08 | 2.988 | 496.23 | 4.568 | 497.66 | 7.239 | 498.22 | 1.6 | 496.47 | 4.542 | 497.03 | 7.045
499.26 | 2.984 | 496.39 | 4.563 | 497.83 | 7.235 | 498.4 | 1.594 | 496.64 | 4.537 | 497.21 | 7.04
499.43 | 2.981 | 496.56 | 4.563 | 498 | 7.226 | 498.58 | 1.588 | 496.82 | 4.537 | 497.38 | 7.034
499.6 | 2.978 | 496.73 | 4.558 | 498.16 | 7.222 | 498.76 | 1.582 | 497 | 4.533 | 497.56 | 7.029
499.77 | 2.968 | 496.89 | 4.553 | 498.32 | 7.218 | 498.93 | 1.575 | 497.19 | 4.528 | 497.73 | 7.029
499.94 | 2.964 | 497.05 | 4.548 | 498.49 | 7.218 | 499.09 | 1.575 | 497.37 | 4.523 | 497.9 | 7.023
500.12 | 2.957 | 497.21 | 4.548 | 498.67 | 7.213 | 499.25 | 1.563 | 497.55 | 4.523 | 498.06 | 7.018
500.29 | 2.951 | 497.38 | 4.548 | 498.85 | 7.209 | 499.42 | 1.557 | 497.71 | 4.518 | 498.23 | 7.012
500.45 | 2.947 | 497.56 | 4.544 | 499.03 | 7.205 | 499.58 | 1.557 | 497.87 | 4.513 | 498.41 | 7.012
500.62 | 2.941 | 497.74 | 4.539 | 499.22 | 7.201 | 499.74 | 1.55 | 498.03 | 4.513 | 498.58 | 7.007
500.78 | 2.937 | 497.91 | 4.534 | 499.4 | 7.192 | 499.89 | 1.55 | 498.18 | 4.508 | 498.75 | 7.001
500.94 | 2.931 | 498.06 | 4.529 | 499.59 | 7.188 | 500.05 | 1.544 | 498.34 | 4.504 | 498.93 | 7.001
501.1 | 2.927 | 498.22 | 4.529 | 499.76 | 7.188 | 500.22 | 1.538 | 498.49 | 4.499 | 499.11 | 6.99
501.26 | 2.921 | 498.38 | 4.525 | 499.94 | 7.188 | 500.39 | 1.538 | 498.65 | 4.494 | 499.28 | 6.985
501.42 | 2.917 | 498.55 | 4.525 | 500.11 | 7.184 | 500.56 | 1.532 | 498.82 | 4.494 | 499.44 | 6.985
501.58 | 2.91 | 498.7 | 4.52 | 500.28 | 7.171 | 500.72 | 1.526 | 498.99 | 4.494 | 499.6 | 6.985
501.75 | 2.907 | 498.86 | 4.52 | 500.46 | 7.18 | 500.89 | 1.519 | 499.16 | 4.489 | 499.78 | 6.979
501.92 | 2.901 | 499.01 | 4.515 | 500.62 | 7.175 | 501.06 | 1.513 | 499.35 | 4.484 | 499.95 | 6.974
502.1 | 2.894 | 499.17 | 4.515 | 500.79 | 7.167 | 501.24 | 1.507 | 499.52 | 4.48 | 500.13 | 6.968
502.28 | 2.887 | 499.33 | 4.515 | 500.95 | 7.163 | 501.41 | 1.495 | 499.68 | 4.475 | 500.3 | 6.968
502.46 | 2.884 | 499.5 | 4.51 | 501.11 | 7.159 | 501.57 | 1.495 | 499.84 | 4.475 | 500.48 | 6.968
502.64 | 2.877 | 499.67 | 4.506 | 501.27 | 7.154 | 501.74 | 1.495 | 500.01 | 4.47 | 500.65 | 6.963
502.81 | 2.874 | 499.84 | 4.506 | 501.43 | 7.15 | 501.9 | 1.489 | 500.18 | 4.465 | 500.82 | 6.957
502.97 | 2.867 | 500.02 | 4.501 | 501.59 | 7.15 | 502.07 | 1.483 | 500.34 | 4.465 | 500.99 | 6.951
503.13 | 2.86 | 500.2 | 4.501 | 501.76 | 7.142 | 502.25 | 1.476 | 500.5 | 4.46 | 501.16 | 6.951
503.29 | 2.854 | 500.39 | 4.501 | 501.93 | 7.137 | 502.43 | 1.47 | 500.66 | 4.45 | 501.32 | 6.951
503.45 | 2.85 | 500.57 | 4.496 | 502.11 | 7.133 | 502.6 | 1.464 | 500.82 | 4.45 | 501.48 | 6.957
503.62 | 2.847 | 500.74 | 4.491 | 502.28 | 7.129 | 502.77 | 1.458 | 500.98 | 4.446 | 501.64 | 6.963
503.79 | 2.84 | 500.91 | 4.491 | 502.44 | 7.125 | 502.94 | 1.451 | 501.14 | 4.446 | 501.81 | 6.957
503.97 | 2.833 | 501.08 | 4.491 | 502.61 | 7.12 | 503.11 | 1.445 | 501.3 | 4.441 | 501.99 | 6.957
504.16 | 2.827 | 501.24 | 4.487 | 502.78 | 7.116 | 503.28 | 1.439 | 501.47 | 4.441 | 502.17 | 6.951
504.34 | 2.82 | 501.41 | 4.482 | 502.95 | 7.112 | 503.46 | 1.439 | 501.64 | 4.441 | 502.34 | 6.946
504.52 | 2.817 | 501.57 | 4.477 | 503.12 | 7.108 | 503.64 | 1.439 | 501.81 | 4.436 | 502.52 | 6.935
504.69 | 2.81 | 501.74 | 4.472 | 503.29 | 7.095 | 503.81 | 1.433 | 501.98 | 4.431 | 502.69 | 6.929
504.87 | 2.807 | 501.92 | 4.472 | 503.46 | 7.095 | 503.98 | 1.433 | 502.14 | 4.426 | 502.86 | 6.924
505.04 | 2.8 | 502.09 | 4.467 | 503.63 | 7.091 | 504.15 | 1.42 | 502.31 | 4.426 | 503.02 | 6.919
505.22 | 2.797 | 502.26 | 4.467 | 503.8 | 7.091 | 504.31 | 1.414 | 502.48 | 4.426 | 503.17 | 6.907
505.38 | 2.79 | 502.43 | 4.463 | 503.96 | 7.082 | 504.48 | 1.408 | 502.66 | 4.422 | 503.33 | 6.907
505.56 | 2.783 | 502.6 | 4.463 | 504.12 | 7.082 | 504.65 | 1.396 | 502.84 | 4.417 | 503.5 | 6.902
505.72 | 2.78 | 502.78 | 4.463 | 504.29 | 7.078 | 504.82 | 1.389 | 503 | 4.417 | 503.67 | 6.891
505.88 | 2.773 | 502.96 | 4.453 | 504.45 | 7.074 | 504.98 | 1.383 | 503.17 | 4.412 | 503.83 | 6.891
506.05 | 2.766 | 503.13 | 4.453 | 504.61 | 7.065 | 505.15 | 1.383 | 503.34 | 4.407 | 503.99 | 6.891
506.21 | 2.76 | 503.3 | 4.453 | 504.78 | 7.065 | 505.32 | 1.377 | 503.51 | 4.402 | 504.14 | 6.891
506.38 | 2.753 | 503.46 | 4.444 | 504.94 | 7.057 | 505.5 | 1.371 | 503.68 | 4.402 | 504.31 | 6.885
506.55 | 2.75 | 503.62 | 4.448 | 505.1 | 7.052 | 505.68 | 1.365 | 503.84 | 4.402 | 504.48 | 6.88
506.71 | 2.743 | 503.78 | 4.444 | 505.26 | 7.048 | 505.85 | 1.358 | 504.01 | 4.393 | 504.64 | 6.88
506.87 | 2.74 | 503.94 | 4.444 | 505.43 | 7.044 | 506.02 | 1.352 | 504.18 | 4.388 | 504.8 | 6.875
507.03 | 2.736 | 504.1 | 4.439 | 505.6 | 7.036 | 506.19 | 1.346 | 504.37 | 4.388 | 504.97 | 6.869
507.19 | 2.726 | 504.26 | 4.434 | 505.76 | 7.036 | 506.36 | 1.34 | 504.55 | 4.388 | 505.15 | 6.875
507.35 | 2.723 | 504.43 | 4.434 | 505.93 | 7.031 | 506.54 | 1.34 | 504.74 | 4.383 | 505.32 | 6.869
507.52 | 2.716 | 504.6 | 4.429 | 506.08 | 7.027 | 506.72 | 1.333 | 504.91 | 4.378 | 505.49 | 6.869
507.7 | 2.71 | 504.77 | 4.425 | 506.23 | 7.023 | 506.9 | 1.333 | 505.08 | 4.373 | 505.67 | 6.863
507.88 | 2.706 | 504.94 | 4.425 | 506.39 | 7.019 | 507.07 | 1.321 | 505.24 | 4.369 | 505.85 | 6.858
508.06 | 2.7 | 505.11 | 4.42 | 506.54 | 7.01 | 507.23 | 1.321 | 505.4 | 4.369 | 506.02 | 6.852
508.23 | 2.693 | 505.28 | 4.42 | 506.7 | 7.006 | 507.4 | 1.309 | 505.56 | 4.364 | 506.18 | 6.852
508.39 | 2.686 | 505.44 | 4.415 | 506.86 | 7.006 | 507.57 | 1.309 | 505.73 | 4.364 | 506.35 | 6.847
508.55 | 2.68 | 505.6 | 4.41 | 507.03 | 6.998 | 507.74 | 1.302 | 505.89 | 4.354 | 506.51 | 6.841
508.72 | 2.673 | 505.77 | 4.41 | 507.2 | 6.993 | 507.91 | 1.302 | 506.04 | 4.354 | 506.68 | 6.83
508.9 | 2.669 | 505.95 | 4.41 | 507.38 | 6.993 | 508.09 | 1.29 | 506.2 | 4.349 | 506.85 | 6.825
509.07 | 2.663 | 506.11 | 4.406 | 507.55 | 6.989 | 508.26 | 1.278 | 506.37 | 4.344 | 507.02 | 6.825
509.23 | 2.653 | 506.28 | 4.401 | 507.73 | 6.985 | 508.44 | 1.278 | 506.54 | 4.344 | 507.19 | 6.819
509.39 | 2.649 | 506.44 | 4.401 | 507.91 | 6.981 | 508.6 | 1.272 | 506.72 | 4.339 | 507.35 | 6.814
509.56 | 2.643 | 506.62 | 4.396 | 508.1 | 6.972 | 508.77 | 1.265 | 506.9 | 4.339 | 507.53 | 6.808
509.73 | 2.633 | 506.79 | 4.391 | 508.28 | 6.968 | 508.94 | 1.259 | 507.09 | 4.335 | 507.7 | 6.803
509.9 | 2.629 | 506.96 | 4.387 | 508.45 | 6.964 | 509.1 | 1.253 | 507.27 | 4.335 | 507.88 | 6.797
510.07 | 2.622 | 507.13 | 4.387 | 508.62 | 6.96 | 509.26 | 1.241 | 507.44 | 4.33 | 508.06 | 6.792
510.25 | 2.616 | 507.3 | 4.382 | 508.79 | 6.955 | 509.43 | 1.247 | 507.61 | 4.325 | 508.24 | 6.786
510.42 | 2.613 | 507.47 | 4.382 | 508.95 | 6.951 | 509.59 | 1.241 | 507.79 | 4.325 | 508.42 | 6.792
510.59 | 2.606 | 507.64 | 4.377 | 509.12 | 6.947 | 509.75 | 1.234 | 507.96 | 4.32 | 508.59 | 6.792
510.75 | 2.599 | 507.81 | 4.372 | 509.3 | 6.942 | 509.92 | 1.228 | 508.13 | 4.315 | 508.77 | 6.786
510.92 | 2.592 | 507.99 | 4.372 | 509.47 | 6.938 | 510.08 | 1.222 | 508.3 | 4.315 | 508.94 | 6.786
511.09 | 2.586 | 508.16 | 4.367 | 509.63 | 6.93 | 510.25 | 1.222 | 508.48 | 4.311 | 509.12 | 6.786
511.25 | 2.582 | 508.33 | 4.367 | 509.8 | 6.93 | 510.43 | 1.216 | 508.64 | 4.306 | 509.3 | 6.781
511.42 | 2.576 | 508.5 | 4.358 | 509.97 | 6.925 | 510.62 | 1.209 | 508.81 | 4.306 | 509.48 | 6.781
511.59 | 2.572 | 508.66 | 4.358 | 510.14 | 6.921 | 510.79 | 1.203 | 508.98 | 4.301 | 509.65 | 6.775
511.76 | 2.566 | 508.83 | 4.358 | 510.31 | 6.917 | 510.96 | 1.191 | 509.15 | 4.296 | 509.82 | 6.775
511.93 | 2.562 | 509 | 4.353 | 510.48 | 6.917 | 511.12 | 1.185 | 509.31 | 4.296 | 509.98 | 6.764
512.1 | 2.555 | 509.17 | 4.353 | 510.65 | 6.908 | 511.29 | 1.185 | 509.48 | 4.291 | 510.15 | 6.764
512.27 | 2.549 | 509.34 | 4.348 | 510.81 | 6.904 | 511.46 | 1.172 | 509.64 | 4.291 | 510.31 | 6.759
512.44 | 2.542 | 509.51 | 4.348 | 510.99 | 6.9 | 511.64 | 1.166 | 509.8 | 4.282 | 510.47 | 6.753
512.61 | 2.536 | 509.68 | 4.348 | 511.16 | 6.891 | 511.82 | 1.16 | 509.97 | 4.282 | 510.63 | 6.753
512.77 | 2.532 | 509.86 | 4.343 | 511.34 | 6.887 | 512 | 1.154 | 510.14 | 4.272 | 510.79 | 6.748
512.94 | 2.522 | 510.03 | 4.339 | 511.52 | 6.883 | 512.17 | 1.148 | 510.31 | 4.272 | 510.97 | 6.748
513.11 | 2.519 | 510.19 | 4.334 | 511.7 | 6.883 | 512.34 | 1.135 | 510.48 | 4.272 | 511.14 | 6.742
513.28 | 2.512 | 510.35 | 4.329 | 511.88 | 6.879 | 512.51 | 1.135 | 510.66 | 4.262 | 511.31 | 6.736
513.44 | 2.502 | 510.51 | 4.324 | 512.06 | 6.875 | 512.7 | 1.135 | 510.84 | 4.262 | 511.49 | 6.731
513.6 | 2.499 | 510.68 | 4.324 | 512.24 | 6.866 | 512.88 | 1.123 | 511 | 4.253 | 511.66 | 6.726
513.77 | 2.492 | 510.84 | 4.324 | 512.41 | 6.862 | 513.06 | 1.116 | 511.16 | 4.257 | 511.83 | 6.726
513.95 | 2.485 | 511.01 | 4.32 | 512.58 | 6.858 | 513.23 | 1.116 | 511.32 | 4.257 | 512.01 | 6.72
514.11 | 2.478 | 511.18 | 4.32 | 512.75 | 6.849 | 513.39 | 1.11 | 511.49 | 4.248 | 512.17 | 6.72
514.27 | 2.472 | 511.35 | 4.315 | 512.93 | 6.849 | 513.56 | 1.104 | 511.66 | 4.243 | 512.33 | 6.72
514.44 | 2.465 | 511.51 | 4.315 | 513.1 | 6.845 | 513.72 | 1.091 | 511.83 | 4.238 | 512.49 | 6.72
514.6 | 2.462 | 511.68 | 4.31 | 513.27 | 6.841 | 513.88 | 1.085 | 512.01 | 4.238 | 512.65 | 6.714
514.76 | 2.455 | 511.84 | 4.305 | 513.43 | 6.832 | 514.05 | 1.079 | 512.17 | 4.238 | 512.81 | 6.709
514.93 | 2.452 | 512 | 4.305 | 513.59 | 6.832 | 514.22 | 1.079 | 512.34 | 4.233 | 512.98 | 6.709
515.09 | 2.442 | 512.15 | 4.301 | 513.76 | 6.828 | 514.38 | 1.073 | 512.49 | 4.228 | 513.14 | 6.704
515.26 | 2.435 | 512.3 | 4.301 | 513.93 | 6.824 | 514.55 | 1.067 | 512.65 | 4.228 | 513.29 | 6.698
515.43 | 2.425 | 512.45 | 4.296 | 514.1 | 6.815 | 514.72 | 1.061 | 512.82 | 4.224 | 513.45 | 6.687
515.6 | 2.425 | 512.61 | 4.296 | 514.26 | 6.815 | 514.89 | 1.054 | 512.98 | 4.219 | 513.62 | 6.682
515.77 | 2.415 | 512.78 | 4.291 | 514.41 | 6.807 | 515.06 | 1.048 | 513.15 | 4.219 | 513.8 | 6.67
515.94 | 2.411 | 512.95 | 4.286 | 514.56 | 6.803 | 515.22 | 1.036 | 513.33 | 4.219 | 513.98 | 6.67
516.11 | 2.405 | 513.12 | 4.286 | 514.71 | 6.794 | 515.38 | 1.03 | 513.49 | 4.214 | 514.15 | 6.67
516.27 | 2.398 | 513.29 | 4.282 | 514.87 | 6.79 | 515.54 | 1.03 | 513.66 | 4.209 | 514.34 | 6.665
516.44 | 2.392 | 513.47 | 4.277 | 515.04 | 6.79 | 515.7 | 1.024 | 513.83 | 4.204 | 514.51 | 6.67
516.62 | 2.385 | 513.65 | 4.277 | 515.2 | 6.782 | 515.86 | 1.017 | 514 | 4.204 | 514.69 | 6.67
516.81 | 2.378 | 513.83 | 4.272 | 515.36 | 6.777 | 516.03 | 1.011 | 514.16 | 4.195 | 514.87 | 6.676
516.99 | 2.375 | 514.01 | 4.272 | 515.51 | 6.773 | 516.19 | 1.005 | 514.34 | 4.19 | 515.04 | 6.682
517.17 | 2.361 | 514.2 | 4.272 | 515.67 | 6.769 | 516.36 | 0.992 | 514.51 | 4.19 | 515.21 | 6.682
517.34 | 2.355 | 514.37 | 4.267 | 515.84 | 6.765 | 516.53 | 0.992 | 514.68 | 4.18 | 515.39 | 6.67
517.5 | 2.348 | 514.55 | 4.262 | 516.01 | 6.76 | 516.71 | 0.986 | 514.86 | 4.18 | 515.56 | 6.665
517.67 | 2.341 | 514.72 | 4.262 | 516.18 | 6.752 | 516.9 | 0.986 | 515.02 | 4.17 | 515.74 | 6.665
517.85 | 2.338 | 514.89 | 4.258 | 516.35 | 6.748 | 517.09 | 0.986 | 515.19 | 4.17 | 515.91 | 6.66
518.03 | 2.328 | 515.06 | 4.258 | 516.52 | 6.748 | 517.27 | 0.974 | 515.35 | 4.166 | 516.07 | 6.654
518.21 | 2.324 | 515.23 | 4.253 | 516.69 | 6.739 | 517.44 | 0.967 | 515.52 | 4.166 | 516.23 | 6.648
518.39 | 2.318 | 515.4 | 4.243 | 516.86 | 6.735 | 517.61 | 0.961 | 515.7 | 4.161 | 516.39 | 6.648
518.57 | 2.308 | 515.57 | 4.239 | 517.02 | 6.726 | 517.78 | 0.949 | 515.88 | 4.161 | 516.54 | 6.643
518.75 | 2.301 | 515.74 | 4.239 | 517.18 | 6.726 | 517.95 | 0.943 | 516.05 | 4.156 | 516.7 | 6.637
518.91 | 2.298 | 515.92 | 4.234 | 517.34 | 6.722 | 518.12 | 0.943 | 516.22 | 4.151 | 516.86 | 6.637
519.07 | 2.291 | 516.09 | 4.229 | 517.52 | 6.714 | 518.29 | 0.93 | 516.39 | 4.146 | 517.02 | 6.626
519.23 | 2.288 | 516.26 | 4.229 | 517.7 | 6.709 | 518.46 | 0.924 | 516.57 | 4.142 | 517.19 | 6.626
519.4 | 2.281 | 516.44 | 4.229 | 517.89 | 6.705 | 518.63 | 0.918 | 516.74 | 4.142 | 517.36 | 6.626
519.58 | 2.274 | 516.6 | 4.229 | 518.07 | 6.701 | 518.8 | 0.912 | 516.91 | 4.137 | 517.53 | 6.626
519.75 | 2.267 | 516.76 | 4.224 | 518.25 | 6.697 | 518.98 | 0.906 | 517.06 | 4.132 | 517.7 | 6.621
519.92 | 2.261 | 516.93 | 4.22 | 518.43 | 6.688 | 519.15 | 0.899 | 517.22 | 4.127 | 517.87 | 6.615
520.08 | 2.254 | 517.11 | 4.22 | 518.61 | 6.684 | 519.33 | 0.899 | 517.4 | 4.127 | 518.03 | 6.61
520.25 | 2.248 | 517.29 | 4.215 | 518.78 | 6.684 | 519.5 | 0.893 | 517.57 | 4.127 | 518.2 | 6.604
520.41 | 2.241 | 517.47 | 4.215 | 518.95 | 6.676 | 519.67 | 0.887 | 517.73 | 4.122 | 518.37 | 6.599
520.58 | 2.234 | 517.65 | 4.21 | 519.11 | 6.671 | 519.83 | 0.881 | 517.89 | 4.118 | 518.53 | 6.593
520.75 | 2.227 | 517.82 | 4.21 | 519.28 | 6.667 | 520 | 0.874 | 518.06 | 4.113 | 518.7 | 6.588
520.91 | 2.22 | 517.99 | 4.205 | 519.45 | 6.663 | 520.16 | 0.868 | 518.23 | 4.113 | 518.87 | 6.582
521.09 | 2.214 | 518.16 | 4.201 | 519.61 | 6.659 | 520.32 | 0.862 | 518.39 | 4.108 | 519.03 | 6.577
521.26 | 2.207 | 518.33 | 4.201 | 519.78 | 6.654 | 520.49 | 0.85 | 518.55 | 4.103 | 519.2 | 6.571
521.43 | 2.204 | 518.5 | 4.196 | 519.95 | 6.646 | 520.66 | 0.85 | 518.72 | 4.103 | 519.37 | 6.571
521.61 | 2.197 | 518.66 | 4.191 | 520.13 | 6.646 | 520.84 | 0.843 | 518.9 | 4.103 | 519.54 | 6.566
521.78 | 2.187 | 518.83 | 4.191 | 520.3 | 6.638 | 521.01 | 0.837 | 519.07 | 4.098 | 519.72 | 6.566
521.95 | 2.184 | 518.99 | 4.186 | 520.47 | 6.633 | 521.18 | 0.831 | 519.25 | 4.093 | 519.89 | 6.56
522.1 | 2.174 | 519.16 | 4.182 | 520.64 | 6.625 | 521.34 | 0.825 | 519.42 | 4.084 | 520.07 | 6.56
522.26 | 2.167 | 519.34 | 4.182 | 520.81 | 6.621 | 521.51 | 0.819 | 519.59 | 4.079 | 520.24 | 6.555
522.43 | 2.164 | 519.51 | 4.182 | 520.97 | 6.621 | 521.66 | 0.813 | 519.76 | 4.074 | 520.4 | 6.549
522.6 | 2.154 | 519.68 | 4.177 | 521.14 | 6.612 | 521.83 | 0.807 | 519.94 | 4.074 | 520.58 | 6.544
522.78 | 2.147 | 519.85 | 4.172 | 521.32 | 6.608 | 522.01 | 0.8 | 520.12 | 4.069 | 520.76 | 6.538
522.95 | 2.137 | 520.01 | 4.172 | 521.49 | 6.604 | 522.19 | 0.788 | 520.3 | 4.069 | 520.94 | 6.538
523.11 | 2.13 | 520.18 | 4.167 | 521.66 | 6.595 | 522.37 | 0.788 | 520.47 | 4.064 | 521.11 | 6.533
523.27 | 2.127 | 520.34 | 4.167 | 521.82 | 6.591 | 522.54 | 0.782 | 520.63 | 4.064 | 521.28 | 6.533
523.43 | 2.12 | 520.5 | 4.163 | 521.98 | 6.591 | 522.7 | 0.775 | 520.8 | 4.059 | 521.45 | 6.527
523.58 | 2.11 | 520.67 | 4.157 | 522.15 | 6.583 | 522.86 | 0.763 | 520.96 | 4.055 | 521.62 | 6.521
523.74 | 2.103 | 520.83 | 4.157 | 522.32 | 6.578 | 523.01 | 0.757 | 521.11 | 4.055 | 521.8 | 6.521
523.89 | 2.097 | 521 | 4.153 | 522.49 | 6.574 | 523.17 | 0.75 | 521.27 | 4.05 | 521.99 | 6.516
524.06 | 2.09 | 521.16 | 4.148 | 522.66 | 6.566 | 523.34 | 0.744 | 521.44 | 4.045 | 522.16 | 6.511
524.22 | 2.087 | 521.33 | 4.148 | 522.83 | 6.561 | 523.52 | 0.732 | 521.62 | 4.045 | 522.33 | 6.511
524.38 | 2.076 | 521.51 | 4.143 | 523 | 6.553 | 523.69 | 0.732 | 521.8 | 4.035 | 522.49 | 6.505
524.55 | 2.07 | 521.69 | 4.138 | 523.17 | 6.549 | 523.87 | 0.732 | 521.98 | 4.035 | 522.65 | 6.505
524.71 | 2.067 | 521.87 | 4.138 | 523.33 | 6.544 | 524.03 | 0.72 | 522.15 | 4.031 | 522.81 | 6.511
524.87 | 2.057 | 522.03 | 4.138 | 523.51 | 6.536 | 524.2 | 0.713 | 522.33 | 4.031 | 522.98 | 6.505
525.03 | 2.05 | 522.2 | 4.138 | 523.69 | 6.532 | 524.37 | 0.707 | 522.5 | 4.026 | 523.14 | 6.499
525.2 | 2.043 | 522.36 | 4.129 | 523.87 | 6.527 | 524.54 | 0.701 | 522.67 | 4.021 | 523.32 | 6.499
525.36 | 2.036 | 522.52 | 4.124 | 524.04 | 6.527 | 524.71 | 0.695 | 522.84 | 4.016 | 523.49 | 6.494
525.53 | 2.033 | 522.68 | 4.124 | 524.21 | 6.519 | 524.88 | 0.689 | 523.01 | 4.011 | 523.66 | 6.489
525.7 | 2.023 | 522.83 | 4.119 | 524.37 | 6.515 | 525.04 | 0.682 | 523.17 | 4.011 | 523.84 | 6.489
525.86 | 2.016 | 522.98 | 4.119 | 524.52 | 6.51 | 525.2 | 0.676 | 523.33 | 4.007 | 524.02 | 6.489
526.03 | 2.006 | 523.15 | 4.115 | 524.68 | 6.506 | 525.37 | 0.67 | 523.49 | 4.002 | 524.2 | 6.477
526.21 | 1.999 | 523.32 | 4.115 | 524.86 | 6.498 | 525.53 | 0.657 | 523.65 | 4.002 | 524.38 | 6.477
526.39 | 1.993 | 523.5 | 4.11 | 525.03 | 6.493 | 525.7 | 0.657 | 523.82 | 3.997 | 524.56 | 6.472
526.58 | 1.986 | 523.67 | 4.11 | 525.21 | 6.489 | 525.88 | 0.651 | 523.97 | 3.992 | 524.73 | 6.467
526.76 | 1.983 | 523.85 | 4.105 | 525.38 | 6.485 | 526.06 | 0.645 | 524.13 | 3.987 | 524.9 | 6.467
526.93 | 1.976 | 524.03 | 4.1 | 525.55 | 6.481 | 526.23 | 0.639 | 524.29 | 3.987 | 525.07 | 6.461
527.09 | 1.969 | 524.2 | 4.1 | 525.72 | 6.477 | 526.39 | 0.633 | 524.46 | 3.982 | 525.24 | 6.455
527.26 | 1.963 | 524.38 | 4.096 | 525.9 | 6.472 | 526.55 | 0.626 | 524.64 | 3.977 | 525.4 | 6.455
527.42 | 1.953 | 524.56 | 4.096 | 526.07 | 6.464 | 526.71 | 0.62 | 524.82 | 3.977 | 525.56 | 6.45
527.58 | 1.943 | 524.75 | 4.091 | 526.25 | 6.46 | 526.87 | 0.614 | 524.99 | 3.973 | 525.73 | 6.445
527.74 | 1.936 | 524.93 | 4.086 | 526.42 | 6.455 | 527.05 | 0.614 | 525.16 | 3.968 | 525.9 | 6.439
527.91 | 1.926 | 525.1 | 4.081 | 526.6 | 6.451 | 527.23 | 0.608 | 525.33 | 3.968 | 526.07 | 6.433
528.08 | 1.923 | 525.28 | 4.081 | 526.77 | 6.443 | 527.4 | 0.596 | 525.49 | 3.963 | 526.24 | 6.428
528.25 | 1.916 | 525.46 | 4.077 | 526.93 | 6.438 | 527.55 | 0.596 | 525.65 | 3.958 | 526.41 | 6.423
528.41 | 1.906 | 525.64 | 4.077 | 527.09 | 6.434 | 527.72 | 0.583 | 525.81 | 3.958 | 526.58 | 6.423
528.58 | 1.902 | 525.82 | 4.072 | 527.25 | 6.43 | 527.88 | 0.577 | 525.98 | 3.953 | 526.75 | 6.417
528.75 | 1.892 | 526.01 | 4.072 | 527.42 | 6.426 | 528.06 | 0.577 | 526.15 | 3.949 | 526.92 | 6.417
528.91 | 1.886 | 526.19 | 4.072 | 527.6 | 6.417 | 528.24 | 0.565 | 526.32 | 3.944 | 527.08 | 6.411
529.09 | 1.879 | 526.36 | 4.067 | 527.78 | 6.413 | 528.42 | 0.565 | 526.49 | 3.939 | 527.24 | 6.411
529.26 | 1.872 | 526.52 | 4.062 | 527.96 | 6.409 | 528.6 | 0.558 | 526.66 | 3.934 | 527.4 | 6.406
529.43 | 1.866 | 526.68 | 4.062 | 528.13 | 6.405 | 528.77 | 0.546 | 526.83 | 3.934 | 527.57 | 6.4
529.62 | 1.855 | 526.82 | 4.057 | 528.3 | 6.396 | 528.95 | 0.54 | 527.01 | 3.929 | 527.74 | 6.4
529.8 | 1.846 | 526.97 | 4.053 | 528.47 | 6.388 | 529.13 | 0.527 | 527.18 | 3.924 | 527.92 | 6.389
529.99 | 1.839 | 527.11 | 4.048 | 528.63 | 6.384 | 529.31 | 0.527 | 527.35 | 3.92 | 528.1 | 6.389
530.17 | 1.832 | 527.26 | 4.043 | 528.8 | 6.379 | 529.48 | 0.521 | 527.51 | 3.915 | 528.28 | 6.384
530.35 | 1.825 | 527.42 | 4.043 | 528.97 | 6.375 | 529.65 | 0.509 | 527.67 | 3.91 | 528.46 | 6.384
530.53 | 1.819 | 527.58 | 4.043 | 529.14 | 6.371 | 529.82 | 0.502 | 527.83 | 3.91 | 528.63 | 6.384
530.71 | 1.809 | 527.74 | 4.038 | 529.31 | 6.367 | 529.99 | 0.496 | 528 | 3.905 | 528.79 | 6.384
530.88 | 1.805 | 527.9 | 4.038 | 529.47 | 6.358 | 530.17 | 0.49 | 528.16 | 3.9 | 528.96 | 6.373
531.05 | 1.795 | 528.06 | 4.034 | 529.63 | 6.354 | 530.35 | 0.484 | 528.33 | 3.896 | 529.13 | 6.373
531.21 | 1.788 | 528.23 | 4.029 | 529.79 | 6.35 | 530.53 | 0.478 | 528.5 | 3.89 | 529.29 | 6.362
531.38 | 1.785 | 528.4 | 4.029 | 529.95 | 6.341 | 530.7 | 0.465 | 528.67 | 3.89 | 529.46 | 6.356
531.54 | 1.779 | 528.58 | 4.029 | 530.11 | 6.337 | 530.87 | 0.459 | 528.86 | 3.886 | 529.63 | 6.356
531.7 | 1.772 | 528.75 | 4.024 | 530.26 | 6.332 | 531.05 | 0.453 | 529.04 | 3.886 | 529.81 | 6.345
531.88 | 1.765 | 528.92 | 4.019 | 530.43 | 6.324 | 531.22 | 0.447 | 529.23 | 3.881 | 529.98 | 6.34
532.05 | 1.758 | 529.08 | 4.019 | 530.61 | 6.32 | 531.4 | 0.447 | 529.41 | 3.881 | 530.15 | 6.34
532.22 | 1.752 | 529.25 | 4.015 | 530.78 | 6.316 | 531.58 | 0.44 | 529.59 | 3.876 | 530.32 | 6.334
532.39 | 1.745 | 529.41 | 4.01 | 530.95 | 6.311 | 531.74 | 0.434 | 529.77 | 3.871 | 530.49 | 6.334
532.58 | 1.738 | 529.58 | 4.005 | 531.11 | 6.307 | 531.91 | 0.434 | 529.95 | 3.866 | 530.66 | 6.334
532.77 | 1.728 | 529.75 | 4.005 | 531.28 | 6.303 | 532.08 | 0.428 | 530.12 | 3.862 | 530.83 | 6.334
532.94 | 1.722 | 529.93 | 4 | 531.45 | 6.299 | 532.25 | 0.415 | 530.28 | 3.857 | 531.01 | 6.329
533.11 | 1.715 | 530.1 | 3.996 | 531.62 | 6.294 | 532.42 | 0.415 | 530.45 | 3.857 | 531.18 | 6.323
533.27 | 1.708 | 530.27 | 3.996 | 531.8 | 6.286 | 532.58 | 0.409 | 530.61 | 3.852 | 531.36 | 6.323
533.44 | 1.705 | 530.44 | 3.991 | 531.97 | 6.282 | 532.75 | 0.409 | 530.77 | 3.847 | 531.53 | 6.318
533.61 | 1.695 | 530.61 | 3.991 | 532.13 | 6.277 | 532.91 | 0.403 | 530.94 | 3.842 | 531.7 | 6.312
533.77 | 1.688 | 530.78 | 3.986 | 532.29 | 6.269 | 533.08 | 0.391 | 531.12 | 3.842 | 531.87 | 6.312
533.92 | 1.681 | 530.94 | 3.981 | 532.45 | 6.261 | 533.26 | 0.385 | 531.31 | 3.838 | 532.04 | 6.307
534.08 | 1.675 | 531.11 | 3.977 | 532.61 | 6.256 | 533.43 | 0.385 | 531.49 | 3.828 | 532.21 | 6.301
534.25 | 1.665 | 531.28 | 3.977 | 532.77 | 6.252 | 533.6 | 0.372 | 531.67 | 3.823 | 532.37 | 6.296
534.42 | 1.658 | 531.46 | 3.967 | 532.94 | 6.248 | 533.78 | 0.366 | 531.85 | 3.823 | 532.52 | 6.296
534.58 | 1.651 | 531.63 | 3.962 | 533.1 | 6.244 | 533.96 | 0.36 | 532.02 | 3.818 | 532.69 | 6.296
534.76 | 1.644 | 531.81 | 3.962 | 533.26 | 6.235 | 534.12 | 0.354 | 532.21 | 3.813 | 532.86 | 6.284
534.94 | 1.638 | 531.99 | 3.958 | 533.43 | 6.231 | 534.28 | 0.348 | 532.39 | 3.813 | 533.03 | 6.284
535.12 | 1.631 | 532.17 | 3.958 | 533.59 | 6.227 | 534.44 | 0.341 | 532.56 | 3.809 | 533.19 | 6.279
535.28 | 1.624 | 532.35 | 3.958 | 533.75 | 6.218 | 534.61 | 0.341 | 532.72 | 3.799 | 533.36 | 6.279
535.45 | 1.618 | 532.52 | 3.948 | 533.92 | 6.214 | 534.77 | 0.329 | 532.89 | 3.799 | 533.52 | 6.279
535.62 | 1.608 | 532.7 | 3.948 | 534.09 | 6.206 | 534.94 | 0.329 | 533.06 | 3.794 | 533.68 | 6.274
535.79 | 1.601 | 532.88 | 3.948 | 534.28 | 6.201 | 535.1 | 0.323 | 533.23 | 3.789 | 533.84 | 6.268
535.97 | 1.594 | 533.06 | 3.938 | 534.46 | 6.193 | 535.26 | 0.316 | 533.41 | 3.784 | 534 | 6.262
536.14 | 1.584 | 533.24 | 3.938 | 534.64 | 6.189 | 535.43 | 0.304 | 533.6 | 3.78 | 534.17 | 6.257
536.3 | 1.578 | 533.41 | 3.933 | 534.83 | 6.184 | 535.6 | 0.298 | 533.79 | 3.775 | 534.33 | 6.252
536.47 | 1.571 | 533.57 | 3.933 | 535.01 | 6.184 | 535.78 | 0.291 | 533.98 | 3.775 | 534.49 | 6.252
536.64 | 1.564 | 533.73 | 3.933 | 535.19 | 6.176 | 535.96 | 0.285 | 534.16 | 3.77 | 534.66 | 6.252
536.82 | 1.558 | 533.88 | 3.924 | 535.36 | 6.172 | 536.13 | 0.279 | 534.35 | 3.765 | 534.83 | 6.246
537 | 1.551 | 534.04 | 3.919 | 535.53 | 6.163 | 536.3 | 0.273 | 534.52 | 3.76 | 535 | 6.246
537.18 | 1.547 | 534.22 | 3.919 | 535.7 | 6.159 | 536.46 | 0.267 | 534.69 | 3.755 | 535.16 | 6.246
537.37 | 1.537 | 534.38 | 3.914 | 535.89 | 6.155 | 536.62 | 0.254 | 534.85 | 3.751 | 535.33 | 6.246
537.56 | 1.531 | 534.56 | 3.91 | 536.07 | 6.146 | 536.8 | 0.254 | 535.01 | 3.751 | 535.49 | 6.24
537.74 | 1.527 | 534.73 | 3.91 | 536.25 | 6.142 | 536.98 | 0.248 | 535.18 | 3.746 | 535.66 | 6.23
537.9 | 1.517 | 534.91 | 3.905 | 536.41 | 6.138 | 537.16 | 0.236 | 535.36 | 3.741 | 535.83 | 6.224
538.07 | 1.514 | 535.09 | 3.9 | 536.58 | 6.129 | 537.34 | 0.23 | 535.54 | 3.736 | 536 | 6.218
538.24 | 1.507 | 535.28 | 3.895 | 536.75 | 6.125 | 537.52 | 0.223 | 535.71 | 3.736 | 536.17 | 6.218
538.42 | 1.497 | 535.45 | 3.891 | 536.91 | 6.121 | 537.69 | 0.217 | 535.87 | 3.731 | 536.34 | 6.213
538.59 | 1.487 | 535.62 | 3.891 | 537.08 | 6.112 | 537.86 | 0.217 | 536.03 | 3.727 | 536.51 | 6.213
538.76 | 1.48 | 535.78 | 3.886 | 537.23 | 6.108 | 538.02 | 0.211 | 536.2 | 3.722 | 536.67 | 6.202
538.91 | 1.474 | 535.95 | 3.886 | 537.39 | 6.104 | 538.18 | 0.211 | 536.38 | 3.722 | 536.83 | 6.202
539.07 | 1.467 | 536.12 | 3.886 | 537.57 | 6.095 | 538.34 | 0.205 | 536.54 | 3.717 | 536.99 | 6.196
539.24 | 1.457 | 536.3 | 3.876 | 537.73 | 6.091 | 538.51 | 0.192 | 536.71 | 3.712 | 537.16 | 6.191
539.41 | 1.45 | 536.48 | 3.876 | 537.9 | 6.083 | 538.67 | 0.186 | 536.87 | 3.707 | 537.34 | 6.191
539.58 | 1.444 | 536.67 | 3.872 | 538.06 | 6.078 | 538.83 | 0.18 | 537.02 | 3.707 | 537.52 | 6.191
539.74 | 1.44 | 536.86 | 3.867 | 538.23 | 6.074 | 539 | 0.167 | 537.18 | 3.697 | 537.7 | 6.185
539.9 | 1.43 | 537.04 | 3.867 | 538.4 | 6.07 | 539.17 | 0.161 | 537.34 | 3.697 | 537.88 | 6.18
540.06 | 1.423 | 537.21 | 3.862 | 538.58 | 6.062 | 539.35 | 0.155 | 537.51 | 3.693 | 538.06 | 6.18
540.23 | 1.414 | 537.38 | 3.862 | 538.76 | 6.057 | 539.52 | 0.155 | 537.68 | 3.693 | 538.22 | 6.174
540.41 | 1.407 | 537.55 | 3.857 | 538.94 | 6.053 | 539.71 | 0.149 | 537.85 | 3.693 | 538.39 | 6.174
540.58 | 1.4 | 537.72 | 3.852 | 539.12 | 6.045 | 539.89 | 0.137 | 538.02 | 3.688 | 538.56 | 6.169
540.75 | 1.393 | 537.88 | 3.852 | 539.29 | 6.04 | 540.06 | 0.131 | 538.19 | 3.683 | 538.72 | 6.163
540.92 | 1.387 | 538.05 | 3.848 | 539.46 | 6.032 | 540.24 | 0.124 | 538.36 | 3.683 | 538.87 | 6.163
541.08 | 1.38 | 538.22 | 3.843 | 539.62 | 6.028 | 540.4 | 0.124 | 538.52 | 3.673 | 539.03 | 6.158
541.24 | 1.377 | 538.4 | 3.838 | 539.79 | 6.024 | 540.57 | 0.118 | 538.69 | 3.669 | 539.19 | 6.152
541.42 | 1.367 | 538.57 | 3.833 | 539.96 | 6.015 | 540.74 | 0.118 | 538.86 | 3.659 | 539.36 | 6.147
541.6 | 1.36 | 538.74 | 3.833 | 540.14 | 6.011 | 540.91 | 0.106 | 539.03 | 3.654 | 539.52 | 6.147
541.78 | 1.353 | 538.91 | 3.829 | 540.3 | 6.007 | 541.08 | 0.099 | 539.21 | 3.649 | 539.69 | 6.141
541.97 | 1.346 | 539.08 | 3.824 | 540.47 | 5.998 | 541.25 | 0.087 | 539.39 | 3.644 | 539.85 | 6.13
542.14 | 1.34 | 539.25 | 3.819 | 540.64 | 5.994 | 541.42 | 0.087 | 539.57 | 3.64 | 540.02 | 6.13
542.31 | 1.333 | 539.41 | 3.819 | 540.8 | 5.99 | 541.59 | 0.081 | 539.74 | 3.64 | 540.17 | 6.125
542.49 | 1.326 | 539.59 | 3.819 | 540.96 | 5.981 | 541.76 | 0.081 | 539.91 | 3.635 | 540.34 | 6.119
542.66 | 1.316 | 539.77 | 3.814 | 541.12 | 5.981 | 541.94 | 0.068 | 540.07 | 3.63 | 540.5 | 6.119
542.85 | 1.31 | 539.94 | 3.81 | 541.29 | 5.968 | 542.1 | 0.062 | 540.23 | 3.63 | 540.67 | 6.114
543.04 | 1.303 | 540.11 | 3.805 | 541.46 | 5.964 | 542.27 | 0.062 | 540.39 | 3.616 | 540.84 | 6.108
543.22 | 1.293 | 540.28 | 3.8 | 541.64 | 5.964 | 542.45 | 0.05 | 540.54 | 3.62 | 541.01 | 6.108
543.39 | 1.286 | 540.45 | 3.8 | 541.82 | 5.956 | 542.61 | 0.044 | 540.7 | 3.62 | 541.18 | 6.103
543.55 | 1.279 | 540.62 | 3.791 | 542 | 5.947 | 542.77 | 0.037 | 540.87 | 3.611 | 541.36 | 6.097
543.72 | 1.273 | 540.8 | 3.786 | 542.17 | 5.943 | 542.94 | 0.037 | 541.05 | 3.606 | 541.53 | 6.092
543.88 | 1.263 | 540.98 | 3.786 | 542.34 | 5.939 | 543.12 | 0.025 | 541.22 | 3.601 | 541.7 | 6.086
544.03 | 1.256 | 541.14 | 3.786 | 542.51 | 5.934 | 543.3 | 0.025 | 541.39 | 3.596 | 541.88 | 6.086
544.2 | 1.253 | 541.31 | 3.781 | 542.68 | 5.926 | 543.48 | 0.019 | 541.57 | 3.596 | 542.06 | 6.081
544.38 | 1.246 | 541.48 | 3.776 | 542.86 | 5.922 | 543.66 | 0.00609 | 541.75 | 3.592 | 542.24 | 6.075
544.56 | 1.239 | 541.65 | 3.772 | 543.04 | 5.913 | 543.83 | 0 | 541.94 | 3.592 | 542.42 | 6.069
544.73 | 1.229 | 541.81 | 3.772 | 543.21 | 5.909 | 544 | -0.00609 | 542.11 | 3.586 | 542.6 | 6.064
544.89 | 1.223 | 541.98 | 3.767 | 543.38 | 5.905 | 544.17 | -0.00609 | 542.29 | 3.577 | 542.79 | 6.059
545.04 | 1.212 | 542.16 | 3.767 | 543.53 | 5.896 | 544.34 | -0.00609 | 542.47 | 3.572 | 542.98 | 6.059
545.21 | 1.206 | 542.33 | 3.762 | 543.69 | 5.892 | 544.51 | -0.012 | 542.63 | 3.567 | 543.17 | 6.053
545.38 | 1.196 | 542.5 | 3.757 | 543.85 | 5.884 | 544.68 | -0.019 | 542.79 | 3.562 | 543.35 | 6.047
545.56 | 1.192 | 542.67 | 3.753 | 544.01 | 5.879 | 544.85 | -0.031 | 542.97 | 3.562 | 543.52 | 6.047
545.75 | 1.186 | 542.84 | 3.747 | 544.17 | 5.875 | 545.01 | -0.037 | 543.14 | 3.562 | 543.7 | 6.047
545.94 | 1.179 | 543.02 | 3.747 | 544.33 | 5.867 | 545.17 | -0.044 | 543.31 | 3.558 | 543.87 | 6.042
546.12 | 1.169 | 543.19 | 3.743 | 544.49 | 5.863 | 545.35 | -0.056 | 543.48 | 3.553 | 544.05 | 6.037
546.29 | 1.162 | 543.37 | 3.743 | 544.65 | 5.858 | 545.52 | -0.056 | 543.64 | 3.548 | 544.22 | 6.037
546.46 | 1.159 | 543.55 | 3.738 | 544.81 | 5.85 | 545.7 | -0.056 | 543.8 | 3.543 | 544.39 | 6.031
546.63 | 1.152 | 543.73 | 3.733 | 544.98 | 5.846 | 545.89 | -0.068 | 543.96 | 3.538 | 544.57 | 6.031
546.79 | 1.142 | 543.9 | 3.733 | 545.14 | 5.841 | 546.07 | -0.074 | 544.13 | 3.533 | 544.74 | 6.031
546.96 | 1.135 | 544.07 | 3.733 | 545.3 | 5.829 | 546.25 | -0.08 | 544.29 | 3.529 | 544.91 | 6.02
547.12 | 1.129 | 544.23 | 3.728 | 545.47 | 5.829 | 546.42 | -0.08 | 544.46 | 3.524 | 545.08 | 6.015
547.29 | 1.122 | 544.39 | 3.724 | 545.64 | 5.824 | 546.59 | -0.087 | 544.63 | 3.519 | 545.26 | 6.009
547.44 | 1.112 | 544.55 | 3.719 | 545.8 | 5.816 | 546.76 | -0.093 | 544.79 | 3.514 | 545.43 | 5.998
547.61 | 1.105 | 544.72 | 3.719 | 545.97 | 5.808 | 546.92 | -0.093 | 544.95 | 3.514 | 545.61 | 5.993
547.79 | 1.102 | 544.88 | 3.714 | 546.13 | 5.803 | 547.09 | -0.099 | 545.1 | 3.505 | 545.78 | 5.993
547.97 | 1.095 | 545.04 | 3.709 | 546.29 | 5.799 | 547.27 | -0.105 | 545.26 | 3.5 | 545.96 | 5.987
548.15 | 1.089 | 545.19 | 3.709 | 546.46 | 5.795 | 547.44 | -0.105 | 545.43 | 3.495 | 546.12 | 5.981
548.32 | 1.072 | 545.35 | 3.705 | 546.62 | 5.786 | 547.61 | -0.118 | 545.6 | 3.49 | 546.28 | 5.976
548.48 | 1.079 | 545.51 | 3.7 | 546.77 | 5.778 | 547.79 | -0.124 | 545.76 | 3.49 | 546.45 | 5.976
548.65 | 1.072 | 545.68 | 3.695 | 546.94 | 5.774 | 547.97 | -0.124 | 545.9 | 3.485 | 546.61 | 5.976
548.82 | 1.065 | 545.85 | 3.69 | 547.1 | 5.765 | 548.14 | -0.136 | 546.06 | 3.475 | 546.78 | 5.965
548.99 | 1.055 | 546.02 | 3.69 | 547.26 | 5.761 | 548.32 | -0.143 | 546.22 | 3.471 | 546.96 | 5.959
549.16 | 1.052 | 546.19 | 3.686 | 547.43 | 5.752 | 548.49 | -0.149 | 546.38 | 3.471 | 547.13 | 5.954
549.33 | 1.042 | 546.35 | 3.681 | 547.58 | 5.748 | 548.66 | -0.161 | 546.55 | 3.461 | 547.29 | 5.954
549.5 | 1.035 | 546.51 | 3.676 | 547.74 | 5.74 | 548.83 | -0.167 | 546.71 | 3.461 | 547.46 | 5.948
549.67 | 1.028 | 546.68 | 3.676 | 547.9 | 5.731 | 549 | -0.174 | 546.86 | 3.451 | 547.63 | 5.948
549.83 | 1.021 | 546.85 | 3.676 | 548.07 | 5.731 | 549.16 | -0.174 | 547.01 | 3.451 | 547.79 | 5.943
549.99 | 1.015 | 547.02 | 3.667 | 548.24 | 5.723 | 549.32 | -0.186 | 547.17 | 3.447 | 547.96 | 5.937
550.15 | 1.005 | 547.19 | 3.667 | 548.41 | 5.718 | 549.48 | -0.186 | 547.34 | 3.447 | 548.11 | 5.937
550.32 | 0.998 | 547.36 | 3.662 | 548.57 | 5.71 | 549.65 | -0.186 | 547.51 | 3.437 | 548.27 | 5.932
550.48 | 0.991 | 547.54 | 3.662 | 548.73 | 5.702 | 549.82 | -0.192 | 547.69 | 3.432 | 548.44 | 5.932
550.64 | 0.985 | 547.71 | 3.657 | 548.9 | 5.697 | 549.99 | -0.198 | 547.87 | 3.432 | 548.6 | 5.926
550.8 | 0.981 | 547.88 | 3.652 | 549.06 | 5.693 | 550.16 | -0.198 | 548.03 | 3.427 | 548.77 | 5.921
550.96 | 0.975 | 548.04 | 3.647 | 549.22 | 5.685 | 550.32 | -0.198 | 548.21 | 3.423 | 548.95 | 5.915
551.13 | 0.968 | 548.19 | 3.647 | 549.38 | 5.685 | 550.49 | -0.211 | 548.38 | 3.417 | 549.12 | 5.91
551.29 | 0.961 | 548.34 | 3.638 | 549.55 | 5.676 | 550.66 | -0.211 | 548.56 | 3.413 | 549.28 | 5.904
551.45 | 0.958 | 548.5 | 3.638 | 549.73 | 5.672 | 550.84 | -0.217 | 548.74 | 3.408 | 549.44 | 5.904
551.62 | 0.948 | 548.65 | 3.638 | 549.91 | 5.668 | 551.02 | -0.229 | 548.92 | 3.403 | 549.61 | 5.893
551.8 | 0.945 | 548.81 | 3.633 | 550.09 | 5.659 | 551.21 | -0.229 | 549.09 | 3.393 | 549.77 | 5.893
551.97 | 0.935 | 548.98 | 3.628 | 550.27 | 5.651 | 551.38 | -0.236 | 549.26 | 3.393 | 549.93 | 5.888
552.13 | 0.931 | 549.15 | 3.628 | 550.45 | 5.647 | 551.54 | -0.242 | 549.44 | 3.389 | 550.09 | 5.882
552.29 | 0.924 | 549.31 | 3.624 | 550.63 | 5.638 | 551.71 | -0.248 | 549.62 | 3.384 | 550.26 | 5.877
552.44 | 0.914 | 549.46 | 3.624 | 550.81 | 5.634 | 551.88 | -0.248 | 549.79 | 3.384 | 550.44 | 5.877
552.61 | 0.911 | 549.61 | 3.619 | 550.98 | 5.625 | 552.05 | -0.248 | 549.96 | 3.379 | 550.62 | 5.871
552.77 | 0.908 | 549.76 | 3.614 | 551.14 | 5.621 | 552.22 | -0.261 | 550.12 | 3.374 | 550.78 | 5.866
552.94 | 0.901 | 549.92 | 3.609 | 551.29 | 5.613 | 552.39 | -0.267 | 550.28 | 3.369 | 550.96 | 5.86
553.1 | 0.894 | 550.09 | 3.605 | 551.45 | 5.609 | 552.54 | -0.267 | 550.43 | 3.364 | 551.13 | 5.854
553.25 | 0.884 | 550.26 | 3.6 | 551.6 | 5.604 | 552.7 | -0.279 | 550.59 | 3.36 | 551.29 | 5.849
553.4 | 0.881 | 550.42 | 3.595 | 551.76 | 5.596 | 552.85 | -0.279 | 550.75 | 3.355 | 551.46 | 5.844
553.55 | 0.874 | 550.59 | 3.59 | 551.93 | 5.592 | 553.02 | -0.285 | 550.91 | 3.35 | 551.62 | 5.838
553.7 | 0.868 | 550.76 | 3.59 | 552.1 | 5.587 | 553.19 | -0.291 | 551.08 | 3.345 | 551.79 | 5.832
553.86 | 0.861 | 550.94 | 3.586 | 552.26 | 5.579 | 553.36 | -0.298 | 551.24 | 3.34 | 551.96 | 5.827
554.04 | 0.854 | 551.1 | 3.586 | 552.43 | 5.574 | 553.53 | -0.304 | 551.41 | 3.336 | 552.13 | 5.822
554.2 | 0.847 | 551.27 | 3.581 | 552.6 | 5.57 | 553.7 | -0.304 | 551.58 | 3.331 | 552.31 | 5.816
554.37 | 0.844 | 551.42 | 3.576 | 552.77 | 5.566 | 553.87 | -0.316 | 551.76 | 3.326 | 552.49 | 5.805
554.53 | 0.837 | 551.57 | 3.571 | 552.95 | 5.557 | 554.04 | -0.322 | 551.93 | 3.321 | 552.67 | 5.8
554.71 | 0.831 | 551.72 | 3.571 | 553.13 | 5.549 | 554.22 | -0.328 | 552.11 | 3.321 | 552.84 | 5.8
554.87 | 0.827 | 551.88 | 3.571 | 553.3 | 5.541 | 554.39 | -0.328 | 552.28 | 3.316 | 553.01 | 5.794
555.03 | 0.817 | 552.04 | 3.562 | 553.46 | 5.536 | 554.56 | -0.328 | 552.44 | 3.312 | 553.19 | 5.788
555.19 | 0.81 | 552.2 | 3.562 | 553.63 | 5.528 | 554.74 | -0.341 | 552.6 | 3.306 | 553.37 | 5.783
555.34 | 0.804 | 552.37 | 3.552 | 553.79 | 5.524 | 554.92 | -0.341 | 552.76 | 3.302 | 553.55 | 5.783
555.5 | 0.8 | 552.54 | 3.552 | 553.96 | 5.519 | 555.1 | -0.347 | 552.91 | 3.297 | 553.72 | 5.772
555.65 | 0.794 | 552.7 | 3.548 | 554.13 | 5.511 | 555.28 | -0.353 | 553.07 | 3.292 | 553.89 | 5.772
555.82 | 0.787 | 552.87 | 3.548 | 554.29 | 5.507 | 555.47 | -0.353 | 553.24 | 3.287 | 554.06 | 5.766
555.97 | 0.784 | 553.05 | 3.538 | 554.45 | 5.498 | 555.64 | -0.366 | 553.4 | 3.282 | 554.23 | 5.766
556.13 | 0.777 | 553.22 | 3.533 | 554.62 | 5.494 | 555.82 | -0.372 | 553.56 | 3.273 | 554.39 | 5.761
556.29 | 0.77 | 553.4 | 3.528 | 554.78 | 5.49 | 556 | -0.378 | 553.72 | 3.273 | 554.55 | 5.756
556.45 | 0.764 | 553.58 | 3.528 | 554.95 | 5.477 | 556.17 | -0.378 | 553.89 | 3.268 | 554.7 | 5.756
556.61 | 0.757 | 553.74 | 3.523 | 555.12 | 5.473 | 556.35 | -0.385 | 554.06 | 3.263 | 554.86 | 5.75
556.78 | 0.75 | 553.91 | 3.523 | 555.27 | 5.469 | 556.52 | -0.385 | 554.23 | 3.258 | 555.03 | 5.75
556.95 | 0.747 | 554.08 | 3.519 | 555.43 | 5.46 | 556.69 | -0.391 | 554.4 | 3.254 | 555.2 | 5.75
557.12 | 0.74 | 554.26 | 3.514 | 555.6 | 5.456 | 556.86 | -0.397 | 554.57 | 3.249 | 555.38 | 5.744
557.29 | 0.737 | 554.44 | 3.509 | 555.77 | 5.452 | 557.01 | -0.397 | 554.74 | 3.249 | 555.55 | 5.739
557.46 | 0.727 | 554.62 | 3.509 | 555.94 | 5.443 | 557.17 | -0.409 | 554.9 | 3.244 | 555.72 | 5.733
557.63 | 0.72 | 554.8 | 3.504 | 556.12 | 5.439 | 557.33 | -0.409 | 555.06 | 3.244 | 555.89 | 5.728
557.81 | 0.713 | 554.98 | 3.5 | 556.28 | 5.431 | 557.5 | -0.415 | 555.22 | 3.239 | 556.05 | 5.722
557.98 | 0.707 | 555.16 | 3.5 | 556.44 | 5.426 | 557.66 | -0.422 | 555.37 | 3.234 | 556.22 | 5.722
558.17 | 0.703 | 555.32 | 3.495 | 556.6 | 5.418 | 557.83 | -0.428 | 555.53 | 3.229 | 556.39 | 5.717
558.36 | 0.693 | 555.49 | 3.495 | 556.76 | 5.414 | 558 | -0.428 | 555.7 | 3.22 | 556.57 | 5.717
558.55 | 0.69 | 555.65 | 3.485 | 556.91 | 5.405 | 558.15 | -0.434 | 555.88 | 3.22 | 556.74 | 5.711
558.74 | 0.687 | 555.82 | 3.485 | 557.07 | 5.401 | 558.33 | -0.434 | 556.05 | 3.21 | 556.91 | 5.706
558.92 | 0.68 | 555.98 | 3.481 | 557.24 | 5.392 | 558.5 | -0.44 | 556.23 | 3.21 | 557.08 | 5.706
559.1 | 0.673 | 556.15 | 3.481 | 557.4 | 5.384 | 558.68 | -0.446 | 556.4 | 3.205 | 557.25 | 5.7
559.27 | 0.67 | 556.33 | 3.476 | 557.57 | 5.384 | 558.86 | -0.453 | 556.58 | 3.2 | 557.42 | 5.689
559.42 | 0.663 | 556.5 | 3.471 | 557.73 | 5.375 | 559.03 | -0.459 | 556.75 | 3.195 | 557.59 | 5.689
559.58 | 0.66 | 556.67 | 3.471 | 557.91 | 5.367 | 559.21 | -0.465 | 556.92 | 3.191 | 557.76 | 5.689
559.74 | 0.653 | 556.82 | 3.462 | 558.1 | 5.358 | 559.39 | -0.465 | 557.1 | 3.186 | 557.93 | 5.684
559.89 | 0.647 | 556.98 | 3.457 | 558.28 | 5.358 | 559.56 | -0.478 | 557.27 | 3.176 | 558.1 | 5.684
560.05 | 0.643 | 557.14 | 3.457 | 558.47 | 5.35 | 559.73 | -0.478 | 557.42 | 3.171 | 558.26 | 5.673
560.21 | 0.636 | 557.3 | 3.452 | 558.65 | 5.346 | 559.9 | -0.484 | 557.58 | 3.167 | 558.42 | 5.662
560.38 | 0.633 | 557.47 | 3.452 | 558.83 | 5.337 | 560.08 | -0.484 | 557.74 | 3.167 | 558.58 | 5.651
560.55 | 0.623 | 557.65 | 3.442 | 559.01 | 5.329 | 560.26 | -0.49 | 557.9 | 3.162 | 558.74 | 5.651
560.73 | 0.623 | 557.83 | 3.442 | 559.18 | 5.325 | 560.42 | -0.496 | 558.07 | 3.157 | 558.91 | 5.651
560.91 | 0.616 | 558 | 3.438 | 559.34 | 5.32 | 560.57 | -0.502 | 558.24 | 3.152 | 559.07 | 5.656
561.09 | 0.61 | 558.16 | 3.433 | 559.5 | 5.312 | 560.73 | -0.502 | 558.42 | 3.147 | 559.24 | 5.645
561.26 | 0.603 | 558.33 | 3.428 | 559.65 | 5.308 | 560.89 | -0.502 | 558.59 | 3.143 | 559.41 | 5.64
561.43 | 0.6 | 558.49 | 3.428 | 559.81 | 5.303 | 561.05 | -0.509 | 558.77 | 3.137 | 559.59 | 5.634
561.6 | 0.593 | 558.64 | 3.423 | 559.97 | 5.299 | 561.22 | -0.515 | 558.95 | 3.133 | 559.76 | 5.629
561.76 | 0.593 | 558.8 | 3.419 | 560.13 | 5.291 | 561.4 | -0.521 | 559.13 | 3.128 | 559.93 | 5.623
561.92 | 0.586 | 558.97 | 3.414 | 560.29 | 5.282 | 561.57 | -0.521 | 559.3 | 3.128 | 560.12 | 5.617
562.09 | 0.576 | 559.13 | 3.414 | 560.46 | 5.278 | 561.74 | -0.521 | 559.47 | 3.118 | 560.3 | 5.623
562.25 | 0.573 | 559.3 | 3.409 | 560.63 | 5.27 | 561.91 | -0.527 | 559.63 | 3.113 | 560.48 | 5.617
562.41 | 0.569 | 559.48 | 3.404 | 560.79 | 5.265 | 562.09 | -0.533 | 559.79 | 3.109 | 560.65 | 5.612
562.58 | 0.566 | 559.65 | 3.4 | 560.96 | 5.257 | 562.26 | -0.539 | 559.96 | 3.104 | 560.82 | 5.601
562.75 | 0.559 | 559.84 | 3.395 | 561.11 | 5.253 | 562.43 | -0.546 | 560.12 | 3.099 | 560.99 | 5.595
562.92 | 0.553 | 560.02 | 3.39 | 561.27 | 5.244 | 562.6 | -0.552 | 560.29 | 3.099 | 561.15 | 5.59
563.08 | 0.549 | 560.2 | 3.39 | 561.44 | 5.24 | 562.76 | -0.558 | 560.46 | 3.094 | 561.32 | 5.585
563.24 | 0.543 | 560.39 | 3.381 | 561.6 | 5.232 | 562.92 | -0.558 | 560.62 | 3.094 | 561.5 | 5.585
563.4 | 0.536 | 560.56 | 3.381 | 561.76 | 5.227 | 563.08 | -0.57 | 560.79 | 3.085 | 561.67 | 5.59
563.56 | 0.529 | 560.72 | 3.376 | 561.93 | 5.219 | 563.23 | -0.577 | 560.95 | 3.08 | 561.84 | 5.585
563.72 | 0.526 | 560.9 | 3.376 | 562.1 | 5.215 | 563.39 | -0.577 | 561.12 | 3.075 | 562.01 | 5.573
563.88 | 0.519 | 561.08 | 3.366 | 562.27 | 5.206 | 563.56 | -0.583 | 561.29 | 3.08 | 562.18 | 5.568
564.05 | 0.516 | 561.25 | 3.366 | 562.45 | 5.202 | 563.72 | -0.583 | 561.47 | 3.075 | 562.34 | 5.563
564.21 | 0.509 | 561.41 | 3.357 | 562.62 | 5.193 | 563.88 | -0.589 | 561.65 | 3.065 | 562.5 | 5.557
564.38 | 0.506 | 561.59 | 3.352 | 562.79 | 5.189 | 564.04 | -0.589 | 561.84 | 3.065 | 562.67 | 5.546
564.53 | 0.499 | 561.76 | 3.347 | 562.97 | 5.185 | 564.21 | -0.596 | 562.02 | 3.06 | 562.83 | 5.541
564.71 | 0.496 | 561.93 | 3.347 | 563.13 | 5.181 | 564.38 | -0.596 | 562.2 | 3.056 | 562.99 | 5.541
564.88 | 0.489 | 562.11 | 3.342 | 563.3 | 5.151 | 564.54 | -0.596 | 562.36 | 3.046 | 563.16 | 5.535
565.04 | 0.486 | 562.28 | 3.337 | 563.46 | 5.172 | 564.71 | -0.602 | 562.53 | 3.041 | 563.34 | 5.535
565.21 | 0.479 | 562.45 | 3.337 | 563.62 | 5.168 | 564.87 | -0.608 | 562.71 | 3.036 | 563.51 | 5.535
565.38 | 0.479 | 562.61 | 3.333 | 563.79 | 5.159 | 565.03 | -0.614 | 562.88 | 3.036 | 563.68 | 5.535
565.55 | 0.472 | 562.77 | 3.328 | 563.96 | 5.151 | 565.19 | -0.62 | 563.06 | 3.032 | 563.85 | 5.529
565.71 | 0.469 | 562.95 | 3.323 | 564.12 | 5.147 | 565.35 | -0.626 | 563.24 | 3.026 | 564.02 | 5.524
565.87 | 0.462 | 563.12 | 3.323 | 564.28 | 5.138 | 565.51 | -0.633 | 563.42 | 3.017 | 564.2 | 5.518
566.03 | 0.456 | 563.29 | 3.318 | 564.43 | 5.13 | 565.67 | -0.639 | 563.6 | 3.012 | 564.38 | 5.507
566.2 | 0.452 | 563.45 | 3.314 | 564.57 | 5.126 | 565.83 | -0.645 | 563.77 | 3.007 | 564.56 | 5.507
566.37 | 0.445 | 563.63 | 3.309 | 564.73 | 5.121 | 565.98 | -0.645 | 563.95 | 3.002 | 564.74 | 5.502
566.54 | 0.445 | 563.8 | 3.309 | 564.89 | 5.109 | 566.13 | -0.651 | 564.12 | 2.998 | 564.91 | 5.496
566.7 | 0.439 | 563.97 | 3.304 | 565.06 | 5.109 | 566.29 | -0.657 | 564.29 | 2.993 | 565.08 | 5.491
566.85 | 0.435 | 564.13 | 3.299 | 565.23 | 5.096 | 566.46 | -0.663 | 564.45 | 2.993 | 565.24 | 5.48
567 | 0.432 | 564.31 | 3.295 | 565.4 | 5.088 | 566.63 | -0.663 | 564.61 | 2.988 | 565.39 | 5.474
567.16 | 0.429 | 564.47 | 3.29 | 565.57 | 5.083 | 566.79 | -0.663 | 564.76 | 2.978 | 565.55 | 5.469
567.33 | 0.422 | 564.64 | 3.285 | 565.74 | 5.079 | 566.96 | -0.676 | 564.92 | 2.978 | 565.71 | 5.463
567.49 | 0.419 | 564.81 | 3.28 | 565.9 | 5.075 | 567.13 | -0.676 | 565.09 | 2.969 | 565.88 | 5.463
567.65 | 0.412 | 564.98 | 3.28 | 566.07 | 5.075 | 567.31 | -0.676 | 565.26 | 2.964 | 566.03 | 5.458
567.82 | 0.409 | 565.14 | 3.276 | 566.24 | 5.062 | 567.49 | -0.682 | 565.44 | 2.959 | 566.19 | 5.458
568 | 0.405 | 565.31 | 3.276 | 566.4 | 5.058 | 567.67 | -0.688 | 565.62 | 2.954 | 566.34 | 5.452
568.17 | 0.399 | 565.48 | 3.271 | 566.55 | 5.05 | 567.85 | -0.688 | 565.8 | 2.949 | 566.49 | 5.458
568.34 | 0.399 | 565.65 | 3.266 | 566.7 | 5.045 | 568.02 | -0.688 | 565.97 | 2.949 | 566.64 | 5.447
568.5 | 0.392 | 565.82 | 3.261 | 566.87 | 5.041 | 568.19 | -0.688 | 566.14 | 2.945 | 566.81 | 5.43
568.66 | 0.385 | 565.99 | 3.257 | 567.04 | 5.037 | 568.36 | -0.688 | 566.32 | 2.94 | 566.97 | 5.425
568.82 | 0.382 | 566.16 | 3.257 | 567.21 | 5.033 | 568.52 | -0.701 | 566.5 | 2.935 | 567.15 | 5.419
568.99 | 0.378 | 566.33 | 3.247 | 567.38 | 5.024 | 568.7 | -0.707 | 566.67 | 2.925 | 567.33 | 5.414
569.15 | 0.372 | 566.49 | 3.252 | 567.56 | 5.016 | 568.86 | -0.707 | 566.84 | 2.92 | 567.52 | 5.419
569.32 | 0.372 | 566.65 | 3.247 | 567.73 | 5.007 | 569.04 | -0.713 | 567.01 | 2.92 | 567.71 | 5.414
569.5 | 0.368 | 566.81 | 3.238 | 567.89 | 5.003 | 569.22 | -0.72 | 567.17 | 2.916 | 567.89 | 5.414
569.66 | 0.365 | 566.99 | 3.233 | 568.06 | 4.994 | 569.39 | -0.726 | 567.33 | 2.916 | 568.08 | 5.408
569.83 | 0.358 | 567.16 | 3.233 | 568.23 | 4.99 | 569.55 | -0.732 | 567.49 | 2.906 | 568.25 | 5.402
569.98 | 0.355 | 567.34 | 3.228 | 568.4 | 4.982 | 569.71 | -0.732 | 567.64 | 2.901 | 568.42 | 5.397
570.13 | 0.348 | 567.51 | 3.223 | 568.57 | 4.977 | 569.87 | -0.738 | 567.8 | 2.896 | 568.59 | 5.397
570.28 | 0.345 | 567.68 | 3.223 | 568.74 | 4.969 | 570.04 | -0.732 | 567.96 | 2.891 | 568.76 | 5.386
570.43 | 0.342 | 567.85 | 3.214 | 568.91 | 4.965 | 570.22 | -0.744 | 568.13 | 2.887 | 568.92 | 5.38
570.59 | 0.338 | 568 | 3.218 | 569.07 | 4.956 | 570.4 | -0.756 | 568.31 | 2.882 | 569.09 | 5.38
570.75 | 0.332 | 568.16 | 3.214 | 569.23 | 4.952 | 570.59 | -0.75 | 568.48 | 2.877 | 569.26 | 5.375
570.9 | 0.328 | 568.32 | 3.209 | 569.4 | 4.943 | 570.78 | -0.75 | 568.66 | 2.872 | 569.42 | 5.364
571.06 | 0.325 | 568.48 | 3.204 | 569.56 | 4.939 | 570.96 | -0.75 | 568.83 | 2.867 | 569.6 | 5.353
571.22 | 0.322 | 568.64 | 3.199 | 569.72 | 4.931 | 571.13 | -0.756 | 568.99 | 2.863 | 569.77 | 5.353
571.38 | 0.318 | 568.81 | 3.195 | 569.88 | 4.927 | 571.3 | -0.769 | 569.15 | 2.858 | 569.94 | 5.348
571.56 | 0.312 | 568.98 | 3.195 | 570.03 | 4.922 | 571.46 | -0.775 | 569.3 | 2.848 | 570.12 | 5.348
571.73 | 0.308 | 569.15 | 3.185 | 570.19 | 4.914 | 571.62 | -0.775 | 569.47 | 2.843 | 570.29 | 5.348
571.9 | 0.305 | 569.32 | 3.18 | 570.36 | 4.905 | 571.77 | -0.775 | 569.64 | 2.838 | 570.46 | 5.342
572.08 | 0.301 | 569.49 | 3.175 | 570.52 | 4.901 | 571.92 | -0.781 | 569.79 | 2.833 | 570.64 | 5.336
572.26 | 0.298 | 569.65 | 3.171 | 570.68 | 4.893 | 572.08 | -0.794 | 569.95 | 2.833 | 570.8 | 5.331
572.44 | 0.291 | 569.83 | 3.171 | 570.85 | 4.889 | 572.25 | -0.794 | 570.11 | 2.829 | 570.96 | 5.326
572.61 | 0.288 | 570 | 3.166 | 571.02 | 4.884 | 572.41 | -0.794 | 570.27 | 2.824 | 571.12 | 5.314
572.79 | 0.285 | 570.18 | 3.161 | 571.18 | 4.88 | 572.58 | -0.8 | 570.44 | 2.824 | 571.28 | 5.309
572.95 | 0.285 | 570.34 | 3.161 | 571.36 | 4.872 | 572.75 | -0.806 | 570.6 | 2.809 | 571.44 | 5.303
573.11 | 0.278 | 570.51 | 3.152 | 571.53 | 4.867 | 572.92 | -0.813 | 570.76 | 2.809 | 571.59 | 5.309
573.26 | 0.271 | 570.69 | 3.152 | 571.71 | 4.863 | 573.09 | -0.813 | 570.92 | 2.805 | 571.75 | 5.309
573.43 | 0.271 | 570.86 | 3.147 | 571.89 | 4.855 | 573.27 | -0.819 | 571.08 | 2.8 | 571.92 | 5.303
573.6 | 0.268 | 571.03 | 3.147 | 572.07 | 4.85 | 573.44 | -0.825 | 571.25 | 2.795 | 572.08 | 5.298
573.76 | 0.265 | 571.21 | 3.137 | 572.25 | 4.842 | 573.62 | -0.825 | 571.42 | 2.79 | 572.25 | 5.292
573.92 | 0.265 | 571.39 | 3.132 | 572.43 | 4.838 | 573.8 | -0.825 | 571.59 | 2.785 | 572.42 | 5.287
574.08 | 0.258 | 571.55 | 3.128 | 572.61 | 4.834 | 573.98 | -0.831 | 571.77 | 2.79 | 572.58 | 5.281
574.25 | 0.255 | 571.73 | 3.128 | 572.79 | 4.825 | 574.15 | -0.837 | 571.94 | 2.78 | 572.75 | 5.276
574.41 | 0.251 | 571.9 | 3.123 | 572.97 | 4.821 | 574.32 | -0.843 | 572.11 | 2.776 | 572.91 | 5.27
574.56 | 0.251 | 572.09 | 3.123 | 573.14 | 4.808 | 574.48 | -0.843 | 572.28 | 2.771 | 573.08 | 5.265
574.71 | 0.245 | 572.26 | 3.118 | 573.31 | 4.808 | 574.64 | -0.85 | 572.46 | 2.766 | 573.25 | 5.259
574.86 | 0.241 | 572.43 | 3.113 | 573.47 | 4.804 | 574.81 | -0.856 | 572.64 | 2.761 | 573.42 | 5.254
575.01 | 0.241 | 572.59 | 3.104 | 573.62 | 4.795 | 574.97 | -0.85 | 572.82 | 2.761 | 573.58 | 5.248
575.17 | 0.238 | 572.75 | 3.104 | 573.78 | 4.787 | 575.12 | -0.856 | 573 | 2.752 | 573.75 | 5.243
575.34 | 0.234 | 572.91 | 3.099 | 573.95 | 4.787 | 575.28 | -0.862 | 573.16 | 2.747 | 573.92 | 5.237
575.51 | 0.228 | 573.07 | 3.094 | 574.12 | 4.778 | 575.46 | -0.862 | 573.32 | 2.742 | 574.08 | 5.226
575.68 | 0.224 | 573.23 | 3.09 | 574.29 | 4.757 | 575.62 | -0.862 | 573.47 | 2.732 | 574.25 | 5.226
575.84 | 0.224 | 573.38 | 3.09 | 574.46 | 4.77 | 575.79 | -0.862 | 573.63 | 2.727 | 574.41 | 5.221
576 | 0.221 | 573.53 | 3.085 | 574.62 | 4.761 | 575.97 | -0.874 | 573.8 | 2.727 | 574.57 | 5.221
576.16 | 0.218 | 573.7 | 3.08 | 574.77 | 4.757 | 576.16 | -0.874 | 573.97 | 2.722 | 574.73 | 5.221
576.33 | 0.214 | 573.86 | 3.075 | 574.94 | 4.749 | 576.34 | -0.88 | 574.14 | 2.713 | 574.89 | 5.21
576.5 | 0.211 | 574.03 | 3.071 | 575.1 | 4.749 | 576.52 | -0.887 | 574.32 | 2.708 | 575.06 | 5.21
576.66 | 0.211 | 574.2 | 3.066 | 575.26 | 4.74 | 576.68 | -0.887 | 574.49 | 2.703 | 575.23 | 5.204
576.82 | 0.208 | 574.38 | 3.066 | 575.42 | 4.732 | 576.84 | -0.893 | 574.66 | 2.703 | 575.39 | 5.199
576.98 | 0.204 | 574.56 | 3.066 | 575.59 | 4.723 | 577 | -0.899 | 574.83 | 2.703 | 575.55 | 5.193
577.15 | 0.198 | 574.73 | 3.056 | 575.75 | 4.715 | 577.17 | -0.905 | 575 | 2.703 | 575.72 | 5.193
577.31 | 0.198 | 574.91 | 3.052 | 575.9 | 4.711 | 577.34 | -0.899 | 575.16 | 2.698 | 575.89 | 5.182
577.48 | 0.198 | 575.08 | 3.042 | 576.06 | 4.702 | 577.51 | -0.905 | 575.33 | 2.694 | 576.06 | 5.177
577.64 | 0.194 | 575.26 | 3.042 | 576.22 | 4.698 | 577.68 | -0.905 | 575.51 | 2.689 | 576.24 | 5.177
577.81 | 0.187 | 575.43 | 3.037 | 576.39 | 4.689 | 577.85 | -0.912 | 575.69 | 2.684 | 576.42 | 5.165
577.97 | 0.194 | 575.6 | 3.037 | 576.56 | 4.689 | 578.02 | -0.918 | 575.88 | 2.674 | 576.61 | 5.165
578.12 | 0.187 | 575.76 | 3.033 | 576.73 | 4.681 | 578.18 | -0.924 | 576.06 | 2.669 | 576.79 | 5.16
578.27 | 0.184 | 575.93 | 3.028 | 576.9 | 4.673 | 578.35 | -0.924 | 576.22 | 2.665 | 576.97 | 5.16
578.42 | 0.178 | 576.1 | 3.023 | 577.07 | 4.668 | 578.51 | -0.93 | 576.38 | 2.66 | 577.14 | 5.149
578.57 | 0.174 | 576.28 | 3.018 | 577.24 | 4.664 | 578.68 | -0.93 | 576.54 | 2.655 | 577.3 | 5.143
578.74 | 0.171 | 576.46 | 3.013 | 577.41 | 4.66 | 578.84 | -0.93 | 576.71 | 2.65 | 577.47 | 5.138
578.9 | 0.168 | 576.64 | 3.008 | 577.58 | 4.656 | 579.02 | -0.937 | 576.87 | 2.645 | 577.64 | 5.133
579.06 | 0.168 | 576.82 | 3.004 | 577.75 | 4.647 | 579.2 | -0.943 | 577.04 | 2.64 | 577.8 | 5.133
579.22 | 0.161 | 577 | 3.004 | 577.91 | 4.643 | 579.37 | -0.949 | 577.2 | 2.636 | 577.97 | 5.127
579.38 | 0.157 | 577.18 | 2.999 | 578.07 | 4.634 | 579.54 | -0.949 | 577.36 | 2.631 | 578.13 | 5.121
579.56 | 0.154 | 577.35 | 2.994 | 578.23 | 4.626 | 579.71 | -0.949 | 577.52 | 2.626 | 578.31 | 5.116
579.73 | 0.154 | 577.52 | 2.989 | 578.4 | 4.626 | 579.88 | -0.955 | 577.69 | 2.621 | 578.48 | 5.111
579.9 | 0.151 | 577.69 | 2.989 | 578.57 | 4.617 | 580.06 | -0.961 | 577.85 | 2.621 | 578.67 | 5.105
580.06 | 0.147 | 577.86 | 2.98 | 578.74 | 4.613 | 580.24 | -0.961 | 578.01 | 2.616 | 578.85 | 5.099
580.23 | 0.147 | 578.03 | 2.98 | 578.91 | 4.605 | 580.42 | -0.961 | 578.17 | 2.611 | 579.01 | 5.099
580.39 | 0.144 | 578.19 | 2.975 | 579.08 | 4.596 | 580.59 | -0.967 | 578.34 | 2.607 | 579.18 | 5.089
580.55 | 0.141 | 578.35 | 2.97 | 579.25 | 4.596 | 580.77 | -0.967 | 578.52 | 2.602 | 579.35 | 5.083
580.71 | 0.141 | 578.52 | 2.97 | 579.42 | 4.592 | 580.94 | -0.974 | 578.71 | 2.597 | 579.53 | 5.077
580.88 | 0.134 | 578.68 | 2.966 | 579.59 | 4.583 | 581.11 | -0.98 | 578.88 | 2.592 | 579.7 | 5.083
581.05 | 0.134 | 578.85 | 2.961 | 579.75 | 4.575 | 581.28 | -0.986 | 579.06 | 2.587 | 579.87 | 5.072
581.21 | 0.131 | 579 | 2.961 | 579.9 | 4.567 | 581.45 | -0.992 | 579.24 | 2.587 | 580.04 | 5.066
581.38 | 0.131 | 579.16 | 2.956 | 580.05 | 4.562 | 581.62 | -0.998 | 579.41 | 2.583 | 580.21 | 5.061
581.55 | 0.127 | 579.33 | 2.951 | 580.21 | 4.558 | 581.79 | -0.992 | 579.58 | 2.578 | 580.37 | 5.055
581.71 | 0.124 | 579.5 | 2.947 | 580.36 | 4.554 | 581.96 | -1.004 | 579.75 | 2.573 | 580.53 | 5.05
581.88 | 0.121 | 579.66 | 2.947 | 580.52 | 4.55 | 582.12 | -1.004 | 579.92 | 2.568 | 580.7 | 5.05
582.04 | 0.121 | 579.82 | 2.942 | 580.68 | 4.541 | 582.28 | -1.011 | 580.1 | 2.563 | 580.87 | 5.044
582.22 | 0.117 | 579.98 | 2.937 | 580.85 | 4.537 | 582.44 | -1.017 | 580.27 | 2.553 | 581.04 | 5.044
582.39 | 0.114 | 580.15 | 2.937 | 581.01 | 4.528 | 582.6 | -1.017 | 580.45 | 2.553 | 581.2 | 5.039
582.56 | 0.114 | 580.32 | 2.932 | 581.18 | 4.524 | 582.76 | -1.023 | 580.63 | 2.549 | 581.38 | 5.033
582.73 | 0.111 | 580.49 | 2.927 | 581.34 | 4.516 | 582.91 | -1.029 | 580.8 | 2.539 | 581.56 | 5.028
582.89 | 0.107 | 580.65 | 2.927 | 581.51 | 4.512 | 583.08 | -1.029 | 580.96 | 2.539 | 581.73 | 5.028
583.07 | 0.107 | 580.81 | 2.918 | 581.68 | 4.503 | 583.25 | -1.036 | 581.12 | 2.529 | 581.91 | 5.022
583.24 | 0.104 | 580.97 | 2.913 | 581.84 | 4.499 | 583.42 | -1.042 | 581.29 | 2.525 | 582.08 | 5.017
583.41 | 0.101 | 581.13 | 2.913 | 581.99 | 4.495 | 583.59 | -1.042 | 581.45 | 2.52 | 582.25 | 5.011
583.59 | 0.101 | 581.29 | 2.908 | 582.14 | 4.486 | 583.74 | -1.048 | 581.61 | 2.52 | 582.42 | 5.006
583.75 | 0.097 | 581.46 | 2.904 | 582.31 | 4.482 | 583.9 | -1.054 | 581.78 | 2.51 | 582.59 | 5
583.91 | 0.094 | 581.63 | 2.899 | 582.49 | 4.478 | 584.06 | -1.054 | 581.94 | 2.51 | 582.76 | 5
584.07 | 0.09 | 581.82 | 2.894 | 582.66 | 4.474 | 584.23 | -1.054 | 582.09 | 2.505 | 582.92 | 5
584.23 | 0.09 | 582 | 2.894 | 582.84 | 4.465 | 584.39 | -1.061 | 582.25 | 2.5 | 583.07 | 4.989
584.39 | 0.087 | 582.19 | 2.889 | 583.01 | 4.461 | 584.56 | -1.067 | 582.41 | 2.496 | 583.23 | 4.984
584.56 | 0.084 | 582.37 | 2.885 | 583.19 | 4.452 | 584.73 | -1.067 | 582.58 | 2.486 | 583.4 | 4.978
584.72 | 0.08 | 582.54 | 2.88 | 583.36 | 4.444 | 584.9 | -1.067 | 582.75 | 2.481 | 583.56 | 4.973
584.88 | 0.077 | 582.71 | 2.875 | 583.53 | 4.44 | 585.07 | -1.067 | 582.91 | 2.481 | 583.72 | 4.967
585.04 | 0.077 | 582.89 | 2.866 | 583.71 | 4.44 | 585.24 | -1.073 | 583.07 | 2.476 | 583.88 | 4.962
585.2 | 0.077 | 583.05 | 2.866 | 583.88 | 4.435 | 585.43 | -1.073 | 583.23 | 2.476 | 584.05 | 4.956
585.36 | 0.077 | 583.21 | 2.866 | 584.04 | 4.431 | 585.61 | -1.079 | 583.39 | 2.467 | 584.21 | 4.95
585.51 | 0.077 | 583.37 | 2.856 | 584.2 | 4.423 | 585.79 | -1.079 | 583.57 | 2.462 | 584.38 | 4.945
585.66 | 0.074 | 583.54 | 2.856 | 584.37 | 4.414 | 585.96 | -1.085 | 583.74 | 2.452 | 584.55 | 4.94
585.82 | 0.074 | 583.7 | 2.851 | 584.54 | 4.414 | 586.14 | -1.085 | 583.91 | 2.452 | 584.7 | 4.934
585.97 | 0.07 | 583.87 | 2.847 | 584.72 | 4.406 | 586.31 | -1.091 | 584.08 | 2.452 | 584.86 | 4.928
586.13 | 0.067 | 584.04 | 2.842 | 584.89 | 4.401 | 586.48 | -1.098 | 584.24 | 2.447 | 585.02 | 4.923
586.28 | 0.067 | 584.22 | 2.842 | 585.06 | 4.393 | 586.65 | -1.098 | 584.39 | 2.438 | 585.19 | 4.912
586.44 | 0.067 | 584.39 | 2.837 | 585.22 | 4.389 | 586.82 | -1.104 | 584.55 | 2.433 | 585.35 | 4.912
586.6 | 0.064 | 584.55 | 2.832 | 585.38 | 4.384 | 587.01 | -1.104 | 584.71 | 2.433 | 585.51 | 4.906
586.75 | 0.064 | 584.71 | 2.832 | 585.54 | 4.38 | 587.19 | -1.104 | 584.87 | 2.428 | 585.68 | 4.906
586.91 | 0.06 | 584.87 | 2.822 | 585.71 | 4.376 | 587.36 | -1.11 | 585.04 | 2.414 | 585.84 | 4.901
587.07 | 0.057 | 585.03 | 2.822 | 585.88 | 4.367 | 587.53 | -1.116 | 585.19 | 2.418 | 586.01 | 4.896
587.24 | 0.054 | 585.2 | 2.818 | 586.04 | 4.363 | 587.7 | -1.122 | 585.35 | 2.418 | 586.19 | 4.89
587.41 | 0.054 | 585.37 | 2.813 | 586.2 | 4.359 | 587.86 | -1.122 | 585.51 | 2.414 | 586.36 | 4.884
587.57 | 0.047 | 585.54 | 2.808 | 586.36 | 4.351 | 588.03 | -1.122 | 585.66 | 2.404 | 586.53 | 4.879
587.72 | 0.047 | 585.71 | 2.803 | 586.52 | 4.346 | 588.19 | -1.129 | 585.82 | 2.404 | 586.71 | 4.879
587.89 | 0.047 | 585.88 | 2.794 | 586.68 | 4.342 | 588.35 | -1.135 | 585.99 | 2.399 | 586.88 | 4.874
588.05 | 0.043 | 586.04 | 2.794 | 586.84 | 4.338 | 588.51 | -1.135 | 586.17 | 2.394 | 587.06 | 4.868
588.21 | 0.043 | 586.21 | 2.789 | 587 | 4.329 | 588.67 | -1.135 | 586.34 | 2.39 | 587.23 | 4.862
588.38 | 0.043 | 586.37 | 2.784 | 587.16 | 4.325 | 588.84 | -1.141 | 586.51 | 2.385 | 587.39 | 4.857
588.56 | 0.037 | 586.53 | 2.78 | 587.34 | 4.317 | 589 | -1.141 | 586.67 | 2.38 | 587.56 | 4.857
588.73 | 0.037 | 586.7 | 2.78 | 587.51 | 4.313 | 589.18 | -1.141 | 586.84 | 2.37 | 587.74 | 4.857
588.9 | 0.037 | 586.87 | 2.775 | 587.68 | 4.308 | 589.36 | -1.147 | 587.01 | 2.37 | 587.91 | 4.846
589.07 | 0.037 | 587.04 | 2.77 | 587.85 | 4.308 | 589.55 | -1.147 | 587.18 | 2.365 | 588.08 | 4.846
589.23 | 0.034 | 587.23 | 2.765 | 588.01 | 4.296 | 589.73 | -1.154 | 587.35 | 2.36 | 588.25 | 4.84
589.39 | 0.034 | 587.4 | 2.765 | 588.18 | 4.291 | 589.91 | -1.16 | 587.52 | 2.356 | 588.42 | 4.835
589.55 | 0.03 | 587.56 | 2.761 | 588.36 | 4.287 | 590.09 | -1.166 | 587.69 | 2.351 | 588.59 | 4.835
589.7 | 0.03 | 587.73 | 2.756 | 588.53 | 4.283 | 590.26 | -1.16 | 587.86 | 2.346 | 588.75 | 4.829
589.85 | 0.03 | 587.89 | 2.756 | 588.7 | 4.279 | 590.44 | -1.16 | 588.02 | 2.346 | 588.92 | 4.824
590.01 | 0.027 | 588.05 | 2.751 | 588.86 | 4.275 | 590.61 | -1.16 | 588.2 | 2.341 | 589.09 | 4.824
590.18 | 0.023 | 588.22 | 2.746 | 589.03 | 4.266 | 590.77 | -1.166 | 588.38 | 2.336 | 589.26 | 4.818
590.34 | 0.023 | 588.39 | 2.742 | 589.19 | 4.262 | 590.93 | -1.166 | 588.56 | 2.331 | 589.43 | 4.807
590.5 | 0.023 | 588.56 | 2.737 | 589.35 | 4.258 | 591.09 | -1.172 | 588.73 | 2.327 | 589.59 | 4.796
590.67 | 0.02 | 588.73 | 2.732 | 589.51 | 4.249 | 591.26 | -1.178 | 588.91 | 2.327 | 589.76 | 4.796
590.83 | 0.02 | 588.9 | 2.727 | 589.68 | 4.249 | 591.44 | -1.209 | 589.08 | 2.322 | 589.93 | 4.796
591 | 0.017 | 589.08 | 2.722 | 589.85 | 4.241 | 591.62 | -1.172 | 589.25 | 2.317 | 590.09 | 4.791
591.16 | 0.013 | 589.26 | 2.722 | 590.01 | 4.236 | 591.81 | -1.185 | 589.42 | 2.312 | 590.25 | 4.785
591.33 | 0.01 | 589.45 | 2.722 | 590.17 | 4.232 | 591.99 | -1.191 | 589.59 | 2.307 | 590.41 | 4.78
591.5 | 0.00681 | 589.63 | 2.713 | 590.35 | 4.223 | 592.17 | -1.197 | 589.76 | 2.303 | 590.56 | 4.774
591.66 | 0.00681 | 589.81 | 2.708 | 590.52 | 4.223 | 592.35 | -1.203 | 589.94 | 2.298 | 590.72 | 4.769
591.81 | 0.00329 | 589.98 | 2.708 | 590.68 | 4.219 | 592.52 | -1.209 | 590.11 | 2.293 | 590.88 | 4.769
591.97 | 0 | 590.15 | 2.708 | 590.83 | 4.215 | 592.7 | -1.209 | 590.27 | 2.288 | 591.05 | 4.763
592.13 | 0 | 590.33 | 2.699 | 590.99 | 4.206 | 592.87 | -1.209 | 590.44 | 2.283 | 591.22 | 4.758
592.3 | 0 | 590.5 | 2.694 | 591.14 | 4.202 | 593.04 | -1.215 | 590.61 | 2.283 | 591.39 | 4.752
592.47 | 0 | 590.67 | 2.689 | 591.3 | 4.194 | 593.2 | -1.215 | 590.79 | 2.283 | 591.57 | 4.747
592.64 | -0.00329 | 590.86 | 2.684 | 591.46 | 4.19 | 593.36 | -1.215 | 590.97 | 2.273 | 591.75 | 4.741
592.8 | -0.00329 | 591.04 | 2.68 | 591.62 | 4.181 | 593.52 | -1.222 | 591.16 | 2.269 | 591.94 | 4.741
592.96 | -0.00658 | 591.21 | 2.675 | 591.79 | 4.177 | 593.69 | -1.228 | 591.34 | 2.259 | 592.12 | 4.73
593.12 | -0.00658 | 591.37 | 2.67 | 591.97 | 4.173 | 593.86 | -1.228 | 591.53 | 2.254 | 592.29 | 4.73
593.28 | -0.00658 | 591.54 | 2.665 | 592.14 | 4.168 | 594.02 | -1.228 | 591.7 | 2.249 | 592.47 | 4.725
593.45 | -0.01 | 591.7 | 2.661 | 592.31 | 4.164 | 594.19 | -1.234 | 591.86 | 2.249 | 592.64 | 4.725
593.62 | -0.013 | 591.87 | 2.661 | 592.46 | 4.16 | 594.36 | -1.234 | 592.04 | 2.24 | 592.81 | 4.719
593.78 | -0.017 | 592.03 | 2.656 | 592.63 | 4.156 | 594.52 | -1.24 | 592.21 | 2.235 | 592.99 | 4.713
593.94 | -0.02 | 592.19 | 2.651 | 592.8 | 4.147 | 594.7 | -1.246 | 592.37 | 2.235 | 593.18 | 4.703
594.1 | -0.02 | 592.35 | 2.646 | 592.97 | 4.147 | 594.87 | -1.246 | 592.53 | 2.225 | 593.36 | 4.703
594.26 | -0.02 | 592.52 | 2.646 | 593.15 | 4.139 | 595.03 | -1.246 | 592.7 | 2.225 | 593.53 | 4.703
594.41 | -0.023 | 592.68 | 2.646 | 593.32 | 4.135 | 595.21 | -1.253 | 592.88 | 2.221 | 593.71 | 4.697
594.58 | -0.023 | 592.85 | 2.637 | 593.49 | 4.13 | 595.38 | -1.246 | 593.05 | 2.216 | 593.86 | 4.691
594.74 | -0.027 | 593.02 | 2.637 | 593.66 | 4.126 | 595.55 | -1.253 | 593.22 | 2.211 | 594.03 | 4.681
594.89 | -0.027 | 593.19 | 2.632 | 593.84 | 4.118 | 595.72 | -1.253 | 593.4 | 2.206 | 594.19 | 4.675
595.05 | -0.03 | 593.36 | 2.627 | 594.01 | 4.114 | 595.88 | -1.253 | 593.58 | 2.206 | 594.36 | 4.675
595.22 | -0.027 | 593.54 | 2.623 | 594.19 | 4.109 | 596.06 | -1.259 | 593.76 | 2.201 | 594.51 | 4.669
595.4 | -0.03 | 593.72 | 2.623 | 594.37 | 4.101 | 596.23 | -1.265 | 593.94 | 2.196 | 594.67 | 4.669
595.57 | -0.034 | 593.89 | 2.613 | 594.54 | 4.097 | 596.41 | -1.265 | 594.12 | 2.196 | 594.83 | 4.659
595.74 | -0.034 | 594.06 | 2.608 | 594.7 | 4.092 | 596.59 | -1.265 | 594.28 | 2.192 | 594.99 | 4.653
595.92 | -0.034 | 594.23 | 2.603 | 594.85 | 4.092 | 596.76 | -1.265 | 594.45 | 2.187 | 595.15 | 4.653
596.11 | -0.037 | 594.39 | 2.603 | 595 | 4.084 | 596.93 | -1.265 | 594.62 | 2.187 | 595.31 | 4.653
596.29 | -0.037 | 594.56 | 2.603 | 595.16 | 4.08 | 597.09 | -1.278 | 594.79 | 2.182 | 595.49 | 4.647
596.48 | -0.04 | 594.72 | 2.603 | 595.33 | 4.071 | 597.26 | -1.278 | 594.96 | 2.177 | 595.66 | 4.642
596.66 | -0.037 | 594.89 | 2.598 | 595.49 | 4.071 | 597.42 | -1.284 | 595.13 | 2.172 | 595.83 | 4.642
596.83 | -0.04 | 595.06 | 2.594 | 595.66 | 4.067 | 597.58 | -1.29 | 595.32 | 2.162 | 596.01 | 4.631
596.99 | -0.04 | 595.23 | 2.589 | 595.82 | 4.054 | 597.75 | -1.29 | 595.5 | 2.162 | 596.18 | 4.631
597.15 | -0.043 | 595.4 | 2.584 | 595.99 | 4.054 | 597.92 | -1.296 | 595.68 | 2.158 | 596.34 | 4.625
597.31 | -0.043 | 595.56 | 2.579 | 596.16 | 4.05 | 598.09 | -1.321 | 595.86 | 2.158 | 596.5 | 4.62
597.46 | -0.047 | 595.71 | 2.579 | 596.33 | 4.041 | 598.26 | -1.278 | 596.03 | 2.148 | 596.66 | 4.614
597.62 | -0.047 | 595.87 | 2.575 | 596.51 | 4.037 | 598.44 | -1.302 | 596.2 | 2.148 | 596.83 | 4.609
597.79 | -0.05 | 596.03 | 2.575 | 596.69 | 4.033 | 598.62 | -1.302 | 596.37 | 2.148 | 596.99 | 4.609
597.97 | -0.047 | 596.2 | 2.57 | 596.85 | 4.024 | 598.8 | -1.302 | 596.55 | 2.138 | 597.15 | 4.598
598.14 | -0.047 | 596.38 | 2.565 | 597.02 | 4.024 | 598.98 | -1.309 | 596.73 | 2.138 | 597.32 | 4.598
598.3 | -0.047 | 596.54 | 2.56 | 597.19 | 4.02 | 599.16 | -1.315 | 596.91 | 2.134 | 597.48 | 4.592
598.46 | -0.05 | 596.7 | 2.556 | 597.37 | 4.012 | 599.33 | -1.321 | 597.09 | 2.129 | 597.64 | 4.592
598.61 | -0.05 | 596.87 | 2.551 | 597.54 | 4.007 | 599.51 | -1.321 | 597.27 | 2.119 | 597.81 | 4.587
598.76 | -0.054 | 597.04 | 2.546 | 597.72 | 3.999 | 599.69 | -1.321 | 597.45 | 2.114 | 597.98 | 4.581
598.92 | -0.057 | 597.21 | 2.541 | 597.9 | 3.995 | 599.87 | -1.321 | 597.63 | 2.114 | 598.16 | 4.576
599.09 | -0.057 | 597.39 | 2.537 | 598.07 | 3.991 | 600.04 | -1.321 | 597.82 | 2.11 | 598.33 | 4.576
599.26 | -0.06 | 597.57 | 2.527 | 598.24 | 3.986 | 600.23 | -1.333 | 597.99 | 2.1 | 598.51 | 4.565
599.42 | -0.064 | 597.74 | 2.527 | 598.4 | 3.982 | 600.4 | -1.339 | 598.16 | 2.1 | 598.68 | 4.565
599.58 | -0.064 | 597.9 | 2.522 | 598.55 | 3.978 | 600.58 | -1.333 | 598.33 | 2.1 | 598.86 | 4.559
599.75 | -0.064 | 598.05 | 2.517 | 598.72 | 3.969 | 600.74 | -1.333 | 598.51 | 2.1 | 599.03 | 4.554
599.91 | -0.064 | 598.21 | 2.517 | 598.89 | 3.969 | 600.91 | -1.339 | 598.69 | 2.095 | 599.19 | 4.554
600.07 | -0.067 | 598.36 | 2.513 | 599.07 | 3.965 | 601.06 | -1.339 | 598.86 | 2.095 | 599.36 | 4.554
600.23 | -0.067 | 598.52 | 2.513 | 599.24 | 3.961 | 601.23 | -1.339 | 599.03 | 2.09 | 599.54 | 4.548
600.39 | -0.07 | 598.68 | 2.508 | 599.4 | 3.957 | 601.4 | -1.346 | 599.19 | 2.08 | 599.72 | 4.543
600.55 | -0.07 | 598.84 | 2.503 | 599.55 | 3.953 | 601.58 | -1.346 | 599.36 | 2.076 | 599.9 | 4.537
600.72 | -0.07 | 599 | 2.494 | 599.71 | 3.948 | 601.75 | -1.352 | 599.52 | 2.076 | 600.08 | 4.532
600.87 | -0.074 | 599.15 | 2.498 | 599.87 | 3.94 | 601.93 | -1.352 | 599.68 | 2.071 | 600.26 | 4.526
601.03 | -0.077 | 599.31 | 2.494 | 600.03 | 3.936 | 602.09 | -1.352 | 599.85 | 2.066 | 600.44 | 4.526
601.2 | -0.077 | 599.47 | 2.494 | 600.2 | 3.931 | 602.26 | -1.358 | 600.02 | 2.066 | 600.61 | 4.52
601.36 | -0.077 | 599.65 | 2.489 | 600.37 | 3.927 | 602.43 | -1.358 | 600.18 | 2.056 | 600.77 | 4.515
601.52 | -0.074 | 599.82 | 2.489 | 600.54 | 3.927 | 602.59 | -1.364 | 600.36 | 2.056 | 600.93 | 4.51
601.69 | -0.074 | 600 | 2.484 | 600.7 | 3.919 | 602.75 | -1.364 | 600.53 | 2.047 | 601.08 | 4.498
601.85 | -0.074 | 600.18 | 2.484 | 600.85 | 3.915 | 602.92 | -1.377 | 600.71 | 2.042 | 601.24 | 4.498
602 | -0.077 | 600.36 | 2.475 | 601.01 | 3.91 | 603.09 | -1.371 | 600.87 | 2.032 | 601.4 | 4.498
602.16 | -0.077 | 600.54 | 2.475 | 601.18 | 3.902 | 603.26 | -1.371 | 601.03 | 2.032 | 601.57 | 4.498
602.32 | -0.08 | 600.72 | 2.47 | 601.36 | 3.902 | 603.44 | -1.377 | 601.19 | 2.032 | 601.75 | 4.498
602.48 | -0.08 | 600.89 | 2.465 | 601.54 | 3.898 | 603.62 | -1.377 | 601.36 | 2.027 | 601.94 | 4.493
602.65 | -0.08 | 601.05 | 2.465 | 601.72 | 3.893 | 603.81 | -1.383 | 601.52 | 2.023 | 602.12 | 4.488
602.83 | -0.084 | 601.21 | 2.46 | 601.89 | 3.885 | 603.98 | -1.371 | 601.69 | 2.023 | 602.31 | 4.488
603 | -0.084 | 601.37 | 2.456 | 602.07 | 3.881 | 604.15 | -1.371 | 601.86 | 2.018 | 602.49 | 4.476
603.18 | -0.084 | 601.54 | 2.456 | 602.25 | 3.872 | 604.32 | -1.371 | 602.03 | 2.013 | 602.65 | 4.476
603.34 | -0.087 | 601.71 | 2.446 | 602.44 | 3.872 | 604.48 | -1.383 | 602.19 | 2.008 | 602.82 | 4.476
603.51 | -0.087 | 601.87 | 2.446 | 602.62 | 3.864 | 604.64 | -1.383 | 602.34 | 2.003 | 602.98 | 4.466
603.68 | -0.087 | 602.05 | 2.441 | 602.79 | 3.859 | 604.8 | -1.389 | 602.49 | 2.003 | 603.14 | 4.466
603.85 | -0.09 | 602.23 | 2.432 | 602.96 | 3.855 | 604.95 | -1.396 | 602.65 | 1.999 | 603.31 | 4.46
604.01 | -0.09 | 602.42 | 2.432 | 603.13 | 3.855 | 605.11 | -1.402 | 602.81 | 1.993 | 603.47 | 4.454
604.17 | -0.09 | 602.6 | 2.427 | 603.31 | 3.851 | 605.28 | -1.408 | 602.98 | 1.989 | 603.63 | 4.449
604.34 | -0.094 | 602.79 | 2.427 | 603.48 | 3.847 | 605.45 | -1.402 | 603.14 | 1.989 | 603.81 | 4.444
604.5 | -0.104 | 602.97 | 2.422 | 603.64 | 3.842 | 605.62 | -1.408 | 603.3 | 1.989 | 603.98 | 4.444
604.66 | -0.087 | 603.15 | 2.412 | 603.81 | 3.838 | 605.79 | -1.408 | 603.45 | 1.984 | 604.16 | 4.432
604.83 | -0.09 | 603.34 | 2.412 | 603.97 | 3.834 | 605.96 | -1.408 | 603.62 | 1.979 | 604.33 | 4.432
605 | -0.094 | 603.53 | 2.408 | 604.15 | 3.825 | 606.12 | -1.414 | 603.78 | 1.979 | 604.51 | 4.427
605.17 | -0.104 | 603.72 | 2.403 | 604.33 | 3.821 | 606.28 | -1.414 | 603.95 | 1.974 | 604.68 | 4.422
605.34 | -0.097 | 603.9 | 2.403 | 604.51 | 3.817 | 606.44 | -1.42 | 604.13 | 1.969 | 604.85 | 4.416
605.5 | -0.097 | 604.09 | 2.393 | 604.69 | 3.817 | 606.6 | -1.42 | 604.3 | 1.965 | 605.02 | 4.416
605.66 | -0.101 | 604.27 | 2.393 | 604.86 | 3.813 | 606.76 | -1.42 | 604.46 | 1.96 | 605.2 | 4.41
605.82 | -0.104 | 604.45 | 2.389 | 605.02 | 3.804 | 606.93 | -1.42 | 604.61 | 1.96 | 605.39 | 4.41
605.98 | -0.101 | 604.63 | 2.384 | 605.18 | 3.8 | 607.1 | -1.426 | 604.78 | 1.955 | 605.57 | 4.405
606.15 | -0.104 | 604.8 | 2.379 | 605.35 | 3.796 | 607.26 | -1.426 | 604.96 | 1.95 | 605.75 | 4.399
606.31 | -0.104 | 604.98 | 2.379 | 605.52 | 3.792 | 607.43 | -1.432 | 605.14 | 1.95 | 605.93 | 4.394
606.47 | -0.107 | 605.15 | 2.374 | 605.68 | 3.787 | 607.59 | -1.432 | 605.32 | 1.945 | 606.11 | 4.388
606.62 | -0.107 | 605.33 | 2.374 | 605.84 | 3.783 | 607.76 | -1.432 | 605.5 | 1.941 | 606.3 | 4.383
606.77 | -0.11 | 605.49 | 2.37 | 606 | 3.779 | 607.93 | -1.432 | 605.67 | 1.941 | 606.49 | 4.383
606.93 | -0.11 | 605.66 | 2.37 | 606.17 | 3.775 | 608.09 | -1.439 | 605.85 | 1.936 | 606.68 | 4.377
607.09 | -0.117 | 605.84 | 2.365 | 606.33 | 3.77 | 608.25 | -1.439 | 606.02 | 1.926 | 606.87 | 4.372
607.25 | -0.117 | 606.01 | 2.36 | 606.49 | 3.766 | 608.41 | -1.445 | 606.2 | 1.926 | 607.06 | 4.366
607.41 | -0.117 | 606.18 | 2.355 | 606.65 | 3.754 | 608.58 | -1.445 | 606.39 | 1.921 | 607.25 | 4.361
607.57 | -0.117 | 606.36 | 2.351 | 606.81 | 3.766 | 608.76 | -1.445 | 606.58 | 1.916 | 607.43 | 4.355
607.73 | -0.117 | 606.53 | 2.351 | 606.97 | 3.762 | 608.93 | -1.445 | 606.76 | 1.916 | 607.6 | 4.355
607.9 | -0.117 | 606.7 | 2.346 | 607.14 | 3.758 | 609.1 | -1.445 | 606.95 | 1.912 | 607.76 | 4.355
608.07 | -0.121 | 606.87 | 2.346 | 607.31 | 3.749 | 609.26 | -1.451 | 607.14 | 1.912 | 607.92 | 4.35
608.24 | -0.117 | 607.05 | 2.341 | 607.49 | 3.745 | 609.42 | -1.451 | 607.32 | 1.907 | 608.09 | 4.344
608.42 | -0.121 | 607.21 | 2.336 | 607.67 | 3.737 | 609.58 | -1.451 | 607.51 | 1.902 | 608.25 | 4.339
608.6 | -0.124 | 607.38 | 2.336 | 607.85 | 3.732 | 609.76 | -1.457 | 607.68 | 1.902 | 608.42 | 4.339
608.78 | -0.124 | 607.54 | 2.332 | 608.02 | 3.724 | 609.94 | -1.457 | 607.85 | 1.892 | 608.59 | 4.333
608.96 | -0.124 | 607.7 | 2.327 | 608.19 | 3.724 | 610.11 | -1.463 | 608.01 | 1.888 | 608.76 | 4.328
609.14 | -0.127 | 607.87 | 2.322 | 608.36 | 3.715 | 610.29 | -1.463 | 608.18 | 1.888 | 608.93 | 4.322
609.32 | -0.124 | 608.04 | 2.322 | 608.53 | 3.711 | 610.46 | -1.463 | 608.35 | 1.883 | 609.1 | 4.317
609.49 | -0.131 | 608.2 | 2.317 | 608.7 | 3.711 | 610.64 | -1.47 | 608.52 | 1.883 | 609.26 | 4.317
609.66 | -0.131 | 608.36 | 2.313 | 608.87 | 3.707 | 610.81 | -1.47 | 608.7 | 1.878 | 609.43 | 4.317
609.84 | -0.134 | 608.53 | 2.308 | 609.04 | 3.703 | 610.99 | -1.47 | 608.88 | 1.878 | 609.59 | 4.311
610.02 | -0.134 | 608.7 | 2.308 | 609.22 | 3.699 | 611.18 | -1.47 | 609.06 | 1.873 | 609.76 | 4.306
610.19 | -0.134 | 608.87 | 2.303 | 609.4 | 3.694 | 611.36 | -1.476 | 609.23 | 1.868 | 609.93 | 4.3
610.36 | -0.137 | 609.04 | 2.298 | 609.58 | 3.69 | 611.56 | -1.482 | 609.4 | 1.868 | 610.1 | 4.3
610.52 | -0.137 | 609.21 | 2.298 | 609.76 | 3.686 | 611.75 | -1.482 | 609.56 | 1.863 | 610.27 | 4.289
610.68 | -0.137 | 609.38 | 2.293 | 609.93 | 3.682 | 611.94 | -1.489 | 609.73 | 1.858 | 610.45 | 4.289
610.84 | -0.137 | 609.55 | 2.289 | 610.1 | 3.677 | 612.13 | -1.489 | 609.91 | 1.854 | 610.62 | 4.283
611.01 | -0.137 | 609.72 | 2.289 | 610.26 | 3.669 | 612.3 | -1.482 | 610.09 | 1.849 | 610.79 | 4.278
611.18 | -0.137 | 609.88 | 2.284 | 610.44 | 3.665 | 612.46 | -1.489 | 610.27 | 1.844 | 610.97 | 4.273
611.34 | -0.137 | 610.05 | 2.279 | 610.61 | 3.665 | 612.62 | -1.489 | 610.45 | 1.839 | 611.15 | 4.273
611.5 | -0.137 | 610.22 | 2.274 | 610.78 | 3.66 | 612.78 | -1.495 | 610.62 | 1.834 | 611.33 | 4.267
611.67 | -0.137 | 610.39 | 2.27 | 610.94 | 3.656 | 612.93 | -1.495 | 610.77 | 1.834 | 611.5 | 4.261
611.85 | -0.137 | 610.56 | 2.265 | 611.1 | 3.652 | 613.09 | -1.495 | 610.93 | 1.83 | 611.67 | 4.256
612.02 | -0.141 | 610.72 | 2.265 | 611.26 | 3.648 | 613.26 | -1.501 | 611.09 | 1.825 | 611.84 | 4.251
612.19 | -0.144 | 610.9 | 2.26 | 611.43 | 3.643 | 613.42 | -1.507 | 611.26 | 1.825 | 612.02 | 4.245
612.36 | -0.144 | 611.08 | 2.26 | 611.61 | 3.639 | 613.58 | -1.507 | 611.43 | 1.825 | 612.19 | 4.239
612.52 | -0.147 | 611.25 | 2.255 | 611.77 | 3.639 | 613.75 | -1.507 | 611.59 | 1.82 | 612.36 | 4.234
612.67 | -0.147 | 611.43 | 2.255 | 611.93 | 3.631 | 613.92 | -1.507 | 611.75 | 1.82 | 612.53 | 4.234
612.83 | -0.147 | 611.6 | 2.246 | 612.09 | 3.626 | 614.11 | -1.507 | 611.9 | 1.815 | 612.7 | 4.229
613 | -0.147 | 611.77 | 2.246 | 612.26 | 3.622 | 614.29 | -1.507 | 612.05 | 1.81 | 612.86 | 4.223
613.17 | -0.147 | 611.95 | 2.241 | 612.44 | 3.618 | 614.46 | -1.507 | 612.21 | 1.805 | 613.02 | 4.217
613.34 | -0.147 | 612.12 | 2.236 | 612.62 | 3.614 | 614.63 | -1.507 | 612.37 | 1.8 | 613.2 | 4.217
613.5 | -0.151 | 612.29 | 2.236 | 612.8 | 3.609 | 614.8 | -1.513 | 612.55 | 1.805 | 613.38 | 4.217
613.68 | -0.151 | 612.47 | 2.227 | 612.98 | 3.605 | 614.97 | -1.513 | 612.72 | 1.796 | 613.54 | 4.212
613.85 | -0.151 | 612.63 | 2.222 | 613.15 | 3.601 | 615.14 | -1.513 | 612.89 | 1.791 | 613.72 | 4.207
614.02 | -0.151 | 612.8 | 2.222 | 613.32 | 3.601 | 615.32 | -1.507 | 613.06 | 1.791 | 613.89 | 4.207
614.2 | -0.154 | 612.96 | 2.217 | 613.49 | 3.593 | 615.5 | -1.513 | 613.22 | 1.786 | 614.06 | 4.207
614.38 | -0.157 | 613.12 | 2.217 | 613.66 | 3.588 | 615.67 | -1.519 | 613.38 | 1.781 | 614.23 | 4.201
614.55 | -0.154 | 613.28 | 2.213 | 613.83 | 3.588 | 615.84 | -1.519 | 613.53 | 1.776 | 614.4 | 4.195
614.72 | -0.157 | 613.44 | 2.207 | 614 | 3.584 | 616.01 | -1.519 | 613.69 | 1.776 | 614.56 | 4.195
614.88 | -0.154 | 613.61 | 2.203 | 614.17 | 3.58 | 616.19 | -1.519 | 613.84 | 1.772 | 614.72 | 4.19
615.03 | -0.157 | 613.79 | 2.203 | 614.34 | 3.576 | 616.36 | -1.513 | 614.01 | 1.772 | 614.87 | 4.184
615.2 | -0.157 | 613.96 | 2.198 | 614.51 | 3.571 | 616.53 | -1.519 | 614.18 | 1.767 | 615.04 | 4.184
615.36 | -0.161 | 614.13 | 2.193 | 614.68 | 3.567 | 616.7 | -1.519 | 614.35 | 1.767 | 615.21 | 4.173
615.52 | -0.161 | 614.28 | 2.193 | 614.84 | 3.563 | 616.87 | -1.526 | 614.52 | 1.757 | 615.38 | 4.168
615.7 | -0.161 | 614.44 | 2.188 | 615 | 3.559 | 617.03 | -1.526 | 614.69 | 1.757 | 615.55 | 4.173
615.86 | -0.164 | 614.6 | 2.188 | 615.16 | 3.554 | 617.19 | -1.532 | 614.86 | 1.752 | 615.72 | 4.173
616.01 | -0.164 | 614.77 | 2.184 | 615.33 | 3.554 | 617.35 | -1.532 | 615.03 | 1.757 | 615.89 | 4.162
616.17 | -0.168 | 614.93 | 2.179 | 615.5 | 3.546 | 617.51 | -1.532 | 615.21 | 1.752 | 616.06 | 4.157
616.32 | -0.164 | 615.09 | 2.184 | 615.67 | 3.546 | 617.67 | -1.532 | 615.4 | 1.747 | 616.22 | 4.151
616.48 | -0.164 | 615.25 | 2.174 | 615.84 | 3.538 | 617.84 | -1.532 | 615.58 | 1.747 | 616.37 | 4.146
616.64 | -0.168 | 615.42 | 2.174 | 616.01 | 3.533 | 618.01 | -1.532 | 615.76 | 1.743 | 616.52 | 4.146
616.82 | -0.168 | 615.59 | 2.169 | 616.19 | 3.529 | 618.19 | -1.538 | 615.94 | 1.738 | 616.69 | 4.14
617 | -0.171 | 615.75 | 2.165 | 616.36 | 3.529 | 618.35 | -1.55 | 616.11 | 1.738 | 616.85 | 4.135
617.18 | -0.168 | 615.92 | 2.165 | 616.53 | 3.525 | 618.51 | -1.544 | 616.29 | 1.733 | 617.01 | 4.129
617.36 | -0.171 | 616.08 | 2.16 | 616.7 | 3.521 | 618.68 | -1.544 | 616.46 | 1.728 | 617.17 | 4.129
617.54 | -0.174 | 616.24 | 2.16 | 616.87 | 3.516 | 618.85 | -1.538 | 616.63 | 1.728 | 617.34 | 4.124
617.71 | -0.174 | 616.41 | 2.155 | 617.04 | 3.512 | 619.02 | -1.538 | 616.79 | 1.723 | 617.51 | 4.118
617.89 | -0.174 | 616.57 | 2.15 | 617.21 | 3.508 | 619.18 | -1.544 | 616.95 | 1.719 | 617.68 | 4.113
618.07 | -0.174 | 616.73 | 2.15 | 617.38 | 3.504 | 619.35 | -1.544 | 617.11 | 1.719 | 617.85 | 4.107
618.25 | -0.174 | 616.9 | 2.141 | 617.55 | 3.5 | 619.53 | -1.544 | 617.28 | 1.709 | 618.02 | 4.107
618.41 | -0.174 | 617.07 | 2.136 | 617.71 | 3.495 | 619.71 | -1.544 | 617.46 | 1.709 | 618.2 | 4.102
618.57 | -0.174 | 617.24 | 2.103 | 617.87 | 3.491 | 619.89 | -1.544 | 617.64 | 1.704 | 618.37 | 4.102
618.72 | -0.174 | 617.41 | 2.141 | 618.03 | 3.487 | 620.06 | -1.55 | 617.83 | 1.699 | 618.55 | 4.096
618.87 | -0.178 | 617.58 | 2.136 | 618.19 | 3.487 | 620.23 | -1.544 | 618 | 1.699 | 618.73 | 4.096
619.04 | -0.174 | 617.74 | 2.131 | 618.36 | 3.483 | 620.4 | -1.563 | 618.16 | 1.699 | 618.89 | 4.091
619.2 | -0.181 | 617.9 | 2.122 | 618.52 | 3.478 | 620.58 | -1.55 | 618.33 | 1.695 | 619.06 | 4.085
619.37 | -0.178 | 618.07 | 2.122 | 618.68 | 3.47 | 620.74 | -1.55 | 618.49 | 1.695 | 619.23 | 4.08
619.52 | -0.181 | 618.24 | 2.117 | 618.85 | 3.465 | 620.89 | -1.556 | 618.65 | 1.689 | 619.4 | 4.08
619.68 | -0.184 | 618.41 | 2.112 | 619.01 | 3.461 | 621.05 | -1.563 | 618.81 | 1.689 | 619.56 | 4.074
619.83 | -0.184 | 618.59 | 2.108 | 619.18 | 3.457 | 621.22 | -1.556 | 618.97 | 1.68 | 619.72 | 4.074
619.99 | -0.184 | 618.77 | 2.108 | 619.34 | 3.457 | 621.38 | -1.556 | 619.14 | 1.68 | 619.87 | 4.063
620.16 | -0.184 | 618.94 | 2.103 | 619.51 | 3.453 | 621.55 | -1.563 | 619.3 | 1.675 | 620.04 | 4.063
620.32 | -0.184 | 619.11 | 2.098 | 619.67 | 3.448 | 621.72 | -1.569 | 619.46 | 1.67 | 620.21 | 4.058
620.48 | -0.184 | 619.28 | 2.098 | 619.83 | 3.444 | 621.88 | -1.569 | 619.62 | 1.67 | 620.37 | 4.058
620.64 | -0.184 | 619.45 | 2.093 | 619.99 | 3.444 | 622.04 | -1.563 | 619.78 | 1.665 | 620.53 | 4.046
620.8 | -0.187 | 619.63 | 2.093 | 620.15 | 3.44 | 622.21 | -1.563 | 619.94 | 1.665 | 620.71 | 4.046
620.96 | -0.187 | 619.82 | 2.084 | 620.32 | 3.432 | 622.37 | -1.556 | 620.1 | 1.661 | 620.88 | 4.046
621.12 | -0.187 | 620 | 2.084 | 620.48 | 3.432 | 622.54 | -1.569 | 620.25 | 1.661 | 621.06 | 4.046
621.27 | -0.191 | 620.17 | 2.079 | 620.63 | 3.427 | 622.71 | -1.569 | 620.4 | 1.656 | 621.23 | 4.041
621.43 | -0.191 | 620.33 | 2.079 | 620.78 | 3.427 | 622.88 | -1.563 | 620.55 | 1.651 | 621.4 | 4.036
621.59 | -0.194 | 620.48 | 2.074 | 620.94 | 3.419 | 623.05 | -1.563 | 620.71 | 1.651 | 621.56 | 4.03
621.75 | -0.191 | 620.64 | 2.074 | 621.1 | 3.415 | 623.21 | -1.563 | 620.87 | 1.646 | 621.73 | 4.03
621.92 | -0.191 | 620.8 | 2.069 | 621.25 | 3.41 | 623.37 | -1.563 | 621.04 | 1.651 | 621.91 | 4.03
622.09 | -0.194 | 620.97 | 2.065 | 621.41 | 3.41 | 623.53 | -1.563 | 621.21 | 1.641 | 622.09 | 4.03
622.27 | -0.194 | 621.14 | 2.065 | 621.58 | 3.402 | 623.68 | -1.569 | 621.38 | 1.641 | 622.27 | 4.024
622.45 | -0.198 | 621.3 | 2.06 | 621.74 | 3.398 | 623.83 | -1.569 | 621.56 | 1.636 | 622.45 | 4.024
622.63 | -0.198 | 621.47 | 2.055 | 621.91 | 3.398 | 623.98 | -1.569 | 621.73 | 1.632 | 622.63 | 4.019
622.81 | -0.198 | 621.65 | 2.05 | 622.08 | 3.393 | 624.16 | -1.575 | 621.89 | 1.632 | 622.8 | 4.014
623 | -0.201 | 621.81 | 2.05 | 622.25 | 3.389 | 624.32 | -1.569 | 622.06 | 1.627 | 622.97 | 4.008
623.17 | -0.198 | 621.98 | 2.046 | 622.41 | 3.389 | 624.49 | -1.575 | 622.22 | 1.627 | 623.14 | 4.002
623.33 | -0.198 | 622.16 | 2.046 | 622.58 | 3.385 | 624.66 | -1.575 | 622.4 | 1.627 | 623.31 | 3.997
623.5 | -0.201 | 622.34 | 2.041 | 622.75 | 3.381 | 624.83 | -1.575 | 622.57 | 1.622 | 623.48 | 3.991
623.68 | -0.201 | 622.5 | 2.041 | 622.92 | 3.377 | 625 | -1.581 | 622.74 | 1.617 | 623.66 | 3.991
623.86 | -0.201 | 622.66 | 2.041 | 623.09 | 3.377 | 625.18 | -1.581 | 622.91 | 1.617 | 623.83 | 3.986
624.03 | -0.204 | 622.82 | 2.036 | 623.25 | 3.368 | 625.35 | -1.575 | 623.08 | 1.612 | 624 | 3.98
624.2 | -0.204 | 622.99 | 2.036 | 623.42 | 3.368 | 625.53 | -1.581 | 623.25 | 1.612 | 624.17 | 3.975
624.38 | -0.208 | 623.16 | 2.031 | 623.59 | 3.36 | 625.69 | -1.588 | 623.43 | 1.608 | 624.35 | 3.975
624.55 | -0.204 | 623.34 | 2.031 | 623.77 | 3.355 | 625.86 | -1.588 | 623.6 | 1.603 | 624.53 | 3.969
624.72 | -0.208 | 623.52 | 2.027 | 623.94 | 3.355 | 626.03 | -1.594 | 623.77 | 1.603 | 624.7 | 3.969
624.88 | -0.204 | 623.71 | 2.022 | 624.11 | 3.355 | 626.21 | -1.594 | 623.94 | 1.598 | 624.87 | 3.964
625.04 | -0.204 | 623.89 | 2.022 | 624.29 | 3.351 | 626.39 | -1.588 | 624.11 | 1.598 | 625.04 | 3.964
625.19 | -0.204 | 624.06 | 2.022 | 624.46 | 3.347 | 626.57 | -1.588 | 624.28 | 1.598 | 625.21 | 3.958
625.34 | -0.208 | 624.23 | 2.017 | 624.63 | 3.343 | 626.74 | -1.588 | 624.45 | 1.588 | 625.38 | 3.953
625.5 | -0.211 | 624.4 | 2.012 | 624.8 | 3.339 | 626.91 | -1.588 | 624.62 | 1.588 | 625.54 | 3.953
625.66 | -0.211 | 624.56 | 2.012 | 624.96 | 3.334 | 627.08 | -1.588 | 624.77 | 1.588 | 625.71 | 3.953
625.83 | -0.211 | 624.71 | 2.008 | 625.13 | 3.334 | 627.26 | -1.594 | 624.93 | 1.583 | 625.88 | 3.947
626 | -0.211 | 624.87 | 2.002 | 625.29 | 3.33 | 627.44 | -1.594 | 625.1 | 1.578 | 626.04 | 3.936
626.16 | -0.208 | 625.03 | 1.993 | 625.45 | 3.322 | 627.62 | -1.588 | 625.26 | 1.578 | 626.2 | 3.936
626.34 | -0.208 | 625.19 | 2.002 | 625.61 | 3.322 | 627.78 | -1.594 | 625.42 | 1.578 | 626.37 | 3.936
626.52 | -0.211 | 625.35 | 1.998 | 625.76 | 3.317 | 627.94 | -1.6 | 625.59 | 1.578 | 626.54 | 3.931
626.69 | -0.211 | 625.52 | 1.993 | 625.92 | 3.313 | 628.1 | -1.594 | 625.76 | 1.574 | 626.72 | 3.931
626.86 | -0.214 | 625.7 | 1.988 | 626.09 | 3.309 | 628.26 | -1.6 | 625.94 | 1.569 | 626.9 | 3.925
627.02 | -0.218 | 625.87 | 1.983 | 626.25 | 3.309 | 628.42 | -1.594 | 626.11 | 1.564 | 627.08 | 3.92
627.19 | -0.218 | 626.05 | 1.983 | 626.41 | 3.3 | 628.59 | -1.594 | 626.29 | 1.564 | 627.26 | 3.92
627.36 | -0.218 | 626.23 | 1.979 | 626.58 | 3.3 | 628.75 | -1.588 | 626.47 | 1.559 | 627.45 | 3.914
627.52 | -0.218 | 626.41 | 1.974 | 626.75 | 3.296 | 628.91 | -1.594 | 626.65 | 1.554 | 627.62 | 3.914
627.69 | -0.218 | 626.59 | 1.974 | 626.92 | 3.292 | 629.08 | -1.594 | 626.82 | 1.559 | 627.79 | 3.903
627.86 | -0.218 | 626.77 | 1.969 | 627.08 | 3.292 | 629.26 | -1.6 | 627 | 1.559 | 627.94 | 3.898
628.02 | -0.218 | 626.95 | 1.964 | 627.25 | 3.283 | 629.43 | -1.6 | 627.18 | 1.554 | 628.1 | 3.892
628.18 | -0.218 | 627.12 | 1.964 | 627.41 | 3.283 | 629.6 | -1.6 | 627.37 | 1.55 | 628.27 | 3.865
628.35 | -0.218 | 627.28 | 1.96 | 627.58 | 3.275 | 629.77 | -1.594 | 627.55 | 1.55 | 628.43 | 3.903
628.51 | -0.221 | 627.45 | 1.955 | 627.76 | 3.271 | 629.95 | -1.606 | 627.73 | 1.545 | 628.59 | 3.898
628.68 | -0.221 | 627.62 | 1.955 | 627.93 | 3.266 | 630.13 | -1.6 | 627.9 | 1.54 | 628.76 | 3.887
628.84 | -0.221 | 627.79 | 1.95 | 628.1 | 3.271 | 630.3 | -1.606 | 628.07 | 1.54 | 628.93 | 3.881
629.01 | -0.224 | 627.97 | 1.95 | 628.27 | 3.266 | 630.47 | -1.606 | 628.23 | 1.535 | 629.1 | 3.876
629.19 | -0.224 | 628.15 | 1.945 | 628.43 | 3.262 | 630.65 | -1.606 | 628.39 | 1.535 | 629.27 | 3.87
629.37 | -0.224 | 628.34 | 1.945 | 628.58 | 3.258 | 630.84 | -1.606 | 628.55 | 1.53 | 629.44 | 3.87
629.55 | -0.224 | 628.52 | 1.941 | 628.74 | 3.258 | 631.03 | -1.606 | 628.72 | 1.535 | 629.61 | 3.87
629.72 | -0.228 | 628.7 | 1.936 | 628.91 | 3.254 | 631.22 | -1.606 | 628.9 | 1.53 | 629.78 | 3.87
629.89 | -0.228 | 628.88 | 1.931 | 629.08 | 3.249 | 631.4 | -1.606 | 629.08 | 1.53 | 629.95 | 3.859
630.05 | -0.228 | 629.05 | 1.931 | 629.25 | 3.249 | 631.58 | -1.6 | 629.26 | 1.526 | 630.11 | 3.859
630.22 | -0.228 | 629.22 | 1.926 | 629.42 | 3.245 | 631.76 | -1.606 | 629.44 | 1.516 | 630.26 | 3.848
630.38 | -0.228 | 629.39 | 1.926 | 629.59 | 3.245 | 631.93 | -1.613 | 629.61 | 1.516 | 630.43 | 3.848
630.55 | -0.228 | 629.56 | 1.926 | 629.77 | 3.241 | 632.1 | -1.613 | 629.78 | 1.516 | 630.6 | 3.848
630.72 | -0.228 | 629.72 | 1.926 | 629.94 | 3.237 | 632.27 | -1.613 | 629.95 | 1.516 | 630.76 | 3.843
630.89 | -0.231 | 629.89 | 1.922 | 630.12 | 3.232 | 632.44 | -1.606 | 630.12 | 1.511 | 630.94 | 3.837
631.06 | -0.228 | 630.05 | 1.917 | 630.3 | 3.228 | 632.6 | -1.606 | 630.28 | 1.511 | 631.12 | 3.831
631.22 | -0.231 | 630.22 | 1.912 | 630.48 | 3.224 | 632.77 | -1.606 | 630.45 | 1.506 | 631.31 | 3.831
631.39 | -0.231 | 630.39 | 1.907 | 630.66 | 3.22 | 632.95 | -1.613 | 630.61 | 1.506 | 631.5 | 3.831
631.55 | -0.231 | 630.57 | 1.912 | 630.84 | 3.216 | 633.11 | -1.613 | 630.78 | 1.501 | 631.69 | 3.831
631.7 | -0.234 | 630.74 | 1.903 | 631.02 | 3.216 | 633.28 | -1.606 | 630.95 | 1.501 | 631.88 | 3.831
631.86 | -0.234 | 630.91 | 1.898 | 631.2 | 3.211 | 633.45 | -1.613 | 631.13 | 1.496 | 632.07 | 3.826
632.03 | -0.238 | 631.08 | 1.898 | 631.39 | 3.207 | 633.61 | -1.613 | 631.3 | 1.501 | 632.25 | 3.821
632.2 | -0.238 | 631.25 | 1.898 | 631.58 | 3.203 | 633.78 | -1.613 | 631.47 | 1.496 | 632.43 | 3.815
632.37 | -0.238 | 631.43 | 1.898 | 631.76 | 3.203 | 633.95 | -1.613 | 631.63 | 1.496 | 632.6 | 3.809
632.54 | -0.238 | 631.6 | 1.898 | 631.93 | 3.203 | 634.13 | -1.613 | 631.78 | 1.496 | 632.76 | 3.804
632.7 | -0.238 | 631.76 | 1.893 | 632.11 | 3.194 | 634.31 | -1.613 | 631.95 | 1.492 | 632.92 | 3.809
632.85 | -0.241 | 631.93 | 1.888 | 632.28 | 3.194 | 634.49 | -1.613 | 632.12 | 1.492 | 633.09 | 3.804
633.01 | -0.241 | 632.09 | 1.883 | 632.45 | 3.194 | 634.66 | -1.613 | 632.28 | 1.487 | 633.26 | 3.798
633.17 | -0.245 | 632.25 | 1.883 | 632.62 | 3.19 | 634.82 | -1.619 | 632.45 | 1.487 | 633.44 | 3.793
633.33 | -0.245 | 632.42 | 1.879 | 632.79 | 3.186 | 634.98 | -1.613 | 632.62 | 1.482 | 633.61 | 3.787
633.5 | -0.245 | 632.58 | 1.874 | 632.96 | 3.182 | 635.15 | -1.613 | 632.8 | 1.482 | 633.77 | 3.793
633.68 | -0.245 | 632.74 | 1.874 | 633.13 | 3.178 | 635.33 | -1.619 | 632.99 | 1.477 | 633.94 | 3.787
633.84 | -0.245 | 632.9 | 1.869 | 633.3 | 3.178 | 635.5 | -1.619 | 633.18 | 1.477 | 634.12 | 3.782
634 | -0.248 | 633.05 | 1.869 | 633.47 | 3.169 | 635.68 | -1.619 | 633.36 | 1.477 | 634.29 | 3.776
634.17 | -0.248 | 633.23 | 1.864 | 633.63 | 3.169 | 635.86 | -1.619 | 633.54 | 1.472 | 634.47 | 3.776
634.33 | -0.248 | 633.4 | 1.864 | 633.78 | 3.165 | 636.03 | -1.619 | 633.72 | 1.472 | 634.65 | 3.771
634.49 | -0.245 | 633.58 | 1.86 | 633.95 | 3.161 | 636.2 | -1.625 | 633.9 | 1.467 | 634.82 | 3.771
634.65 | -0.248 | 633.76 | 1.855 | 634.12 | 3.161 | 636.38 | -1.625 | 634.08 | 1.463 | 635 | 3.765
634.81 | -0.245 | 633.94 | 1.855 | 634.29 | 3.156 | 636.55 | -1.625 | 634.27 | 1.467 | 635.18 | 3.76
634.98 | -0.248 | 634.11 | 1.845 | 634.46 | 3.152 | 636.72 | -1.625 | 634.45 | 1.463 | 635.36 | 3.76
635.14 | -0.248 | 634.28 | 1.85 | 634.64 | 3.152 | 636.89 | -1.625 | 634.63 | 1.463 | 635.53 | 3.754
635.31 | -0.248 | 634.45 | 1.85 | 634.81 | 3.148 | 637.07 | -1.631 | 634.82 | 1.458 | 635.71 | 3.749
635.48 | -0.248 | 634.62 | 1.85 | 634.97 | 3.144 | 637.25 | -1.625 | 635 | 1.453 | 635.88 | 3.749
635.64 | -0.248 | 634.79 | 1.845 | 635.14 | 3.14 | 637.45 | -1.625 | 635.18 | 1.453 | 636.07 | 3.738
635.81 | -0.251 | 634.96 | 1.841 | 635.31 | 3.135 | 637.63 | -1.625 | 635.36 | 1.448 | 636.25 | 3.738
635.97 | -0.251 | 635.14 | 1.841 | 635.49 | 3.131 | 637.82 | -1.625 | 635.53 | 1.443 | 636.44 | 3.732
636.14 | -0.251 | 635.31 | 1.836 | 635.66 | 3.131 | 637.99 | -1.625 | 635.7 | 1.443 | 636.63 | 3.727
636.31 | -0.251 | 635.47 | 1.831 | 635.83 | 3.127 | 638.16 | -1.631 | 635.87 | 1.443 | 636.8 | 3.727
636.48 | -0.251 | 635.64 | 1.831 | 636 | 3.127 | 638.35 | -1.631 | 636.05 | 1.443 | 636.97 | 3.727
636.66 | -0.254 | 635.82 | 1.826 | 636.17 | 3.123 | 638.53 | -1.631 | 636.22 | 1.439 | 637.13 | 3.727
636.84 | -0.254 | 636 | 1.826 | 636.34 | 3.123 | 638.72 | -1.631 | 636.4 | 1.443 | 637.29 | 3.721
637.01 | -0.258 | 636.18 | 1.821 | 636.5 | 3.118 | 638.9 | -1.625 | 636.58 | 1.439 | 637.47 | 3.716
637.18 | -0.258 | 636.35 | 1.817 | 636.67 | 3.114 | 639.07 | -1.625 | 636.75 | 1.439 | 637.64 | 3.716
637.35 | -0.258 | 636.53 | 1.817 | 636.84 | 3.11 | 639.24 | -1.625 | 636.92 | 1.434 | 637.82 | 3.71
637.52 | -0.254 | 636.7 | 1.812 | 637.01 | 3.106 | 639.4 | -1.619 | 637.09 | 1.429 | 637.99 | 3.71
637.69 | -0.254 | 636.89 | 1.812 | 637.19 | 3.106 | 639.55 | -1.625 | 637.27 | 1.429 | 638.17 | 3.71
637.87 | -0.254 | 637.06 | 1.812 | 637.36 | 3.101 | 639.71 | -1.625 | 637.45 | 1.429 | 638.35 | 3.705
638.04 | -0.258 | 637.24 | 1.807 | 637.53 | 3.097 | 639.87 | -1.631 | 637.63 | 1.424 | 638.52 | 3.705
638.21 | -0.258 | 637.42 | 1.807 | 637.71 | 3.093 | 640.02 | -1.637 | 637.79 | 1.424 | 638.7 | 3.699
638.38 | -0.258 | 637.6 | 1.802 | 637.89 | 3.093 | 640.18 | -1.637 | 637.96 | 1.424 | 638.87 | 3.699
638.57 | -0.261 | 637.78 | 1.797 | 638.07 | 3.089 | 640.34 | -1.637 | 638.13 | 1.419 | 639.03 | 3.694
638.75 | -0.261 | 637.97 | 1.793 | 638.23 | 3.089 | 640.5 | -1.637 | 638.3 | 1.415 | 639.2 | 3.694
638.94 | -0.261 | 638.15 | 1.793 | 638.38 | 3.084 | 640.65 | -1.643 | 638.46 | 1.415 | 639.36 | 3.672
639.13 | -0.261 | 638.33 | 1.788 | 638.54 | 3.08 | 640.8 | -1.637 | 638.62 | 1.409 | 639.53 | 3.688
639.3 | -0.261 | 638.5 | 1.783 | 638.71 | 3.08 | 640.96 | -1.637 | 638.79 | 1.409 | 639.7 | 3.688
639.47 | -0.261 | 638.67 | 1.788 | 638.87 | 3.08 | 641.13 | -1.637 | 638.96 | 1.409 | 639.88 | 3.683
639.64 | -0.261 | 638.84 | 1.783 | 639.05 | 3.08 | 641.29 | -1.637 | 639.13 | 1.409 | 640.07 | 3.672
639.8 | -0.265 | 639.01 | 1.783 | 639.23 | 3.076 | 641.46 | -1.643 | 639.3 | 1.409 | 640.25 | 3.666
639.96 | -0.265 | 639.19 | 1.774 | 639.41 | 3.072 | 641.63 | -1.637 | 639.48 | 1.405 | 640.42 | 3.661
640.11 | -0.265 | 639.37 | 1.774 | 639.58 | 3.072 | 641.79 | -1.637 | 639.66 | 1.405 | 640.59 | 3.655
640.27 | -0.268 | 639.55 | 1.769 | 639.75 | 3.067 | 641.96 | -1.643 | 639.84 | 1.405 | 640.74 | 3.65
640.43 | -0.268 | 639.73 | 1.774 | 639.93 | 3.063 | 642.13 | -1.643 | 640.01 | 1.4 | 640.9 | 3.65
640.61 | -0.268 | 639.9 | 1.769 | 640.1 | 3.059 | 642.31 | -1.643 | 640.19 | 1.4 | 641.07 | 3.65
640.78 | -0.271 | 640.08 | 1.769 | 640.27 | 3.059 | 642.48 | -1.643 | 640.36 | 1.395 | 641.25 | 3.644
640.94 | -0.271 | 640.25 | 1.769 | 640.44 | 3.055 | 642.66 | -1.643 | 640.53 | 1.39 | 641.43 | 3.639
641.11 | -0.268 | 640.42 | 1.769 | 640.6 | 3.055 | 642.84 | -1.637 | 640.7 | 1.39 | 641.61 | 3.639
641.28 | -0.268 | 640.59 | 1.769 | 640.77 | 3.05 | 643.02 | -1.643 | 640.87 | 1.39 | 641.79 | 3.633
641.45 | -0.265 | 640.76 | 1.764 | 640.94 | 3.05 | 643.2 | -1.643 | 641.04 | 1.385 | 641.96 | 3.639
641.62 | -0.268 | 640.94 | 1.759 | 641.11 | 3.046 | 643.38 | -1.643 | 641.21 | 1.385 | 642.12 | 3.628
641.78 | -0.268 | 641.11 | 1.755 | 641.27 | 3.042 | 643.56 | -1.643 | 641.36 | 1.381 | 642.29 | 3.628
641.94 | -0.268 | 641.27 | 1.75 | 641.44 | 3.042 | 643.75 | -1.65 | 641.52 | 1.381 | 642.46 | 3.622
642.1 | -0.271 | 641.43 | 1.75 | 641.6 | 3.038 | 643.93 | -1.656 | 641.68 | 1.376 | 642.62 | 3.622
642.26 | -0.271 | 641.61 | 1.75 | 641.77 | 3.033 | 644.1 | -1.643 | 641.84 | 1.376 | 642.78 | 3.616
642.43 | -0.271 | 641.79 | 1.75 | 641.95 | 3.029 | 644.27 | -1.65 | 642 | 1.376 | 642.94 | 3.611
642.59 | -0.271 | 641.97 | 1.75 | 642.13 | 3.029 | 644.45 | -1.656 | 642.16 | 1.376 | 643.1 | 3.605
642.77 | -0.271 | 642.14 | 1.745 | 642.31 | 3.025 | 644.63 | -1.65 | 642.33 | 1.376 | 643.27 | 3.605
642.96 | -0.271 | 642.3 | 1.74 | 642.49 | 3.021 | 644.8 | -1.656 | 642.5 | 1.371 | 643.45 | 3.605
643.15 | -0.271 | 642.47 | 1.74 | 642.66 | 3.017 | 644.98 | -1.65 | 642.65 | 1.371 | 643.63 | 3.6
643.33 | -0.271 | 642.64 | 1.736 | 642.83 | 3.017 | 645.15 | -1.65 | 642.81 | 1.371 | 643.81 | 3.6
643.51 | -0.275 | 642.82 | 1.731 | 643 | 3.012 | 645.32 | -1.65 | 642.98 | 1.376 | 643.99 | 3.594
643.69 | -0.275 | 642.99 | 1.731 | 643.18 | 3.008 | 645.49 | -1.643 | 643.15 | 1.371 | 644.16 | 3.589
643.87 | -0.275 | 643.17 | 1.731 | 643.35 | 3.004 | 645.66 | -1.643 | 643.33 | 1.371 | 644.34 | 3.594
644.05 | -0.275 | 643.34 | 1.726 | 643.52 | 3.008 | 645.84 | -1.643 | 643.51 | 1.366 | 644.51 | 3.583
644.23 | -0.275 | 643.52 | 1.726 | 643.69 | 3.004 | 646.02 | -1.65 | 643.69 | 1.361 | 644.68 | 3.583
644.41 | -0.278 | 643.69 | 1.721 | 643.85 | 3.004 | 646.19 | -1.65 | 643.87 | 1.361 | 644.84 | 3.578
644.59 | -0.275 | 643.87 | 1.721 | 644.02 | 3 | 646.35 | -1.656 | 644.05 | 1.361 | 645 | 3.578
644.76 | -0.275 | 644.05 | 1.717 | 644.18 | 3 | 646.51 | -1.656 | 644.24 | 1.361 | 645.16 | 3.578
644.93 | -0.275 | 644.24 | 1.717 | 644.35 | 2.995 | 646.67 | -1.656 | 644.43 | 1.361 | 645.32 | 3.572
645.1 | -0.278 | 644.43 | 1.712 | 644.52 | 2.995 | 646.83 | -1.662 | 644.61 | 1.361 | 645.5 | 3.567
645.27 | -0.278 | 644.61 | 1.707 | 644.68 | 2.991 | 647 | -1.662 | 644.79 | 1.357 | 645.67 | 3.567
645.45 | -0.278 | 644.8 | 1.707 | 644.85 | 2.991 | 647.18 | -1.662 | 644.96 | 1.352 | 645.85 | 3.567
645.62 | -0.281 | 644.98 | 1.707 | 645.02 | 2.987 | 647.35 | -1.662 | 645.14 | 1.352 | 646.03 | 3.561
645.79 | -0.281 | 645.14 | 1.707 | 645.18 | 2.987 | 647.52 | -1.662 | 645.32 | 1.352 | 646.21 | 3.561
645.96 | -0.281 | 645.31 | 1.702 | 645.34 | 2.979 | 647.7 | -1.662 | 645.5 | 1.352 | 646.4 | 3.556
646.13 | -0.281 | 645.48 | 1.702 | 645.49 | 2.979 | 647.87 | -1.662 | 645.67 | 1.352 | 646.59 | 3.55
646.3 | -0.281 | 645.65 | 1.698 | 645.65 | 2.983 | 648.04 | -1.656 | 645.84 | 1.352 | 646.77 | 3.55
646.48 | -0.281 | 645.83 | 1.698 | 645.81 | 2.979 | 648.22 | -1.662 | 646.01 | 1.347 | 646.97 | 3.545
646.65 | -0.281 | 646.01 | 1.698 | 645.97 | 2.974 | 648.39 | -1.662 | 646.18 | 1.342 | 647.15 | 3.539
646.82 | -0.285 | 646.19 | 1.688 | 646.13 | 2.974 | 648.56 | -1.662 | 646.37 | 1.347 | 647.33 | 3.539
647 | -0.285 | 646.37 | 1.688 | 646.3 | 2.974 | 648.73 | -1.656 | 646.55 | 1.342 | 647.51 | 3.539
647.17 | -0.285 | 646.54 | 1.688 | 646.47 | 2.974 | 648.89 | -1.656 | 646.73 | 1.337 | 647.68 | 3.534
647.34 | -0.285 | 646.71 | 1.688 | 646.65 | 2.97 | 649.06 | -1.656 | 646.91 | 1.337 | 647.85 | 3.528
647.51 | -0.285 | 646.88 | 1.688 | 646.83 | 2.966 | 649.24 | -1.656 | 647.09 | 1.332 | 648.02 | 3.523
647.68 | -0.285 | 647.05 | 1.688 | 647 | 2.962 | 649.41 | -1.656 | 647.27 | 1.332 | 648.18 | 3.523
647.85 | -0.281 | 647.23 | 1.683 | 647.17 | 2.962 | 649.58 | -1.662 | 647.46 | 1.328 | 648.35 | 3.523
648.02 | -0.285 | 647.4 | 1.678 | 647.33 | 2.962 | 649.74 | -1.656 | 647.64 | 1.328 | 648.52 | 3.517
648.18 | -0.288 | 647.57 | 1.678 | 647.49 | 2.957 | 649.9 | -1.662 | 647.81 | 1.328 | 648.68 | 3.512
648.34 | -0.285 | 647.74 | 1.678 | 647.65 | 2.957 | 650.07 | -1.662 | 647.98 | 1.328 | 648.84 | 3.512
648.51 | -0.288 | 647.9 | 1.678 | 647.81 | 2.953 | 650.23 | -1.662 | 648.15 | 1.328 | 649 | 3.506
648.68 | -0.288 | 648.07 | 1.674 | 647.98 | 2.953 | 650.39 | -1.662 | 648.31 | 1.328 | 649.16 | 3.506
648.84 | -0.288 | 648.23 | 1.669 | 648.15 | 2.953 | 650.56 | -1.656 | 648.48 | 1.328 | 649.33 | 3.501
649 | -0.288 | 648.39 | 1.669 | 648.33 | 2.949 | 650.73 | -1.662 | 648.65 | 1.323 | 649.5 | 3.506
649.16 | -0.288 | 648.56 | 1.669 | 648.51 | 2.945 | 650.89 | -1.662 | 648.83 | 1.323 | 649.66 | 3.501
649.33 | -0.291 | 648.73 | 1.669 | 648.68 | 2.945 | 651.07 | -1.662 | 648.99 | 1.318 | 649.82 | 3.495
649.5 | -0.288 | 648.89 | 1.664 | 648.86 | 2.945 | 651.25 | -1.662 | 649.16 | 1.318 | 649.99 | 3.495
649.66 | -0.291 | 649.05 | 1.664 | 649.03 | 2.94 | 651.43 | -1.662 | 649.33 | 1.318 | 650.17 | 3.49
649.82 | -0.291 | 649.21 | 1.664 | 649.2 | 2.94 | 651.6 | -1.662 | 649.49 | 1.318 | 650.35 | 3.49
649.99 | -0.291 | 649.37 | 1.664 | 649.38 | 2.936 | 651.77 | -1.668 | 649.64 | 1.313 | 650.54 | 3.484
650.15 | -0.291 | 649.52 | 1.654 | 649.56 | 2.936 | 651.95 | -1.668 | 649.79 | 1.313 | 650.71 | 3.484
650.33 | -0.295 | 649.68 | 1.654 | 649.74 | 2.936 | 652.13 | -1.662 | 649.96 | 1.313 | 650.87 | 3.479
650.5 | -0.291 | 649.84 | 1.654 | 649.91 | 2.932 | 652.32 | -1.674 | 650.13 | 1.313 | 651.03 | 3.479
650.67 | -0.291 | 650.01 | 1.654 | 650.08 | 2.932 | 652.5 | -1.668 | 650.29 | 1.313 | 651.2 | 3.473
650.83 | -0.295 | 650.18 | 1.654 | 650.24 | 2.928 | 652.69 | -1.668 | 650.46 | 1.318 | 651.37 | 3.468
650.98 | -0.291 | 650.35 | 1.65 | 650.4 | 2.924 | 652.87 | -1.668 | 650.62 | 1.318 | 651.54 | 3.468
651.14 | -0.295 | 650.52 | 1.65 | 650.56 | 2.924 | 653.04 | -1.668 | 650.78 | 1.313 | 651.71 | 3.462
651.32 | -0.291 | 650.69 | 1.65 | 650.73 | 2.919 | 653.22 | -1.668 | 650.95 | 1.313 | 651.87 | 3.462
651.48 | -0.295 | 650.86 | 1.65 | 650.9 | 2.915 | 653.38 | -1.668 | 651.12 | 1.313 | 652.03 | 3.462
651.64 | -0.291 | 651.04 | 1.645 | 651.08 | 2.915 | 653.56 | -1.668 | 651.28 | 1.308 | 652.2 | 3.457
651.8 | -0.295 | 651.23 | 1.645 | 651.26 | 2.915 | 653.73 | -1.674 | 651.44 | 1.308 | 652.37 | 3.457
651.97 | -0.295 | 651.41 | 1.64 | 651.44 | 2.911 | 653.89 | -1.668 | 651.61 | 1.303 | 652.54 | 3.451
652.14 | -0.295 | 651.59 | 1.635 | 651.62 | 2.911 | 654.07 | -1.674 | 651.77 | 1.298 | 652.71 | 3.457
652.3 | -0.295 | 651.76 | 1.635 | 651.79 | 2.911 | 654.23 | -1.668 | 651.94 | 1.298 | 652.88 | 3.451
652.46 | -0.295 | 651.94 | 1.635 | 651.97 | 2.907 | 654.41 | -1.674 | 652.11 | 1.294 | 653.06 | 3.451
652.63 | -0.298 | 652.12 | 1.635 | 652.14 | 2.907 | 654.57 | -1.674 | 652.29 | 1.294 | 653.23 | 3.451
652.8 | -0.298 | 652.29 | 1.635 | 652.31 | 2.907 | 654.73 | -1.668 | 652.48 | 1.294 | 653.4 | 3.446
652.97 | -0.298 | 652.47 | 1.635 | 652.47 | 2.902 | 654.9 | -1.674 | 652.65 | 1.289 | 653.58 | 3.44
653.13 | -0.298 | 652.64 | 1.631 | 652.63 | 2.902 | 655.08 | -1.674 | 652.83 | 1.289 | 653.74 | 3.435
653.29 | -0.298 | 652.82 | 1.635 | 652.8 | 2.898 | 655.26 | -1.674 | 653 | 1.289 | 653.91 | 3.435
653.45 | -0.298 | 653 | 1.631 | 652.97 | 2.898 | 655.45 | -1.674 | 653.17 | 1.294 | 654.08 | 3.429
653.61 | -0.298 | 653.18 | 1.626 | 653.13 | 2.898 | 655.63 | -1.674 | 653.33 | 1.289 | 654.26 | 3.424
653.77 | -0.298 | 653.35 | 1.626 | 653.29 | 2.894 | 655.81 | -1.674 | 653.51 | 1.284 | 654.43 | 3.424
653.94 | -0.301 | 653.53 | 1.626 | 653.45 | 2.89 | 655.99 | -1.674 | 653.69 | 1.284 | 654.61 | 3.418
654.11 | -0.301 | 653.71 | 1.621 | 653.62 | 2.885 | 656.16 | -1.668 | 653.87 | 1.284 | 654.79 | 3.418
654.26 | -0.301 | 653.88 | 1.621 | 653.79 | 2.885 | 656.33 | -1.674 | 654.04 | 1.284 | 654.98 | 3.412
654.43 | -0.301 | 654.05 | 1.621 | 653.95 | 2.885 | 656.49 | -1.674 | 654.21 | 1.284 | 655.17 | 3.412
654.6 | -0.305 | 654.21 | 1.621 | 654.11 | 2.881 | 656.65 | -1.68 | 654.38 | 1.284 | 655.35 | 3.407
654.76 | -0.301 | 654.37 | 1.616 | 654.29 | 2.881 | 656.82 | -1.68 | 654.55 | 1.284 | 655.52 | 3.407
654.91 | -0.305 | 654.54 | 1.616 | 654.46 | 2.877 | 656.98 | -1.68 | 654.71 | 1.284 | 655.7 | 3.401
655.07 | -0.305 | 654.71 | 1.612 | 654.64 | 2.881 | 657.14 | -1.68 | 654.88 | 1.279 | 655.87 | 3.401
655.24 | -0.301 | 654.87 | 1.612 | 654.82 | 2.877 | 657.3 | -1.674 | 655.05 | 1.279 | 656.03 | 3.401
655.4 | -0.305 | 655.04 | 1.612 | 655 | 2.877 | 657.47 | -1.68 | 655.23 | 1.279 | 656.19 | 3.396
655.57 | -0.305 | 655.21 | 1.612 | 655.18 | 2.881 | 657.63 | -1.68 | 655.41 | 1.279 | 656.36 | 3.39
655.74 | -0.305 | 655.38 | 1.602 | 655.36 | 2.873 | 657.8 | -1.687 | 655.59 | 1.279 | 656.53 | 3.39
655.91 | -0.305 | 655.55 | 1.602 | 655.55 | 2.873 | 657.97 | -1.68 | 655.76 | 1.284 | 656.69 | 3.385
656.09 | -0.305 | 655.71 | 1.602 | 655.74 | 2.873 | 658.14 | -1.68 | 655.94 | 1.279 | 656.86 | 3.385
656.26 | -0.301 | 655.88 | 1.597 | 655.92 | 2.873 | 658.31 | -1.68 | 656.11 | 1.279 | 657.03 | 3.379
656.44 | -0.305 | 656.05 | 1.597 | 656.11 | 2.868 | 658.48 | -1.674 | 656.29 | 1.279 | 657.21 | 3.379
656.61 | -0.301 | 656.22 | 1.597 | 656.29 | 2.868 | 658.65 | -1.68 | 656.46 | 1.279 | 657.39 | 3.379
656.77 | -0.305 | 656.38 | 1.597 | 656.46 | 2.864 | 658.82 | -1.68 | 656.62 | 1.274 | 657.57 | 3.374
656.94 | -0.305 | 656.54 | 1.597 | 656.63 | 2.86 | 658.99 | -1.68 | 656.79 | 1.274 | 657.74 | 3.379
657.11 | -0.305 | 656.69 | 1.597 | 656.8 | 2.856 | 659.17 | -1.687 | 656.96 | 1.274 | 657.92 | 3.374
657.27 | -0.305 | 656.84 | 1.592 | 656.97 | 2.86 | 659.33 | -1.687 | 657.13 | 1.27 | 658.09 | 3.368
657.45 | -0.305 | 657 | 1.592 | 657.13 | 2.86 | 659.5 | -1.687 | 657.29 | 1.27 | 658.26 | 3.368
657.62 | -0.305 | 657.17 | 1.592 | 657.29 | 2.856 | 659.66 | -1.693 | 657.47 | 1.265 | 658.44 | 3.368
657.78 | -0.308 | 657.34 | 1.592 | 657.45 | 2.856 | 659.83 | -1.687 | 657.65 | 1.265 | 658.61 | 3.368
657.95 | -0.308 | 657.52 | 1.592 | 657.62 | 2.851 | 660.01 | -1.687 | 657.84 | 1.265 | 658.79 | 3.368
658.13 | -0.308 | 657.7 | 1.588 | 657.78 | 2.856 | 660.18 | -1.687 | 658.02 | 1.26 | 658.97 | 3.368
658.3 | -0.312 | 657.88 | 1.588 | 657.96 | 2.856 | 660.35 | -1.687 | 658.19 | 1.26 | 659.14 | 3.363
658.47 | -0.308 | 658.05 | 1.583 | 658.13 | 2.851 | 660.52 | -1.687 | 658.37 | 1.255 | 659.32 | 3.363
658.65 | -0.312 | 658.22 | 1.583 | 658.31 | 2.851 | 660.69 | -1.687 | 658.55 | 1.26 | 659.49 | 3.357
658.82 | -0.312 | 658.39 | 1.578 | 658.48 | 2.847 | 660.86 | -1.693 | 658.73 | 1.26 | 659.66 | 3.357
658.98 | -0.308 | 658.56 | 1.583 | 658.65 | 2.843 | 661.03 | -1.693 | 658.91 | 1.255 | 659.82 | 3.357
659.13 | -0.308 | 658.73 | 1.583 | 658.83 | 2.843 | 661.21 | -1.693 | 659.09 | 1.26 | 659.98 | 3.352
659.28 | -0.312 | 658.9 | 1.583 | 659.01 | 2.843 | 661.39 | -1.687 | 659.26 | 1.26 | 660.15 | 3.346
659.44 | -0.312 | 659.06 | 1.578 | 659.19 | 2.839 | 661.57 | -1.687 | 659.43 | 1.26 | 660.32 | 3.341
659.61 | -0.312 | 659.21 | 1.578 | 659.38 | 2.839 | 661.75 | -1.693 | 659.59 | 1.255 | 660.49 | 3.341
659.78 | -0.312 | 659.38 | 1.578 | 659.56 | 2.839 | 661.93 | -1.693 | 659.76 | 1.255 | 660.66 | 3.335
659.95 | -0.312 | 659.54 | 1.573 | 659.74 | 2.839 | 662.1 | -1.687 | 659.92 | 1.25 | 660.82 | 3.335
660.11 | -0.312 | 659.7 | 1.569 | 659.91 | 2.834 | 662.28 | -1.693 | 660.08 | 1.255 | 660.98 | 3.335
660.28 | -0.312 | 659.86 | 1.573 | 660.09 | 2.834 | 662.46 | -1.693 | 660.25 | 1.255 | 661.15 | 3.33
660.45 | -0.312 | 660.02 | 1.569 | 660.25 | 2.83 | 662.64 | -1.693 | 660.42 | 1.255 | 661.32 | 3.324
660.64 | -0.312 | 660.18 | 1.564 | 660.42 | 2.83 | 662.82 | -1.693 | 660.6 | 1.246 | 661.49 | 3.324
660.82 | -0.315 | 660.35 | 1.569 | 660.6 | 2.83 | 663 | -1.693 | 660.78 | 1.25 | 661.67 | 3.324
660.98 | -0.312 | 660.52 | 1.569 | 660.78 | 2.826 | 663.16 | -1.699 | 660.95 | 1.246 | 661.85 | 3.319
661.14 | -0.315 | 660.68 | 1.564 | 660.97 | 2.826 | 663.33 | -1.699 | 661.12 | 1.241 | 662.02 | 3.319
661.3 | -0.318 | 660.85 | 1.564 | 661.15 | 2.822 | 663.49 | -1.699 | 661.28 | 1.246 | 662.18 | 3.319
661.46 | -0.315 | 661 | 1.564 | 661.32 | 2.822 | 663.66 | -1.693 | 661.45 | 1.246 | 662.35 | 3.324
661.63 | -0.318 | 661.17 | 1.564 | 661.49 | 2.822 | 663.84 | -1.699 | 661.62 | 1.241 | 662.52 | 3.324
661.8 | -0.318 | 661.35 | 1.564 | 661.66 | 2.822 | 664.01 | -1.699 | 661.78 | 1.246 | 662.7 | 3.324
661.97 | -0.315 | 661.52 | 1.559 | 661.83 | 2.818 | 664.18 | -1.699 | 661.94 | 1.246 | 662.87 | 3.319
662.15 | -0.315 | 661.69 | 1.554 | 662.01 | 2.818 | 664.36 | -1.693 | 662.1 | 1.241 | 663.04 | 3.313
662.33 | -0.318 | 661.85 | 1.554 | 662.18 | 2.818 | 664.54 | -1.693 | 662.27 | 1.241 | 663.2 | 3.313
662.49 | -0.315 | 662.02 | 1.55 | 662.34 | 2.813 | 664.72 | -1.693 | 662.45 | 1.241 | 663.37 | 3.313
662.67 | -0.315 | 662.18 | 1.55 | 662.51 | 2.813 | 664.91 | -1.699 | 662.62 | 1.246 | 663.54 | 3.308
662.84 | -0.318 | 662.35 | 1.55 | 662.67 | 2.813 | 665.09 | -1.699 | 662.79 | 1.241 | 663.71 | 3.302
663.01 | -0.315 | 662.52 | 1.545 | 662.83 | 2.813 | 665.26 | -1.699 | 662.95 | 1.236 | 663.88 | 3.302
663.18 | -0.318 | 662.69 | 1.545 | 662.99 | 2.809 | 665.43 | -1.706 | 663.12 | 1.236 | 664.04 | 3.302
663.35 | -0.318 | 662.86 | 1.55 | 663.15 | 2.809 | 665.59 | -1.699 | 663.28 | 1.231 | 664.21 | 3.302
663.52 | -0.318 | 663.03 | 1.55 | 663.33 | 2.809 | 665.75 | -1.699 | 663.44 | 1.231 | 664.38 | 3.291
663.7 | -0.318 | 663.21 | 1.545 | 663.5 | 2.805 | 665.93 | -1.699 | 663.6 | 1.236 | 664.54 | 3.291
663.87 | -0.315 | 663.38 | 1.545 | 663.68 | 2.805 | 666.1 | -1.699 | 663.77 | 1.236 | 664.72 | 3.291
664.03 | -0.318 | 663.54 | 1.545 | 663.84 | 2.805 | 666.26 | -1.699 | 663.93 | 1.231 | 664.89 | 3.291
664.18 | -0.318 | 663.71 | 1.545 | 664.01 | 2.805 | 666.42 | -1.699 | 664.1 | 1.231 | 665.06 | 3.291
664.33 | -0.318 | 663.88 | 1.55 | 664.16 | 2.805 | 666.58 | -1.699 | 664.26 | 1.231 | 665.22 | 3.286
664.49 | -0.318 | 664.06 | 1.54 | 664.32 | 2.801 | 666.74 | -1.699 | 664.43 | 1.231 | 665.39 | 3.286
664.65 | -0.322 | 664.23 | 1.54 | 664.47 | 2.801 | 666.91 | -1.699 | 664.58 | 1.226 | 665.55 | 3.28
664.81 | -0.318 | 664.4 | 1.535 | 664.63 | 2.796 | 667.09 | -1.699 | 664.74 | 1.226 | 665.71 | 3.275
664.98 | -0.318 | 664.57 | 1.54 | 664.79 | 2.796 | 667.26 | -1.706 | 664.9 | 1.221 | 665.87 | 3.275
665.15 | -0.322 | 664.74 | 1.535 | 664.96 | 2.796 | 667.43 | -1.706 | 665.07 | 1.221 | 666.03 | 3.28
665.33 | -0.322 | 664.92 | 1.535 | 665.13 | 2.796 | 667.6 | -1.699 | 665.24 | 1.221 | 666.2 | 3.275
665.51 | -0.322 | 665.1 | 1.535 | 665.3 | 2.796 | 667.77 | -1.706 | 665.4 | 1.221 | 666.38 | 3.275
665.7 | -0.322 | 665.27 | 1.535 | 665.46 | 2.796 | 667.95 | -1.706 | 665.57 | 1.221 | 666.56 | 3.275
665.88 | -0.322 | 665.43 | 1.531 | 665.62 | 2.792 | 668.12 | -1.706 | 665.74 | 1.221 | 666.74 | 3.269
666.05 | -0.322 | 665.6 | 1.531 | 665.78 | 2.796 | 668.29 | -1.706 | 665.91 | 1.221 | 666.9 | 3.269
666.22 | -0.322 | 665.77 | 1.531 | 665.96 | 2.796 | 668.46 | -1.706 | 666.08 | 1.221 | 667.07 | 3.269
666.38 | -0.322 | 665.95 | 1.531 | 666.13 | 2.792 | 668.63 | -1.706 | 666.26 | 1.221 | 667.24 | 3.264
666.55 | -0.325 | 666.13 | 1.535 | 666.31 | 2.792 | 668.79 | -1.706 | 666.44 | 1.221 | 667.42 | 3.264
666.73 | -0.325 | 666.31 | 1.531 | 666.49 | 2.792 | 668.97 | -1.706 | 666.61 | 1.221 | 667.6 | 3.264
666.9 | -0.325 | 666.48 | 1.526 | 666.67 | 2.792 | 669.14 | -1.706 | 666.78 | 1.216 | 667.78 | 3.258
667.06 | -0.325 | 666.64 | 1.526 | 666.85 | 2.792 | 669.31 | -1.706 | 666.96 | 1.216 | 667.96 | 3.258
667.23 | -0.322 | 666.81 | 1.526 | 667.02 | 2.792 | 669.48 | -1.706 | 667.13 | 1.216 | 668.14 | 3.258
667.4 | -0.325 | 666.98 | 1.521 | 667.18 | 2.788 | 669.66 | -1.706 | 667.31 | 1.216 | 668.31 | 3.258
667.57 | -0.325 | 667.15 | 1.526 | 667.34 | 2.788 | 669.83 | -1.706 | 667.49 | 1.216 | 668.49 | 3.258
667.73 | -0.325 | 667.32 | 1.516 | 667.51 | 2.779 | 669.99 | -1.706 | 667.66 | 1.216 | 668.67 | 3.253
667.89 | -0.325 | 667.51 | 1.516 | 667.68 | 2.779 | 670.16 | -1.706 | 667.84 | 1.212 | 668.85 | 3.253
668.05 | -0.325 | 667.7 | 1.516 | 667.85 | 2.779 | 670.33 | -1.706 | 668.02 | 1.216 | 669.03 | 3.253
668.22 | -0.325 | 667.88 | 1.516 | 668.02 | 2.775 | 670.5 | -1.706 | 668.19 | 1.212 | 669.21 | 3.253
668.39 | -0.325 | 668.07 | 1.512 | 668.19 | 2.775 | 670.68 | -1.699 | 668.36 | 1.216 | 669.38 | 3.253
668.56 | -0.325 | 668.25 | 1.516 | 668.37 | 2.779 | 670.85 | -1.706 | 668.53 | 1.216 | 669.54 | 3.247
668.72 | -0.325 | 668.43 | 1.512 | 668.55 | 2.779 | 671.02 | -1.699 | 668.7 | 1.216 | 669.7 | 3.253
668.87 | -0.325 | 668.6 | 1.516 | 668.74 | 2.775 | 671.18 | -1.706 | 668.87 | 1.216 | 669.86 | 3.253
669.03 | -0.328 | 668.77 | 1.516 | 668.92 | 2.771 | 671.34 | -1.699 | 669.05 | 1.216 | 670.01 | 3.247
669.2 | -0.325 | 668.95 | 1.512 | 669.11 | 2.775 | 671.5 | -1.699 | 669.23 | 1.212 | 670.16 | 3.247
669.37 | -0.325 | 669.13 | 1.516 | 669.29 | 2.771 | 671.65 | -1.712 | 669.39 | 1.212 | 670.31 | 3.242
669.54 | -0.325 | 669.31 | 1.516 | 669.46 | 2.771 | 671.82 | -1.712 | 669.55 | 1.207 | 670.46 | 3.236
669.71 | -0.328 | 669.48 | 1.512 | 669.61 | 2.771 | 671.98 | -1.712 | 669.7 | 1.207 | 670.61 | 3.236
669.87 | -0.325 | 669.63 | 1.512 | 669.77 | 2.771 | 672.15 | -1.712 | 669.86 | 1.207 | 670.77 | 3.236
670.03 | -0.328 | 669.79 | 1.507 | 669.93 | 2.771 | 672.31 | -1.712 | 670.02 | 1.207 | 670.93 | 3.231
670.19 | -0.328 | 669.96 | 1.507 | 670.09 | 2.775 | 672.47 | -1.712 | 670.19 | 1.212 | 671.09 | 3.231
670.34 | -0.328 | 670.13 | 1.507 | 670.26 | 2.775 | 672.63 | -1.706 | 670.35 | 1.212 | 671.25 | 3.231
670.49 | -0.328 | 670.29 | 1.512 | 670.42 | 2.771 | 672.79 | -1.706 | 670.52 | 1.212 | 671.42 | 3.231
670.64 | -0.325 | 670.45 | 1.507 | 670.58 | 2.767 | 672.94 | -1.712 | 670.68 | 1.207 | 671.59 | 3.231
670.8 | -0.325 | 670.6 | 1.507 | 670.75 | 2.763 | 673.1 | -1.706 | 670.83 | 1.207 | 671.75 | 3.231
670.96 | -0.325 | 670.77 | 1.502 | 670.91 | 2.763 | 673.25 | -1.712 | 670.99 | 1.207 | 671.9 | 3.231
671.13 | -0.328 | 670.93 | 1.502 | 671.08 | 2.763 | 673.4 | -1.706 | 671.14 | 1.207 | 672.06 | 3.225
671.3 | -0.328 | 671.08 | 1.507 | 671.25 | 2.763 | 673.54 | -1.712 | 671.3 | 1.207 | 672.22 | 3.22
671.46 | -0.325 | 671.25 | 1.507 | 671.42 | 2.763 | 673.69 | -1.712 | 671.46 | 1.207 | 672.39 | 3.22
671.63 | -0.331 | 671.4 | 1.502 | 671.58 | 2.758 | 673.83 | -1.712 | 671.62 | 1.207 | 672.55 | 3.214
671.79 | -0.331 | 671.57 | 1.502 | 671.74 | 2.758 | 673.97 | -1.712 | 671.78 | 1.202 | 672.71 | 3.214
671.94 | -0.331 | 671.73 | 1.502 | 671.89 | 2.754 | 674.14 | -1.712 | 671.95 | 1.202 | 672.87 | 3.214
672.09 | -0.328 | 671.9 | 1.497 | 672.04 | 2.75 | 674.3 | -1.712 | 672.11 | 1.202 | 673.04 | 3.209
672.24 | -0.331 | 672.06 | 1.497 | 672.2 | 2.75 | 674.45 | -1.712 | 672.27 | 1.202 | 673.2 | 3.209
672.39 | -0.331 | 672.22 | 1.493 | 672.36 | 2.754 | 674.6 | -1.712 | 672.44 | 1.202 | 673.37 | 3.209
672.55 | -0.331 | 672.38 | 1.493 | 672.52 | 2.754 | 674.76 | -1.718 | 672.61 | 1.202 | 673.52 | 3.203
672.7 | -0.331 | 672.54 | 1.493 | 672.67 | 2.754 | 674.93 | -1.718 | 672.77 | 1.202 | 673.68 | 3.203
672.86 | -0.331 | 672.7 | 1.497 | 672.82 | 2.754 | 675.1 | -1.718 | 672.94 | 1.197 | 673.85 | 3.197
673.02 | -0.331 | 672.86 | 1.493 | 672.98 | 2.75 | 675.28 | -1.718 | 673.1 | 1.197 | 674.02 | 3.203
673.19 | -0.331 | 673.02 | 1.493 | 673.13 | 2.75 | 675.45 | -1.718 | 673.27 | 1.197 | 674.18 | 3.203
673.35 | -0.335 | 673.18 | 1.493 | 673.29 | 2.75 | 675.62 | -1.718 | 673.45 | 1.192 | 674.34 | 3.203
673.52 | -0.335 | 673.34 | 1.493 | 673.44 | 2.754 | 675.78 | -1.718 | 673.61 | 1.197 | 674.5 | 3.203
673.69 | -0.331 | 673.5 | 1.493 | 673.59 | 2.754 | 675.95 | -1.718 | 673.77 | 1.197 | 674.65 | 3.203
673.86 | -0.331 | 673.66 | 1.487 | 673.75 | 2.75 | 676.11 | -1.724 | 673.93 | 1.197 | 674.82 | 3.203
674.03 | -0.331 | 673.83 | 1.493 | 673.91 | 2.754 | 676.28 | -1.718 | 674.09 | 1.197 | 674.99 | 3.197
674.19 | -0.335 | 674.01 | 1.487 | 674.08 | 2.754 | 676.44 | -1.724 | 674.24 | 1.197 | 675.14 | 3.197
674.35 | -0.335 | 674.18 | 1.487 | 674.25 | 2.746 | 676.61 | -1.718 | 674.4 | 1.197 | 675.3 | 3.197
674.51 | -0.335 | 674.35 | 1.487 | 674.41 | 2.746 | 676.78 | -1.718 | 674.57 | 1.197 | 675.45 | 3.192
674.66 | -0.335 | 674.51 | 1.487 | 674.56 | 2.746 | 676.95 | -1.712 | 674.73 | 1.197 | 675.61 | 3.192
674.83 | -0.335 | 674.67 | 1.483 | 674.7 | 2.741 | 677.12 | -1.718 | 674.89 | 1.197 | 675.77 | 3.187
674.99 | -0.335 | 674.82 | 1.483 | 674.85 | 2.741 | 677.28 | -1.712 | 675.05 | 1.192 | 675.93 | 3.187
675.15 | -0.335 | 674.97 | 1.483 | 675 | 2.741 | 677.43 | -1.718 | 675.21 | 1.192 | 676.1 | 3.192
675.31 | -0.335 | 675.12 | 1.483 | 675.17 | 2.741 | 677.59 | -1.718 | 675.38 | 1.188 | 676.26 | 3.181
675.47 | -0.335 | 675.27 | 1.478 | 675.35 | 2.741 | 677.74 | -1.724 | 675.55 | 1.188 | 676.43 | 3.187
675.63 | -0.335 | 675.43 | 1.483 | 675.53 | 2.746 | 677.89 | -1.718 | 675.72 | 1.188 | 676.59 | 3.187
675.78 | -0.335 | 675.58 | 1.483 | 675.7 | 2.741 | 678.05 | -1.724 | 675.89 | 1.188 | 676.75 | 3.181
675.94 | -0.338 | 675.73 | 1.483 | 675.85 | 2.741 | 678.21 | -1.724 | 676.06 | 1.188 | 676.9 | 3.181
676.1 | -0.338 | 675.9 | 1.483 | 676.01 | 2.741 | 678.37 | -1.724 | 676.22 | 1.188 | 677.06 | 3.175
676.26 | -0.338 | 676.08 | 1.483 | 676.17 | 2.737 | 678.54 | -1.724 | 676.38 | 1.188 | 677.23 | 3.17
676.43 | -0.338 | 676.25 | 1.478 | 676.32 | 2.737 | 678.7 | -1.724 | 676.54 | 1.188 | 677.39 | 3.17
676.59 | -0.338 | 676.43 | 1.478 | 676.47 | 2.733 | 678.86 | -1.724 | 676.71 | 1.188 | 677.55 | 3.17
676.76 | -0.338 | 676.59 | 1.478 | 676.62 | 2.733 | 679.01 | -1.718 | 676.88 | 1.183 | 677.71 | 3.17
676.92 | -0.338 | 676.76 | 1.478 | 676.78 | 2.733 | 679.17 | -1.718 | 677.05 | 1.188 | 677.88 | 3.17
677.09 | -0.338 | 676.93 | 1.478 | 676.94 | 2.733 | 679.33 | -1.718 | 677.2 | 1.188 | 678.04 | 3.17
677.26 | -0.338 | 677.09 | 1.478 | 677.1 | 2.737 | 679.48 | -1.718 | 677.36 | 1.183 | 678.19 | 3.17
677.42 | -0.342 | 677.25 | 1.478 | 677.26 | 2.733 | 679.63 | -1.718 | 677.52 | 1.183 | 678.34 | 3.164
677.58 | -0.338 | 677.41 | 1.473 | 677.42 | 2.733 | 679.8 | -1.718 | 677.68 | 1.183 | 678.48 | 3.164
677.74 | -0.342 | 677.57 | 1.473 | 677.58 | 2.733 | 679.97 | -1.718 | 677.83 | 1.178 | 678.63 | 3.159
677.9 | -0.338 | 677.72 | 1.473 | 677.73 | 2.733 | 680.13 | -1.718 | 677.98 | 1.178 | 678.78 | 3.153
678.07 | -0.338 | 677.86 | 1.468 | 677.89 | 2.733 | 680.3 | -1.724 | 678.14 | 1.178 | 678.94 | 3.153
678.23 | -0.338 | 678.02 | 1.473 | 678.05 | 2.729 | 680.47 | -1.724 | 678.3 | 1.178 | 679.1 | 3.153
678.4 | -0.338 | 678.19 | 1.468 | 678.21 | 2.729 | 680.63 | -1.718 | 678.46 | 1.178 | 679.26 | 3.153
678.57 | -0.338 | 678.34 | 1.468 | 678.37 | 2.729 | 680.78 | -1.718 | 678.62 | 1.178 | 679.42 | 3.153
678.73 | -0.342 | 678.51 | 1.468 | 678.54 | 2.729 | 680.95 | -1.718 | 678.77 | 1.183 | 679.58 | 3.159
678.89 | -0.338 | 678.68 | 1.468 | 678.71 | 2.725 | 681.11 | -1.718 | 678.93 | 1.178 | 679.74 | 3.164
679.06 | -0.342 | 678.85 | 1.468 | 678.87 | 2.725 | 681.28 | -1.718 | 679.09 | 1.183 | 679.9 | 3.164
679.24 | -0.338 | 679.01 | 1.468 | 679.03 | 2.725 | 681.45 | -1.724 | 679.25 | 1.178 | 680.06 | 3.159
679.41 | -0.338 | 679.17 | 1.464 | 679.2 | 2.725 | 681.6 | -1.724 | 679.42 | 1.173 | 680.22 | 3.159
679.57 | -0.338 | 679.33 | 1.464 | 679.36 | 2.725 | 681.76 | -1.724 | 679.58 | 1.173 | 680.38 | 3.159
679.72 | -0.338 | 679.49 | 1.459 | 679.52 | 2.725 | 681.91 | -1.724 | 679.76 | 1.178 | 680.54 | 3.159
679.89 | -0.338 | 679.65 | 1.464 | 679.68 | 2.725 | 682.07 | -1.718 | 679.93 | 1.178 | 680.7 | 3.159
680.06 | -0.338 | 679.81 | 1.459 | 679.85 | 2.72 | 682.21 | -1.724 | 680.1 | 1.173 | 680.87 | 3.153
680.22 | -0.338 | 679.98 | 1.459 | 680.01 | 2.72 | 682.36 | -1.724 | 680.27 | 1.173 | 681.04 | 3.153
680.39 | -0.338 | 680.14 | 1.464 | 680.17 | 2.72 | 682.51 | -1.73 | 680.44 | 1.173 | 681.21 | 3.148
680.56 | -0.338 | 680.3 | 1.459 | 680.32 | 2.716 | 682.66 | -1.73 | 680.6 | 1.173 | 681.37 | 3.142
680.73 | -0.342 | 680.47 | 1.459 | 680.47 | 2.72 | 682.83 | -1.73 | 680.75 | 1.173 | 681.55 | 3.148
680.9 | -0.338 | 680.63 | 1.464 | 680.63 | 2.72 | 682.99 | -1.73 | 680.9 | 1.178 | 681.72 | 3.148
681.05 | -0.338 | 680.79 | 1.459 | 680.78 | 2.716 | 683.15 | -1.73 | 681.05 | 1.173 | 681.89 | 3.153
681.2 | -0.342 | 680.95 | 1.459 | 680.94 | 2.716 | 683.32 | -1.73 | 681.2 | 1.168 | 682.04 | 3.148
681.36 | -0.342 | 681.11 | 1.454 | 681.1 | 2.712 | 683.48 | -1.724 | 681.35 | 1.173 | 682.21 | 3.148
681.52 | -0.338 | 681.26 | 1.454 | 681.26 | 2.712 | 683.64 | -1.724 | 681.51 | 1.168 | 682.38 | 3.148
681.68 | -0.338 | 681.42 | 1.459 | 681.42 | 2.712 | 683.8 | -1.73 | 681.67 | 1.168 | 682.55 | 3.142
681.84 | -0.342 | 681.57 | 1.454 | 681.58 | 2.712 | 683.96 | -1.73 | 681.83 | 1.173 | 682.73 | 3.137
681.99 | -0.342 | 681.72 | 1.454 | 681.73 | 2.712 | 684.11 | -1.73 | 681.99 | 1.168 | 682.9 | 3.131
682.16 | -0.342 | 681.87 | 1.454 | 681.89 | 2.712 | 684.27 | -1.724 | 682.15 | 1.173 | 683.07 | 3.126
682.33 | -0.342 | 682.03 | 1.454 | 682.06 | 2.712 | 684.43 | -1.724 | 682.32 | 1.168 | 683.24 | 3.126
682.49 | -0.342 | 682.2 | 1.454 | 682.21 | 2.712 | 684.59 | -1.724 | 682.48 | 1.168 | 683.41 | 3.126
682.64 | -0.342 | 682.36 | 1.454 | 682.37 | 2.712 | 684.75 | -1.724 | 682.65 | 1.168 | 683.58 | 3.126
682.8 | -0.338 | 682.53 | 1.454 | 682.52 | 2.707 | 684.9 | -1.724 | 682.82 | 1.168 | 683.74 | 3.126
682.96 | -0.342 | 682.69 | 1.454 | 682.69 | 2.716 | 685.06 | -1.724 | 682.99 | 1.163 | 683.9 | 3.126
683.13 | -0.342 | 682.85 | 1.454 | 682.85 | 2.712 | 685.22 | -1.724 | 683.16 | 1.163 | 684.06 | 3.126
683.28 | -0.342 | 683.01 | 1.454 | 683.02 | 2.712 | 685.4 | -1.724 | 683.33 | 1.163 | 684.22 | 3.126
683.44 | -0.342 | 683.18 | 1.449 | 683.19 | 2.712 | 685.57 | -1.724 | 683.5 | 1.159 | 684.39 | 3.131
683.6 | -0.342 | 683.35 | 1.449 | 683.34 | 2.712 | 685.74 | -1.724 | 683.66 | 1.159 | 684.55 | 3.131
683.76 | -0.342 | 683.51 | 1.449 | 683.49 | 2.712 | 685.91 | -1.73 | 683.81 | 1.159 | 684.71 | 3.131
683.92 | -0.345 | 683.67 | 1.449 | 683.64 | 2.712 | 686.08 | -1.724 | 683.97 | 1.163 | 684.86 | 3.12
684.08 | -0.345 | 683.82 | 1.445 | 683.79 | 2.712 | 686.26 | -1.724 | 684.12 | 1.159 | 685.02 | 3.126
684.24 | -0.345 | 683.97 | 1.449 | 683.95 | 2.712 | 686.42 | -1.73 | 684.27 | 1.159 | 685.19 | 3.126
684.4 | -0.345 | 684.13 | 1.445 | 684.11 | 2.707 | 686.58 | -1.724 | 684.43 | 1.159 | 685.37 | 3.126
684.56 | -0.342 | 684.29 | 1.445 | 684.27 | 2.707 | 686.73 | -1.73 | 684.59 | 1.159 | 685.54 | 3.12
684.73 | -0.345 | 684.46 | 1.445 | 684.43 | 2.703 | 686.89 | -1.73 | 684.74 | 1.159 | 685.72 | 3.12
684.91 | -0.342 | 684.62 | 1.445 | 684.59 | 2.707 | 687.05 | -1.73 | 684.89 | 1.159 | 685.9 | 3.12
685.08 | -0.342 | 684.79 | 1.445 | 684.75 | 2.703 | 687.22 | -1.724 | 685.05 | 1.159 | 686.08 | 3.12
685.23 | -0.342 | 684.95 | 1.445 | 684.9 | 2.699 | 687.39 | -1.724 | 685.21 | 1.154 | 686.25 | 3.115
685.38 | -0.342 | 685.12 | 1.44 | 685.06 | 2.703 | 687.57 | -1.73 | 685.37 | 1.154 | 686.41 | 3.115
685.54 | -0.342 | 685.28 | 1.445 | 685.21 | 2.699 | 687.74 | -1.724 | 685.53 | 1.154 | 686.57 | 3.115
685.7 | -0.342 | 685.45 | 1.44 | 685.37 | 2.699 | 687.89 | -1.724 | 685.7 | 1.154 | 686.74 | 3.115
685.87 | -0.342 | 685.62 | 1.44 | 685.53 | 2.699 | 688.05 | -1.724 | 685.87 | 1.154 | 686.9 | 3.12
686.04 | -0.345 | 685.78 | 1.44 | 685.68 | 2.699 | 688.21 | -1.724 | 686.04 | 1.154 | 687.06 | 3.115
686.2 | -0.345 | 685.94 | 1.44 | 685.83 | 2.695 | 688.38 | -1.73 | 686.2 | 1.159 | 687.22 | 3.109
686.36 | -0.345 | 686.09 | 1.44 | 685.98 | 2.69 | 688.54 | -1.73 | 686.36 | 1.154 | 687.37 | 3.109
686.52 | -0.348 | 686.24 | 1.44 | 686.13 | 2.69 | 688.7 | -1.73 | 686.53 | 1.159 | 687.51 | 3.109
686.69 | -0.348 | 686.39 | 1.44 | 686.28 | 2.695 | 688.86 | -1.724 | 686.69 | 1.159 | 687.67 | 3.115
686.84 | -0.348 | 686.54 | 1.435 | 686.44 | 2.695 | 689.02 | -1.724 | 686.84 | 1.159 | 687.83 | 3.109
687 | -0.345 | 686.7 | 1.44 | 686.61 | 2.69 | 689.19 | -1.73 | 686.99 | 1.159 | 687.99 | 3.109
687.16 | -0.345 | 686.86 | 1.44 | 686.77 | 2.699 | 689.35 | -1.73 | 687.13 | 1.154 | 688.16 | 3.109
687.31 | -0.345 | 687.02 | 1.435 | 686.93 | 2.699 | 689.52 | -1.73 | 687.28 | 1.154 | 688.33 | 3.115
687.47 | -0.345 | 687.18 | 1.435 | 687.09 | 2.699 | 689.67 | -1.73 | 687.43 | 1.154 | 688.49 | 3.109
687.62 | -0.345 | 687.33 | 1.43 | 687.25 | 2.699 | 689.83 | -1.724 | 687.58 | 1.149 | 688.63 | 3.109
687.78 | -0.345 | 687.49 | 1.43 | 687.41 | 2.703 | 689.98 | -1.724 | 687.74 | 1.154 | 688.78 | 3.115
687.93 | -0.348 | 687.66 | 1.435 | 687.57 | 2.695 | 690.12 | -1.724 | 687.9 | 1.154 | 688.94 | 3.115
688.08 | -0.348 | 687.83 | 1.435 | 687.73 | 2.69 | 690.27 | -1.73 | 688.06 | 1.154 | 689.09 | 3.115
688.23 | -0.348 | 688 | 1.43 | 687.88 | 2.695 | 690.43 | -1.73 | 688.22 | 1.154 | 689.24 | 3.12
688.38 | -0.348 | 688.17 | 1.43 | 688.04 | 2.69 | 690.59 | -1.73 | 688.39 | 1.149 | 689.4 | 3.12
688.53 | -0.352 | 688.34 | 1.43 | 688.2 | 2.686 | 690.74 | -1.73 | 688.56 | 1.154 | 689.55 | 3.115
688.69 | -0.352 | 688.5 | 1.426 | 688.36 | 2.686 | 690.89 | -1.73 | 688.72 | 1.149 | 689.71 | 3.109
688.85 | -0.352 | 688.67 | 1.426 | 688.52 | 2.682 | 691.05 | -1.73 | 688.88 | 1.149 | 689.86 | 3.109
689.01 | -0.352 | 688.84 | 1.426 | 688.68 | 2.678 | 691.2 | -1.73 | 689.04 | 1.144 | 690.01 | 3.109
689.18 | -0.352 | 689 | 1.426 | 688.84 | 2.682 | 691.35 | -1.73 | 689.2 | 1.149 | 690.17 | 3.109
689.34 | -0.352 | 689.16 | 1.426 | 688.99 | 2.686 | 691.5 | -1.73 | 689.36 | 1.144 | 690.32 | 3.098
689.5 | -0.348 | 689.33 | 1.426 | 689.15 | 2.686 | 691.65 | -1.73 | 689.52 | 1.144 | 690.49 | 3.098
689.66 | -0.345 | 689.5 | 1.426 | 689.31 | 2.686 | 691.81 | -1.73 | 689.68 | 1.149 | 690.64 | 3.098
689.81 | -0.345 | 689.66 | 1.421 | 689.48 | 2.686 | 691.97 | -1.73 | 689.85 | 1.149 | 690.79 | 3.098
689.96 | -0.345 | 689.83 | 1.426 | 689.64 | 2.686 | 692.13 | -1.73 | 690 | 1.149 | 690.95 | 3.093
690.12 | -0.345 | 689.99 | 1.421 | 689.8 | 2.686 | 692.29 | -1.73 | 690.17 | 1.154 | 691.1 | 3.093
690.27 | -0.345 | 690.15 | 1.421 | 689.97 | 2.686 | 692.45 | -1.73 | 690.34 | 1.154 | 691.25 | 3.093
690.42 | -0.348 | 690.32 | 1.421 | 690.14 | 2.682 | 692.62 | -1.724 | 690.5 | 1.154 | 691.39 | 3.093
690.57 | -0.352 | 690.49 | 1.421 | 690.31 | 2.682 | 692.79 | -1.724 | 690.66 | 1.154 | 691.54 | 3.098
690.72 | -0.352 | 690.67 | 1.421 | 690.47 | 2.682 | 692.96 | -1.724 | 690.82 | 1.149 | 691.7 | 3.093
690.88 | -0.348 | 690.85 | 1.421 | 690.63 | 2.682 | 693.13 | -1.724 | 690.99 | 1.149 | 691.86 | 3.093
691.05 | -0.352 | 691.02 | 1.421 | 690.79 | 2.682 | 693.3 | -1.73 | 691.16 | 1.149 | 692.02 | 3.087
691.22 | -0.348 | 691.2 | 1.421 | 690.96 | 2.682 | 693.47 | -1.73 | 691.33 | 1.149 | 692.18 | 3.082
691.39 | -0.352 | 691.37 | 1.421 | 691.12 | 2.682 | 693.64 | -1.724 | 691.51 | 1.149 | 692.35 | 3.082
691.55 | -0.348 | 691.54 | 1.416 | 691.27 | 2.682 | 693.81 | -1.73 | 691.66 | 1.144 | 692.52 | 3.082
691.72 | -0.352 | 691.7 | 1.421 | 691.42 | 2.682 | 693.97 | -1.73 | 691.81 | 1.144 | 692.69 | 3.087
691.88 | -0.348 | 691.85 | 1.416 | 691.57 | 2.682 | 694.13 | -1.737 | 691.96 | 1.139 | 692.86 | 3.087
692.05 | -0.348 | 692.01 | 1.411 | 691.73 | 2.682 | 694.29 | -1.737 | 692.11 | 1.139 | 693.02 | 3.087
692.21 | -0.348 | 692.17 | 1.416 | 691.89 | 2.682 | 694.45 | -1.737 | 692.27 | 1.139 | 693.19 | 3.087
692.36 | -0.352 | 692.33 | 1.411 | 692.05 | 2.678 | 694.61 | -1.737 | 692.44 | 1.144 | 693.36 | 3.082
692.51 | -0.348 | 692.48 | 1.416 | 692.21 | 2.678 | 694.76 | -1.737 | 692.6 | 1.144 | 693.53 | 3.087
692.68 | -0.352 | 692.63 | 1.416 | 692.36 | 2.678 | 694.91 | -1.737 | 692.75 | 1.144 | 693.7 | 3.082
692.84 | -0.352 | 692.78 | 1.416 | 692.53 | 2.678 | 695.06 | -1.737 | 692.9 | 1.144 | 693.86 | 3.082
693 | -0.355 | 692.93 | 1.416 | 692.7 | 2.678 | 695.21 | -1.73 | 693.06 | 1.139 | 694.03 | 3.082
693.16 | -0.352 | 693.08 | 1.411 | 692.86 | 2.678 | 695.38 | -1.73 | 693.22 | 1.139 | 694.2 | 3.082
693.32 | -0.352 | 693.23 | 1.411 | 693.02 | 2.673 | 695.53 | -1.737 | 693.37 | 1.135 | 694.37 | 3.076
693.49 | -0.352 | 693.39 | 1.411 | 693.18 | 2.678 | 695.69 | -1.73 | 693.53 | 1.144 | 694.54 | 3.071
693.65 | -0.352 | 693.54 | 1.411 | 693.35 | 2.673 | 695.84 | -1.73 | 693.68 | 1.139 | 694.7 | 3.076
693.82 | -0.352 | 693.7 | 1.411 | 693.52 | 2.673 | 696 | -1.737 | 693.84 | 1.144 | 694.86 | 3.071
693.98 | -0.355 | 693.87 | 1.411 | 693.69 | 2.673 | 696.16 | -1.737 | 693.99 | 1.139 | 695.03 | 3.076
694.15 | -0.352 | 694.04 | 1.411 | 693.86 | 2.673 | 696.32 | -1.737 | 694.16 | 1.139 | 695.2 | 3.076
694.32 | -0.352 | 694.2 | 1.411 | 694.02 | 2.669 | 696.48 | -1.737 | 694.32 | 1.139 | 695.36 | 3.071
694.49 | -0.352 | 694.36 | 1.411 | 694.18 | 2.669 | 696.65 | -1.737 | 694.48 | 1.135 | 695.52 | 3.065
694.65 | -0.355 | 694.53 | 1.411 | 694.34 | 2.669 | 696.82 | -1.73 | 694.63 | 1.135 | 695.68 | 3.065
694.82 | -0.352 | 694.7 | 1.411 | 694.52 | 2.665 | 696.97 | -1.73 | 694.79 | 1.139 | 695.85 | 3.065
694.98 | -0.355 | 694.86 | 1.411 | 694.69 | 2.665 | 697.13 | -1.737 | 694.95 | 1.139 | 696.01 | 3.065
695.14 | -0.352 | 695.02 | 1.411 | 694.85 | 2.665 | 697.28 | -1.737 | 695.12 | 1.139 | 696.17 | 3.06
695.3 | -0.352 | 695.19 | 1.411 | 695.01 | 2.665 | 697.44 | -1.73 | 695.28 | 1.139 | 696.33 | 3.06
695.46 | -0.352 | 695.35 | 1.407 | 695.17 | 2.665 | 697.59 | -1.737 | 695.45 | 1.139 | 696.49 | 3.06
695.61 | -0.355 | 695.51 | 1.407 | 695.32 | 2.665 | 697.75 | -1.737 | 695.63 | 1.139 | 696.65 | 3.054
695.76 | -0.355 | 695.66 | 1.407 | 695.47 | 2.665 | 697.9 | -1.737 | 695.79 | 1.139 | 696.82 | 3.065
695.9 | -0.355 | 695.82 | 1.402 | 695.62 | 2.669 | 698.05 | -1.737 | 695.96 | 1.139 | 696.99 | 3.071
696.05 | -0.362 | 695.96 | 1.407 | 695.77 | 2.665 | 698.2 | -1.737 | 696.11 | 1.135 | 697.15 | 3.071
696.21 | -0.352 | 696.11 | 1.402 | 695.93 | 2.665 | 698.36 | -1.737 | 696.26 | 1.135 | 697.32 | 3.071
696.37 | -0.352 | 696.26 | 1.402 | 696.08 | 2.669 | 698.51 | -1.743 | 696.42 | 1.135 | 697.48 | 3.065
696.52 | -0.352 | 696.42 | 1.402 | 696.24 | 2.665 | 698.68 | -1.737 | 696.59 | 1.135 | 697.64 | 3.065
696.68 | -0.355 | 696.57 | 1.402 | 696.4 | 2.665 | 698.84 | -1.737 | 696.75 | 1.135 | 697.81 | 3.065
696.83 | -0.348 | 696.73 | 1.402 | 696.56 | 2.665 | 699 | -1.737 | 696.92 | 1.129 | 697.97 | 3.071
696.98 | -0.352 | 696.89 | 1.402 | 696.72 | 2.665 | 699.16 | -1.743 | 697.09 | 1.129 | 698.13 | 3.065
697.15 | -0.352 | 697.06 | 1.397 | 696.89 | 2.665 | 699.32 | -1.737 | 697.25 | 1.129 | 698.29 | 3.065
697.31 | -0.352 | 697.22 | 1.397 | 697.07 | 2.661 | 699.49 | -1.737 | 697.41 | 1.129 | 698.46 | 3.065
697.47 | -0.355 | 697.37 | 1.397 | 697.24 | 2.661 | 699.65 | -1.737 | 697.58 | 1.129 | 698.63 | 3.065
697.63 | -0.352 | 697.52 | 1.397 | 697.4 | 2.661 | 699.82 | -1.737 | 697.73 | 1.129 | 698.79 | 3.06
697.79 | -0.355 | 697.68 | 1.397 | 697.55 | 2.661 | 699.98 | -1.737 | 697.88 | 1.135 | 698.96 | 3.054
697.96 | -0.355 | 697.84 | 1.397 | 697.71 | 2.657 | 700.15 | -1.743 | 698.03 | 1.129 | 699.13 | 3.054
698.12 | -0.358 | 698.01 | 1.397 | 697.86 | 2.657 | 700.32 | -1.749 | 698.19 | 1.129 | 699.3 | 3.054
698.28 | -0.355 | 698.17 | 1.397 | 698.01 | 2.657 | 700.48 | -1.743 | 698.35 | 1.129 | 699.47 | 3.054
698.45 | -0.358 | 698.33 | 1.397 | 698.17 | 2.657 | 700.65 | -1.743 | 698.52 | 1.129 | 699.63 | 3.054
698.62 | -0.358 | 698.5 | 1.392 | 698.32 | 2.652 | 700.81 | -1.749 | 698.68 | 1.129 | 699.8 | 3.054
698.78 | -0.358 | 698.66 | 1.392 | 698.47 | 2.652 | 700.97 | -1.743 | 698.84 | 1.129 | 699.95 | 3.054
698.95 | -0.358 | 698.82 | 1.392 | 698.64 | 2.652 | 701.14 | -1.743 | 699.01 | 1.129 | 700.1 | 3.054
699.1 | -0.358 | 698.98 | 1.392 | 698.81 | 2.652 | 701.3 | -1.743 | 699.18 | 1.125 | 700.25 | 3.054
699.26 | -0.355 | 699.14 | 1.392 | 698.99 | 2.657 | 701.45 | -1.743 | 699.35 | 1.125 | 700.41 | 3.054
699.43 | -0.355 | 699.3 | 1.392 | 699.15 | 2.652 | 701.61 | -1.743 | 699.52 | 1.125 | 700.57 | 3.054
699.59 | -0.358 | 699.46 | 1.392 | 699.31 | 2.652 | 701.77 | -1.737 | 699.69 | 1.125 | 700.73 | 3.054
699.75 | -0.358 | 699.61 | 1.392 | 699.46 | 2.652 | 701.93 | -1.743 | 699.85 | 1.125 | 700.88 | 3.054
699.92 | -0.358 | 699.77 | 1.392 | 699.61 | 2.652 | 702.09 | -1.737 | 700 | 1.125 | 701.03 | 3.049
700.09 | -0.358 | 699.93 | 1.388 | 699.77 | 2.652 | 702.25 | -1.737 | 700.16 | 1.12 | 701.18 | 3.049
700.26 | -0.358 | 700.08 | 1.388 | 699.94 | 2.652 | 702.42 | -1.737 | 700.32 | 1.125 | 701.32 | 3.049
700.43 | -0.358 | 700.24 | 1.388 | 700.11 | 2.648 | 702.59 | -1.737 | 700.49 | 1.125 | 701.48 | 3.049
700.59 | -0.358 | 700.41 | 1.388 | 700.29 | 2.652 | 702.76 | -1.737 | 700.65 | 1.125 | 701.64 | 3.049
700.75 | -0.355 | 700.58 | 1.388 | 700.47 | 2.652 | 702.93 | -1.749 | 700.81 | 1.125 | 701.8 | 3.049
700.9 | -0.358 | 700.75 | 1.388 | 700.64 | 2.652 | 703.09 | -1.743 | 700.98 | 1.125 | 701.97 | 3.049
701.07 | -0.358 | 700.9 | 1.388 | 700.8 | 2.657 | 703.25 | -1.743 | 701.14 | 1.12 | 702.13 | 3.043
701.24 | -0.358 | 701.06 | 1.388 | 700.96 | 2.652 | 703.41 | -1.743 | 701.31 | 1.12 | 702.29 | 3.043
701.41 | -0.358 | 701.23 | 1.383 | 701.12 | 2.648 | 703.58 | -1.737 | 701.48 | 1.12 | 702.45 | 3.043
701.57 | -0.358 | 701.39 | 1.388 | 701.28 | 2.648 | 703.74 | -1.743 | 701.64 | 1.125 | 702.61 | 3.049
701.74 | -0.358 | 701.55 | 1.388 | 701.44 | 2.652 | 703.9 | -1.737 | 701.8 | 1.125 | 702.77 | 3.043
701.9 | -0.358 | 701.7 | 1.388 | 701.6 | 2.652 | 704.07 | -1.737 | 701.96 | 1.12 | 702.92 | 3.043
702.07 | -0.358 | 701.86 | 1.388 | 701.76 | 2.652 | 704.23 | -1.737 | 702.11 | 1.12 | 703.08 | 3.043
702.23 | -0.355 | 702.01 | 1.388 | 701.92 | 2.648 | 704.38 | -1.737 | 702.27 | 1.125 | 703.24 | 3.049
702.38 | -0.358 | 702.17 | 1.388 | 702.09 | 2.648 | 704.54 | -1.743 | 702.44 | 1.12 | 703.41 | 3.043
702.52 | -0.358 | 702.34 | 1.388 | 702.25 | 2.644 | 704.7 | -1.743 | 702.6 | 1.12 | 703.58 | 3.038
702.68 | -0.362 | 702.51 | 1.383 | 702.42 | 2.648 | 704.87 | -1.743 | 702.75 | 1.12 | 703.74 | 3.038
702.83 | -0.362 | 702.68 | 1.383 | 702.6 | 2.648 | 705.04 | -1.749 | 702.9 | 1.12 | 703.9 | 3.038
702.97 | -0.362 | 702.85 | 1.378 | 702.76 | 2.648 | 705.21 | -1.743 | 703.06 | 1.12 | 704.06 | 3.038
703.11 | -0.362 | 703.01 | 1.378 | 702.91 | 2.648 | 705.38 | -1.743 | 703.23 | 1.12 | 704.22 | 3.038
703.26 | -0.362 | 703.18 | 1.378 | 703.08 | 2.644 | 705.54 | -1.743 | 703.4 | 1.125 | 704.38 | 3.038
703.42 | -0.362 | 703.35 | 1.383 | 703.25 | 2.644 | 705.71 | -1.743 | 703.57 | 1.12 | 704.53 | 3.032
703.58 | -0.362 | 703.52 | 1.383 | 703.43 | 2.644 | 705.87 | -1.743 | 703.75 | 1.12 | 704.7 | 3.032
703.75 | -0.362 | 703.68 | 1.378 | 703.6 | 2.644 | 706.04 | -1.743 | 703.92 | 1.12 | 704.86 | 3.032
703.91 | -0.362 | 703.85 | 1.383 | 703.77 | 2.648 | 706.2 | -1.749 | 704.09 | 1.12 | 705.02 | 3.038
704.06 | -0.362 | 704.01 | 1.378 | 703.94 | 2.644 | 706.35 | -1.743 | 704.25 | 1.115 | 705.18 | 3.038
704.2 | -0.362 | 704.17 | 1.373 | 704.11 | 2.644 | 706.51 | -1.743 | 704.41 | 1.115 | 705.33 | 3.038
704.35 | -0.362 | 704.33 | 1.373 | 704.28 | 2.644 | 706.66 | -1.743 | 704.57 | 1.12 | 705.49 | 3.038
704.5 | -0.362 | 704.49 | 1.373 | 704.44 | 2.644 | 706.81 | -1.743 | 704.72 | 1.12 | 705.64 | 3.032
704.66 | -0.362 | 704.66 | 1.378 | 704.61 | 2.644 | 706.97 | -1.743 | 704.87 | 1.12 | 705.8 | 3.032
704.83 | -0.365 | 704.82 | 1.378 | 704.78 | 2.644 | 707.13 | -1.743 | 705.02 | 1.11 | 705.96 | 3.032
705 | -0.365 | 704.98 | 1.378 | 704.94 | 2.644 | 707.29 | -1.749 | 705.19 | 1.12 | 706.13 | 3.027
705.18 | -0.365 | 705.14 | 1.373 | 705.1 | 2.644 | 707.44 | -1.749 | 705.35 | 1.115 | 706.29 | 3.027
705.37 | -0.368 | 705.31 | 1.373 | 705.26 | 2.644 | 707.61 | -1.743 | 705.5 | 1.115 | 706.44 | 3.027
705.55 | -0.362 | 705.48 | 1.368 | 705.41 | 2.64 | 707.78 | -1.743 | 705.66 | 1.115 | 706.6 | 3.032
705.73 | -0.365 | 705.65 | 1.373 | 705.56 | 2.64 | 707.95 | -1.743 | 705.83 | 1.115 | 706.75 | 3.027
705.9 | -0.365 | 705.82 | 1.368 | 705.71 | 2.64 | 708.11 | -1.743 | 705.99 | 1.115 | 706.9 | 3.027
706.07 | -0.362 | 705.99 | 1.373 | 705.86 | 2.635 | 708.26 | -1.749 | 706.15 | 1.115 | 707.06 | 3.027
706.24 | -0.362 | 706.17 | 1.368 | 706.01 | 2.635 | 708.42 | -1.749 | 706.32 | 1.115 | 707.23 | 3.027
706.41 | -0.365 | 706.34 | 1.373 | 706.18 | 2.635 | 708.58 | -1.743 | 706.48 | 1.115 | 707.41 | 3.027
706.58 | -0.365 | 706.51 | 1.368 | 706.33 | 2.64 | 708.74 | -1.743 | 706.65 | 1.11 | 707.58 | 3.021
706.74 | -0.365 | 706.66 | 1.373 | 706.49 | 2.64 | 708.9 | -1.749 | 706.82 | 1.11 | 707.74 | 3.021
706.91 | -0.362 | 706.83 | 1.373 | 706.65 | 2.64 | 709.06 | -1.749 | 706.98 | 1.115 | 707.89 | 3.027
707.08 | -0.362 | 706.99 | 1.373 | 706.8 | 2.64 | 709.22 | -1.749 | 707.14 | 1.12 | 708.05 | 3.021
707.25 | -0.362 | 707.14 | 1.368 | 706.95 | 2.64 | 709.38 | -1.743 | 707.3 | 1.115 | 708.22 | 3.021
707.41 | -0.365 | 707.31 | 1.368 | 707.11 | 2.635 | 709.54 | -1.743 | 707.46 | 1.115 | 708.38 | 3.021
707.57 | -0.365 | 707.47 | 1.368 | 707.27 | 2.635 | 709.71 | -1.749 | 707.61 | 1.11 | 708.54 | 3.021
707.73 | -0.365 | 707.63 | 1.368 | 707.43 | 2.631 | 709.89 | -1.749 | 707.78 | 1.105 | 708.71 | 3.027
707.89 | -0.365 | 707.79 | 1.368 | 707.59 | 2.631 | 710.07 | -1.749 | 707.93 | 1.105 | 708.87 | 3.021
708.04 | -0.365 | 707.93 | 1.368 | 707.75 | 2.631 | 710.26 | -1.749 | 708.1 | 1.105 | 709.03 | 3.021
708.2 | -0.365 | 708.08 | 1.373 | 707.9 | 2.631 | 710.43 | -1.749 | 708.26 | 1.105 | 709.19 | 3.021
708.35 | -0.365 | 708.22 | 1.368 | 708.05 | 2.631 | 710.61 | -1.749 | 708.42 | 1.105 | 709.34 | 3.021
708.5 | -0.368 | 708.38 | 1.368 | 708.2 | 2.627 | 710.79 | -1.749 | 708.59 | 1.105 | 709.49 | 3.016
708.66 | -0.368 | 708.53 | 1.364 | 708.36 | 2.627 | 710.96 | -1.749 | 708.75 | 1.105 | 709.64 | 3.016
708.81 | -0.368 | 708.69 | 1.368 | 708.52 | 2.627 | 711.12 | -1.743 | 708.91 | 1.105 | 709.8 | 3.021
708.97 | -0.365 | 708.85 | 1.364 | 708.69 | 2.627 | 711.26 | -1.749 | 709.07 | 1.101 | 709.96 | 3.021
709.13 | -0.368 | 709 | 1.364 | 708.84 | 2.627 | 711.42 | -1.749 | 709.22 | 1.105 | 710.12 | 3.021
709.3 | -0.368 | 709.15 | 1.364 | 708.99 | 2.627 | 711.57 | -1.743 | 709.36 | 1.101 | 710.28 | 3.021
709.46 | -0.368 | 709.3 | 1.364 | 709.13 | 2.627 | 711.71 | -1.743 | 709.5 | 1.105 | 710.44 | 3.016
709.62 | -0.368 | 709.45 | 1.364 | 709.28 | 2.623 | 711.85 | -1.743 | 709.65 | 1.105 | 710.6 | 3.016
709.78 | -0.368 | 709.59 | 1.364 | 709.44 | 2.627 | 712 | -1.749 | 709.8 | 1.105 | 710.76 | 3.016
709.93 | -0.368 | 709.73 | 1.364 | 709.59 | 2.623 | 712.15 | -1.743 | 709.95 | 1.105 | 710.92 | 3.01
710.09 | -0.368 | 709.88 | 1.364 | 709.74 | 2.623 | 712.31 | -1.737 | 710.11 | 1.11 | 711.08 | 3.016
710.24 | -0.368 | 710.03 | 1.364 | 709.88 | 2.627 | 712.47 | -1.743 | 710.27 | 1.105 | 711.23 | 3.016
710.39 | -0.368 | 710.19 | 1.364 | 710.02 | 2.623 | 712.62 | -1.737 | 710.42 | 1.101 | 711.38 | 3.016
710.53 | -0.368 | 710.34 | 1.364 | 710.15 | 2.618 | 712.76 | -1.743 | 710.57 | 1.101 | 711.54 | 3.016
710.68 | -0.368 | 710.48 | 1.364 | 710.29 | 2.623 | 712.92 | -1.737 | 710.72 | 1.101 | 711.69 | 3.016
710.82 | -0.368 | 710.63 | 1.364 | 710.45 | 2.623 | 713.08 | -1.737 | 710.87 | 1.101 | 711.84 | 3.01
710.97 | -0.365 | 710.79 | 1.364 | 710.59 | 2.623 | 713.25 | -1.737 | 711.02 | 1.105 | 711.99 | 3.01
711.12 | -0.365 | 710.95 | 1.359 | 710.75 | 2.623 | 713.43 | -1.737 | 711.17 | 1.101 | 712.14 | 3.004
711.28 | -0.368 | 711.1 | 1.359 | 710.91 | 2.618 | 713.6 | -1.743 | 711.33 | 1.101 | 712.29 | 3.004
711.44 | -0.365 | 711.25 | 1.359 | 711.08 | 2.618 | 713.76 | -1.743 | 711.49 | 1.101 | 712.44 | 3.004
711.61 | -0.365 | 711.4 | 1.359 | 711.25 | 2.623 | 713.92 | -1.737 | 711.64 | 1.096 | 712.6 | 3.004
711.78 | -0.365 | 711.56 | 1.359 | 711.41 | 2.618 | 714.08 | -1.743 | 711.79 | 1.101 | 712.77 | 3.004
711.93 | -0.365 | 711.72 | 1.359 | 711.58 | 2.623 | 714.24 | -1.743 | 711.94 | 1.101 | 712.95 | 3.004
712.09 | -0.362 | 711.88 | 1.359 | 711.73 | 2.623 | 714.41 | -1.743 | 712.08 | 1.101 | 713.13 | 3.004
712.24 | -0.368 | 712.03 | 1.359 | 711.89 | 2.614 | 714.58 | -1.743 | 712.22 | 1.101 | 713.3 | 3.004
712.39 | -0.365 | 712.18 | 1.359 | 712.05 | 2.618 | 714.75 | -1.743 | 712.36 | 1.096 | 713.47 | 3.004
712.56 | -0.368 | 712.33 | 1.359 | 712.22 | 2.618 | 714.94 | -1.743 | 712.51 | 1.101 | 713.64 | 3.004
712.73 | -0.368 | 712.49 | 1.354 | 712.38 | 2.614 | 715.13 | -1.743 | 712.66 | 1.096 | 713.81 | 3.004
712.92 | -0.372 | 712.65 | 1.354 | 712.56 | 2.614 | 715.32 | -1.749 | 712.83 | 1.101 | 713.97 | 3.004
713.11 | -0.368 | 712.82 | 1.354 | 712.73 | 2.618 | 715.51 | -1.749 | 712.99 | 1.101 | 714.14 | 3.004
713.29 | -0.368 | 712.98 | 1.354 | 712.91 | 2.618 | 715.7 | -1.755 | 713.16 | 1.101 | 714.32 | 2.999
713.46 | -0.368 | 713.16 | 1.354 | 713.1 | 2.618 | 715.88 | -1.755 | 713.32 | 1.101 | 714.49 | 2.999
713.63 | -0.368 | 713.34 | 1.354 | 713.28 | 2.614 | 716.07 | -1.749 | 713.5 | 1.096 | 714.67 | 2.994
713.8 | -0.368 | 713.52 | 1.349 | 713.46 | 2.618 | 716.25 | -1.755 | 713.68 | 1.096 | 714.84 | 2.999
713.97 | -0.368 | 713.7 | 1.349 | 713.63 | 2.614 | 716.41 | -1.749 | 713.85 | 1.096 | 715.01 | 2.999
714.13 | -0.368 | 713.87 | 1.349 | 713.8 | 2.614 | 716.58 | -1.749 | 714.02 | 1.096 | 715.19 | 2.994
714.29 | -0.368 | 714.03 | 1.354 | 713.97 | 2.614 | 716.74 | -1.755 | 714.19 | 1.096 | 715.38 | 2.994
714.44 | -0.368 | 714.21 | 1.345 | 714.14 | 2.614 | 716.9 | -1.755 | 714.38 | 1.101 | 715.58 | 2.994
714.59 | -0.368 | 714.39 | 1.349 | 714.32 | 2.614 | 717.07 | -1.755 | 714.56 | 1.096 | 715.77 | 2.988
714.75 | -0.365 | 714.57 | 1.349 | 714.5 | 2.614 | 717.24 | -1.755 | 714.74 | 1.096 | 715.96 | 2.988
714.92 | -0.365 | 714.75 | 1.349 | 714.68 | 2.614 | 717.4 | -1.755 | 714.92 | 1.096 | 716.13 | 2.988
715.1 | -0.368 | 714.93 | 1.349 | 714.86 | 2.614 | 717.57 | -1.755 | 715.11 | 1.096 | 716.3 | 2.982
715.28 | -0.368 | 715.11 | 1.349 | 715.04 | 2.61 | 717.75 | -1.755 | 715.28 | 1.101 | 716.46 | 2.988
715.46 | -0.368 | 715.29 | 1.354 | 715.22 | 2.614 | 717.92 | -1.749 | 715.46 | 1.096 | 716.63 | 2.988
715.63 | -0.368 | 715.48 | 1.349 | 715.39 | 2.61 | 718.1 | -1.749 | 715.64 | 1.096 | 716.79 | 2.982
715.81 | -0.368 | 715.65 | 1.349 | 715.56 | 2.61 | 718.27 | -1.749 | 715.81 | 1.096 | 716.94 | 2.988
715.99 | -0.368 | 715.83 | 1.349 | 715.74 | 2.606 | 718.45 | -1.743 | 715.98 | 1.091 | 717.11 | 2.988
716.17 | -0.368 | 716.01 | 1.349 | 715.91 | 2.606 | 718.63 | -1.749 | 716.16 | 1.096 | 717.27 | 2.988
716.36 | -0.368 | 716.19 | 1.345 | 716.09 | 2.61 | 718.8 | -1.749 | 716.33 | 1.096 | 717.44 | 2.982
716.54 | -0.368 | 716.36 | 1.345 | 716.27 | 2.61 | 718.97 | -1.743 | 716.51 | 1.096 | 717.61 | 2.988
716.72 | -0.368 | 716.54 | 1.345 | 716.46 | 2.61 | 719.15 | -1.743 | 716.69 | 1.096 | 717.78 | 2.994
716.89 | -0.368 | 716.72 | 1.345 | 716.65 | 2.61 | 719.33 | -1.743 | 716.87 | 1.096 | 717.95 | 2.988
717.07 | -0.368 | 716.9 | 1.345 | 716.85 | 2.61 | 719.51 | -1.743 | 717.04 | 1.091 | 718.13 | 2.988
717.25 | -0.372 | 717.08 | 1.345 | 717.03 | 2.606 | 719.68 | -1.743 | 717.21 | 1.091 | 718.3 | 2.988
717.41 | -0.368 | 717.26 | 1.33 | 717.21 | 2.606 | 719.86 | -1.749 | 717.38 | 1.091 | 718.47 | 2.988
717.57 | -0.372 | 717.45 | 1.359 | 717.38 | 2.61 | 720.04 | -1.749 | 717.56 | 1.091 | 718.64 | 2.988
717.74 | -0.368 | 717.63 | 1.349 | 717.55 | 2.61 | 720.23 | -1.755 | 717.72 | 1.091 | 718.81 | 2.982
717.91 | -0.372 | 717.81 | 1.349 | 717.73 | 2.61 | 720.41 | -1.749 | 717.9 | 1.091 | 718.99 | 2.988
718.09 | -0.372 | 717.99 | 1.345 | 717.92 | 2.606 | 720.59 | -1.749 | 718.08 | 1.091 | 719.18 | 2.988
718.27 | -0.372 | 718.16 | 1.345 | 718.1 | 2.606 | 720.78 | -1.755 | 718.25 | 1.091 | 719.37 | 2.994
718.45 | -0.372 | 718.34 | 1.345 | 718.28 | 2.606 | 720.95 | -1.755 | 718.42 | 1.091 | 719.56 | 2.988
718.63 | -0.372 | 718.51 | 1.345 | 718.45 | 2.606 | 721.12 | -1.749 | 718.6 | 1.091 | 719.75 | 2.994
718.81 | -0.368 | 718.67 | 1.345 | 718.61 | 2.606 | 721.27 | -1.749 | 718.77 | 1.091 | 719.94 | 2.988
718.99 | -0.372 | 718.85 | 1.345 | 718.77 | 2.602 | 721.44 | -1.749 | 718.94 | 1.091 | 720.12 | 2.982
719.16 | -0.372 | 719.03 | 1.345 | 718.95 | 2.602 | 721.62 | -1.749 | 719.12 | 1.091 | 720.3 | 2.982
719.34 | -0.368 | 719.21 | 1.34 | 719.11 | 2.597 | 721.79 | -1.749 | 719.3 | 1.091 | 720.48 | 2.982
719.53 | -0.372 | 719.38 | 1.34 | 719.26 | 2.602 | 721.96 | -1.749 | 719.47 | 1.091 | 720.66 | 2.988
719.71 | -0.372 | 719.56 | 1.345 | 719.4 | 2.597 | 722.13 | -1.755 | 719.64 | 1.091 | 720.84 | 2.982
719.88 | -0.372 | 719.74 | 1.345 | 719.56 | 2.597 | 722.29 | -1.761 | 719.82 | 1.091 | 721 | 2.982
720.04 | -0.372 | 719.91 | 1.345 | 719.72 | 2.597 | 722.46 | -1.755 | 720 | 1.091 | 721.17 | 2.982
720.21 | -0.372 | 720.08 | 1.345 | 719.88 | 2.597 | 722.64 | -1.755 | 720.17 | 1.091 | 721.35 | 2.982
720.38 | -0.368 | 720.25 | 1.34 | 720.05 | 2.602 | 722.82 | -1.755 | 720.35 | 1.086 | 721.53 | 2.982
720.55 | -0.375 | 720.42 | 1.345 | 720.21 | 2.597 | 723.01 | -1.755 | 720.53 | 1.086 | 721.71 | 2.988
720.73 | -0.372 | 720.6 | 1.354 | 720.36 | 2.597 | 723.18 | -1.755 | 720.71 | 1.091 | 721.88 | 2.982
720.9 | -0.372 | 720.78 | 1.349 | 720.53 | 2.597 | 723.34 | -1.755 | 720.91 | 1.086 | 722.05 | 2.982
721.07 | -0.372 | 720.97 | 1.34 | 720.71 | 2.593 | 723.51 | -1.755 | 721.1 | 1.086 | 722.22 | 2.982
721.23 | -0.375 | 721.16 | 1.34 | 720.89 | 2.597 | 723.67 | -1.755 | 721.27 | 1.086 | 722.4 | 2.982
721.38 | -0.372 | 721.35 | 1.34 | 721.07 | 2.593 | 723.84 | -1.749 | 721.45 | 1.081 | 722.59 | 2.982
721.54 | -0.372 | 721.54 | 1.34 | 721.25 | 2.593 | 724.01 | -1.749 | 721.62 | 1.086 | 722.78 | 2.982
721.7 | -0.372 | 721.72 | 1.34 | 721.42 | 2.593 | 724.19 | -1.749 | 721.79 | 1.086 | 722.97 | 2.982
721.87 | -0.372 | 721.91 | 1.345 | 721.59 | 2.593 | 724.36 | -1.755 | 721.97 | 1.086 | 723.13 | 2.982
722.05 | -0.372 | 722.08 | 1.34 | 721.75 | 2.593 | 724.53 | -1.755 | 722.14 | 1.086 | 723.3 | 2.982
722.23 | -0.368 | 722.25 | 1.34 | 721.91 | 2.589 | 724.7 | -1.749 | 722.31 | 1.086 | 723.48 | 2.982
722.4 | -0.368 | 722.43 | 1.335 | 722.08 | 2.593 | 724.88 | -1.755 | 722.48 | 1.086 | 723.63 | 2.977
722.58 | -0.368 | 722.6 | 1.34 | 722.25 | 2.589 | 725.06 | -1.749 | 722.65 | 1.086 | 723.79 | 2.982
722.75 | -0.368 | 722.78 | 1.34 | 722.42 | 2.593 | 725.24 | -1.749 | 722.83 | 1.086 | 723.95 | 2.982
722.92 | -0.372 | 722.96 | 1.34 | 722.6 | 2.589 | 725.41 | -1.749 | 723 | 1.086 | 724.12 | 2.977
723.09 | -0.372 | 723.14 | 1.34 | 722.78 | 2.593 | 725.58 | -1.749 | 723.18 | 1.086 | 724.3 | 2.977
723.27 | -0.372 | 723.31 | 1.34 | 722.95 | 2.593 | 725.76 | -1.755 | 723.35 | 1.081 | 724.46 | 2.977
723.44 | -0.372 | 723.47 | 1.345 | 723.11 | 2.589 | 725.94 | -1.755 | 723.53 | 1.086 | 724.63 | 2.977
723.61 | -0.372 | 723.63 | 1.34 | 723.27 | 2.589 | 726.1 | -1.755 | 723.71 | 1.086 | 724.79 | 2.977
723.79 | -0.368 | 723.77 | 1.34 | 723.45 | 2.589 | 726.27 | -1.749 | 723.88 | 1.081 | 724.96 | 2.977
723.96 | -0.368 | 723.93 | 1.34 | 723.62 | 2.585 | 726.44 | -1.749 | 724.06 | 1.081 | 725.13 | 2.982
724.14 | -0.372 | 724.08 | 1.34 | 723.79 | 2.585 | 726.61 | -1.749 | 724.24 | 1.081 | 725.3 | 2.977
724.31 | -0.372 | 724.23 | 1.34 | 723.96 | 2.585 | 726.78 | -1.749 | 724.42 | 1.081 | 725.48 | 2.977
724.5 | -0.372 | 724.39 | 1.34 | 724.12 | 2.585 | 726.95 | -1.749 | 724.6 | 1.081 | 725.66 | 2.977
724.68 | -0.372 | 724.56 | 1.335 | 724.29 | 2.585 | 727.12 | -1.749 | 724.77 | 1.081 | 725.84 | 2.972
724.86 | -0.372 | 724.72 | 1.335 | 724.46 | 2.585 | 727.3 | -1.749 | 724.95 | 1.081 | 726.02 | 2.977
725.04 | -0.372 | 724.89 | 1.335 | 724.62 | 2.58 | 727.48 | -1.749 | 725.12 | 1.081 | 726.2 | 2.972
725.21 | -0.368 | 725.06 | 1.335 | 724.8 | 2.585 | 727.67 | -1.749 | 725.3 | 1.081 | 726.38 | 2.972
725.39 | -0.368 | 725.22 | 1.335 | 724.98 | 2.58 | 727.85 | -1.749 | 725.47 | 1.081 | 726.56 | 2.972
725.56 | -0.368 | 725.39 | 1.335 | 725.15 | 2.58 | 728.03 | -1.749 | 725.64 | 1.081 | 726.74 | 2.972
725.74 | -0.372 | 725.56 | 1.335 | 725.31 | 2.576 | 728.19 | -1.749 | 725.82 | 1.081 | 726.93 | 2.977
725.91 | -0.372 | 725.73 | 1.33 | 725.49 | 2.58 | 728.36 | -1.749 | 726.01 | 1.081 | 727.11 | 2.972
726.09 | -0.372 | 725.89 | 1.33 | 725.66 | 2.576 | 728.54 | -1.755 | 726.2 | 1.086 | 727.29 | 2.966
726.26 | -0.372 | 726.06 | 1.33 | 725.83 | 2.58 | 728.72 | -1.755 | 726.38 | 1.081 | 727.47 | 2.972
726.44 | -0.372 | 726.24 | 1.326 | 726 | 2.576 | 728.89 | -1.749 | 726.57 | 1.081 | 727.65 | 2.972
726.6 | -0.372 | 726.43 | 1.326 | 726.16 | 2.576 | 729.05 | -1.749 | 726.74 | 1.077 | 727.84 | 2.966
726.76 | -0.375 | 726.62 | 1.326 | 726.34 | 2.576 | 729.22 | -1.755 | 726.91 | 1.081 | 728.03 | 2.966
726.94 | -0.375 | 726.82 | 1.326 | 726.51 | 2.572 | 729.38 | -1.755 | 727.09 | 1.081 | 728.21 | 2.966
727.11 | -0.375 | 727.01 | 1.33 | 726.67 | 2.572 | 729.55 | -1.761 | 727.26 | 1.081 | 728.38 | 2.966
727.29 | -0.375 | 727.2 | 1.33 | 726.83 | 2.572 | 729.73 | -1.761 | 727.44 | 1.081 | 728.55 | 2.96
727.47 | -0.372 | 727.38 | 1.33 | 726.99 | 2.572 | 729.9 | -1.761 | 727.62 | 1.086 | 728.73 | 2.96
727.65 | -0.375 | 727.56 | 1.33 | 727.16 | 2.568 | 730.07 | -1.761 | 727.79 | 1.081 | 728.91 | 2.966
727.82 | -0.375 | 727.74 | 1.33 | 727.33 | 2.568 | 730.25 | -1.761 | 727.97 | 1.081 | 729.09 | 2.96
727.99 | -0.375 | 727.93 | 1.326 | 727.49 | 2.572 | 730.43 | -1.755 | 728.15 | 1.081 | 729.26 | 2.96
728.16 | -0.372 | 728.11 | 1.326 | 727.66 | 2.568 | 730.62 | -1.755 | 728.33 | 1.081 | 729.43 | 2.96
728.33 | -0.375 | 728.29 | 1.33 | 727.83 | 2.568 | 730.8 | -1.749 | 728.51 | 1.081 | 729.61 | 2.955
728.51 | -0.375 | 728.46 | 1.326 | 728.01 | 2.568 | 730.97 | -1.755 | 728.69 | 1.081 | 729.79 | 2.955
728.69 | -0.375 | 728.64 | 1.326 | 728.2 | 2.568 | 731.13 | -1.755 | 728.86 | 1.077 | 729.97 | 2.955
728.87 | -0.372 | 728.82 | 1.326 | 728.38 | 2.568 | 731.3 | -1.755 | 729.04 | 1.077 | 730.15 | 2.955
729.06 | -0.372 | 728.99 | 1.326 | 728.57 | 2.572 | 731.48 | -1.755 | 729.21 | 1.077 | 730.33 | 2.955
729.25 | -0.375 | 729.15 | 1.33 | 728.76 | 2.572 | 731.67 | -1.755 | 729.37 | 1.072 | 730.51 | 2.955
729.43 | -0.375 | 729.32 | 1.326 | 728.94 | 2.568 | 731.85 | -1.755 | 729.54 | 1.077 | 730.68 | 2.949
729.61 | -0.372 | 729.5 | 1.326 | 729.11 | 2.568 | 732.04 | -1.761 | 729.71 | 1.072 | 730.85 | 2.955
729.79 | -0.372 | 729.67 | 1.326 | 729.27 | 2.568 | 732.23 | -1.761 | 729.88 | 1.077 | 731.03 | 2.955
729.96 | -0.372 | 729.85 | 1.326 | 729.44 | 2.564 | 732.41 | -1.755 | 730.04 | 1.072 | 731.2 | 2.955
730.13 | -0.372 | 730.03 | 1.321 | 729.61 | 2.564 | 732.6 | -1.755 | 730.22 | 1.072 | 731.38 | 2.955
730.29 | -0.372 | 730.21 | 1.326 | 729.79 | 2.568 | 732.78 | -1.755 | 730.4 | 1.072 | 731.57 | 2.949
730.46 | -0.372 | 730.38 | 1.326 | 729.97 | 2.564 | 732.97 | -1.755 | 730.59 | 1.077 | 731.74 | 2.955
730.63 | -0.375 | 730.56 | 1.321 | 730.15 | 2.568 | 733.14 | -1.755 | 730.76 | 1.077 | 731.92 | 2.949
730.81 | -0.372 | 730.75 | 1.321 | 730.34 | 2.568 | 733.31 | -1.755 | 730.93 | 1.081 | 732.09 | 2.949
730.98 | -0.375 | 730.92 | 1.321 | 730.52 | 2.568 | 733.48 | -1.749 | 731.1 | 1.077 | 732.27 | 2.949
731.15 | -0.375 | 731.09 | 1.321 | 730.69 | 2.568 | 733.66 | -1.755 | 731.28 | 1.077 | 732.45 | 2.949
731.32 | -0.375 | 731.25 | 1.321 | 730.86 | 2.568 | 733.84 | -1.749 | 731.45 | 1.077 | 732.62 | 2.944
731.5 | -0.375 | 731.42 | 1.321 | 731.03 | 2.568 | 734.02 | -1.749 | 731.62 | 1.077 | 732.78 | 2.944
731.68 | -0.375 | 731.59 | 1.321 | 731.2 | 2.568 | 734.18 | -1.749 | 731.78 | 1.072 | 732.95 | 2.949
731.87 | -0.375 | 731.76 | 1.321 | 731.36 | 2.568 | 734.35 | -1.749 | 731.96 | 1.072 | 733.11 | 2.949
732.04 | -0.372 | 731.93 | 1.321 | 731.54 | 2.568 | 734.52 | -1.743 | 732.13 | 1.072 | 733.27 | 2.955
732.21 | -0.375 | 732.11 | 1.321 | 731.73 | 2.568 | 734.69 | -1.743 | 732.31 | 1.072 | 733.45 | 2.955
732.36 | -0.375 | 732.28 | 1.321 | 731.93 | 2.564 | 734.88 | -1.749 | 732.49 | 1.072 | 733.62 | 2.949
732.52 | -0.378 | 732.46 | 1.316 | 732.12 | 2.564 | 735.06 | -1.749 | 732.67 | 1.072 | 733.79 | 2.949
732.68 | -0.378 | 732.64 | 1.321 | 732.31 | 2.568 | 735.25 | -1.755 | 732.86 | 1.072 | 733.96 | 2.949
732.84 | -0.378 | 732.81 | 1.316 | 732.49 | 2.564 | 735.43 | -1.755 | 733.04 | 1.072 | 734.12 | 2.949
733.02 | -0.378 | 732.99 | 1.316 | 732.68 | 2.564 | 735.61 | -1.749 | 733.2 | 1.072 | 734.29 | 2.949
733.2 | -0.375 | 733.17 | 1.316 | 732.87 | 2.564 | 735.78 | -1.761 | 733.36 | 1.067 | 734.46 | 2.944
733.39 | -0.378 | 733.35 | 1.316 | 733.05 | 2.564 | 735.95 | -1.761 | 733.54 | 1.067 | 734.63 | 2.944
733.58 | -0.378 | 733.53 | 1.316 | 733.23 | 2.564 | 736.12 | -1.761 | 733.71 | 1.072 | 734.81 | 2.944
733.76 | -0.375 | 733.7 | 1.316 | 733.41 | 2.564 | 736.28 | -1.761 | 733.88 | 1.072 | 734.99 | 2.949
733.93 | -0.375 | 733.87 | 1.311 | 733.59 | 2.559 | 736.45 | -1.755 | 734.05 | 1.072 | 735.17 | 2.944
734.1 | -0.375 | 734.05 | 1.316 | 733.76 | 2.559 | 736.62 | -1.761 | 734.22 | 1.067 | 735.35 | 2.949
734.27 | -0.378 | 734.23 | 1.316 | 733.93 | 2.555 | 736.78 | -1.761 | 734.38 | 1.072 | 735.53 | 2.949
734.45 | -0.378 | 734.4 | 1.316 | 734.09 | 2.555 | 736.95 | -1.755 | 734.55 | 1.072 | 735.71 | 2.944
734.63 | -0.378 | 734.57 | 1.311 | 734.25 | 2.555 | 737.12 | -1.755 | 734.73 | 1.072 | 735.88 | 2.949
734.81 | -0.375 | 734.74 | 1.311 | 734.42 | 2.555 | 737.29 | -1.749 | 734.9 | 1.072 | 736.05 | 2.944
734.98 | -0.378 | 734.91 | 1.311 | 734.59 | 2.555 | 737.45 | -1.755 | 735.07 | 1.072 | 736.23 | 2.944
735.15 | -0.378 | 735.08 | 1.316 | 734.75 | 2.555 | 737.62 | -1.743 | 735.24 | 1.072 | 736.4 | 2.949
735.33 | -0.375 | 735.26 | 1.311 | 734.92 | 2.555 | 737.8 | -1.749 | 735.4 | 1.067 | 736.58 | 2.944
735.51 | -0.378 | 735.42 | 1.311 | 735.09 | 2.555 | 737.99 | -1.749 | 735.56 | 1.067 | 736.75 | 2.944
735.69 | -0.375 | 735.59 | 1.311 | 735.27 | 2.555 | 738.17 | -1.749 | 735.73 | 1.067 | 736.91 | 2.944
735.85 | -0.378 | 735.74 | 1.311 | 735.45 | 2.555 | 738.35 | -1.755 | 735.89 | 1.062 | 737.08 | 2.938
736.02 | -0.378 | 735.89 | 1.311 | 735.63 | 2.555 | 738.53 | -1.749 | 736.06 | 1.062 | 737.25 | 2.938
736.2 | -0.378 | 736.06 | 1.311 | 735.79 | 2.555 | 738.72 | -1.755 | 736.23 | 1.062 | 737.42 | 2.938
736.37 | -0.378 | 736.22 | 1.307 | 735.95 | 2.555 | 738.91 | -1.755 | 736.4 | 1.062 | 737.59 | 2.938
736.54 | -0.378 | 736.4 | 1.311 | 736.11 | 2.555 | 739.1 | -1.755 | 736.57 | 1.062 | 737.76 | 2.938
736.7 | -0.378 | 736.58 | 1.307 | 736.28 | 2.555 | 739.28 | -1.755 | 736.75 | 1.062 | 737.94 | 2.944
736.85 | -0.378 | 736.75 | 1.307 | 736.45 | 2.555 | 739.46 | -1.749 | 736.92 | 1.067 | 738.11 | 2.938
737.02 | -0.382 | 736.92 | 1.307 | 736.64 | 2.555 | 739.64 | -1.749 | 737.09 | 1.067 | 738.28 | 2.938
737.19 | -0.382 | 737.08 | 1.307 | 736.82 | 2.555 | 739.81 | -1.749 | 737.26 | 1.072 | 738.45 | 2.938
737.36 | -0.378 | 737.26 | 1.307 | 737 | 2.551 | 739.99 | -1.749 | 737.43 | 1.072 | 738.63 | 2.933
737.52 | -0.382 | 737.43 | 1.307 | 737.17 | 2.551 | 740.18 | -1.749 | 737.59 | 1.067 | 738.81 | 2.933
737.68 | -0.382 | 737.59 | 1.302 | 737.35 | 2.551 | 740.36 | -1.749 | 737.75 | 1.062 | 738.99 | 2.938
737.86 | -0.378 | 737.76 | 1.307 | 737.52 | 2.551 | 740.53 | -1.749 | 737.91 | 1.062 | 739.16 | 2.938
738.04 | -0.378 | 737.93 | 1.307 | 737.7 | 2.551 | 740.71 | -1.749 | 738.08 | 1.062 | 739.34 | 2.938
738.23 | -0.382 | 738.1 | 1.307 | 737.87 | 2.547 | 740.89 | -1.749 | 738.25 | 1.067 | 739.52 | 2.944
738.41 | -0.378 | 738.27 | 1.307 | 738.04 | 2.551 | 741.08 | -1.749 | 738.42 | 1.067 | 739.71 | 2.938
738.6 | -0.382 | 738.44 | 1.302 | 738.22 | 2.547 | 741.26 | -1.755 | 738.6 | 1.067 | 739.89 | 2.933
738.77 | -0.382 | 738.61 | 1.302 | 738.39 | 2.547 | 741.44 | -1.755 | 738.79 | 1.062 | 740.08 | 2.933
738.94 | -0.382 | 738.78 | 1.302 | 738.58 | 2.547 | 741.62 | -1.743 | 738.98 | 1.062 | 740.26 | 2.938
739.11 | -0.382 | 738.95 | 1.302 | 738.77 | 2.547 | 741.8 | -1.743 | 739.18 | 1.062 | 740.43 | 2.938
739.28 | -0.378 | 739.13 | 1.302 | 738.96 | 2.547 | 741.98 | -1.743 | 739.36 | 1.062 | 740.61 | 2.938
739.45 | -0.382 | 739.31 | 1.302 | 739.15 | 2.547 | 742.15 | -1.749 | 739.54 | 1.057 | 740.79 | 2.938
739.61 | -0.382 | 739.49 | 1.307 | 739.34 | 2.547 | 742.33 | -1.743 | 739.72 | 1.057 | 740.98 | 2.938
739.77 | -0.382 | 739.67 | 1.302 | 739.53 | 2.542 | 742.49 | -1.749 | 739.9 | 1.057 | 741.18 | 2.944
739.95 | -0.382 | 739.85 | 1.302 | 739.72 | 2.551 | 742.65 | -1.743 | 740.08 | 1.057 | 741.36 | 2.938
740.13 | -0.382 | 740.02 | 1.302 | 739.9 | 2.547 | 742.82 | -1.755 | 740.26 | 1.062 | 741.54 | 2.938
740.3 | -0.382 | 740.19 | 1.302 | 740.07 | 2.547 | 743 | -1.749 | 740.43 | 1.057 | 741.72 | 2.933
740.48 | -0.378 | 740.36 | 1.302 | 740.25 | 2.547 | 743.18 | -1.755 | 740.61 | 1.057 | 741.91 | 2.933
740.64 | -0.382 | 740.53 | 1.302 | 740.42 | 2.542 | 743.36 | -1.755 | 740.79 | 1.057 | 742.09 | 2.933
740.81 | -0.378 | 740.7 | 1.297 | 740.6 | 2.547 | 743.54 | -1.755 | 740.98 | 1.062 | 742.27 | 2.938
740.96 | -0.378 | 740.86 | 1.302 | 740.76 | 2.547 | 743.72 | -1.755 | 741.16 | 1.062 | 742.45 | 2.933
741.13 | -0.382 | 741.02 | 1.297 | 740.93 | 2.547 | 743.89 | -1.755 | 741.35 | 1.062 | 742.64 | 2.938
741.3 | -0.385 | 741.18 | 1.297 | 741.1 | 2.547 | 744.07 | -1.755 | 741.54 | 1.062 | 742.81 | 2.933
741.48 | -0.382 | 741.35 | 1.297 | 741.27 | 2.547 | 744.25 | -1.749 | 741.72 | 1.057 | 743 | 2.933
741.66 | -0.378 | 741.53 | 1.297 | 741.45 | 2.542 | 744.43 | -1.749 | 741.9 | 1.052 | 743.18 | 2.933
741.83 | -0.378 | 741.72 | 1.297 | 741.61 | 2.542 | 744.6 | -1.749 | 742.07 | 1.052 | 743.35 | 2.933
742 | -0.382 | 741.9 | 1.292 | 741.78 | 2.547 | 744.77 | -1.749 | 742.25 | 1.052 | 743.53 | 2.927
742.17 | -0.382 | 742.08 | 1.297 | 741.96 | 2.542 | 744.95 | -1.749 | 742.43 | 1.052 | 743.69 | 2.927
742.34 | -0.382 | 742.26 | 1.302 | 742.14 | 2.542 | 745.13 | -1.749 | 742.61 | 1.052 | 743.85 | 2.922
742.51 | -0.385 | 742.44 | 1.297 | 742.31 | 2.538 | 745.32 | -1.749 | 742.78 | 1.062 | 743.99 | 2.927
742.68 | -0.385 | 742.62 | 1.297 | 742.48 | 2.538 | 745.49 | -1.749 | 742.96 | 1.057 | 744.15 | 2.922
742.85 | -0.389 | 742.8 | 1.297 | 742.66 | 2.538 | 745.66 | -1.749 | 743.14 | 1.067 | 744.31 | 2.922
743.03 | -0.385 | 742.97 | 1.297 | 742.84 | 2.538 | 745.83 | -1.749 | 743.31 | 1.057 | 744.47 | 2.922
743.21 | -0.385 | 743.15 | 1.297 | 743.01 | 2.534 | 746.01 | -1.749 | 743.5 | 1.057 | 744.64 | 2.922
743.39 | -0.385 | 743.33 | 1.297 | 743.19 | 2.538 | 746.19 | -1.755 | 743.68 | 1.062 | 744.82 | 2.922
743.56 | -0.385 | 743.51 | 1.292 | 743.37 | 2.534 | 746.36 | -1.755 | 743.86 | 1.062 | 745 | 2.916
743.73 | -0.385 | 743.7 | 1.292 | 743.54 | 2.534 | 746.53 | -1.755 | 744.04 | 1.062 | 745.18 | 2.922
743.9 | -0.385 | 743.88 | 1.288 | 743.71 | 2.534 | 746.71 | -1.761 | 744.23 | 1.057 | 745.37 | 2.922
744.07 | -0.385 | 744.06 | 1.288 | 743.89 | 2.534 | 746.89 | -1.761 | 744.4 | 1.057 | 745.56 | 2.922
744.24 | -0.382 | 744.24 | 1.288 | 744.07 | 2.534 | 747.06 | -1.761 | 744.58 | 1.052 | 745.74 | 2.922
744.41 | -0.382 | 744.43 | 1.292 | 744.25 | 2.534 | 747.24 | -1.767 | 744.77 | 1.052 | 745.91 | 2.922
744.59 | -0.382 | 744.61 | 1.292 | 744.43 | 2.534 | 747.41 | -1.767 | 744.95 | 1.052 | 746.08 | 2.927
744.76 | -0.382 | 744.8 | 1.288 | 744.61 | 2.534 | 747.58 | -1.761 | 745.14 | 1.048 | 746.25 | 2.922
744.94 | -0.385 | 744.98 | 1.292 | 744.78 | 2.534 | 747.74 | -1.767 | 745.33 | 1.052 | 746.42 | 2.922
745.12 | -0.382 | 745.17 | 1.292 | 744.94 | 2.534 | 747.91 | -1.767 | 745.49 | 1.052 | 746.59 | 2.922
745.29 | -0.382 | 745.34 | 1.288 | 745.11 | 2.534 | 748.07 | -1.761 | 745.66 | 1.052 | 746.76 | 2.922
745.46 | -0.382 | 745.5 | 1.288 | 745.28 | 2.534 | 748.24 | -1.755 | 745.82 | 1.057 | 746.94 | 2.922
745.63 | -0.382 | 745.67 | 1.288 | 745.44 | 2.538 | 748.41 | -1.749 | 745.98 | 1.057 | 747.12 | 2.922
745.8 | -0.382 | 745.84 | 1.292 | 745.6 | 2.534 | 748.57 | -1.743 | 746.15 | 1.052 | 747.29 | 2.922
745.96 | -0.385 | 746 | 1.288 | 745.76 | 2.534 | 748.74 | -1.743 | 746.32 | 1.052 | 747.46 | 2.922
746.13 | -0.385 | 746.16 | 1.288 | 745.92 | 2.534 | 748.91 | -1.743 | 746.49 | 1.052 | 747.63 | 2.922
746.3 | -0.385 | 746.33 | 1.292 | 746.08 | 2.534 | 749.09 | -1.737 | 746.65 | 1.043 | 747.81 | 2.922
746.48 | -0.385 | 746.5 | 1.292 | 746.26 | 2.534 | 749.26 | -1.737 | 746.82 | 1.048 | 747.99 | 2.922
746.66 | -0.385 | 746.68 | 1.292 | 746.43 | 2.534 | 749.44 | -1.743 | 746.98 | 1.048 | 748.16 | 2.916
746.85 | -0.385 | 746.85 | 1.288 | 746.61 | 2.53 | 749.61 | -1.743 | 747.15 | 1.043 | 748.34 | 2.911
747.03 | -0.389 | 747.02 | 1.288 | 746.78 | 2.53 | 749.78 | -1.749 | 747.33 | 1.043 | 748.51 | 2.911
747.22 | -0.389 | 747.19 | 1.282 | 746.96 | 2.534 | 749.96 | -1.749 | 747.5 | 1.048 | 748.69 | 2.916
747.4 | -0.389 | 747.38 | 1.288 | 747.14 | 2.53 | 750.13 | -1.755 | 747.68 | 1.052 | 748.87 | 2.911
747.58 | -0.385 | 747.56 | 1.288 | 747.32 | 2.53 | 750.3 | -1.749 | 747.85 | 1.052 | 749.06 | 2.911
747.76 | -0.385 | 747.74 | 1.282 | 747.5 | 2.53 | 750.47 | -1.749 | 748.02 | 1.052 | 749.25 | 2.905
747.95 | -0.389 | 747.92 | 1.278 | 747.68 | 2.53 | 750.66 | -1.755 | 748.21 | 1.048 | 749.43 | 2.9
748.14 | -0.385 | 748.09 | 1.282 | 747.87 | 2.53 | 750.84 | -1.749 | 748.39 | 1.048 | 749.6 | 2.905
748.32 | -0.385 | 748.26 | 1.282 | 748.06 | 2.525 | 751 | -1.749 | 748.56 | 1.052 | 749.78 | 2.905
748.5 | -0.389 | 748.44 | 1.282 | 748.25 | 2.521 | 751.18 | -1.749 | 748.74 | 1.048 | 749.96 | 2.911
748.67 | -0.385 | 748.62 | 1.282 | 748.43 | 2.521 | 751.35 | -1.743 | 748.91 | 1.048 | 750.14 | 2.922
748.85 | -0.389 | 748.8 | 1.282 | 748.6 | 2.521 | 751.53 | -1.755 | 749.09 | 1.048 | 750.31 | 2.927
749.03 | -0.385 | 748.98 | 1.282 | 748.77 | 2.521 | 751.7 | -1.755 | 749.27 | 1.052 | 750.49 | 2.927
749.21 | -0.385 | 749.15 | 1.282 | 748.95 | 2.525 | 751.87 | -1.755 | 749.45 | 1.048 | 750.67 | 2.922
749.38 | -0.385 | 749.3 | 1.282 | 749.12 | 2.521 | 752.05 | -1.755 | 749.62 | 1.043 | 750.85 | 2.916
749.55 | -0.385 | 749.47 | 1.278 | 749.29 | 2.521 | 752.23 | -1.755 | 749.79 | 1.043 | 751.02 | 2.916
749.72 | -0.385 | 749.65 | 1.282 | 749.46 | 2.521 | 752.4 | -1.755 | 749.96 | 1.038 | 751.19 | 2.916
749.89 | -0.385 | 749.83 | 1.282 | 749.61 | 2.525 | 752.57 | -1.755 | 750.14 | 1.038 | 751.35 | 2.916
750.06 | -0.389 | 750.01 | 1.282 | 749.77 | 2.521 | 752.75 | -1.749 | 750.33 | 1.038 | 751.52 | 2.911
750.23 | -0.389 | 750.19 | 1.282 | 749.93 | 2.525 | 752.93 | -1.749 | 750.52 | 1.038 | 751.68 | 2.911
750.4 | -0.389 | 750.38 | 1.278 | 750.11 | 2.521 | 753.12 | -1.755 | 750.71 | 1.043 | 751.84 | 2.911
750.57 | -0.389 | 750.56 | 1.278 | 750.28 | 2.521 | 753.32 | -1.755 | 750.89 | 1.043 | 752.02 | 2.911
750.74 | -0.389 | 750.73 | 1.278 | 750.45 | 2.517 | 753.5 | -1.749 | 751.07 | 1.048 | 752.19 | 2.911
750.91 | -0.389 | 750.91 | 1.278 | 750.6 | 2.517 | 753.68 | -1.749 | 751.24 | 1.048 | 752.35 | 2.911
751.09 | -0.385 | 751.09 | 1.278 | 750.76 | 2.521 | 753.85 | -1.755 | 751.41 | 1.043 | 752.52 | 2.911
751.26 | -0.389 | 751.26 | 1.278 | 750.93 | 2.521 | 754 | -1.755 | 751.57 | 1.043 | 752.69 | 2.905
751.42 | -0.389 | 751.44 | 1.278 | 751.1 | 2.521 | 754.16 | -1.755 | 751.73 | 1.043 | 752.86 | 2.905
751.58 | -0.389 | 751.6 | 1.278 | 751.26 | 2.517 | 754.32 | -1.749 | 751.9 | 1.043 | 753.03 | 2.905
751.74 | -0.389 | 751.77 | 1.278 | 751.44 | 2.521 | 754.49 | -1.755 | 752.08 | 1.043 | 753.21 | 2.905
751.91 | -0.385 | 751.94 | 1.278 | 751.62 | 2.517 | 754.65 | -1.761 | 752.26 | 1.038 | 753.38 | 2.9
752.06 | -0.385 | 752.11 | 1.278 | 751.79 | 2.521 | 754.83 | -1.755 | 752.43 | 1.038 | 753.55 | 2.9
752.22 | -0.385 | 752.28 | 1.278 | 751.97 | 2.521 | 755.01 | -1.749 | 752.6 | 1.043 | 753.72 | 2.9
752.39 | -0.389 | 752.47 | 1.278 | 752.15 | 2.521 | 755.19 | -1.749 | 752.78 | 1.038 | 753.9 | 2.9
752.56 | -0.389 | 752.65 | 1.278 | 752.34 | 2.517 | 755.37 | -1.755 | 752.96 | 1.043 | 754.08 | 2.9
752.73 | -0.389 | 752.84 | 1.278 | 752.52 | 2.517 | 755.55 | -1.755 | 753.15 | 1.038 | 754.27 | 2.905
752.91 | -0.385 | 753.03 | 1.278 | 752.7 | 2.517 | 755.74 | -1.761 | 753.32 | 1.043 | 754.45 | 2.9
753.1 | -0.385 | 753.21 | 1.273 | 752.89 | 2.513 | 755.91 | -1.755 | 753.48 | 1.038 | 754.63 | 2.9
753.27 | -0.385 | 753.39 | 1.278 | 753.08 | 2.513 | 756.09 | -1.755 | 753.65 | 1.038 | 754.81 | 2.894
753.44 | -0.385 | 753.56 | 1.278 | 753.26 | 2.508 | 756.26 | -1.755 | 753.83 | 1.038 | 754.98 | 2.9
753.61 | -0.385 | 753.73 | 1.278 | 753.43 | 2.508 | 756.44 | -1.755 | 754 | 1.043 | 755.14 | 2.9
753.78 | -0.385 | 753.9 | 1.273 | 753.6 | 2.513 | 756.6 | -1.755 | 754.17 | 1.043 | 755.32 | 2.9
753.95 | -0.389 | 754.07 | 1.273 | 753.77 | 2.508 | 756.75 | -1.755 | 754.34 | 1.043 | 755.5 | 2.9
754.11 | -0.385 | 754.23 | 1.273 | 753.94 | 2.513 | 756.92 | -1.761 | 754.52 | 1.043 | 755.68 | 2.894
754.28 | -0.385 | 754.39 | 1.268 | 754.1 | 2.508 | 757.09 | -1.755 | 754.7 | 1.043 | 755.85 | 2.9
754.46 | -0.385 | 754.55 | 1.268 | 754.26 | 2.508 | 757.27 | -1.755 | 754.88 | 1.043 | 756.02 | 2.894
754.63 | -0.385 | 754.72 | 1.273 | 754.42 | 2.508 | 757.44 | -1.755 | 755.07 | 1.043 | 756.19 | 2.9
754.81 | -0.385 | 754.89 | 1.268 | 754.58 | 2.508 | 757.62 | -1.755 | 755.24 | 1.043 | 756.36 | 2.9
754.99 | -0.389 | 755.05 | 1.268 | 754.75 | 2.508 | 757.79 | -1.755 | 755.4 | 1.043 | 756.53 | 2.894
755.17 | -0.389 | 755.22 | 1.268 | 754.92 | 2.508 | 757.97 | -1.749 | 755.56 | 1.043 | 756.71 | 2.894
755.34 | -0.392 | 755.38 | 1.268 | 755.1 | 2.508 | 758.15 | -1.749 | 755.72 | 1.043 | 756.9 | 2.889
755.52 | -0.392 | 755.54 | 1.268 | 755.28 | 2.513 | 758.33 | -1.749 | 755.88 | 1.038 | 757.09 | 2.9
755.7 | -0.392 | 755.71 | 1.263 | 755.45 | 2.508 | 758.51 | -1.755 | 756.04 | 1.038 | 757.28 | 2.9
755.88 | -0.389 | 755.87 | 1.263 | 755.62 | 2.508 | 758.69 | -1.749 | 756.21 | 1.038 | 757.47 | 2.9
756.05 | -0.389 | 756.04 | 1.273 | 755.79 | 2.508 | 758.86 | -1.755 | 756.39 | 1.043 | 757.65 | 2.894
756.23 | -0.389 | 756.21 | 1.268 | 755.96 | 2.508 | 759.04 | -1.755 | 756.56 | 1.038 | 757.82 | 2.894
756.39 | -0.389 | 756.39 | 1.268 | 756.14 | 2.508 | 759.21 | -1.755 | 756.75 | 1.033 | 758 | 2.894
756.56 | -0.389 | 756.57 | 1.268 | 756.34 | 2.513 | 759.38 | -1.749 | 756.93 | 1.038 | 758.18 | 2.894
756.72 | -0.389 | 756.76 | 1.273 | 756.52 | 2.513 | 759.56 | -1.749 | 757.1 | 1.038 | 758.34 | 2.889
756.9 | -0.389 | 756.94 | 1.268 | 756.7 | 2.513 | 759.74 | -1.755 | 757.27 | 1.033 | 758.51 | 2.894
757.08 | -0.385 | 757.12 | 1.273 | 756.88 | 2.508 | 759.9 | -1.761 | 757.43 | 1.038 | 758.68 | 2.894
757.25 | -0.389 | 757.3 | 1.263 | 757.07 | 2.504 | 760.07 | -1.767 | 757.59 | 1.038 | 758.86 | 2.894
757.41 | -0.389 | 757.47 | 1.263 | 757.25 | 2.504 | 760.24 | -1.755 | 757.75 | 1.033 | 759.04 | 2.894
757.58 | -0.389 | 757.65 | 1.263 | 757.43 | 2.508 | 760.41 | -1.755 | 757.93 | 1.038 | 759.21 | 2.889
757.75 | -0.385 | 757.84 | 1.268 | 757.59 | 2.5 | 760.59 | -1.755 | 758.11 | 1.038 | 759.39 | 2.889
757.93 | -0.382 | 758.02 | 1.263 | 757.75 | 2.496 | 760.76 | -1.755 | 758.29 | 1.033 | 759.57 | 2.883
758.1 | -0.385 | 758.2 | 1.263 | 757.91 | 2.496 | 760.94 | -1.761 | 758.47 | 1.038 | 759.75 | 2.883
758.27 | -0.389 | 758.37 | 1.263 | 758.05 | 2.496 | 761.13 | -1.767 | 758.64 | 1.038 | 759.93 | 2.883
758.44 | -0.389 | 758.54 | 1.263 | 758.2 | 2.496 | 761.31 | -1.761 | 758.81 | 1.033 | 760.1 | 2.878
758.61 | -0.389 | 758.71 | 1.263 | 758.35 | 2.5 | 761.49 | -1.761 | 758.98 | 1.033 | 760.27 | 2.878
758.77 | -0.392 | 758.88 | 1.263 | 758.51 | 2.496 | 761.66 | -1.761 | 759.15 | 1.033 | 760.44 | 2.878
758.94 | -0.392 | 759.07 | 1.259 | 758.68 | 2.496 | 761.84 | -1.755 | 759.32 | 1.033 | 760.61 | 2.878
759.11 | -0.392 | 759.25 | 1.259 | 758.84 | 2.496 | 762.01 | -1.755 | 759.5 | 1.028 | 760.77 | 2.878
759.28 | -0.389 | 759.43 | 1.263 | 759.01 | 2.496 | 762.17 | -1.749 | 759.68 | 1.033 | 760.94 | 2.878
759.45 | -0.392 | 759.6 | 1.259 | 759.17 | 2.496 | 762.33 | -1.749 | 759.87 | 1.033 | 761.11 | 2.878
759.62 | -0.389 | 759.77 | 1.254 | 759.33 | 2.496 | 762.49 | -1.743 | 760.03 | 1.033 | 761.28 | 2.878
759.8 | -0.392 | 759.96 | 1.259 | 759.5 | 2.496 | 762.64 | -1.749 | 760.2 | 1.033 | 761.46 | 2.872
759.98 | -0.392 | 760.14 | 1.254 | 759.68 | 2.496 | 762.79 | -1.749 | 760.36 | 1.033 | 761.63 | 2.872
760.16 | -0.392 | 760.32 | 1.254 | 759.87 | 2.496 | 762.95 | -1.755 | 760.53 | 1.033 | 761.82 | 2.872
760.32 | -0.392 | 760.49 | 1.254 | 760.06 | 2.491 | 763.1 | -1.755 | 760.71 | 1.033 | 761.99 | 2.878
760.48 | -0.392 | 760.66 | 1.254 | 760.26 | 2.491 | 763.26 | -1.755 | 760.89 | 1.028 | 762.17 | 2.878
760.64 | -0.392 | 760.84 | 1.254 | 760.44 | 2.491 | 763.41 | -1.761 | 761.07 | 1.028 | 762.34 | 2.872
760.8 | -0.392 | 761.03 | 1.259 | 760.62 | 2.487 | 763.57 | -1.761 | 761.24 | 1.028 | 762.5 | 2.872
760.97 | -0.392 | 761.21 | 1.254 | 760.79 | 2.487 | 763.73 | -1.755 | 761.41 | 1.023 | 762.67 | 2.872
761.14 | -0.392 | 761.38 | 1.254 | 760.96 | 2.491 | 763.9 | -1.761 | 761.58 | 1.023 | 762.84 | 2.872
761.3 | -0.392 | 761.56 | 1.259 | 761.15 | 2.487 | 764.07 | -1.761 | 761.75 | 1.023 | 763 | 2.878
761.47 | -0.392 | 761.73 | 1.254 | 761.33 | 2.491 | 764.23 | -1.761 | 761.92 | 1.028 | 763.15 | 2.878
761.64 | -0.392 | 761.91 | 1.254 | 761.51 | 2.496 | 764.38 | -1.761 | 762.08 | 1.028 | 763.31 | 2.878
761.8 | -0.392 | 762.08 | 1.259 | 761.67 | 2.491 | 764.55 | -1.761 | 762.24 | 1.028 | 763.47 | 2.872
761.96 | -0.392 | 762.24 | 1.254 | 761.84 | 2.491 | 764.71 | -1.761 | 762.4 | 1.028 | 763.63 | 2.872
762.12 | -0.395 | 762.4 | 1.259 | 762 | 2.491 | 764.87 | -1.755 | 762.55 | 1.028 | 763.79 | 2.872
762.28 | -0.395 | 762.57 | 1.254 | 762.16 | 2.496 | 765.04 | -1.761 | 762.7 | 1.028 | 763.95 | 2.872
762.44 | -0.389 |  |  | 762.33 | 2.496 | 765.21 | -1.755 | 762.85 | 1.028 | 764.11 | 2.878
762.61 | -0.392 |  |  | 762.51 | 2.491 | 765.38 | -1.755 | 763.01 | 1.028 | 764.26 | 2.872
762.78 | -0.392 |  |  | 762.68 | 2.491 | 765.54 | -1.755 | 763.17 | 1.028 | 764.43 | 2.872
762.95 | -0.392 |  |  | 762.85 | 2.491 | 765.69 | -1.755 | 763.34 | 1.028 | 764.61 | 2.872
763.11 | -0.392 |  |  | 763.01 | 2.491 | 765.85 | -1.761 | 763.51 | 1.038 | 764.78 | 2.872
763.28 | -0.392 |  |  | 763.17 | 2.487 | 766.01 | -1.761 | 763.67 | 1.038 | 764.96 | 2.867
763.45 | -0.392 |  |  | 763.33 | 2.491 | 766.17 | -1.755 | 763.84 | 1.038 | 765.12 | 2.867
763.61 | -0.392 |  |  | 763.5 | 2.491 | 766.34 | -1.755 | 764 | 1.038 | 765.28 | 2.867
763.78 | -0.395 |  |  | 763.67 | 2.491 | 766.51 | -1.761 | 764.17 | 1.038 | 765.43 | 2.867
763.95 | -0.392 |  |  | 763.83 | 2.487 | 766.68 | -1.761 | 764.35 | 1.033 | 765.59 | 2.872
764.12 | -0.392 |  |  | 763.98 | 2.487 | 766.86 | -1.761 | 764.52 | 1.033 | 765.75 | 2.867
764.3 | -0.392 |  |  | 764.13 | 2.487 | 767.04 | -1.761 | 764.7 | 1.028 | 765.92 | 2.867
764.48 | -0.392 |  |  | 764.29 | 2.483 | 767.22 | -1.761 | 764.88 | 1.028 | 766.09 | 2.872
764.66 | -0.392 |  |  | 764.45 | 2.483 | 767.39 | -1.761 | 765.05 | 1.023 | 766.26 | 2.872
764.84 | -0.392 |  |  | 764.62 | 2.483 | 767.56 | -1.761 | 765.22 | 1.028 | 766.43 | 2.867
765.01 | -0.392 |  |  | 764.79 | 2.487 | 767.74 | -1.755 | 765.39 | 1.023 | 766.6 | 2.867
765.17 | -0.392 |  |  | 764.95 | 2.483 | 767.91 | -1.761 | 765.57 | 1.023 | 766.77 | 2.867
765.32 | -0.392 |  |  | 765.1 | 2.483 | 768.08 | -1.761 | 765.73 | 1.023 | 766.94 | 2.867
765.47 | -0.389 |  |  | 765.26 | 2.483 | 768.24 | -1.761 | 765.88 | 1.023 | 767.11 | 2.867
765.63 | -0.392 |  |  | 765.42 | 2.487 | 768.41 | -1.755 | 766.04 | 1.023 | 767.28 | 2.867
765.79 | -0.392 |  |  | 765.6 | 2.483 | 768.57 | -1.755 | 766.19 | 1.019 | 767.45 | 2.872
765.96 | -0.392 |  |  | 765.77 | 2.483 | 768.74 | -1.761 | 766.35 | 1.023 | 767.61 | 2.872
766.12 | -0.392 |  |  | 765.95 | 2.487 | 768.9 | -1.755 | 766.51 | 1.023 | 767.77 | 2.867
766.27 | -0.392 |  |  | 766.13 | 2.479 | 769.06 | -1.755 | 766.68 | 1.019 | 767.95 | 2.861
766.43 | -0.392 |  |  | 766.31 | 2.483 | 769.23 | -1.761 | 766.85 | 1.019 | 768.13 | 2.861
766.59 | -0.392 |  |  | 766.47 | 2.483 | 769.4 | -1.761 | 767.02 | 1.019 | 768.32 | 2.856
766.74 | -0.392 |  |  | 766.63 | 2.483 | 769.58 | -1.761 | 767.19 | 1.019 | 768.49 | 2.856
766.89 | -0.395 |  |  | 766.79 | 2.483 | 769.75 | -1.755 | 767.36 | 1.019 | 768.64 | 2.861
767.05 | -0.395 |  |  | 766.96 | 2.479 | 769.93 | -1.755 | 767.53 | 1.014 | 768.8 | 2.861
767.21 | -0.395 |  |  | 767.13 | 2.479 | 770.1 | -1.755 | 767.7 | 1.019 | 768.96 | 2.856
767.36 | -0.395 |  |  | 767.31 | 2.483 | 770.27 | -1.755 | 767.86 | 1.014 | 769.12 | 2.85
767.52 | -0.395 |  |  | 767.49 | 2.483 | 770.44 | -1.755 | 768.02 | 1.019 | 769.29 | 2.856
767.68 | -0.399 |  |  | 767.67 | 2.483 | 770.62 | -1.761 | 768.19 | 1.014 | 769.46 | 2.856
767.85 | -0.399 |  |  | 767.85 | 2.483 | 770.79 | -1.761 | 768.35 | 1.019 | 769.64 | 2.856
768.02 | -0.399 |  |  | 768.02 | 2.479 | 770.95 | -1.755 | 768.5 | 1.023 | 769.81 | 2.856
768.18 | -0.399 |  |  | 768.19 | 2.479 | 771.12 | -1.761 | 768.64 | 1.023 | 769.98 | 2.856
768.33 | -0.395 |  |  | 768.37 | 2.479 | 771.27 | -1.755 | 768.8 | 1.019 | 770.15 | 2.856
768.49 | -0.395 |  |  | 768.54 | 2.474 | 771.44 | -1.755 | 768.96 | 1.019 | 770.32 | 2.861
768.65 | -0.399 |  |  | 768.72 | 2.474 | 771.61 | -1.761 | 769.12 | 1.019 | 770.5 | 2.856
768.81 | -0.399 |  |  | 768.89 | 2.474 | 771.79 | -1.774 | 769.27 | 1.019 | 770.67 | 2.85
768.97 | -0.399 |  |  | 769.06 | 2.479 | 771.96 | -1.755 | 769.43 | 1.019 | 770.83 | 2.85
769.14 | -0.399 |  |  | 769.22 | 2.479 | 772.13 | -1.761 | 769.59 | 1.014 | 771 | 2.85
769.3 | -0.399 |  |  | 769.38 | 2.474 | 772.3 | -1.761 | 769.74 | 1.019 | 771.17 | 2.85
769.46 | -0.395 |  |  | 769.55 | 2.474 | 772.47 | -1.761 | 769.89 | 1.019 | 771.33 | 2.856
769.62 | -0.395 |  |  | 769.72 | 2.47 | 772.64 | -1.761 | 770.05 | 1.014 | 771.49 | 2.85
769.78 | -0.395 |  |  | 769.89 | 2.47 | 772.81 | -1.761 | 770.22 | 1.019 | 771.65 | 2.856
769.95 | -0.395 |  |  | 770.07 | 2.47 | 772.97 | -1.761 | 770.39 | 1.019 | 771.82 | 2.85
770.12 | -0.399 |  |  | 770.24 | 2.47 | 773.14 | -1.761 | 770.56 | 1.019 | 771.99 | 2.85
770.29 | -0.402 |  |  | 770.41 | 2.474 | 773.31 | -1.761 | 770.73 | 1.014 | 772.15 | 2.856
770.46 | -0.395 |  |  | 770.58 | 2.474 | 773.47 | -1.767 | 770.88 | 1.019 | 772.31 | 2.85
770.62 | -0.395 |  |  | 770.74 | 2.47 | 773.63 | -1.761 | 771.03 | 1.014 | 772.49 | 2.85
770.8 | -0.395 |  |  | 770.89 | 2.47 | 773.79 | -1.767 | 771.18 | 1.019 | 772.66 | 2.856
770.98 | -0.392 |  |  | 771.05 | 2.474 | 773.96 | -1.755 | 771.34 | 1.009 | 772.83 | 2.85
771.15 | -0.395 |  |  | 771.21 | 2.47 | 774.12 | -1.755 | 771.51 | 1.009 | 772.99 | 2.85
771.33 | -0.395 |  |  | 771.37 | 2.47 | 774.29 | -1.761 | 771.68 | 1.009 | 773.16 | 2.845
771.5 | -0.395 |  |  | 771.54 | 2.47 | 774.45 | -1.767 | 771.85 | 1.014 | 773.33 | 2.839
771.66 | -0.392 |  |  | 771.7 | 2.47 | 774.6 | -1.761 | 772.01 | 1.014 | 773.51 | 2.839
771.82 | -0.392 |  |  | 771.86 | 2.47 | 774.76 | -1.761 | 772.18 | 1.014 | 773.69 | 2.839
771.98 | -0.392 |  |  | 772.02 | 2.466 | 774.93 | -1.761 | 772.35 | 1.014 | 773.87 | 2.85
772.15 | -0.392 |  |  | 772.18 | 2.466 | 775.1 | -1.767 | 772.52 | 1.009 | 774.04 | 2.845
772.32 | -0.395 |  |  | 772.33 | 2.466 | 775.28 | -1.767 | 772.68 | 1.014 | 774.21 | 2.85
772.49 | -0.399 |  |  | 772.48 | 2.466 | 775.46 | -1.761 | 772.85 | 1.014 | 774.38 | 2.85
772.65 | -0.399 |  |  | 772.63 | 2.466 | 775.64 | -1.761 | 773.02 | 1.014 | 774.55 | 2.85
772.82 | -0.395 |  |  | 772.8 | 2.466 | 775.81 | -1.761 | 773.19 | 1.014 | 774.74 | 2.85
773 | -0.399 |  |  | 772.96 | 2.466 | 775.98 | -1.761 | 773.35 | 1.014 | 774.91 | 2.85
773.18 | -0.395 |  |  | 773.13 | 2.462 | 776.15 | -1.761 | 773.51 | 1.014 | 775.09 | 2.845
773.35 | -0.395 |  |  | 773.3 | 2.466 | 776.32 | -1.761 | 773.68 | 1.014 | 775.26 | 2.839
773.52 | -0.392 |  |  | 773.46 | 2.466 | 776.49 | -1.761 | 773.83 | 1.009 | 775.42 | 2.839
773.69 | -0.395 |  |  | 773.63 | 2.466 | 776.66 | -1.761 | 773.99 | 1.014 | 775.57 | 2.839
773.86 | -0.395 |  |  | 773.79 | 2.466 | 776.82 | -1.761 | 774.15 | 1.014 | 775.74 | 2.839
774.03 | -0.392 |  |  | 773.96 | 2.466 | 776.99 | -1.761 | 774.31 | 1.014 | 775.9 | 2.834
774.2 | -0.392 |  |  | 774.13 | 2.466 | 777.14 | -1.761 | 774.47 | 1.014 | 776.07 | 2.834
774.36 | -0.399 |  |  | 774.29 | 2.466 | 777.3 | -1.761 | 774.63 | 1.014 | 776.23 | 2.839
774.51 | -0.412 |  |  | 774.46 | 2.466 | 777.45 | -1.755 | 774.8 | 1.014 | 776.4 | 2.839
774.67 | -0.392 |  |  | 774.63 | 2.462 | 777.6 | -1.755 | 774.98 | 1.009 | 776.57 | 2.839
774.83 | -0.392 |  |  | 774.81 | 2.457 | 777.76 | -1.755 | 775.16 | 1.014 | 776.73 | 2.839
774.99 | -0.392 |  |  | 774.99 | 2.462 | 777.92 | -1.755 | 775.34 | 1.014 | 776.89 | 2.845
775.15 | -0.392 |  |  | 775.17 | 2.457 | 778.07 | -1.749 | 775.51 | 1.014 | 777.06 | 2.845
775.31 | -0.395 |  |  | 775.35 | 2.457 | 778.22 | -1.755 | 775.69 | 1.009 | 777.23 | 2.845
775.47 | -0.399 |  |  | 775.53 | 2.457 | 778.38 | -1.755 | 775.87 | 1.014 | 777.39 | 2.845
775.64 | -0.399 |  |  | 775.72 | 2.457 | 778.54 | -1.755 | 776.05 | 1.014 | 777.53 | 2.839
775.81 | -0.399 |  |  | 775.89 | 2.457 | 778.69 | -1.755 | 776.23 | 1.009 | 777.68 | 2.839
775.98 | -0.402 |  |  | 776.07 | 2.457 | 778.85 | -1.749 | 776.42 | 1.009 | 777.84 | 2.845
776.15 | -0.402 |  |  | 776.24 | 2.457 | 779.01 | -1.749 | 776.6 | 1.009 | 778.01 | 2.845
776.32 | -0.402 |  |  | 776.42 | 2.457 | 779.18 | -1.749 | 776.78 | 1.009 | 778.17 | 2.845
776.48 | -0.399 |  |  | 776.59 | 2.457 | 779.36 | -1.749 | 776.95 | 1.009 | 778.33 | 2.834
776.63 | -0.399 |  |  | 776.75 | 2.453 | 779.52 | -1.749 | 777.13 | 1.009 | 778.47 | 2.834
776.79 | -0.402 |  |  | 776.9 | 2.453 | 779.67 | -1.755 | 777.31 | 1.009 | 778.62 | 2.839
776.95 | -0.402 |  |  | 777.06 | 2.453 | 779.83 | -1.749 | 777.48 | 1.009 | 778.78 | 2.839
777.11 | -0.402 |  |  | 777.22 | 2.453 | 779.99 | -1.755 | 777.64 | 1.009 | 778.95 | 2.839
777.27 | -0.402 |  |  | 777.38 | 2.457 | 780.15 | -1.755 | 777.81 | 1.009 | 779.13 | 2.839
777.43 | -0.399 |  |  | 777.54 | 2.453 | 780.32 | -1.755 | 777.98 | 1.009 | 779.3 | 2.834
777.6 | -0.402 |  |  | 777.7 | 2.453 | 780.49 | -1.755 | 778.15 | 1.009 | 779.47 | 2.828
777.77 | -0.402 |  |  | 777.87 | 2.457 | 780.65 | -1.755 | 778.34 | 1.004 | 779.64 | 2.828
777.93 | -0.402 |  |  | 778.04 | 2.453 | 780.8 | -1.755 | 778.51 | 1.009 | 779.81 | 2.828
778.09 | -0.405 |  |  | 778.21 | 2.453 | 780.96 | -1.755 | 778.68 | 1.004 | 779.99 | 2.828
778.25 | -0.402 |  |  | 778.36 | 2.453 | 781.12 | -1.761 | 778.85 | 1.009 | 780.17 | 2.834
778.41 | -0.399 |  |  | 778.52 | 2.453 | 781.28 | -1.755 | 779.02 | 1.004 | 780.34 | 2.834
778.57 | -0.399 |  |  | 778.68 | 2.453 | 781.45 | -1.755 | 779.19 | 1.004 | 780.51 | 2.828
778.74 | -0.402 |  |  | 778.84 | 2.449 | 781.61 | -1.755 | 779.34 | 1.009 | 780.69 | 2.834
778.91 | -0.402 |  |  | 778.98 | 2.453 | 781.77 | -1.755 | 779.5 | 1.009 | 780.86 | 2.828
779.07 | -0.402 |  |  | 779.14 | 2.449 | 781.93 | -1.761 | 779.65 | 1.004 | 781.03 | 2.834
779.24 | -0.402 |  |  | 779.3 | 2.449 | 782.08 | -1.755 | 779.82 | 1.004 | 781.19 | 2.828
779.41 | -0.402 |  |  | 779.46 | 2.453 | 782.24 | -1.761 | 779.98 | 1.004 | 781.35 | 2.828
779.58 | -0.402 |  |  | 779.62 | 2.449 | 782.39 | -1.761 | 780.14 | 1.004 | 781.51 | 2.828
779.73 | -0.402 |  |  | 779.78 | 2.449 | 782.55 | -1.767 | 780.3 | 1.004 | 781.66 | 2.828
779.88 | -0.402 |  |  | 779.93 | 2.449 | 782.71 | -1.761 | 780.46 | 1.004 | 781.81 | 2.828
780.04 | -0.402 |  |  | 780.08 | 2.449 | 782.88 | -1.761 | 780.62 | 1.004 | 781.96 | 2.828
780.21 | -0.402 |  |  | 780.23 | 2.445 | 783.05 | -1.761 | 780.79 | 0.999 | 782.11 | 2.828
780.39 | -0.402 |  |  | 780.39 | 2.445 | 783.23 | -1.755 | 780.97 | 0.999 | 782.27 | 2.823
780.57 | -0.402 |  |  | 780.55 | 2.445 | 783.41 | -1.761 | 781.14 | 0.999 | 782.43 | 2.823
780.74 | -0.402 |  |  | 780.72 | 2.445 | 783.58 | -1.761 | 781.32 | 1.004 | 782.6 | 2.828
780.91 | -0.405 |  |  | 780.88 | 2.445 | 783.76 | -1.761 | 781.49 | 1.004 | 782.76 | 2.828
781.08 | -0.402 |  |  | 781.03 | 2.441 | 783.93 | -1.761 | 781.66 | 1.004 | 782.92 | 2.828
781.24 | -0.402 |  |  | 781.18 | 2.445 | 784.1 | -1.755 | 781.83 | 1.004 | 783.08 | 2.823
781.41 | -0.405 |  |  | 781.34 | 2.445 | 784.27 | -1.755 | 782 | 1.004 | 783.25 | 2.828
781.57 | -0.402 |  |  | 781.5 | 2.441 | 784.44 | -1.755 | 782.17 | 1.004 | 783.4 | 2.828
781.74 | -0.402 |  |  | 781.64 | 2.441 | 784.62 | -1.755 | 782.33 | 1.004 | 783.57 | 2.828
781.92 | -0.402 |  |  | 781.79 | 2.445 | 784.79 | -1.755 | 782.48 | 0.999 | 783.73 | 2.823
|  |  |  | 781.94 | 2.445 | 784.97 | -1.755 | 782.63 | 0.999 | 783.9 | 2.828

## Fig. 2a
Wavenumber / cm^(-1) | 0 wt. % | 2.5 wt. % | 5 wt. %
399.6748 | 0 | 0 | 0
400.1569 | 98.29414 | 90.62495 | 97.42347
400.639 | 98.01628 | 91.58987 | 96.80845
401.1211 | 97.73608 | 92.59444 | 96.44257
401.6032 | 97.41557 | 93.50775 | 96.2961
402.0854 | 97.03542 | 94.22954 | 96.30462
402.5675 | 96.60474 | 94.70238 | 96.38712
403.0496 | 96.14831 | 94.90399 | 96.46542
403.5317 | 95.69285 | 94.84808 | 96.47622
404.0138 | 95.24971 | 94.57066 | 96.38847
404.4959 | 94.81084 | 94.12195 | 96.19603
404.9781 | 94.3646 | 93.54881 | 95.90173
405.4602 | 93.91051 | 92.8923 | 95.51147
405.9423 | 93.47801 | 92.20585 | 95.04106
406.4244 | 93.12026 | 91.55531 | 94.52061
406.9065 | 92.89389 | 91.00449 | 94.00226
407.3886 | 92.83215 | 90.60134 | 93.55083
407.8708 | 92.92284 | 90.35848 | 93.21906
408.3529 | 93.12228 | 90.2578 | 93.03851
408.835 | 93.36567 | 90.26544 | 93.01449
409.3171 | 93.59877 | 90.35061 | 93.1309
409.7992 | 93.78529 | 90.48542 | 93.35408
410.2813 | 93.91383 | 90.64594 | 93.63324
410.7635 | 93.99609 | 90.81075 | 93.91405
411.2456 | 94.05631 | 90.95795 | 94.14298
411.7277 | 94.1184 | 91.07647 | 94.28145
412.2098 | 94.19389 | 91.16766 | 94.31055
412.6919 | 94.28614 | 91.25035 | 94.22144
413.174 | 94.39475 | 91.35225 | 94.01888
413.6562 | 94.52222 | 91.50299 | 93.71865
414.1383 | 94.68185 | 91.72133 | 93.35594
414.6204 | 94.89102 | 92.00344 | 92.9771
415.1025 | 95.166 | 92.32341 | 92.63068
415.5846 | 95.51532 | 92.63967 | 92.35511
416.0667 | 95.93427 | 92.90925 | 92.16614
416.5489 | 96.40472 | 93.09913 | 92.05809
417.031 | 96.88738 | 93.18291 | 92.00651
417.5131 | 97.32806 | 93.15282 | 91.97343
417.9952 | 97.65722 | 93.02135 | 91.91625
418.4773 | 97.8175 | 92.82748 | 91.8008
418.9594 | 97.78974 | 92.62305 | 91.62265
419.4416 | 97.60127 | 92.45868 | 91.40404
419.9237 | 97.30625 | 92.36151 | 91.18716
420.4058 | 96.95168 | 92.33423 | 91.00764
420.8879 | 96.5661 | 92.36465 | 90.88973
421.37 | 96.1617 | 92.43295 | 90.84078
421.8521 | 95.74793 | 92.51595 | 90.8546
422.3343 | 95.34205 | 92.58489 | 90.9123
422.8164 | 94.97036 | 92.61261 | 90.99281
423.2985 | 94.66218 | 92.57455 | 91.06992
423.7806 | 94.44418 | 92.45599 | 91.12403
424.2627 | 94.32822 | 92.26044 | 91.14529
424.7448 | 94.31013 | 92.00829 | 91.13179
425.227 | 94.37042 | 91.73598 | 91.09103
425.7091 | 94.48003 | 91.48457 | 91.03413
426.1912 | 94.60606 | 91.29295 | 90.97198
426.6733 | 94.72096 | 91.18292 | 90.9119
427.1554 | 94.80703 | 91.15853 | 90.85593
427.6375 | 94.85551 | 91.20747 | 90.80316
428.1197 | 94.86612 | 91.30967 | 90.75101
428.6018 | 94.84295 | 91.44293 | 90.6992
429.0839 | 94.79289 | 91.58741 | 90.64766
429.566 | 94.72598 | 91.72763 | 90.59722
430.0481 | 94.6545 | 91.851 | 90.54643
430.5302 | 94.59175 | 91.94602 | 90.48901
431.0124 | 94.55173 | 92.00441 | 90.41679
431.4945 | 94.54486 | 92.01884 | 90.31973
431.9766 | 94.57644 | 91.9863 | 90.19043
432.4587 | 94.64395 | 91.90926 | 90.02759
432.9408 | 94.7363 | 91.79611 | 89.83668
433.4229 | 94.83545 | 91.65977 | 89.62849
433.9051 | 94.92087 | 91.51408 | 89.41513
434.3872 | 94.97301 | 91.37218 | 89.20744
434.8693 | 94.98122 | 91.24282 | 89.01091
435.3514 | 94.94543 | 91.1308 | 88.82737
435.8335 | 94.87723 | 91.0388 | 88.65741
436.3156 | 94.79442 | 90.96873 | 88.50243
436.7978 | 94.71944 | 90.92231 | 88.36666
437.2799 | 94.67075 | 90.89995 | 88.25497
437.762 | 94.65788 | 90.89872 | 88.16917
438.2441 | 94.68109 | 90.91228 | 88.10536
438.7262 | 94.73193 | 90.93092 | 88.05335
439.2083 | 94.79873 | 90.94569 | 87.9999
439.6905 | 94.86906 | 90.94883 | 87.93118
440.1726 | 94.9338 | 90.93742 | 87.83737
440.6547 | 94.9874 | 90.91191 | 87.71532
441.1368 | 95.0281 | 90.87573 | 87.56865
441.6189 | 95.05667 | 90.8312 | 87.40468
442.101 | 95.07529 | 90.77837 | 87.23162
442.5832 | 95.08655 | 90.71355 | 87.05518
443.0653 | 95.09275 | 90.63287 | 86.8765
443.5474 | 95.09447 | 90.53259 | 86.69303
444.0295 | 95.09132 | 90.41374 | 86.50118
444.5116 | 95.08068 | 90.27986 | 86.29672
444.9937 | 95.05813 | 90.13668 | 86.07571
445.4759 | 95.01814 | 89.9873 | 85.83413
445.958 | 94.95583 | 89.83054 | 85.56673
446.4401 | 94.86892 | 89.66008 | 85.26765
446.9222 | 94.76044 | 89.46949 | 84.93347
447.4043 | 94.63934 | 89.2551 | 84.56494
447.8864 | 94.5202 | 89.02134 | 84.17035
448.3686 | 94.41866 | 88.77995 | 83.76366
448.8507 | 94.34763 | 88.54746 | 83.36147
449.3328 | 94.31189 | 88.33784 | 82.97771
449.8149 | 94.30617 | 88.15677 | 82.61808
450.297 | 94.31586 | 87.99838 | 82.27946
450.7791 | 94.3219 | 87.84776 | 81.95222
451.2613 | 94.30737 | 87.68721 | 81.62598
451.7434 | 94.26059 | 87.50173 | 81.29263
452.2255 | 94.17946 | 87.28506 | 80.95009
452.7076 | 94.07103 | 87.04161 | 80.60196
453.1897 | 93.94741 | 86.78197 | 80.25263
453.6718 | 93.82104 | 86.51704 | 79.90492
454.154 | 93.70059 | 86.25236 | 79.55764
454.6361 | 93.58981 | 85.98643 | 79.20615
455.1182 | 93.4901 | 85.71307 | 78.84669
455.6003 | 93.40236 | 85.42645 | 78.47917
456.0824 | 93.32961 | 85.1259 | 78.10957
456.5645 | 93.27625 | 84.81857 | 77.74827
457.0467 | 93.24678 | 84.52062 | 77.40966
457.5288 | 93.24174 | 84.25153 | 77.10597
458.0109 | 93.25677 | 84.02679 | 76.84422
458.493 | 93.28397 | 83.85466 | 76.62636
458.9751 | 93.31486 | 83.73382 | 76.45094
459.4572 | 93.34519 | 83.65652 | 76.31576
459.9394 | 93.3757 | 83.61269 | 76.21933
460.4215 | 93.41152 | 83.59335 | 76.16036
460.9036 | 93.45897 | 83.59129 | 76.1362
461.3857 | 93.52266 | 83.60111 | 76.14281
461.8678 | 93.60319 | 83.61967 | 76.17595
462.3499 | 93.69651 | 83.64497 | 76.23212
462.8321 | 93.79609 | 83.67731 | 76.31132
463.3142 | 93.89532 | 83.71938 | 76.41685
463.7963 | 93.9905 | 83.77668 | 76.55478
464.2784 | 94.08131 | 83.85635 | 76.73172
464.7606 | 94.16975 | 83.96581 | 76.95271
465.2427 | 94.25826 | 84.11158 | 77.22107
465.7248 | 94.34731 | 84.29754 | 77.53806
466.2069 | 94.43443 | 84.52386 | 77.90341
466.689 | 94.51497 | 84.78644 | 78.31508
467.1711 | 94.58463 | 85.07726 | 78.76775
467.6533 | 94.64145 | 85.38585 | 79.25237
468.1354 | 94.68736 | 85.70078 | 79.75614
468.6175 | 94.727 | 86.01402 | 80.26601
469.0996 | 94.76595 | 86.32123 | 80.77119
469.5817 | 94.80788 | 86.62314 | 81.26669
470.0638 | 94.85306 | 86.92369 | 81.7538
470.546 | 94.89845 | 87.22751 | 82.23803
471.0281 | 94.93993 | 87.53747 | 82.72557
471.5102 | 94.97459 | 87.85295 | 83.21851
471.9923 | 95.00241 | 88.16884 | 83.71291
472.4744 | 95.02709 | 88.47813 | 84.19885
472.9565 | 95.05338 | 88.77331 | 84.66405
473.4387 | 95.08518 | 89.04934 | 85.09847
473.9208 | 95.12298 | 89.30429 | 85.49882
474.4029 | 95.16365 | 89.53969 | 85.86803
474.885 | 95.20232 | 89.75914 | 86.21462
475.3671 | 95.23521 | 89.9677 | 86.54849
475.8492 | 95.2605 | 90.17066 | 86.87868
476.3314 | 95.28001 | 90.37344 | 87.21081
476.8135 | 95.29722 | 90.57955 | 87.54671
477.2956 | 95.31541 | 90.78969 | 87.88362
477.7777 | 95.33555 | 91.00049 | 88.2159
478.2598 | 95.3554 | 91.20461 | 88.53624
478.7419 | 95.37016 | 91.39141 | 88.8362
479.2241 | 95.37535 | 91.55093 | 89.10869
479.7062 | 95.36925 | 91.67738 | 89.34967
480.1883 | 95.35429 | 91.77207 | 89.55879
480.6704 | 95.33649 | 91.84325 | 89.73959
481.1525 | 95.32389 | 91.90508 | 89.8991
481.6346 | 95.32267 | 91.97224 | 90.04497
482.1168 | 95.33549 | 92.05499 | 90.18322
482.5989 | 95.36018 | 92.15653 | 90.31705
483.081 | 95.39052 | 92.27119 | 90.44561
483.5631 | 95.41958 | 92.38766 | 90.56532
484.0452 | 95.44126 | 92.49223 | 90.67199
484.5273 | 95.45344 | 92.57477 | 90.76347
485.0095 | 95.45789 | 92.63163 | 90.8411
485.4916 | 95.45956 | 92.66614 | 90.91028
485.9737 | 95.46368 | 92.68643 | 90.9783
486.4558 | 95.47468 | 92.70247 | 91.05275
486.9379 | 95.49408 | 92.72287 | 91.13895
487.42 | 95.5209 | 92.75269 | 91.23827
487.9022 | 95.55224 | 92.79326 | 91.3483
488.3843 | 95.58479 | 92.84298 | 91.46333
488.8664 | 95.61578 | 92.89859 | 91.57668
489.3485 | 95.64358 | 92.95601 | 91.68106
489.8306 | 95.66763 | 93.01104 | 91.77065
490.3127 | 95.68736 | 93.0601 | 91.84132
490.7949 | 95.70186 | 93.10003 | 91.89091
491.277 | 95.70916 | 93.12917 | 91.91895
491.7591 | 95.70629 | 93.14741 | 91.92678
492.2412 | 95.69024 | 93.15669 | 91.9173
492.7233 | 95.65948 | 93.1598 | 91.89431
493.2054 | 95.61507 | 93.15997 | 91.86266
493.6876 | 95.56196 | 93.15936 | 91.8278
494.1697 | 95.50833 | 93.15878 | 91.79484
494.6518 | 95.46468 | 93.15765 | 91.76846
495.1339 | 95.44135 | 93.15541 | 91.75201
495.616 | 95.44513 | 93.15215 | 91.7467
496.0981 | 95.47835 | 93.15002 | 91.75159
496.5803 | 95.53683 | 93.15208 | 91.76366
497.0624 | 95.61164 | 93.16134 | 91.77792
497.5445 | 95.68958 | 93.17851 | 91.78826
498.0266 | 95.75751 | 93.20084 | 91.7889
498.5087 | 95.80452 | 93.22147 | 91.77504
498.9908 | 95.8236 | 93.23113 | 91.74405
499.473 | 95.81293 | 93.22124 | 91.69592
499.9551 | 95.77497 | 93.18636 | 91.6328
500.4372 | 95.71591 | 93.1264 | 91.559
500.9193 | 95.64353 | 93.04696 | 91.47984
501.4014 | 95.56754 | 92.95802 | 91.40093
501.8835 | 95.49793 | 92.87086 | 91.32716
502.3657 | 95.4434 | 92.79429 | 91.26163
502.8478 | 95.41057 | 92.73283 | 91.20477
503.3299 | 95.40189 | 92.68528 | 91.15385
503.812 | 95.4156 | 92.64732 | 91.10379
504.2941 | 95.44574 | 92.61299 | 91.04711
504.7762 | 95.48433 | 92.57754 | 90.9758
505.2584 | 95.52287 | 92.53848 | 90.88262
505.7405 | 95.55406 | 92.49467 | 90.76221
506.2226 | 95.57382 | 92.44511 | 90.61266
506.7047 | 95.58149 | 92.38792 | 90.4365
507.1868 | 95.5797 | 92.31961 | 90.24008
507.6689 | 95.57222 | 92.23624 | 90.03166
508.1511 | 95.56308 | 92.13474 | 89.82014
508.6332 | 95.55453 | 92.01509 | 89.61224
509.1153 | 95.54726 | 91.88074 | 89.41145
509.5974 | 95.54088 | 91.73879 | 89.21844
510.0795 | 95.53463 | 91.59734 | 89.03125
510.5616 | 95.52858 | 91.46303 | 88.84727
511.0438 | 95.5235 | 91.33919 | 88.66414
511.5259 | 95.52039 | 91.22459 | 88.48085
512.008 | 95.51995 | 91.11436 | 88.29769
512.4901 | 95.52178 | 91.002 | 88.1154
512.9722 | 95.52453 | 90.88271 | 87.93387
513.4543 | 95.52638 | 90.7546 | 87.75169
513.9365 | 95.52572 | 90.62005 | 87.5659
514.4186 | 95.52197 | 90.48416 | 87.37361
514.9007 | 95.51591 | 90.35371 | 87.17363
515.3828 | 95.50896 | 90.23439 | 86.9685
515.8649 | 95.5024 | 90.12954 | 86.76514
516.347 | 95.49694 | 90.03991 | 86.57484
516.8292 | 95.49195 | 89.9642 | 86.40955
517.3113 | 95.48586 | 89.90036 | 86.27903
517.7934 | 95.4766 | 89.84686 | 86.18785
518.2755 | 95.46251 | 89.80328 | 86.13361
518.7576 | 95.44313 | 89.77063 | 86.10876
519.2397 | 95.41913 | 89.75011 | 86.10356
519.7219 | 95.39221 | 89.7426 | 86.11037
520.204 | 95.36429 | 89.74735 | 86.12534
520.6861 | 95.3372 | 89.76205 | 86.1492
521.1682 | 95.31172 | 89.78313 | 86.18501
521.6503 | 95.28775 | 89.80679 | 86.23596
522.1324 | 95.26447 | 89.8306 | 86.30331
522.6146 | 95.24074 | 89.85432 | 86.38544
523.0967 | 95.21592 | 89.88041 | 86.47881
523.5788 | 95.19062 | 89.91366 | 86.58063
524.0609 | 95.16677 | 89.95902 | 86.68955
524.543 | 95.14781 | 90.02069 | 86.80694
525.0251 | 95.13743 | 90.09984 | 86.93603
525.5073 | 95.13853 | 90.19449 | 87.08028
525.9894 | 95.15163 | 90.29934 | 87.24138
526.4715 | 95.17433 | 90.40888 | 87.41817
526.9536 | 95.2011 | 90.51806 | 87.60643
527.4357 | 95.22523 | 90.6248 | 87.80025
527.9178 | 95.24095 | 90.73022 | 87.99424
528.4 | 95.24496 | 90.83756 | 88.18434
528.8821 | 95.23782 | 90.95058 | 88.36902
529.3642 | 95.22369 | 91.07199 | 88.54939
529.8463 | 95.20932 | 91.20203 | 88.7284
530.3284 | 95.20169 | 91.33854 | 88.90977
530.8105 | 95.20615 | 91.47704 | 89.09669
531.2927 | 95.22497 | 91.61151 | 89.28994
531.7748 | 95.25708 | 91.73621 | 89.48739
532.2569 | 95.29873 | 91.84628 | 89.68342
532.739 | 95.34442 | 91.93872 | 89.86948
533.2211 | 95.38924 | 92.01321 | 90.03722
533.7032 | 95.42894 | 92.07217 | 90.17982
534.1854 | 95.46063 | 92.12059 | 90.29507
534.6675 | 95.48302 | 92.16475 | 90.38628
535.1496 | 95.4956 | 92.21149 | 90.46213
535.6317 | 95.49869 | 92.26633 | 90.53399
536.1138 | 95.49341 | 92.33178 | 90.61284
536.5959 | 95.48174 | 92.40715 | 90.70671
537.0781 | 95.46609 | 92.48847 | 90.81805
537.5602 | 95.4493 | 92.56945 | 90.94393
538.0423 | 95.43373 | 92.64301 | 91.07734
538.5244 | 95.42074 | 92.70389 | 91.21068
539.0065 | 95.41098 | 92.74908 | 91.33756
539.4886 | 95.40473 | 92.77949 | 91.4552
539.9708 | 95.40237 | 92.79884 | 91.56448
540.4529 | 95.40514 | 92.81372 | 91.66923
540.935 | 95.41474 | 92.8314 | 91.77395
541.4171 | 95.43251 | 92.85809 | 91.882
541.8992 | 95.45838 | 92.89783 | 91.99415
542.3813 | 95.49007 | 92.95149 | 92.10814
542.8635 | 95.52274 | 93.01626 | 92.21925
543.3456 | 95.55022 | 93.08656 | 92.32142
543.8277 | 95.56679 | 93.15533 | 92.40897
544.3098 | 95.56914 | 93.21603 | 92.47803
544.7919 | 95.55785 | 93.26383 | 92.52769
545.274 | 95.53722 | 93.29772 | 92.55994
545.7562 | 95.51396 | 93.32004 | 92.57961
546.2383 | 95.49516 | 93.33614 | 92.59319
546.7204 | 95.48532 | 93.35171 | 92.60681
547.2025 | 95.486 | 93.37164 | 92.62583
547.6846 | 95.4954 | 93.39799 | 92.65354
548.1667 | 95.51009 | 93.42982 | 92.69096
548.6489 | 95.52638 | 93.46372 | 92.73737
549.131 | 95.54232 | 93.49618 | 92.79104
549.6131 | 95.5577 | 93.52457 | 92.8498
550.0952 | 95.57368 | 93.549 | 92.91149
550.5773 | 95.59152 | 93.57195 | 92.97444
551.0594 | 95.61136 | 93.59753 | 93.0369
551.5416 | 95.63158 | 93.62966 | 93.09701
552.0237 | 95.64925 | 93.67034 | 93.15318
552.5058 | 95.66079 | 93.71885 | 93.20375
552.9879 | 95.66338 | 93.77162 | 93.24729
553.47 | 95.65579 | 93.82355 | 93.2835
553.9521 | 95.63853 | 93.86893 | 93.31213
554.4343 | 95.6137 | 93.90324 | 93.33371
554.9164 | 95.58404 | 93.92377 | 93.34869
555.3985 | 95.55258 | 93.92992 | 93.35764
555.8806 | 95.52207 | 93.92318 | 93.3616
556.3627 | 95.49493 | 93.9065 | 93.36239
556.8448 | 95.47328 | 93.88412 | 93.36312
557.327 | 95.45901 | 93.86018 | 93.36768
557.8091 | 95.45359 | 93.83894 | 93.38072
558.2912 | 95.4577 | 93.82376 | 93.40575
558.7733 | 95.4709 | 93.81632 | 93.44386
559.2554 | 95.49123 | 93.81658 | 93.493
559.7375 | 95.51521 | 93.82257 | 93.54768
560.2197 | 95.53868 | 93.83134 | 93.60068
560.7018 | 95.55707 | 93.83977 | 93.64451
561.1839 | 95.56689 | 93.84608 | 93.67419
561.666 | 95.56635 | 93.85046 | 93.68836
562.1481 | 95.55582 | 93.85529 | 93.68993
562.6302 | 95.5377 | 93.8641 | 93.68462
563.1124 | 95.51583 | 93.87998 | 93.67928
563.5945 | 95.4948 | 93.90456 | 93.68003
564.0766 | 95.47829 | 93.93682 | 93.69018
564.5587 | 95.46861 | 93.97314 | 93.70998
565.0408 | 95.46622 | 94.00868 | 93.73701
565.5229 | 95.46994 | 94.03912 | 93.76749
566.0051 | 95.47777 | 94.06182 | 93.79722
566.4872 | 95.48782 | 94.07646 | 93.82274
566.9693 | 95.49892 | 94.08501 | 93.84196
567.4514 | 95.51129 | 94.09074 | 93.85428
567.9335 | 95.52608 | 94.09665 | 93.86045
568.4156 | 95.54459 | 94.10461 | 93.86216
568.8978 | 95.5675 | 94.11505 | 93.86189
569.3799 | 95.5941 | 94.12702 | 93.86195
569.862 | 95.6222 | 94.13953 | 93.86428
570.3441 | 95.64832 | 94.15159 | 93.86975
570.8262 | 95.66915 | 94.16322 | 93.87788
571.3083 | 95.68199 | 94.17485 | 93.88691
571.7905 | 95.68589 | 94.18715 | 93.89466
572.2726 | 95.68145 | 94.19993 | 93.89912
572.7547 | 95.67079 | 94.21242 | 93.89969
573.2368 | 95.65658 | 94.22295 | 93.89749
573.7189 | 95.6413 | 94.22985 | 93.89536
574.201 | 95.62685 | 94.23152 | 93.89708
574.6832 | 95.61405 | 94.22762 | 93.90624
575.1653 | 95.60284 | 94.21866 | 93.92487
575.6474 | 95.59238 | 94.20628 | 93.95274
576.1295 | 95.58169 | 94.19266 | 93.98769
576.6116 | 95.56992 | 94.18023 | 94.02573
577.0938 | 95.55672 | 94.17111 | 94.06239
577.5759 | 95.54281 | 94.16711 | 94.09412
578.058 | 95.52943 | 94.16928 | 94.1182
578.5401 | 95.51878 | 94.17811 | 94.13369
579.0222 | 95.51288 | 94.19297 | 94.14113
579.5043 | 95.5135 | 94.2123 | 94.14233
579.9865 | 95.521 | 94.23324 | 94.13988
580.4686 | 95.53423 | 94.25251 | 94.13694
580.9507 | 95.55077 | 94.26659 | 94.13664
581.4328 | 95.5676 | 94.27303 | 94.14137
581.9149 | 95.5824 | 94.27119 | 94.15258
582.397 | 95.59414 | 94.26271 | 94.16998
582.8792 | 95.60377 | 94.25106 | 94.19205
583.3613 | 95.61371 | 94.24117 | 94.21619
583.8434 | 95.62666 | 94.23796 | 94.23936
584.3255 | 95.64436 | 94.24464 | 94.25906
584.8076 | 95.66657 | 94.26215 | 94.27355
585.2897 | 95.69084 | 94.28867 | 94.2821
585.7719 | 95.71349 | 94.31996 | 94.2847
586.254 | 95.73047 | 94.35045 | 94.28198
586.7361 | 95.73931 | 94.37485 | 94.27484
587.2182 | 95.73991 | 94.38963 | 94.26446
587.7003 | 95.73451 | 94.39376 | 94.25243
588.1824 | 95.7266 | 94.38889 | 94.24062
588.6646 | 95.71956 | 94.37868 | 94.23109
589.1467 | 95.71523 | 94.36732 | 94.2253
589.6288 | 95.71311 | 94.35826 | 94.22344
590.1109 | 95.71076 | 94.35326 | 94.22407
590.593 | 95.70439 | 94.3519 | 94.22397
591.0751 | 95.69103 | 94.35225 | 94.21938
591.5573 | 95.66923 | 94.35162 | 94.20706
592.0394 | 95.63999 | 94.34804 | 94.18577
592.5215 | 95.60641 | 94.341 | 94.15694
593.0036 | 95.57294 | 94.3317 | 94.12464
593.4857 | 95.54393 | 94.32243 | 94.0938
593.9678 | 95.52222 | 94.31527 | 94.06861
594.45 | 95.50919 | 94.31164 | 94.05136
594.9321 | 95.50436 | 94.31115 | 94.04162
595.4142 | 95.50606 | 94.31218 | 94.03677
595.8963 | 95.51235 | 94.31245 | 94.03361
596.3784 | 95.52189 | 94.3103 | 94.02976
596.8605 | 95.53386 | 94.30508 | 94.02453
597.3427 | 95.54823 | 94.29757 | 94.01904
597.8248 | 95.56505 | 94.28925 | 94.01502
598.3069 | 95.58415 | 94.28174 | 94.01382
598.789 | 95.60438 | 94.27554 | 94.01521
599.2711 | 95.62374 | 94.27012 | 94.01706
599.7532 | 95.63944 | 94.26388 | 94.016
600.2354 | 95.64861 | 94.25509 | 94.00883
600.7175 | 95.64908 | 94.24274 | 93.99381
601.1996 | 95.63963 | 94.22708 | 93.97099
601.6817 | 95.62047 | 94.2093 | 93.94228
602.1638 | 95.59298 | 94.19112 | 93.91032
602.6459 | 95.55918 | 94.17358 | 93.87725
603.1281 | 95.52123 | 94.15674 | 93.84393
603.6102 | 95.48107 | 94.1394 | 93.80949
604.0923 | 95.44024 | 94.11974 | 93.77205
604.5744 | 95.40002 | 94.09642 | 93.72976
605.0565 | 95.36162 | 94.06925 | 93.68158
605.5386 | 95.32635 | 94.0395 | 93.628
606.0208 | 95.29553 | 94.0097 | 93.57108
606.5029 | 95.27045 | 93.98279 | 93.51405
606.985 | 95.25214 | 93.96101 | 93.4604
607.4671 | 95.24121 | 93.94548 | 93.41351
607.9492 | 95.23802 | 93.936 | 93.37612
608.4313 | 95.24248 | 93.93137 | 93.34992
608.9135 | 95.25421 | 93.93004 | 93.33552
609.3956 | 95.27258 | 93.93049 | 93.33236
609.8777 | 95.2965 | 93.93149 | 93.33875
610.3598 | 95.32449 | 93.93209 | 93.35214
610.8419 | 95.3545 | 93.93139 | 93.36926
611.324 | 95.38457 | 93.92864 | 93.38702
611.8062 | 95.41277 | 93.92327 | 93.4025
612.2883 | 95.4378 | 93.91514 | 93.41352
612.7704 | 95.45957 | 93.90514 | 93.41896
613.2525 | 95.47879 | 93.89481 | 93.41839
613.7346 | 95.49679 | 93.88613 | 93.41203
614.2167 | 95.51475 | 93.88078 | 93.40026
614.6989 | 95.53313 | 93.87941 | 93.38346
615.181 | 95.55132 | 93.88132 | 93.3618
615.6631 | 95.56786 | 93.88443 | 93.33514
616.1452 | 95.58107 | 93.88599 | 93.30328
616.6273 | 95.58984 | 93.88356 | 93.26579
617.1094 | 95.59434 | 93.87566 | 93.22253
617.5916 | 95.59605 | 93.86217 | 93.17339
618.0737 | 95.59691 | 93.84423 | 93.11854
618.5558 | 95.599 | 93.82359 | 93.05836
619.0379 | 95.60308 | 93.80179 | 92.99339
619.52 | 95.60852 | 93.77957 | 92.92423
620.0021 | 95.61335 | 93.75697 | 92.85138
620.4843 | 95.61522 | 93.73328 | 92.77512
620.9664 | 95.61215 | 93.7077 | 92.69562
621.4485 | 95.60357 | 93.67971 | 92.61337
621.9306 | 95.59044 | 93.6494 | 92.52932
622.4127 | 95.57501 | 93.61727 | 92.44547
622.8948 | 95.56016 | 93.58428 | 92.36501
623.377 | 95.54827 | 93.55119 | 92.29144
623.8591 | 95.54091 | 93.51871 | 92.2284
624.3412 | 95.53845 | 93.48717 | 92.1782
624.8233 | 95.54018 | 93.4569 | 92.14122
625.3054 | 95.54483 | 93.42818 | 92.1159
625.7875 | 95.55087 | 93.40167 | 92.09971
626.2697 | 95.55711 | 93.37838 | 92.09045
626.7518 | 95.56273 | 93.35976 | 92.08759
627.2339 | 95.56731 | 93.3474 | 92.0931
627.716 | 95.57076 | 93.34288 | 92.11069
628.1981 | 95.57323 | 93.34737 | 92.14475
628.6802 | 95.57491 | 93.36137 | 92.1981
629.1624 | 95.57596 | 93.38461 | 92.27076
629.6445 | 95.57642 | 93.41621 | 92.35947
630.1266 | 95.57627 | 93.45501 | 92.45893
630.6087 | 95.57554 | 93.49985 | 92.56293
631.0908 | 95.57431 | 93.54977 | 92.66654
631.5729 | 95.57298 | 93.60424 | 92.76753
632.0551 | 95.57214 | 93.66276 | 92.86607
632.5372 | 95.57249 | 93.72472 | 92.96419
633.0193 | 95.57461 | 93.78912 | 93.06438
633.5014 | 95.57856 | 93.85439 | 93.1683
633.9835 | 95.58393 | 93.91878 | 93.27607
634.4656 | 95.58962 | 93.98045 | 93.38639
634.9478 | 95.59425 | 94.03792 | 93.49688
635.4299 | 95.59679 | 94.09047 | 93.60552
635.912 | 95.59668 | 94.13805 | 93.71069
636.3941 | 95.59425 | 94.18129 | 93.81159
636.8762 | 95.59053 | 94.22108 | 93.90813
637.3583 | 95.58693 | 94.25852 | 94.00042
637.8405 | 95.58473 | 94.2947 | 94.08849
638.3226 | 95.58488 | 94.33058 | 94.17215
638.8047 | 95.58785 | 94.36732 | 94.25117
639.2868 | 95.59367 | 94.40593 | 94.32531
639.7689 | 95.60206 | 94.44695 | 94.39432
640.251 | 95.61256 | 94.49007 | 94.458
640.7332 | 95.62453 | 94.53389 | 94.51608
641.2153 | 95.63702 | 94.57581 | 94.56813
641.6974 | 95.64875 | 94.61261 | 94.61384
642.1795 | 95.65842 | 94.64175 | 94.65336
642.6616 | 95.66479 | 94.66206 | 94.68759
643.1437 | 95.66718 | 94.67458 | 94.71841
643.6259 | 95.66585 | 94.68248 | 94.74827
644.108 | 95.66168 | 94.6902 | 94.77975
644.5901 | 95.65608 | 94.70168 | 94.81461
645.0722 | 95.65022 | 94.71891 | 94.85327
645.5543 | 95.64492 | 94.74129 | 94.89468
646.0364 | 95.64026 | 94.76585 | 94.93687
646.5186 | 95.63601 | 94.78857 | 94.97768
647.0007 | 95.63215 | 94.80611 | 95.01555
647.4828 | 95.62923 | 94.81737 | 95.05006
647.9649 | 95.62843 | 94.82393 | 95.08178
648.447 | 95.63111 | 94.82938 | 95.11177
648.9291 | 95.63807 | 94.83741 | 95.14071
649.4113 | 95.64895 | 94.85054 | 95.16858
649.8934 | 95.66212 | 94.86863 | 95.19452
650.3755 | 95.67504 | 94.88927 | 95.21737
650.8576 | 95.68491 | 94.9084 | 95.23608
651.3397 | 95.6899 | 94.9225 | 95.25066
651.8218 | 95.68948 | 94.92957 | 95.26194
652.304 | 95.68443 | 94.92975 | 95.27139
652.7861 | 95.67636 | 94.92503 | 95.2806
653.2682 | 95.66686 | 94.91821 | 95.29048
653.7503 | 95.65713 | 94.91179 | 95.30142
654.2324 | 95.64782 | 94.90741 | 95.31323
654.7145 | 95.6395 | 94.90589 | 95.32565
655.1967 | 95.63313 | 94.90778 | 95.33865
655.6788 | 95.63007 | 94.91344 | 95.35265
656.1609 | 95.6319 | 94.92363 | 95.36797
656.6431 | 95.63952 | 94.93861 | 95.38465
657.1251 | 95.65238 | 94.95781 | 95.40192
657.6073 | 95.668 | 94.97905 | 95.41821
658.0894 | 95.68279 | 94.9992 | 95.43188
658.5715 | 95.69276 | 95.01441 | 95.44172
659.0536 | 95.69518 | 95.02168 | 95.44761
659.5358 | 95.68971 | 95.01991 | 95.45061
660.0178 | 95.67843 | 95.01033 | 95.45279
660.5 | 95.66523 | 94.99624 | 95.45607
660.9821 | 95.65401 | 94.98157 | 95.4616
661.4642 | 95.64764 | 94.97015 | 95.46935
661.9463 | 95.64684 | 94.96444 | 95.47815
662.4285 | 95.65029 | 94.96516 | 95.4863
662.9105 | 95.6553 | 94.97161 | 95.49222
663.3927 | 95.65899 | 94.98212 | 95.49493
663.8748 | 95.65924 | 94.99467 | 95.49406
664.3569 | 95.65462 | 95.00706 | 95.48939
664.839 | 95.64437 | 95.0171 | 95.48036
665.3212 | 95.62776 | 95.02248 | 95.46577
665.8032 | 95.60382 | 95.02049 | 95.44401
666.2854 | 95.57171 | 95.00878 | 95.41393
666.7675 | 95.5322 | 94.98624 | 95.37672
667.2496 | 95.48937 | 94.95502 | 95.33745
667.7317 | 95.45071 | 94.92121 | 95.30472
668.2139 | 95.42564 | 94.89391 | 95.28838
668.6959 | 95.42009 | 94.88045 | 95.2936
669.1781 | 95.4338 | 94.88293 | 95.31863
669.6602 | 95.46107 | 94.89816 | 95.35654
670.1423 | 95.49455 | 94.92056 | 95.39946
670.6244 | 95.52777 | 94.94482 | 95.44119
671.1066 | 95.55614 | 94.96715 | 95.47775
671.5886 | 95.5775 | 94.98569 | 95.50735
672.0708 | 95.59161 | 95.00027 | 95.52958
672.5529 | 95.60001 | 95.01164 | 95.54489
673.035 | 95.60502 | 95.02088 | 95.55393
673.5171 | 95.6096 | 95.02892 | 95.55759
673.9993 | 95.61609 | 95.03606 | 95.55666
674.4813 | 95.62594 | 95.04218 | 95.55206
674.9635 | 95.63939 | 95.04699 | 95.54499
675.4456 | 95.65565 | 95.05048 | 95.53703
675.9277 | 95.6731 | 95.05286 | 95.52971
676.4098 | 95.6895 | 95.05445 | 95.5243
676.892 | 95.7025 | 95.05544 | 95.52134
677.374 | 95.71014 | 95.05543 | 95.52029
677.8562 | 95.71136 | 95.05373 | 95.52
678.3383 | 95.70643 | 95.04963 | 95.51926
678.8204 | 95.6969 | 95.04286 | 95.51717
679.3025 | 95.68536 | 95.03396 | 95.51369
679.7847 | 95.67442 | 95.02412 | 95.50951
680.2667 | 95.66616 | 95.01497 | 95.50553
680.7489 | 95.66144 | 95.00784 | 95.50246
681.231 | 95.65961 | 95.00324 | 95.50037
681.7131 | 95.65894 | 95.0009 | 95.49878
682.1952 | 95.65742 | 94.99978 | 95.49693
682.6774 | 95.65347 | 94.99886 | 95.49437
683.1594 | 95.64641 | 94.99733 | 95.49112
683.6416 | 95.63658 | 94.99503 | 95.48772
684.1237 | 95.62523 | 94.99237 | 95.48499
684.6058 | 95.61387 | 94.99006 | 95.48351
685.0879 | 95.6041 | 94.98878 | 95.48336
685.5701 | 95.59742 | 94.98903 | 95.48444
686.0521 | 95.59509 | 94.9911 | 95.4865
686.5343 | 95.59799 | 94.99499 | 95.48972
687.0164 | 95.60643 | 95.0006 | 95.49459
687.4985 | 95.61967 | 95.00751 | 95.50194
687.9806 | 95.63573 | 95.01497 | 95.51183
688.4628 | 95.65128 | 95.0218 | 95.52344
688.9448 | 95.66261 | 95.02673 | 95.53455
689.427 | 95.66656 | 95.02861 | 95.54214
689.9091 | 95.66161 | 95.02683 | 95.54297
690.3912 | 95.64847 | 95.02172 | 95.53496
690.8733 | 95.62987 | 95.01412 | 95.51786
691.3555 | 95.60982 | 95.00526 | 95.49363
691.8375 | 95.59171 | 94.99598 | 95.46564
692.3197 | 95.57761 | 94.98627 | 95.43805
692.8018 | 95.56767 | 94.97547 | 95.41461
693.2839 | 95.5603 | 94.96259 | 95.39748
693.766 | 95.55339 | 94.94712 | 95.38737
694.2482 | 95.54533 | 94.92973 | 95.38351
694.7302 | 95.5359 | 94.91246 | 95.3843
695.2124 | 95.52621 | 94.89824 | 95.38776
695.6945 | 95.51794 | 94.8899 | 95.39211
696.1766 | 95.51246 | 94.88905 | 95.39581
696.6587 | 95.51008 | 94.89531 | 95.39777
697.1409 | 95.51003 | 94.9063 | 95.39724
697.6229 | 95.51061 | 94.91829 | 95.39393
698.1051 | 95.51029 | 94.92731 | 95.38824
698.5872 | 95.50826 | 94.93056 | 95.3809
699.0693 | 95.50474 | 94.9269 | 95.37314
699.5514 | 95.50058 | 94.91701 | 95.36619
700.0336 | 95.49671 | 94.90268 | 95.36062
700.5156 | 95.49358 | 94.88624 | 95.35645
700.9978 | 95.49102 | 94.86963 | 95.35303
701.4799 | 95.48829 | 94.85406 | 95.34926
701.962 | 95.48452 | 94.83994 | 95.34402
702.4441 | 95.47923 | 94.82736 | 95.33662
702.9263 | 95.47232 | 94.8162 | 95.32679
703.4083 | 95.46408 | 94.80648 | 95.31464
703.8905 | 95.4547 | 94.79816 | 95.30037
704.3726 | 95.44427 | 94.79108 | 95.28407
704.8547 | 95.43274 | 94.78492 | 95.26565
705.3368 | 95.42004 | 94.77903 | 95.24508
705.819 | 95.40628 | 94.77249 | 95.22242
706.301 | 95.39178 | 94.76431 | 95.19787
706.7832 | 95.37673 | 94.75356 | 95.17175
707.2653 | 95.36093 | 94.73936 | 95.14404
707.7474 | 95.34336 | 94.72099 | 95.11414
708.2295 | 95.32246 | 94.698 | 95.08097
708.7117 | 95.29636 | 94.6702 | 95.043
709.1937 | 95.26373 | 94.63764 | 94.99884
709.6759 | 95.22427 | 94.60057 | 94.94769
710.158 | 95.17858 | 94.55901 | 94.88923
710.6401 | 95.12746 | 94.51232 | 94.82322
711.1222 | 95.07118 | 94.45879 | 94.7488
711.6044 | 95.00838 | 94.39534 | 94.66376
712.0864 | 94.93616 | 94.31825 | 94.56451
712.5686 | 94.85015 | 94.2234 | 94.44621
713.0507 | 94.74583 | 94.10767 | 94.30386
713.5328 | 94.61991 | 93.96994 | 94.13381
714.0149 | 94.47048 | 93.81139 | 93.93407
714.4971 | 94.29734 | 93.63544 | 93.70473
714.9791 | 94.10145 | 93.44692 | 93.44767
715.4613 | 93.88429 | 93.25156 | 93.16611
715.9434 | 93.64786 | 93.05454 | 92.86428
716.4255 | 93.39587 | 92.86099 | 92.54846
716.9076 | 93.1356 | 92.67631 | 92.22869
717.3898 | 92.87849 | 92.50648 | 91.91877
717.8718 | 92.6418 | 92.35923 | 91.63815
718.354 | 92.4466 | 92.24335 | 91.40961
718.8361 | 92.3128 | 92.16697 | 91.25406
719.3182 | 92.25661 | 92.13653 | 91.18803
719.8003 | 92.28481 | 92.15427 | 91.21761
720.2825 | 92.39291 | 92.21753 | 91.3367
720.7645 | 92.5655 | 92.3186 | 91.52739
721.2467 | 92.78048 | 92.44653 | 91.76477
721.7288 | 93.01365 | 92.58897 | 92.02206
722.2109 | 93.24209 | 92.73347 | 92.27411
722.693 | 93.44969 | 92.87021 | 92.50362
723.1752 | 93.62694 | 92.99193 | 92.70027
723.6572 | 93.7708 | 93.09422 | 92.86051
724.1394 | 93.88301 | 93.17533 | 92.98515
724.6215 | 93.96776 | 93.23532 | 93.07687
725.1036 | 94.02952 | 93.27532 | 93.13812
725.5857 | 94.07121 | 93.29683 | 93.1698
726.0679 | 94.09364 | 93.30127 | 93.1714
726.5499 | 94.09531 | 93.28977 | 93.14149
727.0321 | 94.07312 | 93.26308 | 93.07863
727.5142 | 94.02367 | 93.22223 | 92.98258
727.9963 | 93.94552 | 93.16928 | 92.85576
728.4784 | 93.84124 | 93.10812 | 92.70453
728.9606 | 93.71957 | 93.04546 | 92.54094
729.4426 | 93.59459 | 92.98994 | 92.38145
729.9248 | 93.48569 | 92.95204 | 92.24716
730.4069 | 93.41398 | 92.94194 | 92.16058
730.889 | 93.39658 | 92.96688 | 92.13979
731.3711 | 93.44426 | 93.03003 | 92.19638
731.8533 | 93.55755 | 93.12919 | 92.33108
732.3353 | 93.72739 | 93.25748 | 92.53387
732.8175 | 93.9361 | 93.40427 | 92.78481
733.2996 | 94.16251 | 93.55783 | 93.05918
733.7817 | 94.38658 | 93.70779 | 93.33298
734.2638 | 94.59151 | 93.84573 | 93.58543
734.746 | 94.76757 | 93.96699 | 93.80425
735.228 | 94.91122 | 94.06989 | 93.98523
735.7102 | 95.02378 | 94.15508 | 94.13092
736.1923 | 95.10915 | 94.22429 | 94.24769
736.6744 | 95.17214 | 94.27973 | 94.34332
737.1565 | 95.21728 | 94.32376 | 94.42492
737.6387 | 95.24829 | 94.35852 | 94.49756
738.1207 | 95.26889 | 94.38658 | 94.56498
738.6029 | 95.28265 | 94.41078 | 94.62968
739.085 | 95.29298 | 94.43388 | 94.69333
739.5671 | 95.30287 | 94.45862 | 94.7571
740.0492 | 95.31422 | 94.48682 | 94.82124
740.5314 | 95.32762 | 94.51928 | 94.88509
741.0134 | 95.34244 | 94.55563 | 94.94709
741.4956 | 95.35736 | 94.59469 | 95.00532
741.9777 | 95.37119 | 94.63467 | 95.05805
742.4598 | 95.38317 | 94.67362 | 95.10429
742.9419 | 95.39325 | 94.71006 | 95.144
743.4241 | 95.40182 | 94.74267 | 95.17791
743.9061 | 95.40943 | 94.7708 | 95.20712
744.3883 | 95.41646 | 94.79436 | 95.23284
744.8704 | 95.42301 | 94.81387 | 95.25613
745.3525 | 95.42927 | 94.83044 | 95.27797
745.8346 | 95.43559 | 94.84565 | 95.2993
746.3168 | 95.44281 | 94.86127 | 95.32121
746.7988 | 95.45192 | 94.87876 | 95.3446
747.281 | 95.46375 | 94.89883 | 95.36987
747.7631 | 95.47854 | 94.92107 | 95.3967
748.2452 | 95.4958 | 94.94398 | 95.42403
748.7273 | 95.51411 | 94.96527 | 95.45018
749.2095 | 95.53168 | 94.98231 | 95.47339
749.6915 | 95.54698 | 94.99334 | 95.49249
750.1737 | 95.55891 | 94.99756 | 95.5069
750.6558 | 95.56717 | 94.99581 | 95.51689
751.1379 | 95.57206 | 94.98997 | 95.52294
751.62 | 95.57417 | 94.98281 | 95.52558
752.1022 | 95.57406 | 94.97697 | 95.52517
752.5842 | 95.57206 | 94.97439 | 95.52186
753.0664 | 95.56845 | 94.97604 | 95.51606
753.5485 | 95.56356 | 94.98175 | 95.50871
754.0306 | 95.55779 | 94.9904 | 95.50118
754.5127 | 95.55183 | 95.00035 | 95.49528
754.9949 | 95.54637 | 95.00996 | 95.49243
755.4769 | 95.54193 | 95.01792 | 95.49347
755.9591 | 95.53867 | 95.02332 | 95.49815
756.4412 | 95.53649 | 95.02589 | 95.5054
756.9233 | 95.53498 | 95.02572 | 95.51373
757.4054 | 95.53373 | 95.02323 | 95.5217
757.8876 | 95.5326 | 95.01896 | 95.52854
758.3696 | 95.53148 | 95.01344 | 95.53388
758.8518 | 95.53036 | 95.00716 | 95.53773
759.3339 | 95.52911 | 95.00053 | 95.54011
759.816 | 95.52739 | 94.99393 | 95.54066
760.2981 | 95.5248 | 94.98772 | 95.53886
760.7803 | 95.5211 | 94.9823 | 95.53439
761.2623 | 95.51655 | 94.97803 | 95.52734
761.7445 | 95.51197 | 94.97511 | 95.51849
762.2266 | 95.5087 | 94.97363 | 95.50938
762.7087 | 95.50827 | 94.97336 | 95.50173
763.1908 | 95.5118 | 94.97398 | 95.49707
763.673 | 95.51971 | 94.97507 | 95.49632
764.155 | 95.53143 | 94.97635 | 95.49951
764.6372 | 95.54559 | 94.97761 | 95.50599
765.1193 | 95.56017 | 94.97884 | 95.51457
765.6014 | 95.57301 | 94.98 | 95.52376
766.0835 | 95.58233 | 94.9809 | 95.53194
766.5657 | 95.58674 | 94.98112 | 95.53745
767.0477 | 95.58554 | 94.98 | 95.53869
767.5299 | 95.57864 | 94.97681 | 95.53429
768.012 | 95.56654 | 94.97105 | 95.5235
768.4941 | 95.55022 | 94.96278 | 95.50665
768.9762 | 95.53123 | 94.9526 | 95.48518
769.4584 | 95.51138 | 94.94164 | 95.46156
769.9404 | 95.49245 | 94.93112 | 95.43847
770.4226 | 95.47606 | 94.92201 | 95.41835
770.9047 | 95.46322 | 94.91466 | 95.40241
771.3868 | 95.45414 | 94.90871 | 95.39037
771.8689 | 95.4484 | 94.9032 | 95.38071
772.3511 | 95.44496 | 94.89706 | 95.37126
772.8331 | 95.44263 | 94.8894 | 95.35998
773.3153 | 95.44025 | 94.87987 | 95.34566
773.7974 | 95.43694 | 94.86865 | 95.32814
774.2795 | 95.43224 | 94.85645 | 95.30819
774.7616 | 95.42608 | 94.84404 | 95.28715
775.2438 | 95.4187 | 94.83205 | 95.26622
775.7258 | 95.41065 | 94.82092 | 95.24649
776.208 | 95.40269 | 94.81071 | 95.22849
776.6901 | 95.39552 | 94.80133 | 95.21242
777.1722 | 95.38971 | 94.79256 | 95.1981
777.6543 | 95.38529 | 94.7841 | 95.18513
778.1365 | 95.38165 | 94.77551 | 95.17283
778.6185 | 95.37731 | 94.76604 | 95.16009
779.1007 | 95.37039 | 94.75483 | 95.14571
779.5828 | 95.35901 | 94.74078 | 95.12854
780.0649 | 95.3418 | 94.72314 | 95.1078
780.547 | 95.31857 | 94.70157 | 95.08344
781.0292 | 95.29028 | 94.67647 | 95.05603
781.5112 | 95.25887 | 94.64886 | 95.02655
781.9934 | 95.22637 | 94.62003 | 94.9959
782.4755 | 95.19445 | 94.59119 | 94.96453
782.9576 | 95.16367 | 94.56297 | 94.93211
783.4397 | 95.13351 | 94.53512 | 94.8978
783.9219 | 95.10257 | 94.50669 | 94.86055
784.4039 | 95.06928 | 94.47623 | 94.81963
784.8861 | 95.03252 | 94.44235 | 94.77488
785.3682 | 94.99183 | 94.40402 | 94.72671
785.8503 | 94.94765 | 94.361 | 94.67584
786.3324 | 94.90086 | 94.31368 | 94.62289
786.8146 | 94.85252 | 94.26311 | 94.56813
787.2966 | 94.80349 | 94.21059 | 94.51149
787.7788 | 94.75428 | 94.15748 | 94.45271
788.2609 | 94.70524 | 94.10497 | 94.39172
788.743 | 94.65663 | 94.05386 | 94.3289
789.2251 | 94.60873 | 94.00455 | 94.26499
789.7073 | 94.56182 | 93.95708 | 94.20102
790.1893 | 94.51601 | 93.91117 | 94.13786
790.6715 | 94.47091 | 93.86613 | 94.07598
791.1536 | 94.4257 | 93.82118 | 94.01537
791.6357 | 94.37926 | 93.77553 | 93.95569
792.1178 | 94.33042 | 93.72843 | 93.89646
792.6 | 94.27837 | 93.67944 | 93.83727
793.082 | 94.22311 | 93.62836 | 93.77789
793.5642 | 94.16526 | 93.57527 | 93.71816
794.0463 | 94.10587 | 93.52034 | 93.65787
794.5284 | 94.04626 | 93.464 | 93.59678
795.0105 | 93.98743 | 93.40669 | 93.53462
795.4927 | 93.92993 | 93.3491 | 93.47141
795.9747 | 93.87376 | 93.29206 | 93.40767
796.4569 | 93.81847 | 93.23651 | 93.34431
796.939 | 93.76337 | 93.18327 | 93.28249
797.4211 | 93.70763 | 93.13271 | 93.22319
797.9032 | 93.65043 | 93.08446 | 93.16664
798.3854 | 93.59101 | 93.03718 | 93.11204
798.8674 | 93.52866 | 92.98856 | 93.05752
799.3496 | 93.46275 | 92.93581 | 93.00062
799.8317 | 93.39263 | 92.87608 | 92.93877
800.3138 | 93.31758 | 92.80692 | 92.86982
800.7959 | 93.23653 | 92.72674 | 92.79244
801.2781 | 93.14778 | 92.63464 | 92.70585
801.7601 | 93.04879 | 92.53014 | 92.60938
802.2423 | 92.9363 | 92.41277 | 92.50205
802.7244 | 92.80628 | 92.28155 | 92.38209
803.2065 | 92.65488 | 92.13512 | 92.24697
803.6886 | 92.47913 | 91.97195 | 92.09398
804.1708 | 92.27759 | 91.79102 | 91.92062
804.6528 | 92.05126 | 91.59265 | 91.72595
805.135 | 91.80373 | 91.3792 | 91.51116
805.6171 | 91.54169 | 91.15572 | 91.28065
806.0992 | 91.27385 | 90.92936 | 91.04166
806.5813 | 91.01128 | 90.70948 | 90.80477
807.0635 | 90.76648 | 90.50673 | 90.58292
807.5455 | 90.5515 | 90.33125 | 90.38928
808.0277 | 90.37829 | 90.19267 | 90.23698
808.5098 | 90.25687 | 90.09876 | 90.13686
808.9919 | 90.19411 | 90.05457 | 90.09595
809.474 | 90.19379 | 90.06268 | 90.1175
809.9562 | 90.2557 | 90.1227 | 90.20029
810.4382 | 90.37613 | 90.23174 | 90.33954
810.9204 | 90.54801 | 90.38437 | 90.52721
811.4025 | 90.7626 | 90.57388 | 90.75392
811.8846 | 91.00997 | 90.79238 | 91.00942
812.3668 | 91.27948 | 91.03117 | 91.28286
812.8489 | 91.56115 | 91.2818 | 91.56411
813.331 | 91.84464 | 91.5354 | 91.84294
813.8131 | 92.11989 | 91.78323 | 92.10975
814.2952 | 92.37828 | 92.01787 | 92.35686
814.7773 | 92.61253 | 92.23293 | 92.57863
815.2595 | 92.81821 | 92.42455 | 92.77248
815.7416 | 92.99421 | 92.59158 | 92.93909
816.2237 | 93.14248 | 92.73538 | 93.08154
816.7058 | 93.26708 | 92.85909 | 93.20396
817.1879 | 93.37273 | 92.96637 | 93.31017
817.67 | 93.46404 | 93.06081 | 93.4031
818.1522 | 93.54402 | 93.14474 | 93.48408
818.6343 | 93.61457 | 93.21938 | 93.55377
819.1164 | 93.67673 | 93.28521 | 93.61294
819.5985 | 93.7312 | 93.3423 | 93.66289
820.0806 | 93.7789 | 93.39091 | 93.70582
820.5627 | 93.82099 | 93.43169 | 93.74426
821.0449 | 93.85846 | 93.46535 | 93.78012
821.527 | 93.89189 | 93.49285 | 93.81429
822.0091 | 93.92144 | 93.51495 | 93.84645
822.4912 | 93.94691 | 93.53237 | 93.8755
822.9733 | 93.96822 | 93.5459 | 93.90031
823.4554 | 93.98582 | 93.55633 | 93.92039
823.9376 | 94.00044 | 93.5643 | 93.93594
824.4197 | 94.01285 | 93.57009 | 93.94764
824.9018 | 94.02332 | 93.57329 | 93.95604
825.3839 | 94.03125 | 93.57282 | 93.96119
825.866 | 94.03534 | 93.56724 | 93.96265
826.3481 | 94.03423 | 93.55537 | 93.95989
826.8303 | 94.02716 | 93.53688 | 93.95274
827.3124 | 94.01454 | 93.5126 | 93.94177
827.7945 | 93.99776 | 93.4841 | 93.92789
828.2766 | 93.97874 | 93.45331 | 93.91187
828.7587 | 93.95891 | 93.42147 | 93.89364
829.2408 | 93.93856 | 93.38875 | 93.87195
829.723 | 93.91675 | 93.35413 | 93.84473
830.2051 | 93.89171 | 93.31609 | 93.80994
830.6872 | 93.86161 | 93.27319 | 93.76633
831.1693 | 93.82501 | 93.22466 | 93.71392
831.6514 | 93.78107 | 93.17026 | 93.65358
832.1335 | 93.72895 | 93.10987 | 93.58614
832.6157 | 93.66723 | 93.04257 | 93.51138
833.0978 | 93.59348 | 92.96639 | 93.42748
833.5799 | 93.50394 | 92.87779 | 93.33051
834.062 | 93.3935 | 92.77197 | 93.21476
834.5441 | 93.25595 | 92.64334 | 93.07319
835.0262 | 93.08192 | 92.48409 | 92.89534
835.5084 | 92.85837 | 92.28394 | 92.66724
835.9905 | 92.56747 | 92.02908 | 92.3705
836.4726 | 92.18598 | 91.701 | 91.98169
836.9547 | 91.69122 | 91.28075 | 91.47868
837.4368 | 91.06698 | 90.75324 | 90.84668
837.9189 | 90.31319 | 90.11491 | 90.08785
838.4011 | 89.45319 | 89.38058 | 89.22794
838.8832 | 88.54011 | 88.58961 | 88.3223
839.3653 | 87.65456 | 87.80576 | 87.45272
839.8474 | 86.88667 | 87.10379 | 86.70882
840.3295 | 86.33054 | 86.5659 | 86.18232
840.8116 | 86.05782 | 86.25934 | 85.94089
841.2938 | 86.10197 | 86.22159 | 86.01346
841.7759 | 86.45348 | 86.45517 | 86.38606
842.258 | 87.06165 | 86.92577 | 87.00498
842.7401 | 87.84876 | 87.57246 | 87.7913
843.2222 | 88.72156 | 88.31682 | 88.65263
843.7043 | 89.59856 | 89.08622 | 89.50967
844.1865 | 90.41579 | 89.82001 | 90.30155
844.6686 | 91.13366 | 90.47711 | 90.99191
845.1507 | 91.73817 | 91.03951 | 91.56931
845.6328 | 92.23267 | 91.50556 | 92.03893
846.1149 | 92.63091 | 91.88493 | 92.41566
846.597 | 92.94908 | 92.19124 | 92.71621
847.0792 | 93.20352 | 92.43917 | 92.9571
847.5613 | 93.40772 | 92.6412 | 93.15184
848.0434 | 93.57232 | 92.80711 | 93.31092
848.5255 | 93.70695 | 92.94545 | 93.44362
849.0076 | 93.81924 | 93.06288 | 93.55699
849.4897 | 93.91511 | 93.16472 | 93.65612
849.9719 | 93.99872 | 93.25499 | 93.74426
850.454 | 94.07195 | 93.33576 | 93.82239
850.9361 | 94.1355 | 93.40794 | 93.89043
851.4182 | 94.18964 | 93.47163 | 93.94826
851.9003 | 94.23511 | 93.52685 | 93.9965
852.3824 | 94.27349 | 93.57401 | 94.03689
852.8646 | 94.30696 | 93.61405 | 94.07201
853.3467 | 94.33739 | 93.64803 | 94.10418
853.8288 | 94.36598 | 93.67707 | 94.13502
854.3109 | 94.39298 | 93.70206 | 94.165
854.793 | 94.41792 | 93.72374 | 94.19377
855.2751 | 94.44044 | 93.7431 | 94.22077
855.7573 | 94.46062 | 93.76138 | 94.24584
856.2394 | 94.4793 | 93.7801 | 94.26931
856.7215 | 94.4976 | 93.80064 | 94.29182
857.2036 | 94.51636 | 93.82361 | 94.31383
857.6857 | 94.53584 | 93.84876 | 94.33523
858.1678 | 94.55546 | 93.87476 | 94.35536
858.65 | 94.57423 | 93.8999 | 94.37339
859.1321 | 94.5913 | 93.92253 | 94.38887
859.6142 | 94.60638 | 93.94173 | 94.402
860.0963 | 94.6199 | 93.95748 | 94.4138
860.5784 | 94.63268 | 93.97069 | 94.42546
861.0605 | 94.64552 | 93.98253 | 94.43791
861.5427 | 94.65873 | 93.99399 | 94.45132
862.0248 | 94.6721 | 94.00574 | 94.46491
862.5069 | 94.68513 | 94.01788 | 94.47758
862.989 | 94.69739 | 94.03019 | 94.48827
863.4711 | 94.70868 | 94.04239 | 94.49651
863.9532 | 94.71924 | 94.05415 | 94.50253
864.4354 | 94.72935 | 94.06524 | 94.50696
864.9175 | 94.73918 | 94.07523 | 94.51044
865.3996 | 94.74859 | 94.08375 | 94.51317
865.8817 | 94.75725 | 94.09032 | 94.51484
866.3638 | 94.76501 | 94.09485 | 94.51498
866.8459 | 94.77221 | 94.09765 | 94.51331
867.3281 | 94.77973 | 94.09958 | 94.51012
867.8102 | 94.78879 | 94.10178 | 94.50627
868.2923 | 94.80048 | 94.10528 | 94.50284
868.7744 | 94.81519 | 94.11051 | 94.50066
869.2565 | 94.83239 | 94.1171 | 94.49984
869.7386 | 94.85073 | 94.12398 | 94.49957
870.2208 | 94.86826 | 94.12962 | 94.49834
870.7029 | 94.88346 | 94.13284 | 94.49468
871.185 | 94.89536 | 94.13297 | 94.48744
871.6671 | 94.90381 | 94.13022 | 94.47626
872.1492 | 94.90931 | 94.12522 | 94.46137
872.6313 | 94.91283 | 94.11893 | 94.44365
873.1135 | 94.9153 | 94.11197 | 94.42395
873.5956 | 94.91732 | 94.10455 | 94.40282
874.0777 | 94.91946 | 94.09648 | 94.38064
874.5598 | 94.92216 | 94.08765 | 94.35761
875.0419 | 94.92573 | 94.07802 | 94.33391
875.524 | 94.93061 | 94.06818 | 94.31002
876.0062 | 94.93697 | 94.05898 | 94.28651
876.4883 | 94.94469 | 94.05143 | 94.26396
876.9704 | 94.95341 | 94.04622 | 94.24295
877.4525 | 94.96249 | 94.04342 | 94.22359
877.9346 | 94.97133 | 94.04233 | 94.20572
878.4167 | 94.97958 | 94.04169 | 94.18895
878.8989 | 94.98718 | 94.04006 | 94.17276
879.381 | 94.9942 | 94.03587 | 94.15653
879.8631 | 95.0008 | 94.02827 | 94.13982
880.3452 | 95.00687 | 94.01699 | 94.12219
880.8273 | 95.01211 | 94.00264 | 94.10348
881.3094 | 95.01599 | 93.98644 | 94.0838
881.7916 | 95.01806 | 93.9699 | 94.06351
882.2737 | 95.01799 | 93.95461 | 94.04337
882.7558 | 95.01572 | 93.94155 | 94.02419
883.2379 | 95.01132 | 93.93105 | 94.00668
883.72 | 95.00488 | 93.92251 | 93.99114
884.2021 | 94.99632 | 93.91478 | 93.97734
884.6843 | 94.9854 | 93.9063 | 93.96449
885.1664 | 94.97197 | 93.89577 | 93.9514
885.6485 | 94.95604 | 93.88249 | 93.93706
886.1306 | 94.93793 | 93.86639 | 93.92062
886.6127 | 94.91822 | 93.84797 | 93.90182
887.0948 | 94.89741 | 93.82786 | 93.88086
887.577 | 94.87568 | 93.80623 | 93.85808
888.0591 | 94.85265 | 93.78271 | 93.8338
888.5412 | 94.82726 | 93.75615 | 93.80795
889.0233 | 94.79797 | 93.7249 | 93.77991
889.5054 | 94.76305 | 93.68729 | 93.74854
889.9875 | 94.72084 | 93.6418 | 93.71224
890.4697 | 94.66954 | 93.58719 | 93.66892
890.9518 | 94.60753 | 93.52242 | 93.6164
891.4339 | 94.53265 | 93.44607 | 93.55211
891.916 | 94.44233 | 93.3561 | 93.47321
892.3981 | 94.33354 | 93.24972 | 93.37694
892.8802 | 94.2029 | 93.12337 | 93.26044
893.3624 | 94.04715 | 92.9734 | 93.12107
893.8445 | 93.86391 | 92.79688 | 92.95699
894.3266 | 93.65197 | 92.59222 | 92.76724
894.8087 | 93.41196 | 92.3602 | 92.55247
895.2908 | 93.14698 | 92.10434 | 92.31532
895.7729 | 92.86317 | 91.83158 | 92.06127
896.2551 | 92.56937 | 91.55144 | 91.79828
896.7372 | 92.2782 | 91.27669 | 91.53784
897.2193 | 92.00525 | 91.02237 | 91.29419
897.7014 | 91.76659 | 90.80325 | 91.08207
898.1835 | 91.57915 | 90.63441 | 90.91702
898.6656 | 91.45691 | 90.52789 | 90.812
899.1478 | 91.40894 | 90.49129 | 90.7755
899.6299 | 91.43893 | 90.52743 | 90.81112
900.112 | 91.54426 | 90.63369 | 90.9167
900.5941 | 91.71703 | 90.80267 | 91.08488
901.0762 | 91.94469 | 91.02283 | 91.30376
901.5583 | 92.21313 | 91.28084 | 91.55949
902.0405 | 92.50677 | 91.56208 | 91.83669
902.5226 | 92.81033 | 91.85201 | 92.12004
903.0047 | 93.11092 | 92.13851 | 92.39686
903.4868 | 93.39736 | 92.41119 | 92.65634
903.9689 | 93.66131 | 92.66254 | 92.89108
904.451 | 93.8977 | 92.88815 | 93.09708
904.9332 | 94.10395 | 93.08581 | 93.27302
905.4153 | 94.28002 | 93.25533 | 93.41995
905.8974 | 94.42779 | 93.39789 | 93.54025
906.3795 | 94.55044 | 93.51567 | 93.63721
906.8616 | 94.65154 | 93.61118 | 93.71411
907.3438 | 94.73466 | 93.6872 | 93.77392
907.8259 | 94.80318 | 93.74677 | 93.81932
908.308 | 94.85972 | 93.79263 | 93.85237
908.7901 | 94.90667 | 93.82758 | 93.87502
909.2722 | 94.94602 | 93.85419 | 93.88885
909.7543 | 94.97948 | 93.8745 | 93.89535
910.2365 | 95.00845 | 93.89015 | 93.89579
910.7186 | 95.03414 | 93.90223 | 93.89146
911.2007 | 95.05728 | 93.91136 | 93.88354
911.6829 | 95.07845 | 93.91817 | 93.87349
912.1649 | 95.098 | 93.9231 | 93.86288
912.6471 | 95.11634 | 93.92696 | 93.85347
913.1292 | 95.13382 | 93.93068 | 93.84702
913.6113 | 95.15073 | 93.93512 | 93.8447
914.0934 | 95.16715 | 93.94093 | 93.8469
914.5756 | 95.18289 | 93.94835 | 93.85302
915.0576 | 95.19743 | 93.95718 | 93.8616
915.5398 | 95.21016 | 93.96687 | 93.87061
916.0219 | 95.2206 | 93.97678 | 93.87811
916.504 | 95.22873 | 93.98649 | 93.88298
916.9861 | 95.23505 | 93.99576 | 93.88502
917.4683 | 95.24052 | 94.00463 | 93.88512
917.9503 | 95.24621 | 94.01325 | 93.88478
918.4325 | 95.25304 | 94.02178 | 93.88582
918.9146 | 95.26134 | 94.03029 | 93.88959
919.3967 | 95.27087 | 94.03871 | 93.89676
919.8788 | 95.28081 | 94.047 | 93.90726
920.361 | 95.29024 | 94.05523 | 93.92034
920.843 | 95.29816 | 94.0635 | 93.93495
921.3252 | 95.30396 | 94.07191 | 93.94991
921.8073 | 95.30732 | 94.08048 | 93.96439
922.2894 | 95.30836 | 94.0891 | 93.97788
922.7715 | 95.30746 | 94.0976 | 93.9905
923.2537 | 95.305 | 94.10571 | 94.00256
923.7357 | 95.30151 | 94.11339 | 94.01482
924.2179 | 95.29752 | 94.1208 | 94.02798
924.7 | 95.29333 | 94.12824 | 94.04257
925.1821 | 95.28922 | 94.13593 | 94.05876
925.6642 | 95.28526 | 94.14391 | 94.07623
926.1464 | 95.2812 | 94.15189 | 94.09424
926.6284 | 95.27674 | 94.15928 | 94.11192
927.1106 | 95.27153 | 94.16547 | 94.12838
927.5927 | 95.26527 | 94.16998 | 94.14304
928.0748 | 95.25792 | 94.17274 | 94.15566
928.5569 | 95.2495 | 94.17391 | 94.16628
929.0391 | 95.24015 | 94.17388 | 94.17496
929.5211 | 95.22987 | 94.17291 | 94.18173
930.0033 | 95.2185 | 94.17088 | 94.18628
930.4854 | 95.20562 | 94.16737 | 94.18819
930.9675 | 95.19072 | 94.16158 | 94.18689
931.4496 | 95.17326 | 94.15287 | 94.18207
931.9318 | 95.15276 | 94.14083 | 94.17363
932.4138 | 95.12885 | 94.12527 | 94.16173
932.896 | 95.10113 | 94.10625 | 94.14652
933.3781 | 95.069 | 94.08372 | 94.12793
933.8602 | 95.03168 | 94.05718 | 94.10545
934.3423 | 94.98816 | 94.02573 | 94.07813
934.8245 | 94.93737 | 93.98804 | 94.04454
935.3065 | 94.8787 | 93.94296 | 94.00362
935.7887 | 94.81194 | 93.88975 | 93.95444
936.2708 | 94.73773 | 93.82874 | 93.89709
936.7529 | 94.65748 | 93.76129 | 93.83257
937.235 | 94.57354 | 93.69003 | 93.76302
937.7172 | 94.48889 | 93.61831 | 93.69157
938.1992 | 94.40715 | 93.54989 | 93.62206
938.6814 | 94.33252 | 93.4889 | 93.55905
939.1635 | 94.2691 | 93.43884 | 93.50694
939.6456 | 94.22086 | 93.40276 | 93.46973
940.1277 | 94.19094 | 93.38274 | 93.45049
940.6099 | 94.18096 | 93.37958 | 93.45051
941.0919 | 94.19086 | 93.39276 | 93.46946
941.5741 | 94.2186 | 93.42041 | 93.505
942.0562 | 94.26089 | 93.45973 | 93.55372
942.5383 | 94.31339 | 93.50721 | 93.61127
943.0204 | 94.3716 | 93.55915 | 93.67332
943.5026 | 94.43172 | 93.61246 | 93.7362
943.9846 | 94.49054 | 93.66442 | 93.79684
944.4668 | 94.54591 | 93.71322 | 93.8531
944.9489 | 94.59651 | 93.7577 | 93.90366
945.431 | 94.64159 | 93.79726 | 93.94757
945.9131 | 94.68076 | 93.83167 | 93.98438
946.3953 | 94.71402 | 93.86097 | 94.01405
946.8773 | 94.74151 | 93.88531 | 94.03688
947.3595 | 94.76348 | 93.90491 | 94.05341
947.8416 | 94.78037 | 93.92001 | 94.06449
948.3237 | 94.79259 | 93.93075 | 94.07099
948.8058 | 94.80051 | 93.93725 | 94.07359
949.288 | 94.80437 | 93.93951 | 94.07281
949.77 | 94.80434 | 93.93748 | 94.06889
950.2522 | 94.80072 | 93.93135 | 94.062
950.7343 | 94.7938 | 93.92132 | 94.05225
951.2164 | 94.78399 | 93.90788 | 94.0397
951.6985 | 94.77174 | 93.89157 | 94.02459
952.1807 | 94.75747 | 93.8731 | 94.00706
952.6627 | 94.74139 | 93.85291 | 93.98705
953.1449 | 94.7237 | 93.8315 | 93.96455
953.627 | 94.70461 | 93.8092 | 93.93954
954.1091 | 94.68433 | 93.78627 | 93.91209
954.5912 | 94.66331 | 93.76289 | 93.88255
955.0734 | 94.6419 | 93.7392 | 93.85146
955.5554 | 94.62019 | 93.71496 | 93.8192
956.0376 | 94.59769 | 93.68947 | 93.78579
956.5197 | 94.57346 | 93.66172 | 93.7508
957.0018 | 94.546 | 93.63033 | 93.71332
957.4839 | 94.51382 | 93.59398 | 93.67214
957.9661 | 94.47593 | 93.55181 | 93.62635
958.4481 | 94.43196 | 93.50348 | 93.57527
958.9303 | 94.38236 | 93.44933 | 93.51881
959.4124 | 94.328 | 93.38998 | 93.45723
959.8945 | 94.26965 | 93.32601 | 93.39068
960.3766 | 94.20754 | 93.25748 | 93.31888
960.8588 | 94.14111 | 93.18382 | 93.24112
961.3408 | 94.06894 | 93.10378 | 93.15601
961.823 | 93.98919 | 93.0158 | 93.06197
962.3051 | 93.8999 | 92.91825 | 92.95748
962.7872 | 93.79903 | 92.8095 | 92.84099
963.2693 | 93.68462 | 92.6879 | 92.71095
963.7515 | 93.55444 | 92.55141 | 92.56547
964.2335 | 93.40543 | 92.39709 | 92.40163
964.7157 | 93.23356 | 92.221 | 92.21547
965.1978 | 93.03364 | 92.01787 | 92.00155
965.6799 | 92.79858 | 91.78072 | 91.75256
966.162 | 92.52046 | 91.50181 | 91.46035
966.6442 | 92.18958 | 91.17207 | 91.11518
967.1262 | 91.79523 | 90.78176 | 90.70654
967.6084 | 91.32771 | 90.32243 | 90.22533
968.0905 | 90.77911 | 89.78748 | 89.66461
968.5726 | 90.14696 | 89.17552 | 89.02325
969.0547 | 89.437 | 88.49255 | 88.30839
969.5369 | 88.6669 | 87.75544 | 87.53913
970.0189 | 87.86591 | 86.99151 | 86.7459
970.5011 | 87.07375 | 86.23747 | 85.96893
970.9832 | 86.33957 | 85.53874 | 85.25726
971.4653 | 85.71062 | 84.93903 | 84.65725
971.9474 | 85.22949 | 84.47794 | 84.20982
972.4296 | 84.92765 | 84.18491 | 83.94406
972.9116 | 84.81938 | 84.07372 | 83.87172
973.3938 | 84.90308 | 84.14339 | 83.98842
973.8759 | 85.16151 | 84.37843 | 84.27451
974.358 | 85.5677 | 84.75417 | 84.70129
974.8401 | 86.08656 | 85.2382 | 85.23256
975.3223 | 86.68212 | 85.7972 | 85.83212
975.8043 | 87.32218 | 86.40122 | 86.46817
976.2865 | 87.9776 | 87.02312 | 87.11252
976.7686 | 88.6265 | 87.6424 | 87.74438
977.2507 | 89.25275 | 88.24375 | 88.34863
977.7328 | 89.84439 | 88.81551 | 88.91428
978.215 | 90.39392 | 89.34988 | 89.43452
978.697 | 90.89657 | 89.84135 | 89.90519
979.1792 | 91.34992 | 90.28633 | 90.32431
979.6613 | 91.75362 | 90.68327 | 90.6919
980.1434 | 92.10891 | 91.03225 | 91.0096
980.6255 | 92.41821 | 91.33479 | 91.28011
981.1077 | 92.68452 | 91.59344 | 91.50655
981.5897 | 92.91124 | 91.81165 | 91.6925
982.0719 | 93.10183 | 91.99316 | 91.84138
982.554 | 93.25941 | 92.14171 | 91.95631
983.0361 | 93.38723 | 92.26103 | 92.04057
983.5182 | 93.48824 | 92.3543 | 92.09718
984.0004 | 93.56514 | 92.42416 | 92.12901
984.4824 | 93.62054 | 92.47261 | 92.13879
984.9646 | 93.6564 | 92.50085 | 92.12866
985.4467 | 93.67418 | 92.5096 | 92.10021
985.9288 | 93.67475 | 92.49905 | 92.05421
986.4109 | 93.65835 | 92.46931 | 91.99085
986.8931 | 93.6247 | 92.42033 | 91.90948
987.3751 | 93.57315 | 92.35201 | 91.80892
987.8573 | 93.50277 | 92.26415 | 91.68764
988.3394 | 93.41234 | 92.15615 | 91.54362
988.8215 | 93.30026 | 92.02689 | 91.37456
989.3036 | 93.16444 | 91.87444 | 91.17785
989.7858 | 93.00184 | 91.69581 | 90.95016
990.2678 | 92.80849 | 91.48713 | 90.68774
990.75 | 92.57925 | 91.24343 | 90.38593
991.2321 | 92.30746 | 90.95858 | 90.03903
991.7142 | 91.98618 | 90.62638 | 89.64118
992.1963 | 91.60802 | 90.24048 | 89.18633
992.6785 | 91.16675 | 89.79577 | 88.66946
993.1605 | 90.65904 | 89.28991 | 88.08849
993.6427 | 90.08603 | 88.72483 | 87.44566
994.1248 | 89.45566 | 88.10857 | 86.74986
994.6069 | 88.78318 | 87.45573 | 86.01697
995.089 | 88.09426 | 86.79021 | 85.27289
995.5712 | 87.42216 | 86.1422 | 84.55047
996.0532 | 86.80616 | 85.5471 | 83.88795
996.5354 | 86.29053 | 85.04425 | 83.32758
997.0175 | 85.91449 | 84.66817 | 82.90598
997.4996 | 85.70978 | 84.44667 | 82.65186
997.9817 | 85.6947 | 84.3956 | 82.58037
998.4639 | 85.87021 | 84.51553 | 82.68984
998.9459 | 86.22011 | 84.7919 | 82.9621
999.4281 | 86.71315 | 85.19674 | 83.3648
999.9102 | 87.31089 | 85.69541 | 83.85925
1000.392 | 87.96865 | 86.24727 | 84.40118
1000.874 | 88.64479 | 86.81388 | 84.94979
1001.357 | 89.30533 | 87.3634 | 85.47209
1001.839 | 89.9232 | 87.87001 | 85.94228
1002.321 | 90.48211 | 88.31808 | 86.34538
1002.803 | 90.97414 | 88.70022 | 86.67497
1003.285 | 91.39797 | 89.01575 | 86.93152
1003.767 | 91.75681 | 89.26875 | 87.1199
1004.249 | 92.0567 | 89.46622 | 87.24778
1004.731 | 92.30533 | 89.61649 | 87.32391
1005.214 | 92.51025 | 89.72718 | 87.35641
1005.696 | 92.6794 | 89.80546 | 87.353
1006.178 | 92.81991 | 89.85709 | 87.3202
1006.66 | 92.93744 | 89.88615 | 87.26306
1007.142 | 93.03662 | 89.89565 | 87.18584
1007.624 | 93.12041 | 89.88763 | 87.09187
1008.106 | 93.19051 | 89.86351 | 86.98373
1008.588 | 93.24792 | 89.82478 | 86.86374
1009.07 | 93.29322 | 89.77314 | 86.7338
1009.552 | 93.32718 | 89.71059 | 86.59555
1010.035 | 93.35078 | 89.6394 | 86.45036
1010.517 | 93.36533 | 89.56175 | 86.29922
1010.999 | 93.37225 | 89.47938 | 86.14294
1011.481 | 93.37303 | 89.39361 | 85.98219
1011.963 | 93.36895 | 89.30506 | 85.81764
1012.445 | 93.36127 | 89.21407 | 85.65016
1012.927 | 93.35105 | 89.12074 | 85.48082
1013.409 | 93.33923 | 89.02541 | 85.31088
1013.892 | 93.32648 | 88.92873 | 85.14189
1014.374 | 93.31324 | 88.83179 | 84.9756
1014.856 | 93.29971 | 88.73599 | 84.81406
1015.338 | 93.28582 | 88.64295 | 84.65957
1015.82 | 93.27155 | 88.55424 | 84.5145
1016.302 | 93.25697 | 88.47118 | 84.38107
1016.784 | 93.24248 | 88.39487 | 84.26112
1017.266 | 93.22875 | 88.326 | 84.15578
1017.749 | 93.21665 | 88.26508 | 84.06536
1018.231 | 93.20714 | 88.21252 | 83.98949
1018.713 | 93.20096 | 88.16855 | 83.92734
1019.195 | 93.19872 | 88.13339 | 83.87777
1019.677 | 93.20078 | 88.10696 | 83.83951
1020.159 | 93.20729 | 88.08887 | 83.81144
1020.641 | 93.21831 | 88.07826 | 83.7923
1021.123 | 93.23365 | 88.07382 | 83.78084
1021.605 | 93.25292 | 88.07404 | 83.7757
1022.088 | 93.27548 | 88.07719 | 83.77552
1022.57 | 93.30034 | 88.08172 | 83.77888
1023.052 | 93.32638 | 88.08636 | 83.78452
1023.534 | 93.35238 | 88.09003 | 83.79123
1024.016 | 93.37741 | 88.09215 | 83.798
1024.498 | 93.40089 | 88.09227 | 83.80399
1024.98 | 93.42278 | 88.09039 | 83.80865
1025.462 | 93.44339 | 88.08685 | 83.81173
1025.944 | 93.46336 | 88.08233 | 83.81335
1026.427 | 93.48349 | 88.07775 | 83.81384
1026.909 | 93.50427 | 88.07391 | 83.8136
1027.391 | 93.52612 | 88.07133 | 83.81282
1027.873 | 93.54901 | 88.06994 | 83.81128
1028.355 | 93.57269 | 88.06894 | 83.80835
1028.837 | 93.59653 | 88.06696 | 83.80312
1029.319 | 93.61971 | 88.06246 | 83.79464
1029.801 | 93.6412 | 88.05407 | 83.78226
1030.284 | 93.6599 | 88.04103 | 83.76575
1030.766 | 93.67484 | 88.02316 | 83.74518
1031.248 | 93.68529 | 88.00093 | 83.72079
1031.73 | 93.69099 | 87.97502 | 83.69262
1032.212 | 93.69211 | 87.94608 | 83.66041
1032.694 | 93.68936 | 87.91451 | 83.6237
1033.176 | 93.68363 | 87.88048 | 83.58208
1033.658 | 93.67599 | 87.84413 | 83.53564
1034.141 | 93.6674 | 87.80576 | 83.48512
1034.623 | 93.65869 | 87.76604 | 83.43196
1035.105 | 93.65044 | 87.7259 | 83.37798
1035.587 | 93.64308 | 87.68636 | 83.32493
1036.069 | 93.63689 | 87.64819 | 83.27402
1036.551 | 93.63192 | 87.61162 | 83.22572
1037.033 | 93.62794 | 87.57635 | 83.17979
1037.515 | 93.62446 | 87.5416 | 83.13557
1037.997 | 93.62051 | 87.50632 | 83.09227
1038.479 | 93.61488 | 87.46956 | 83.04919
1038.962 | 93.60619 | 87.43063 | 83.00586
1039.444 | 93.5931 | 87.38919 | 82.96189
1039.926 | 93.57465 | 87.34521 | 82.91699
1040.408 | 93.55033 | 87.29898 | 82.8711
1040.89 | 93.52026 | 87.25112 | 82.82453
1041.372 | 93.48521 | 87.20258 | 82.77832
1041.854 | 93.44656 | 87.15462 | 82.73427
1042.336 | 93.40637 | 87.10914 | 82.69508
1042.819 | 93.36712 | 87.06814 | 82.6637
1043.301 | 93.3317 | 87.03398 | 82.6431
1043.783 | 93.30318 | 87.00909 | 82.63566
1044.265 | 93.28429 | 86.99557 | 82.64294
1044.747 | 93.27739 | 86.99523 | 82.6656
1045.229 | 93.28383 | 87.00941 | 82.70364
1045.711 | 93.30395 | 87.03865 | 82.75662
1046.193 | 93.33674 | 87.08286 | 82.82367
1046.676 | 93.38024 | 87.14102 | 82.90363
1047.158 | 93.43182 | 87.21148 | 82.99509
1047.64 | 93.48837 | 87.29184 | 83.0963
1048.122 | 93.547 | 87.37975 | 83.20559
1048.604 | 93.60541 | 87.47305 | 83.32147
1049.086 | 93.66181 | 87.57015 | 83.44301
1049.568 | 93.71529 | 87.67039 | 83.56986
1050.05 | 93.7655 | 87.77368 | 83.70216
1050.532 | 93.8124 | 87.88031 | 83.84007
1051.015 | 93.85628 | 87.99061 | 83.98357
1051.497 | 93.89728 | 88.10452 | 84.13206
1051.979 | 93.93559 | 88.22162 | 84.28459
1052.461 | 93.97124 | 88.34122 | 84.43997
1052.943 | 94.00421 | 88.46241 | 84.597
1053.425 | 94.03441 | 88.58444 | 84.75484
1053.907 | 94.06179 | 88.70666 | 84.91281
1054.389 | 94.08643 | 88.82857 | 85.0704
1054.871 | 94.1085 | 88.94976 | 85.22694
1055.354 | 94.12821 | 89.06975 | 85.38156
1055.836 | 94.14583 | 89.18795 | 85.53313
1056.318 | 94.16159 | 89.30371 | 85.68052
1056.8 | 94.17563 | 89.41637 | 85.82257
1057.282 | 94.18797 | 89.52521 | 85.95817
1057.764 | 94.19862 | 89.62955 | 86.08627
1058.246 | 94.2075 | 89.72858 | 86.20555
1058.728 | 94.21477 | 89.82138 | 86.3145
1059.211 | 94.22059 | 89.90704 | 86.41144
1059.693 | 94.22536 | 89.98455 | 86.49471
1060.175 | 94.22955 | 90.05316 | 86.56304
1060.657 | 94.23372 | 90.11243 | 86.6158
1061.139 | 94.23824 | 90.1622 | 86.65302
1061.621 | 94.24342 | 90.20264 | 86.67525
1062.103 | 94.24934 | 90.2341 | 86.68329
1062.585 | 94.25588 | 90.25692 | 86.67781
1063.068 | 94.26267 | 90.2712 | 86.65922
1063.55 | 94.26922 | 90.27685 | 86.62759
1064.032 | 94.27493 | 90.27355 | 86.58296
1064.514 | 94.27934 | 90.26107 | 86.52561
1064.996 | 94.282 | 90.23919 | 86.45621
1065.478 | 94.28289 | 90.20809 | 86.37595
1065.96 | 94.2821 | 90.16821 | 86.28635
1066.442 | 94.28008 | 90.12035 | 86.18916
1066.924 | 94.2774 | 90.06541 | 86.08593
1067.406 | 94.27455 | 90.00428 | 85.97807
1067.889 | 94.27186 | 89.93783 | 85.86686
1068.371 | 94.26936 | 89.86678 | 85.75343
1068.853 | 94.26678 | 89.79181 | 85.63902
1069.335 | 94.26371 | 89.7136 | 85.5249
1069.817 | 94.2596 | 89.63271 | 85.41221
1070.299 | 94.25412 | 89.54976 | 85.30202
1070.781 | 94.24711 | 89.46532 | 85.19511
1071.263 | 94.23865 | 89.37983 | 85.09198
1071.746 | 94.22905 | 89.29385 | 84.99322
1072.228 | 94.21862 | 89.20791 | 84.8994
1072.71 | 94.20773 | 89.12276 | 84.81135
1073.192 | 94.19659 | 89.03932 | 84.73011
1073.674 | 94.18552 | 88.95855 | 84.6566
1074.156 | 94.17458 | 88.8814 | 84.59158
1074.638 | 94.16386 | 88.8087 | 84.53542
1075.12 | 94.15347 | 88.74094 | 84.4882
1075.603 | 94.14336 | 88.67832 | 84.44969
1076.085 | 94.13349 | 88.62074 | 84.41961
1076.567 | 94.12369 | 88.5679 | 84.39756
1077.049 | 94.11373 | 88.51944 | 84.38316
1077.531 | 94.10336 | 88.47497 | 84.37589
1078.013 | 94.09235 | 88.43426 | 84.37529
1078.495 | 94.08059 | 88.39729 | 84.38097
1078.977 | 94.06811 | 88.36423 | 84.39273
1079.459 | 94.05499 | 88.33553 | 84.41079
1079.942 | 94.04153 | 88.31187 | 84.43574
1080.424 | 94.02803 | 88.29386 | 84.46822
1080.906 | 94.01488 | 88.28217 | 84.50886
1081.388 | 94.00249 | 88.27711 | 84.55779
1081.87 | 93.99121 | 88.27883 | 84.6146
1082.352 | 93.98133 | 88.28715 | 84.67862
1082.834 | 93.97304 | 88.30176 | 84.74893
1083.316 | 93.96627 | 88.32225 | 84.82498
1083.798 | 93.96078 | 88.34823 | 84.90634
1084.281 | 93.95616 | 88.3793 | 84.99293
1084.763 | 93.95191 | 88.41495 | 85.08444
1085.245 | 93.94741 | 88.45453 | 85.18024
1085.727 | 93.94215 | 88.49728 | 85.27931
1086.209 | 93.93572 | 88.54237 | 85.38033
1086.691 | 93.92775 | 88.58895 | 85.48199
1087.173 | 93.91805 | 88.63647 | 85.58362
1087.655 | 93.90653 | 88.6845 | 85.68501
1088.138 | 93.89314 | 88.73284 | 85.78654
1088.62 | 93.87797 | 88.78136 | 85.88863
1089.102 | 93.86124 | 88.82998 | 85.99146
1089.584 | 93.84322 | 88.87862 | 86.09476
1090.066 | 93.82428 | 88.92716 | 86.1978
1090.548 | 93.80478 | 88.97561 | 86.29963
1091.03 | 93.78487 | 89.0239 | 86.39941
1091.512 | 93.76447 | 89.07205 | 86.49664
1091.995 | 93.74308 | 89.11987 | 86.59109
1092.477 | 93.71996 | 89.16692 | 86.68259
1092.959 | 93.69415 | 89.21252 | 86.77085
1093.441 | 93.66456 | 89.25578 | 86.85524
1093.923 | 93.63034 | 89.29578 | 86.93507
1094.405 | 93.59087 | 89.33192 | 87.00975
1094.887 | 93.54584 | 89.36379 | 87.07912
1095.369 | 93.49516 | 89.39133 | 87.14353
1095.851 | 93.43897 | 89.41463 | 87.20387
1096.333 | 93.37739 | 89.4337 | 87.26112
1096.816 | 93.31048 | 89.44851 | 87.31604
1097.298 | 93.23832 | 89.45888 | 87.36903
1097.78 | 93.16106 | 89.46489 | 87.42018
1098.262 | 93.07921 | 89.46703 | 87.46951
1098.744 | 92.99392 | 89.46666 | 87.51748
1099.226 | 92.90706 | 89.4659 | 87.56523
1099.708 | 92.82153 | 89.46767 | 87.61472
1100.19 | 92.74115 | 89.47535 | 87.66865
1100.673 | 92.67009 | 89.49207 | 87.72977
1101.155 | 92.61286 | 89.52061 | 87.80082
1101.637 | 92.57367 | 89.56308 | 87.884
1102.119 | 92.5556 | 89.62057 | 87.98067
1102.601 | 92.56071 | 89.69352 | 88.09147
1103.083 | 92.58945 | 89.78148 | 88.21598
1103.565 | 92.64063 | 89.88335 | 88.35293
1104.047 | 92.7116 | 89.99725 | 88.50001
1104.53 | 92.79861 | 90.12076 | 88.65418
1105.012 | 92.89736 | 90.25091 | 88.81194
1105.494 | 93.00323 | 90.38436 | 88.96951
1105.976 | 93.1122 | 90.51796 | 89.12379
1106.458 | 93.22065 | 90.64874 | 89.27231
1106.94 | 93.32564 | 90.77418 | 89.41351
1107.422 | 93.42514 | 90.89265 | 89.54681
1107.904 | 93.51752 | 91.00301 | 89.67219
1108.386 | 93.60189 | 91.10493 | 89.79002
1108.869 | 93.6779 | 91.19858 | 89.90074
1109.351 | 93.74585 | 91.2846 | 90.0048
1109.833 | 93.80658 | 91.36384 | 90.10278
1110.315 | 93.86133 | 91.43711 | 90.19515
1110.797 | 93.91147 | 91.50517 | 90.28249
1111.279 | 93.95829 | 91.5685 | 90.36534
1111.761 | 94.00265 | 91.62733 | 90.44414
1112.243 | 94.04495 | 91.68179 | 90.5191
1112.725 | 94.08517 | 91.73212 | 90.59043
1113.208 | 94.12305 | 91.77872 | 90.65822
1113.69 | 94.15813 | 91.82228 | 90.72265
1114.172 | 94.19023 | 91.86371 | 90.78409
1114.654 | 94.21936 | 91.90402 | 90.84322
1115.136 | 94.24584 | 91.94408 | 90.90077
1115.618 | 94.27032 | 91.9846 | 90.95767
1116.1 | 94.29363 | 92.02592 | 91.01479
1116.582 | 94.31661 | 92.06817 | 91.07285
1117.065 | 94.34004 | 92.11135 | 91.13252
1117.547 | 94.36447 | 92.15532 | 91.19436
1118.029 | 94.39015 | 92.19998 | 91.25877
1118.511 | 94.41689 | 92.24523 | 91.32597
1118.993 | 94.44415 | 92.29083 | 91.39588
1119.475 | 94.47105 | 92.33645 | 91.46811
1119.957 | 94.49665 | 92.38165 | 91.54199
1120.439 | 94.52016 | 92.42599 | 91.61675
1120.922 | 94.54108 | 92.46916 | 91.69176
1121.404 | 94.55946 | 92.51105 | 91.76662
1121.886 | 94.57571 | 92.55186 | 91.84125
1122.368 | 94.59055 | 92.59192 | 91.9158
1122.85 | 94.60464 | 92.63169 | 91.99043
1123.332 | 94.61843 | 92.67157 | 92.06509
1123.814 | 94.63203 | 92.71179 | 92.13945
1124.296 | 94.6451 | 92.75236 | 92.21286
1124.778 | 94.65714 | 92.79305 | 92.28465
1125.26 | 94.66764 | 92.83359 | 92.35429
1125.743 | 94.67622 | 92.87354 | 92.42155
1126.225 | 94.68281 | 92.91252 | 92.4865
1126.707 | 94.68752 | 92.95014 | 92.54948
1127.189 | 94.69069 | 92.98609 | 92.61096
1127.671 | 94.69255 | 93.02015 | 92.67111
1128.153 | 94.69331 | 93.0522 | 92.72994
1128.635 | 94.69301 | 93.08223 | 92.7871
1129.117 | 94.69164 | 93.11044 | 92.84222
1129.6 | 94.68922 | 93.13706 | 92.89486
1130.082 | 94.68584 | 93.16235 | 92.9447
1130.564 | 94.68156 | 93.18653 | 92.99168
1131.046 | 94.67648 | 93.20964 | 93.03572
1131.528 | 94.67057 | 93.23158 | 93.07692
1132.01 | 94.66354 | 93.25192 | 93.11522
1132.492 | 94.65504 | 93.2701 | 93.15053
1132.974 | 94.64456 | 93.28541 | 93.18254
1133.457 | 94.63167 | 93.2971 | 93.21095
1133.939 | 94.61614 | 93.30453 | 93.23536
1134.421 | 94.59795 | 93.30737 | 93.25554
1134.903 | 94.57729 | 93.30554 | 93.27136
1135.385 | 94.55447 | 93.29919 | 93.28291
1135.867 | 94.5298 | 93.2888 | 93.29047
1136.349 | 94.50339 | 93.27473 | 93.29444
1136.831 | 94.4752 | 93.25734 | 93.29536
1137.313 | 94.44488 | 93.23663 | 93.29358
1137.796 | 94.41186 | 93.21231 | 93.28932
1138.278 | 94.37551 | 93.18405 | 93.28258
1138.76 | 94.33515 | 93.15137 | 93.273
1139.242 | 94.29012 | 93.11395 | 93.26007
1139.724 | 94.23988 | 93.07171 | 93.24319
1140.206 | 94.18425 | 93.02481 | 93.22193
1140.688 | 94.12335 | 92.97364 | 93.19611
1141.17 | 94.05763 | 92.91849 | 93.16585
1141.652 | 93.9878 | 92.85969 | 93.13149
1142.135 | 93.91461 | 92.79736 | 93.09351
1142.617 | 93.83861 | 92.73154 | 93.05222
1143.099 | 93.75995 | 92.6622 | 93.00764
1143.581 | 93.67838 | 92.58928 | 92.95956
1144.063 | 93.59325 | 92.5127 | 92.90745
1144.545 | 93.50375 | 92.43231 | 92.8506
1145.027 | 93.40928 | 92.34783 | 92.78847
1145.509 | 93.30943 | 92.25868 | 92.72051
1145.992 | 93.20411 | 92.16405 | 92.64638
1146.474 | 93.09338 | 92.06307 | 92.5659
1146.956 | 92.97733 | 91.95499 | 92.47894
1147.438 | 92.85596 | 91.83952 | 92.38567
1147.92 | 92.72939 | 91.71718 | 92.28659
1148.402 | 92.59801 | 91.58944 | 92.18285
1148.884 | 92.46301 | 91.45874 | 92.07632
1149.366 | 92.32655 | 91.32835 | 91.96966
1149.849 | 92.19211 | 91.20219 | 91.86626
1150.331 | 92.06375 | 91.08409 | 91.76958
1150.813 | 91.94593 | 90.97763 | 91.68285
1151.295 | 91.84267 | 90.88577 | 91.60867
1151.777 | 91.75661 | 90.81037 | 91.54838
1152.259 | 91.68905 | 90.75225 | 91.50227
1152.741 | 91.63927 | 90.71085 | 91.4694
1153.223 | 91.60524 | 90.68459 | 91.44804
1153.705 | 91.58346 | 90.67058 | 91.43564
1154.188 | 91.56973 | 90.66518 | 91.42925
1154.67 | 91.55993 | 90.6645 | 91.4259
1155.152 | 91.54986 | 90.66432 | 91.42245
1155.634 | 91.53611 | 90.66108 | 91.41608
1156.116 | 91.51594 | 90.65176 | 91.40427
1156.598 | 91.48719 | 90.63389 | 91.38473
1157.08 | 91.44832 | 90.60567 | 91.35558
1157.562 | 91.39811 | 90.56565 | 91.31522
1158.044 | 91.33546 | 90.51267 | 91.26228
1158.527 | 91.25937 | 90.44583 | 91.19559
1159.009 | 91.16869 | 90.36436 | 91.11415
1159.491 | 91.06225 | 90.26768 | 91.01707
1159.973 | 90.93876 | 90.15519 | 90.90348
1160.455 | 90.79681 | 90.02628 | 90.77248
1160.937 | 90.63496 | 89.88022 | 90.62312
1161.419 | 90.45175 | 89.71602 | 90.45439
1161.901 | 90.24575 | 89.53278 | 90.26529
1162.384 | 90.01591 | 89.33001 | 90.0551
1162.866 | 89.76189 | 89.10804 | 89.82359
1163.348 | 89.48461 | 88.86875 | 89.57174
1163.83 | 89.18678 | 88.61563 | 89.30194
1164.312 | 88.87353 | 88.35437 | 89.01886
1164.794 | 88.55308 | 88.09292 | 88.72981
1165.276 | 88.2359 | 87.84056 | 88.44436
1165.758 | 87.93588 | 87.60888 | 88.17524
1166.24 | 87.669 | 87.41056 | 87.93737
1166.723 | 87.45167 | 87.25848 | 87.74629
1167.205 | 87.30138 | 87.1662 | 87.61864
1167.687 | 87.23345 | 87.14558 | 87.569
1168.169 | 87.25945 | 87.20554 | 87.60841
1168.651 | 87.38616 | 87.35094 | 87.74305
1169.133 | 87.61349 | 87.58085 | 87.97237
1169.615 | 87.93413 | 87.88824 | 88.28873
1170.097 | 88.33367 | 88.26022 | 88.67777
1170.579 | 88.79398 | 88.68085 | 89.12164
1171.062 | 89.29337 | 89.13167 | 89.59938
1171.544 | 89.80989 | 89.59434 | 90.09013
1172.026 | 90.32492 | 90.0536 | 90.57648
1172.508 | 90.82199 | 90.4962 | 91.04339
1172.99 | 91.28933 | 90.91274 | 91.48039
1173.472 | 91.71977 | 91.29744 | 91.88131
1173.954 | 92.10953 | 91.64716 | 92.24321
1174.436 | 92.45808 | 91.96131 | 92.56593
1174.919 | 92.76698 | 92.24108 | 92.85122
1175.401 | 93.03914 | 92.48885 | 93.10192
1175.883 | 93.27785 | 92.7075 | 93.32124
1176.365 | 93.4866 | 92.90011 | 93.5125
1176.847 | 93.66886 | 93.06975 | 93.67921
1177.329 | 93.82771 | 93.21908 | 93.82448
1177.811 | 93.96612 | 93.35054 | 93.95152
1178.293 | 94.08691 | 93.46632 | 94.06328
1178.776 | 94.19238 | 93.56822 | 94.16222
1179.258 | 94.28475 | 93.65794 | 94.25051
1179.74 | 94.36578 | 93.73692 | 94.32969
1180.222 | 94.43678 | 93.80637 | 94.40073
1180.704 | 94.49894 | 93.86739 | 94.46436
1181.186 | 94.55313 | 93.92094 | 94.52098
1181.668 | 94.60018 | 93.96793 | 94.57095
1182.15 | 94.6409 | 94.00935 | 94.61474
1182.632 | 94.67599 | 94.04607 | 94.65279
1183.115 | 94.70612 | 94.07891 | 94.68562
1183.597 | 94.73204 | 94.10857 | 94.71377
1184.079 | 94.7543 | 94.13542 | 94.73775
1184.561 | 94.77343 | 94.15968 | 94.75818
1185.043 | 94.78999 | 94.18134 | 94.7757
1185.525 | 94.8044 | 94.20033 | 94.79107
1186.007 | 94.817 | 94.21658 | 94.80496
1186.489 | 94.82811 | 94.23022 | 94.81802
1186.971 | 94.83788 | 94.24151 | 94.83052
1187.454 | 94.84643 | 94.2508 | 94.84245
1187.936 | 94.85373 | 94.25843 | 94.85349
1188.418 | 94.85985 | 94.26466 | 94.86311
1188.9 | 94.86478 | 94.26963 | 94.87087
1189.382 | 94.86848 | 94.27332 | 94.87646
1189.864 | 94.87099 | 94.27566 | 94.87988
1190.346 | 94.87231 | 94.27666 | 94.88138
1190.828 | 94.87245 | 94.27632 | 94.88142
1191.311 | 94.87148 | 94.27481 | 94.88049
1191.793 | 94.86948 | 94.27235 | 94.87897
1192.275 | 94.86665 | 94.26917 | 94.87717
1192.757 | 94.86329 | 94.26562 | 94.87527
1193.239 | 94.85966 | 94.26196 | 94.87342
1193.721 | 94.856 | 94.25858 | 94.87186
1194.203 | 94.85256 | 94.25598 | 94.87085
1194.685 | 94.8494 | 94.25454 | 94.87062
1195.167 | 94.8465 | 94.25456 | 94.87132
1195.65 | 94.8438 | 94.25613 | 94.87289
1196.132 | 94.84125 | 94.25894 | 94.87503
1196.614 | 94.83881 | 94.2624 | 94.87733
1197.096 | 94.83649 | 94.26559 | 94.87926
1197.578 | 94.83429 | 94.26778 | 94.88044
1198.06 | 94.83218 | 94.26823 | 94.88061
1198.542 | 94.83009 | 94.26674 | 94.87976
1199.024 | 94.82775 | 94.26341 | 94.87797
1199.506 | 94.82493 | 94.25881 | 94.8754
1199.989 | 94.82123 | 94.25356 | 94.87211
1200.471 | 94.81644 | 94.24825 | 94.86817
1200.953 | 94.81033 | 94.24325 | 94.86344
1201.435 | 94.80284 | 94.2386 | 94.85788
1201.917 | 94.794 | 94.23408 | 94.85138
1202.399 | 94.78399 | 94.22935 | 94.84407
1202.881 | 94.77295 | 94.22407 | 94.83609
1203.363 | 94.7611 | 94.21802 | 94.82776
1203.846 | 94.74868 | 94.21114 | 94.81937
1204.328 | 94.73581 | 94.20344 | 94.81102
1204.81 | 94.7226 | 94.19496 | 94.8027
1205.292 | 94.70912 | 94.1857 | 94.7942
1205.774 | 94.6953 | 94.17552 | 94.7851
1206.256 | 94.68109 | 94.16424 | 94.77489
1206.738 | 94.6663 | 94.15163 | 94.76315
1207.22 | 94.65073 | 94.13745 | 94.74948
1207.703 | 94.63419 | 94.1216 | 94.73378
1208.185 | 94.61646 | 94.10402 | 94.716
1208.667 | 94.59723 | 94.08463 | 94.69622
1209.149 | 94.57625 | 94.06336 | 94.67448
1209.631 | 94.55307 | 94.04003 | 94.65072
1210.113 | 94.52721 | 94.01434 | 94.62466
1210.595 | 94.49815 | 93.98602 | 94.5959
1211.077 | 94.46534 | 93.95473 | 94.56402
1211.559 | 94.42834 | 93.92026 | 94.52856
1212.042 | 94.38692 | 93.88249 | 94.48931
1212.524 | 94.34106 | 93.8415 | 94.44627
1213.006 | 94.29111 | 93.79748 | 94.39978
1213.488 | 94.23774 | 93.75081 | 94.35042
1213.97 | 94.18176 | 93.70197 | 94.2989
1214.452 | 94.12421 | 93.65156 | 94.24598
1214.934 | 94.06625 | 93.60037 | 94.19247
1215.416 | 94.00895 | 93.54929 | 94.13907
1215.898 | 93.95342 | 93.49936 | 94.08649
1216.381 | 93.90069 | 93.45169 | 94.0355
1216.863 | 93.85181 | 93.40745 | 93.98702
1217.345 | 93.80782 | 93.36774 | 93.94216
1217.827 | 93.76975 | 93.3335 | 93.90199
1218.309 | 93.73859 | 93.30547 | 93.86771
1218.791 | 93.71525 | 93.28421 | 93.84031
1219.273 | 93.70036 | 93.27003 | 93.82047
1219.755 | 93.69435 | 93.26303 | 93.80846
1220.238 | 93.69733 | 93.26315 | 93.80419
1220.72 | 93.70893 | 93.2701 | 93.80711
1221.202 | 93.7283 | 93.28329 | 93.81625
1221.684 | 93.75411 | 93.30173 | 93.83029
1222.166 | 93.78429 | 93.32397 | 93.84739
1222.648 | 93.81636 | 93.34808 | 93.86532
1223.13 | 93.84769 | 93.37196 | 93.88176
1223.612 | 93.8756 | 93.39346 | 93.89425
1224.094 | 93.8979 | 93.41067 | 93.9006
1224.577 | 93.91316 | 93.42234 | 93.89917
1225.059 | 93.92067 | 93.42773 | 93.88898
1225.541 | 93.92042 | 93.4266 | 93.86963
1226.023 | 93.91284 | 93.41913 | 93.8414
1226.505 | 93.89855 | 93.40565 | 93.80497
1226.987 | 93.87797 | 93.38641 | 93.76093
1227.469 | 93.85128 | 93.36159 | 93.70998
1227.951 | 93.81838 | 93.33125 | 93.65242
1228.434 | 93.77917 | 93.2954 | 93.58836
1228.916 | 93.73351 | 93.25401 | 93.51765
1229.398 | 93.68156 | 93.20714 | 93.44007
1229.88 | 93.62375 | 93.15479 | 93.35538
1230.362 | 93.56078 | 93.09704 | 93.26345
1230.844 | 93.49342 | 93.034 | 93.16432
1231.326 | 93.42236 | 92.96579 | 93.05817
1231.808 | 93.34824 | 92.89278 | 92.94547
1232.291 | 93.27155 | 92.81551 | 92.82685
1232.773 | 93.19258 | 92.7347 | 92.70313
1233.255 | 93.11173 | 92.6514 | 92.57549
1233.737 | 93.02933 | 92.56651 | 92.44501
1234.219 | 92.94585 | 92.48099 | 92.31297
1234.701 | 92.86192 | 92.39554 | 92.18066
1235.183 | 92.77827 | 92.31065 | 92.04926
1235.665 | 92.69591 | 92.22675 | 91.92017
1236.147 | 92.61596 | 92.14425 | 91.7947
1236.63 | 92.53961 | 92.06373 | 91.67426
1237.112 | 92.46809 | 91.98586 | 91.56019
1237.594 | 92.40236 | 91.91145 | 91.45365
1238.076 | 92.34307 | 91.84134 | 91.35539
1238.558 | 92.29056 | 91.7763 | 91.26583
1239.04 | 92.24499 | 91.71692 | 91.18507
1239.522 | 92.20641 | 91.66365 | 91.11299
1240.004 | 92.17506 | 91.61678 | 91.04954
1240.486 | 92.15125 | 91.57645 | 90.99471
1240.969 | 92.1353 | 91.54251 | 90.94851
1241.451 | 92.12737 | 91.51457 | 90.9109
1241.933 | 92.12718 | 91.49216 | 90.88173
1242.415 | 92.13408 | 91.47469 | 90.86068
1242.897 | 92.14699 | 91.46172 | 90.84736
1243.379 | 92.16487 | 91.4532 | 90.84164
1243.861 | 92.18669 | 91.44934 | 90.84348
1244.343 | 92.21179 | 91.45049 | 90.8531
1244.826 | 92.23967 | 91.45683 | 90.87051
1245.308 | 92.27001 | 91.46803 | 90.89546
1245.79 | 92.30221 | 91.48322 | 90.92717
1246.272 | 92.33546 | 91.50086 | 90.96418
1246.754 | 92.36858 | 91.51918 | 91.00468
1247.236 | 92.40027 | 91.53654 | 91.04682
1247.718 | 92.42906 | 91.55166 | 91.08882
1248.2 | 92.45344 | 91.56355 | 91.12906
1248.682 | 92.47187 | 91.5716 | 91.16616
1249.165 | 92.4825 | 91.57491 | 91.19847
1249.647 | 92.48299 | 91.57205 | 91.22385
1250.129 | 92.47079 | 91.56115 | 91.23988
1250.611 | 92.44299 | 91.53983 | 91.2438
1251.093 | 92.39738 | 91.50604 | 91.23325
1251.575 | 92.33285 | 91.45866 | 91.20695
1252.057 | 92.25046 | 91.39823 | 91.16545
1252.539 | 92.15368 | 91.32736 | 91.11141
1253.021 | 92.04878 | 91.25088 | 91.04996
1253.504 | 91.94447 | 91.17564 | 90.98843
1253.986 | 91.84999 | 91.10899 | 90.93465
1254.468 | 91.77498 | 91.05878 | 90.897
1254.95 | 91.7274 | 91.03167 | 90.88245
1255.432 | 91.71223 | 91.03196 | 90.89544
1255.914 | 91.73115 | 91.06144 | 90.93748
1256.396 | 91.78208 | 91.11861 | 91.00661
1256.878 | 91.86004 | 91.19933 | 91.09814
1257.361 | 91.95752 | 91.29707 | 91.20515
1257.843 | 92.06677 | 91.40479 | 91.3204
1258.325 | 92.18063 | 91.51586 | 91.43748
1258.807 | 92.29356 | 91.62504 | 91.55166
1259.289 | 92.40235 | 91.72923 | 91.66062
1259.771 | 92.50578 | 91.82734 | 91.76401
1260.253 | 92.6041 | 91.91972 | 91.86295
1260.735 | 92.69833 | 92.00741 | 91.95895
1261.218 | 92.78964 | 92.09158 | 92.05346
1261.7 | 92.87898 | 92.17308 | 92.14742
1262.182 | 92.96699 | 92.25235 | 92.24116
1262.664 | 93.05415 | 92.32961 | 92.33475
1263.146 | 93.14095 | 92.40509 | 92.42823
1263.628 | 93.22778 | 92.47906 | 92.52158
1264.11 | 93.31509 | 92.55185 | 92.61487
1264.592 | 93.40292 | 92.62375 | 92.70805
1265.074 | 93.49099 | 92.69479 | 92.80077
1265.557 | 93.57854 | 92.76482 | 92.89244
1266.039 | 93.66457 | 92.8335 | 92.98239
1266.521 | 93.74796 | 92.90051 | 93.06993
1267.003 | 93.82772 | 92.96564 | 93.15462
1267.485 | 93.90309 | 93.02876 | 93.23612
1267.967 | 93.9736 | 93.08983 | 93.31437
1268.449 | 94.03892 | 93.14867 | 93.38928
1268.931 | 94.09881 | 93.20494 | 93.46081
1269.413 | 94.15314 | 93.25818 | 93.5289
1269.896 | 94.20181 | 93.30791 | 93.59356
1270.378 | 94.24487 | 93.35383 | 93.65488
1270.86 | 94.28268 | 93.3959 | 93.71313
1271.342 | 94.31568 | 93.43428 | 93.76852
1271.824 | 94.34452 | 93.46931 | 93.8211
1272.306 | 94.3699 | 93.50121 | 93.87066
1272.788 | 94.39233 | 93.53005 | 93.91661
1273.27 | 94.41215 | 93.55566 | 93.95824
1273.753 | 94.42941 | 93.5777 | 93.99477
1274.235 | 94.44422 | 93.59604 | 94.02591
1274.717 | 94.45663 | 93.61074 | 94.05177
1275.199 | 94.46681 | 93.62218 | 94.07311
1275.681 | 94.47509 | 93.63095 | 94.09086
1276.163 | 94.4818 | 93.63764 | 94.10608
1276.645 | 94.48713 | 93.6427 | 94.11938
1277.127 | 94.4912 | 93.64631 | 94.13094
1277.609 | 94.4938 | 93.64835 | 94.14037
1278.092 | 94.49472 | 93.64869 | 94.14704
1278.574 | 94.49371 | 93.64724 | 94.15041
1279.056 | 94.49052 | 93.64403 | 94.15021
1279.538 | 94.48518 | 93.63928 | 94.14666
1280.02 | 94.47772 | 93.63325 | 94.14034
1280.502 | 94.46833 | 93.62604 | 94.13198
1280.984 | 94.45719 | 93.61766 | 94.12224
1281.466 | 94.4446 | 93.60793 | 94.11151
1281.948 | 94.43079 | 93.59663 | 94.09982
1282.431 | 94.41611 | 93.58356 | 94.08693
1282.913 | 94.40086 | 93.56863 | 94.07239
1283.395 | 94.38528 | 93.55184 | 94.05586
1283.877 | 94.36934 | 93.53307 | 94.03696
1284.359 | 94.35268 | 93.51207 | 94.01553
1284.841 | 94.33476 | 93.48856 | 93.99146
1285.323 | 94.3148 | 93.46214 | 93.96486
1285.805 | 94.29211 | 93.43268 | 93.93595
1286.288 | 94.26626 | 93.40018 | 93.90505
1286.77 | 94.23714 | 93.36498 | 93.87246
1287.252 | 94.2048 | 93.32741 | 93.8384
1287.734 | 94.16944 | 93.28759 | 93.80278
1288.216 | 94.13091 | 93.24519 | 93.76505
1288.698 | 94.08894 | 93.19947 | 93.72429
1289.18 | 94.0429 | 93.14944 | 93.67936
1289.662 | 93.99219 | 93.09413 | 93.62914
1290.145 | 93.93645 | 93.03326 | 93.57288
1290.627 | 93.87579 | 92.96718 | 93.5105
1291.109 | 93.81103 | 92.89724 | 93.44278
1291.591 | 93.74333 | 92.82523 | 93.37119
1292.073 | 93.67437 | 92.75334 | 93.29773
1292.555 | 93.60603 | 92.68381 | 93.22487
1293.037 | 93.54007 | 92.61846 | 93.15494
1293.519 | 93.47846 | 92.5589 | 93.09027
1294.001 | 93.42304 | 92.50652 | 93.0329
1294.484 | 93.37556 | 92.46244 | 92.98448
1294.966 | 93.33748 | 92.42751 | 92.94628
1295.448 | 93.30983 | 92.40225 | 92.91898
1295.93 | 93.29288 | 92.38671 | 92.90267
1296.412 | 93.28607 | 92.38032 | 92.89684
1296.894 | 93.28815 | 92.38214 | 92.90044
1297.376 | 93.29697 | 92.39066 | 92.91186
1297.858 | 93.30958 | 92.4038 | 92.92867
1298.34 | 93.32248 | 92.41913 | 92.94794
1298.823 | 93.33123 | 92.43343 | 92.96575
1299.305 | 93.3307 | 92.44279 | 92.97736
1299.787 | 93.31588 | 92.44314 | 92.97807
1300.269 | 93.28202 | 92.43041 | 92.96332
1300.751 | 93.22626 | 92.40176 | 92.93031
1301.233 | 93.14863 | 92.35664 | 92.87882
1301.715 | 93.05323 | 92.29772 | 92.81234
1302.197 | 92.94814 | 92.231 | 92.73804
1302.68 | 92.84495 | 92.16563 | 92.66623
1303.162 | 92.75798 | 92.1132 | 92.60974
1303.644 | 92.70052 | 92.08485 | 92.5806
1304.126 | 92.68386 | 92.09025 | 92.58898
1304.608 | 92.71484 | 92.13554 | 92.64099
1305.09 | 92.79444 | 92.22197 | 92.73744
1305.572 | 92.91798 | 92.34589 | 92.87365
1306.054 | 93.07577 | 92.49924 | 93.04041
1306.536 | 93.25565 | 92.67171 | 93.22623
1307.019 | 93.44365 | 92.8512 | 93.41802
1307.501 | 93.62726 | 93.02687 | 93.60435
1307.983 | 93.79683 | 93.19038 | 93.77666
1308.465 | 93.94571 | 93.33598 | 93.92947
1308.947 | 94.07111 | 93.46133 | 94.06075
1309.429 | 94.17294 | 93.56629 | 94.17083
1309.911 | 94.25317 | 93.65234 | 94.26157
1310.393 | 94.31467 | 93.7216 | 94.33532
1310.875 | 94.36062 | 93.77625 | 94.39445
1311.358 | 94.39418 | 93.81841 | 94.44132
1311.84 | 94.41805 | 93.84989 | 94.47802
1312.322 | 94.43462 | 93.87261 | 94.50675
1312.804 | 94.44595 | 93.88844 | 94.52961
1313.286 | 94.45351 | 93.89897 | 94.54834
1313.768 | 94.45824 | 93.90565 | 94.56422
1314.25 | 94.46038 | 93.90923 | 94.57762
1314.732 | 94.4596 | 93.90992 | 94.58814
1315.215 | 94.45525 | 93.90748 | 94.59486
1315.697 | 94.44669 | 93.90164 | 94.59686
1316.179 | 94.43378 | 93.8924 | 94.59361
1316.661 | 94.4169 | 93.88024 | 94.5854
1317.143 | 94.39688 | 93.86604 | 94.57312
1317.625 | 94.37486 | 93.85078 | 94.55811
1318.107 | 94.35178 | 93.83521 | 94.54173
1318.589 | 94.32813 | 93.81947 | 94.52489
1319.072 | 94.30374 | 93.80304 | 94.50784
1319.554 | 94.27792 | 93.78489 | 94.4902
1320.036 | 94.24979 | 93.76384 | 94.47104
1320.518 | 94.21831 | 93.73874 | 94.44919
1321 | 94.18259 | 93.70864 | 94.42324
1321.482 | 94.14181 | 93.67279 | 94.39192
1321.964 | 94.09512 | 93.63045 | 94.35392
1322.446 | 94.04181 | 93.58106 | 94.30827
1322.928 | 93.98142 | 93.52443 | 94.25474
1323.411 | 93.91414 | 93.46096 | 94.19394
1323.893 | 93.84103 | 93.39199 | 94.12755
1324.375 | 93.76419 | 93.31984 | 94.05828
1324.857 | 93.68633 | 93.24748 | 93.98926
1325.339 | 93.61015 | 93.17767 | 93.92331
1325.821 | 93.53799 | 93.11263 | 93.8625
1326.303 | 93.47116 | 93.05346 | 93.80762
1326.785 | 93.41018 | 93.00022 | 93.75867
1327.267 | 93.35519 | 92.9525 | 93.71511
1327.75 | 93.30662 | 92.91014 | 93.6769
1328.232 | 93.26578 | 92.87383 | 93.64487
1328.714 | 93.23495 | 92.84538 | 93.62096
1329.196 | 93.21683 | 92.82713 | 93.60748
1329.678 | 93.2138 | 92.82147 | 93.6067
1330.16 | 93.22713 | 92.83006 | 93.6199
1330.642 | 93.25658 | 92.85315 | 93.64699
1331.124 | 93.30016 | 92.88961 | 93.68635
1331.607 | 93.35464 | 92.93713 | 93.73521
1332.089 | 93.41641 | 92.99265 | 93.79023
1332.571 | 93.48157 | 93.05268 | 93.84769
1333.053 | 93.54659 | 93.11366 | 93.904
1333.535 | 93.60855 | 93.17235 | 93.95591
1334.017 | 93.66472 | 93.22555 | 94.00047
1334.499 | 93.71312 | 93.27082 | 94.0355
1334.981 | 93.75239 | 93.30664 | 94.05966
1335.464 | 93.78192 | 93.33247 | 94.07258
1335.946 | 93.802 | 93.34882 | 94.07487
1336.428 | 93.81369 | 93.35702 | 94.06795
1336.91 | 93.81844 | 93.35847 | 94.05361
1337.392 | 93.81754 | 93.35425 | 94.03352
1337.874 | 93.81181 | 93.34459 | 94.009
1338.356 | 93.80165 | 93.32928 | 93.98122
1338.838 | 93.78705 | 93.3079 | 93.95109
1339.32 | 93.76814 | 93.28072 | 93.91985
1339.802 | 93.74542 | 93.24895 | 93.8889
1340.285 | 93.71967 | 93.21437 | 93.85941
1340.767 | 93.69159 | 93.17893 | 93.83184
1341.249 | 93.66127 | 93.14358 | 93.80549
1341.731 | 93.62794 | 93.10792 | 93.77852
1342.213 | 93.59011 | 93.0703 | 93.74837
1342.695 | 93.54618 | 93.02856 | 93.71288
1343.177 | 93.49487 | 92.98077 | 93.67056
1343.659 | 93.43571 | 92.92594 | 93.62115
1344.142 | 93.36904 | 92.86413 | 93.56528
1344.624 | 93.29543 | 92.79607 | 93.50365
1345.106 | 93.21513 | 92.72228 | 93.43644
1345.588 | 93.12764 | 92.64259 | 93.36277
1346.07 | 93.0316 | 92.5558 | 93.28075
1346.552 | 92.92547 | 92.46017 | 93.18844
1347.034 | 92.80803 | 92.35406 | 93.08449
1347.516 | 92.67891 | 92.2365 | 92.96871
1347.999 | 92.53841 | 92.10732 | 92.8419
1348.481 | 92.38697 | 91.96674 | 92.70498
1348.963 | 92.22411 | 91.81451 | 92.55802
1349.445 | 92.04819 | 91.64954 | 92.39957
1349.927 | 91.85606 | 91.46954 | 92.22659
1350.409 | 91.64387 | 91.27143 | 92.03497
1350.891 | 91.40801 | 91.05213 | 91.82098
1351.373 | 91.14536 | 90.80864 | 91.58125
1351.855 | 90.8534 | 90.53825 | 91.31325
1352.338 | 90.52972 | 90.23801 | 91.01465
1352.82 | 90.17126 | 89.9043 | 90.6826
1353.302 | 89.77471 | 89.5333 | 90.31406
1353.784 | 89.33749 | 89.12214 | 89.90679
1354.266 | 88.86004 | 88.67093 | 89.46123
1354.748 | 88.34766 | 88.18448 | 88.98239
1355.23 | 87.81219 | 87.67392 | 88.48147
1355.712 | 87.27236 | 87.15674 | 87.97592
1356.194 | 86.74973 | 86.65313 | 87.48581
1356.677 | 86.26839 | 86.18575 | 87.03348
1357.159 | 85.85075 | 85.77588 | 86.63953
1357.641 | 85.51433 | 85.44065 | 86.32008
1358.123 | 85.27309 | 85.19424 | 86.0879
1358.605 | 85.13504 | 85.04566 | 85.95042
1359.087 | 85.10223 | 84.99823 | 85.90962
1359.569 | 85.16986 | 85.04864 | 85.96136
1360.051 | 85.32638 | 85.18668 | 86.09528
1360.534 | 85.55338 | 85.39482 | 86.29477
1361.016 | 85.8262 | 85.64892 | 86.53756
1361.498 | 86.11958 | 85.92387 | 86.8008
1361.98 | 86.40823 | 86.1944 | 87.06178
1362.462 | 86.67088 | 86.43937 | 87.30128
1362.944 | 86.8927 | 86.64424 | 87.5058
1363.426 | 87.06299 | 86.79888 | 87.665
1363.908 | 87.17364 | 86.89596 | 87.77037
1364.391 | 87.21661 | 86.92819 | 87.8131
1364.873 | 87.18069 | 86.88512 | 87.78127
1365.355 | 87.05219 | 86.75353 | 87.66109
1365.837 | 86.81532 | 86.51784 | 87.43745
1366.319 | 86.45177 | 86.15955 | 87.09358
1366.801 | 85.94351 | 85.66001 | 86.61345
1367.283 | 85.27185 | 84.99948 | 85.98045
1367.765 | 84.4176 | 84.15752 | 85.17706
1368.247 | 83.36407 | 83.11639 | 84.18707
1368.729 | 82.09741 | 81.86192 | 82.99586
1369.212 | 80.61105 | 80.38848 | 81.59457
1369.694 | 78.90858 | 78.7019 | 79.98374
1370.176 | 77.00538 | 76.82137 | 78.17506
1370.658 | 74.92687 | 74.7771 | 76.19059
1371.14 | 72.70315 | 72.60419 | 74.05787
1371.622 | 70.37096 | 70.34457 | 71.81213
1372.104 | 67.9689 | 68.04053 | 69.49148
1372.586 | 65.54426 | 65.74095 | 67.14362
1373.069 | 63.16792 | 63.5147 | 64.84004
1373.551 | 60.93445 | 61.45033 | 62.67547
1374.033 | 58.96914 | 59.66248 | 60.77441
1374.515 | 57.41473 | 58.27971 | 59.27762
1374.997 | 56.39462 | 57.41115 | 58.30578
1375.479 | 55.99872 | 57.13378 | 57.94582
1375.961 | 56.26185 | 57.47337 | 58.22974
1376.443 | 57.16488 | 58.4066 | 59.13633
1376.926 | 58.6444 | 59.86963 | 60.60048
1377.408 | 60.6051 | 61.77033 | 62.52596
1377.89 | 62.93296 | 64.00049 | 64.79848
1378.372 | 65.4901 | 66.43111 | 67.28127
1378.854 | 68.14106 | 68.93707 | 69.84131
1379.336 | 70.76276 | 71.40619 | 72.35948
1379.818 | 73.2568 | 73.75043 | 74.74245
1380.3 | 75.56889 | 75.9228 | 76.94087
1380.782 | 77.68022 | 77.909 | 78.94038
1381.265 | 79.59789 | 79.71793 | 80.75156
1381.747 | 81.33857 | 81.36613 | 82.39318
1382.229 | 82.91702 | 82.86746 | 83.88123
1382.711 | 84.34022 | 84.22771 | 85.22285
1383.193 | 85.60968 | 85.44727 | 86.41898
1383.675 | 86.72733 | 86.52667 | 87.47044
1384.157 | 87.70045 | 87.47149 | 88.38309
1384.639 | 88.5422 | 88.29293 | 89.16897
1385.121 | 89.26994 | 89.00595 | 89.84474
1385.604 | 89.89981 | 89.62444 | 90.42667
1386.086 | 90.4445 | 90.15909 | 90.92831
1386.568 | 90.91338 | 90.61777 | 91.36032
1387.05 | 91.31274 | 91.00605 | 91.73019
1387.532 | 91.65018 | 91.33157 | 92.04585
1388.014 | 91.93554 | 91.60466 | 92.31645
1388.496 | 92.17867 | 91.836 | 92.55034
1388.978 | 92.38892 | 92.0358 | 92.75492
1389.461 | 92.57229 | 92.21087 | 92.93442
1389.943 | 92.73158 | 92.36459 | 93.09018
1390.425 | 92.86792 | 92.4985 | 93.22231
1390.907 | 92.98267 | 92.61423 | 93.33149
1391.389 | 93.07871 | 92.71436 | 93.42
1391.871 | 93.16028 | 92.80246 | 93.49178
1392.353 | 93.2318 | 92.88184 | 93.55118
1392.835 | 93.29633 | 92.95419 | 93.60165
1393.318 | 93.35484 | 93.01892 | 93.64517
1393.8 | 93.4065 | 93.07404 | 93.68232
1394.282 | 93.45037 | 93.11809 | 93.71371
1394.764 | 93.48726 | 93.15223 | 93.74122
1395.246 | 93.51997 | 93.18034 | 93.76784
1395.728 | 93.55251 | 93.20793 | 93.79675
1396.21 | 93.58755 | 93.23882 | 93.82919
1396.692 | 93.62481 | 93.27331 | 93.86372
1397.174 | 93.661 | 93.30797 | 93.89637
1397.656 | 93.69158 | 93.33752 | 93.92281
1398.139 | 93.71329 | 93.35767 | 93.94073
1398.621 | 93.72625 | 93.36751 | 93.95154
1399.103 | 93.73438 | 93.37041 | 93.96011
1399.585 | 93.74405 | 93.37288 | 93.9729
1400.067 | 93.76071 | 93.3811 | 93.99437
1400.549 | 93.78583 | 93.39761 | 94.02435
1401.031 | 93.81647 | 93.42062 | 94.05814
1401.513 | 93.8468 | 93.44515 | 94.08857
1401.996 | 93.87132 | 93.46605 | 94.10961
1402.478 | 93.88653 | 93.47974 | 94.1181
1402.96 | 93.89241 | 93.48576 | 94.11507
1403.442 | 93.89186 | 93.48618 | 94.1048
1403.924 | 93.88902 | 93.48415 | 94.09298
1404.406 | 93.88696 | 93.48183 | 94.08367
1404.888 | 93.88636 | 93.47916 | 94.07798
1405.37 | 93.88596 | 93.47449 | 94.07416
1405.853 | 93.88405 | 93.4662 | 94.0696
1406.335 | 93.8801 | 93.45419 | 94.06264
1406.817 | 93.8754 | 93.44035 | 94.0536
1407.299 | 93.87213 | 93.42757 | 94.0442
1407.781 | 93.87198 | 93.41811 | 94.03604
1408.263 | 93.87459 | 93.41212 | 94.02917
1408.745 | 93.87776 | 93.40762 | 94.0219
1409.227 | 93.87822 | 93.40143 | 94.01174
1409.709 | 93.87366 | 93.39125 | 93.99715
1410.192 | 93.86421 | 93.37712 | 93.9789
1410.674 | 93.85252 | 93.36163 | 93.96028
1411.156 | 93.84226 | 93.34853 | 93.9454
1411.638 | 93.83602 | 93.34059 | 93.93722
1412.12 | 93.83382 | 93.33808 | 93.93584
1412.602 | 93.83306 | 93.33871 | 93.93864
1413.084 | 93.82993 | 93.33897 | 93.94143
1413.566 | 93.82172 | 93.3363 | 93.94078
1414.048 | 93.80838 | 93.33071 | 93.93576
1414.531 | 93.79259 | 93.32484 | 93.92786
1415.013 | 93.77798 | 93.32213 | 93.9196
1415.495 | 93.76665 | 93.32451 | 93.91226
1415.977 | 93.75762 | 93.33067 | 93.90448
1416.459 | 93.74648 | 93.33574 | 93.8922
1416.941 | 93.72716 | 93.33291 | 93.87036
1417.423 | 93.69453 | 93.31577 | 93.83568
1417.905 | 93.64748 | 93.28173 | 93.78934
1418.388 | 93.59068 | 93.23388 | 93.73835
1418.87 | 93.53345 | 93.18059 | 93.69341
1419.352 | 93.48503 | 93.13143 | 93.66342
1419.834 | 93.45037 | 93.09288 | 93.65115
1420.316 | 93.42761 | 93.06533 | 93.65148
1420.798 | 93.41061 | 93.04457 | 93.65543
1421.28 | 93.39218 | 93.02451 | 93.6539
1421.762 | 93.36732 | 93.00024 | 93.64149
1422.245 | 93.33405 | 92.96908 | 93.61685
1422.727 | 93.2923 | 92.92986 | 93.58148
1423.209 | 93.24281 | 92.88203 | 93.53775
1423.691 | 93.18586 | 92.8251 | 93.48742
1424.173 | 93.1212 | 92.75847 | 93.43086
1424.655 | 93.04855 | 92.68225 | 93.36743
1425.137 | 92.96817 | 92.5975 | 93.29609
1425.619 | 92.88103 | 92.50608 | 93.21612
1426.101 | 92.78747 | 92.409 | 93.12675
1426.584 | 92.68601 | 92.30505 | 93.02605
1427.066 | 92.57198 | 92.18945 | 92.90993
1427.548 | 92.4379 | 92.05434 | 92.77214
1428.03 | 92.27383 | 91.88922 | 92.60462
1428.512 | 92.07006 | 91.68369 | 92.39956
1428.994 | 91.81911 | 91.42969 | 92.15103
1429.476 | 91.51597 | 91.12161 | 91.85519
1429.958 | 91.15807 | 90.7568 | 91.51003
1430.441 | 90.74419 | 90.33434 | 91.11446
1430.923 | 90.27437 | 89.8552 | 90.66806
1431.405 | 89.75201 | 89.3243 | 90.17332
1431.887 | 89.18661 | 88.75284 | 89.63805
1432.369 | 88.59552 | 88.15998 | 89.07726
1432.851 | 88.00061 | 87.56878 | 88.51036
1433.333 | 87.42816 | 87.00607 | 87.96121
1433.815 | 86.90319 | 86.49669 | 87.45304
1434.297 | 86.44563 | 86.05972 | 87.00517
1434.78 | 86.0729 | 85.71084 | 86.63547
1435.262 | 85.79689 | 85.4595 | 86.35764
1435.744 | 85.62297 | 85.30811 | 86.17978
1436.226 | 85.54582 | 85.24809 | 86.0997
1436.708 | 85.54832 | 85.26009 | 86.10252
1437.19 | 85.60233 | 85.31576 | 86.16071
1437.672 | 85.67501 | 85.384 | 86.24026
1438.154 | 85.73916 | 85.44038 | 86.31226
1438.636 | 85.77309 | 85.46607 | 86.35363
1439.119 | 85.7604 | 85.44691 | 86.34754
1439.601 | 85.68874 | 85.37185 | 86.28217
1440.083 | 85.54667 | 85.23029 | 86.14732
1440.565 | 85.32556 | 85.0141 | 85.93587
1441.047 | 85.02077 | 84.7188 | 85.64446
1441.529 | 84.63152 | 84.34375 | 85.27332
1442.011 | 84.15996 | 83.8913 | 84.82513
1442.493 | 83.60907 | 83.36451 | 84.3028
1442.976 | 82.98138 | 82.76609 | 83.7084
1443.458 | 82.27904 | 82.09818 | 83.04334
1443.94 | 81.50541 | 81.36394 | 82.31001
1444.422 | 80.66675 | 80.56917 | 81.51357
1444.904 | 79.77087 | 79.72103 | 80.66094
1445.386 | 78.82744 | 78.82836 | 79.76118
1445.868 | 77.84643 | 77.90018 | 78.82417
1446.35 | 76.83833 | 76.94604 | 77.86076
1446.833 | 75.8198 | 75.98116 | 76.88796
1447.315 | 74.81639 | 75.02936 | 75.93124
1447.797 | 73.86195 | 74.1225 | 75.02356
1448.279 | 72.99478 | 73.29705 | 74.20147
1448.761 | 72.24476 | 72.58173 | 73.49264
1449.243 | 71.6252 | 71.98962 | 72.90852
1449.725 | 71.13097 | 71.51616 | 72.44267
1450.207 | 70.74461 | 71.14478 | 72.0772
1450.689 | 70.44466 | 70.85467 | 71.79064
1451.172 | 70.21298 | 70.62804 | 71.56507
1451.654 | 70.03893 | 70.45438 | 71.39001
1452.136 | 69.91684 | 70.32816 | 71.25995
1452.618 | 69.84245 | 70.24567 | 71.17072
1453.1 | 69.80932 | 70.20138 | 71.11599
1453.582 | 69.80658 | 70.18539 | 71.08489
1454.064 | 69.821 | 70.18507 | 71.064
1454.546 | 69.84039 | 70.188 | 71.04077
1455.028 | 69.85532 | 70.18368 | 71.00597
1455.511 | 69.86243 | 70.16711 | 70.95756
1455.993 | 69.86465 | 70.14006 | 70.90198
1456.475 | 69.87001 | 70.11118 | 70.85332
1456.957 | 69.8869 | 70.09208 | 70.82629
1457.439 | 69.92072 | 70.09282 | 70.82955
1457.921 | 69.97278 | 70.11851 | 70.86236
1458.403 | 70.04311 | 70.16997 | 70.91897
1458.885 | 70.13456 | 70.24782 | 70.99506
1459.368 | 70.25276 | 70.35406 | 71.09094
1459.85 | 70.40374 | 70.49105 | 71.21017
1460.332 | 70.59273 | 70.66096 | 71.35788
1460.814 | 70.8226 | 70.8648 | 71.53877
1461.296 | 71.09546 | 71.1039 | 71.75764
1461.778 | 71.41547 | 71.38226 | 72.02168
1462.26 | 71.79182 | 71.70918 | 72.34237
1462.742 | 72.23953 | 72.0998 | 72.73627
1463.224 | 72.77678 | 72.57253 | 73.22237
1463.707 | 73.41734 | 73.14188 | 73.81463
1464.189 | 74.16203 | 73.8105 | 74.51375
1464.671 | 74.9926 | 74.56323 | 75.30119
1465.153 | 75.87603 | 75.37086 | 76.14369
1465.635 | 76.77563 | 76.20026 | 77.00409
1466.117 | 77.66484 | 77.0272 | 77.8553
1466.599 | 78.5322 | 77.84126 | 78.68534
1467.081 | 79.37729 | 78.64201 | 79.49312
1467.563 | 80.20277 | 79.43173 | 80.28059
1468.046 | 81.00818 | 80.2095 | 81.04626
1468.528 | 81.78677 | 80.9681 | 81.78181
1469.01 | 82.53084 | 81.6994 | 82.47762
1469.492 | 83.23466 | 82.3972 | 83.12586
1469.974 | 83.89885 | 83.06149 | 83.72561
1470.456 | 84.53247 | 83.70079 | 84.28589
1470.938 | 85.14999 | 84.32894 | 84.8243
1471.42 | 85.76555 | 84.95956 | 85.36247
1471.903 | 86.38476 | 85.59757 | 85.91683
1472.385 | 87.00266 | 86.23715 | 86.49483
1472.867 | 87.60496 | 86.86295 | 87.09071
1473.349 | 88.17641 | 87.45881 | 87.69056
1473.831 | 88.71001 | 88.01705 | 88.28151
1474.313 | 89.20718 | 88.53889 | 88.85554
1474.795 | 89.67363 | 89.02978 | 89.40873
1475.277 | 90.11369 | 89.49384 | 89.9373
1475.76 | 90.52673 | 89.92987 | 90.43502
1476.242 | 90.90746 | 90.33181 | 90.89248
1476.724 | 91.24927 | 90.69234 | 91.30025
1477.206 | 91.54923 | 91.00814 | 91.65379
1477.688 | 91.80957 | 91.2816 | 91.95493
1478.17 | 92.03715 | 91.52032 | 92.21123
1478.652 | 92.23997 | 91.73318 | 92.43222
1479.134 | 92.42438 | 91.92739 | 92.6264
1479.616 | 92.59321 | 92.1063 | 92.79895
1480.099 | 92.74665 | 92.27016 | 92.95252
1480.581 | 92.88425 | 92.41819 | 93.0891
1481.063 | 93.00692 | 92.55092 | 93.21158
1481.545 | 93.11813 | 92.67136 | 93.32465
1482.027 | 93.22266 | 92.78421 | 93.43346
1482.509 | 93.3243 | 92.89333 | 93.54118
1482.991 | 93.42416 | 93.00014 | 93.64761
1483.473 | 93.52032 | 93.10307 | 93.74934
1483.955 | 93.60944 | 93.19899 | 93.84179
1484.438 | 93.68855 | 93.28508 | 93.92113
1484.92 | 93.75705 | 93.36089 | 93.98647
1485.402 | 93.81714 | 93.42869 | 94.04003
1485.884 | 93.87276 | 93.49265 | 94.0862
1486.366 | 93.92764 | 93.55651 | 94.12903
1486.848 | 93.98315 | 93.6216 | 94.1703
1487.33 | 94.03787 | 93.686 | 94.20914
1487.812 | 94.08849 | 93.74567 | 94.24319
1488.295 | 94.1319 | 93.79639 | 94.27102
1488.777 | 94.16747 | 93.83643 | 94.29453
1489.259 | 94.19755 | 93.86737 | 94.31901
1489.741 | 94.22691 | 93.89394 | 94.35177
1490.223 | 94.26038 | 93.92162 | 94.39859
1490.705 | 94.30029 | 93.95405 | 94.46047
1491.187 | 94.34592 | 93.99227 | 94.53323
1491.669 | 94.39449 | 94.03494 | 94.60947
1492.151 | 94.44301 | 94.08005 | 94.68211
1492.634 | 94.4892 | 94.12576 | 94.74593
1493.116 | 94.53197 | 94.17102 | 94.79865
1493.598 | 94.57073 | 94.21477 | 94.83982
1494.08 | 94.60426 | 94.25515 | 94.86965
1494.562 | 94.6307 | 94.28941 | 94.88837
1495.044 | 94.64794 | 94.31418 | 94.89629
1495.526 | 94.65502 | 94.3272 | 94.89507
1496.008 | 94.65357 | 94.32898 | 94.88822
1496.49 | 94.64852 | 94.32396 | 94.88178
1496.973 | 94.64671 | 94.31926 | 94.88253
1497.455 | 94.65341 | 94.32102 | 94.89502
1497.937 | 94.67068 | 94.33252 | 94.92015
1498.419 | 94.69643 | 94.35263 | 94.95489
1498.901 | 94.72626 | 94.37748 | 94.99413
1499.383 | 94.75553 | 94.40257 | 95.03262
1499.865 | 94.78175 | 94.42538 | 95.06736
1500.347 | 94.80527 | 94.44615 | 95.0981
1500.83 | 94.82858 | 94.46748 | 95.12653
1501.312 | 94.85451 | 94.4924 | 95.15466
1501.794 | 94.88474 | 94.52301 | 95.18336
1502.276 | 94.9186 | 94.55897 | 95.21112
1502.758 | 94.95345 | 94.59798 | 95.23452
1503.24 | 94.98502 | 94.63593 | 95.24859
1503.722 | 95.00838 | 94.66797 | 95.24791
1504.204 | 95.01904 | 94.68949 | 95.22787
1504.687 | 95.01311 | 94.69617 | 95.18557
1505.169 | 94.98856 | 94.68503 | 95.12183
1505.651 | 94.94657 | 94.65556 | 95.04277
1506.133 | 94.89391 | 94.61214 | 94.96251
1506.615 | 94.84251 | 94.56454 | 94.89925
1507.097 | 94.80568 | 94.52538 | 94.8684
1507.579 | 94.79244 | 94.50494 | 94.8755
1508.061 | 94.80372 | 94.50661 | 94.91497
1508.543 | 94.83429 | 94.5276 | 94.97552
1509.026 | 94.8761 | 94.56145 | 95.04529
1509.508 | 94.92123 | 94.60093 | 95.11509
1509.99 | 94.96281 | 94.63905 | 95.17809
1510.472 | 94.99606 | 94.67052 | 95.23026
1510.954 | 95.01929 | 94.69292 | 95.2707
1511.436 | 95.03384 | 94.70682 | 95.30106
1511.918 | 95.04371 | 94.71574 | 95.32516
1512.4 | 95.05355 | 94.72455 | 95.34695
1512.882 | 95.06693 | 94.73735 | 95.369
1513.365 | 95.08424 | 94.75534 | 95.39071
1513.847 | 95.10285 | 94.77657 | 95.4089
1514.329 | 95.11813 | 94.79674 | 95.41894
1514.811 | 95.12582 | 94.81131 | 95.41728
1515.293 | 95.12388 | 94.81741 | 95.40338
1515.775 | 95.11417 | 94.81566 | 95.38113
1516.257 | 95.10189 | 94.81017 | 95.35772
1516.739 | 95.09427 | 94.80758 | 95.34174
1517.222 | 95.09669 | 94.81355 | 95.33865
1517.704 | 95.11023 | 94.83001 | 95.34825
1518.186 | 95.13112 | 94.85423 | 95.36485
1518.668 | 95.15274 | 94.88024 | 95.38036
1519.15 | 95.16805 | 94.90075 | 95.38718
1519.632 | 95.1713 | 94.90884 | 95.38069
1520.114 | 95.16042 | 94.90059 | 95.36135
1520.596 | 95.13784 | 94.87641 | 95.33492
1521.078 | 95.11108 | 94.84269 | 95.31161
1521.561 | 95.0896 | 94.80948 | 95.30117
1522.043 | 95.08128 | 94.78713 | 95.30862
1522.525 | 95.08867 | 94.78127 | 95.33189
1523.007 | 95.10895 | 94.79121 | 95.3642
1523.489 | 95.13609 | 94.81171 | 95.39745
1523.971 | 95.16386 | 94.83585 | 95.42557
1524.453 | 95.18742 | 94.8574 | 95.44547
1524.935 | 95.20362 | 94.87148 | 95.45657
1525.417 | 95.21171 | 94.87604 | 95.46066
1525.9 | 95.21314 | 94.87198 | 95.46101
1526.382 | 95.21118 | 94.86292 | 95.46162
1526.864 | 95.20945 | 94.85352 | 95.46574
1527.346 | 95.21085 | 94.84805 | 95.47523
1527.828 | 95.21667 | 94.84889 | 95.49026
1528.31 | 95.22641 | 94.85616 | 95.50943
1528.792 | 95.23843 | 94.86835 | 95.53022
1529.274 | 95.25082 | 94.88339 | 95.54971
1529.757 | 95.26194 | 94.89932 | 95.56503
1530.239 | 95.27037 | 94.9144 | 95.5735
1530.721 | 95.27485 | 94.927 | 95.573
1531.203 | 95.27396 | 94.93515 | 95.56224
1531.685 | 95.26594 | 94.93611 | 95.54113
1532.167 | 95.24931 | 94.92711 | 95.51138
1532.649 | 95.22426 | 94.90649 | 95.47741
1533.131 | 95.19415 | 94.87608 | 95.44661
1533.614 | 95.16554 | 94.84198 | 95.42713
1534.096 | 95.14649 | 94.81342 | 95.42491
1534.578 | 95.14299 | 94.79893 | 95.44069
1535.06 | 95.15595 | 94.80226 | 95.46992
1535.542 | 95.18172 | 94.82194 | 95.50445
1536.024 | 95.21358 | 94.85239 | 95.53548
1536.506 | 95.24406 | 94.88634 | 95.55518
1536.988 | 95.26522 | 94.91512 | 95.55645
1537.47 | 95.27028 | 94.93043 | 95.53412
1537.953 | 95.25446 | 94.92532 | 95.48572
1538.435 | 95.21682 | 94.89569 | 95.41381
1538.917 | 95.16137 | 94.84249 | 95.32674
1539.399 | 95.0976 | 94.77324 | 95.23875
1539.881 | 95.03783 | 94.70071 | 95.16581
1540.363 | 94.99165 | 94.6376 | 95.11858
1540.845 | 94.96342 | 94.59253 | 95.09924
1541.327 | 94.9519 | 94.56797 | 95.10243
1541.809 | 94.95325 | 94.5617 | 95.12018
1542.292 | 94.96298 | 94.569 | 95.14486
1542.774 | 94.97724 | 94.58458 | 95.1714
1543.256 | 94.9929 | 94.60355 | 95.19734
1543.738 | 95.00748 | 94.62159 | 95.22208
1544.22 | 95.01961 | 94.63622 | 95.24662
1544.702 | 95.02947 | 94.6471 | 95.27261
1545.184 | 95.03885 | 94.65627 | 95.30175
1545.666 | 95.05022 | 94.667 | 95.33454
1546.149 | 95.06554 | 94.68214 | 95.36963
1546.631 | 95.08511 | 94.70257 | 95.40388
1547.113 | 95.10699 | 94.72659 | 95.4334
1547.595 | 95.12767 | 94.7504 | 95.45418
1548.077 | 95.14324 | 94.76958 | 95.46371
1548.559 | 95.15134 | 94.7813 | 95.46224
1549.041 | 95.15213 | 94.78545 | 95.45335
1549.523 | 95.14893 | 94.78546 | 95.44319
1550.005 | 95.14677 | 94.78685 | 95.43799
1550.488 | 95.15028 | 94.79481 | 95.4418
1550.97 | 95.16096 | 94.81123 | 95.45425
1551.452 | 95.17664 | 94.83382 | 95.47113
1551.934 | 95.19232 | 94.8571 | 95.48616
1552.416 | 95.20293 | 94.87521 | 95.49419
1552.898 | 95.20506 | 94.88395 | 95.49286
1553.38 | 95.19925 | 94.8833 | 95.48412
1553.862 | 95.18984 | 94.87769 | 95.47308
1554.344 | 95.18363 | 94.8746 | 95.46602
1554.827 | 95.1863 | 94.88087 | 95.46652
1555.309 | 95.19943 | 94.89909 | 95.47331
1555.791 | 95.21967 | 94.92654 | 95.47996
1556.273 | 95.23957 | 94.9557 | 95.47671
1556.755 | 95.24956 | 94.97598 | 95.45309
1557.237 | 95.23911 | 94.97475 | 95.40033
1557.719 | 95.2009 | 94.9414 | 95.31651
1558.201 | 95.13548 | 94.87264 | 95.21254
1558.684 | 95.05721 | 94.78035 | 95.11604
1559.166 | 94.9899 | 94.68979 | 95.05914
1559.648 | 94.95473 | 94.62783 | 95.06017
1560.13 | 94.95729 | 94.60652 | 95.11237
1560.612 | 94.98882 | 94.62099 | 95.19431
1561.094 | 95.03595 | 94.65871 | 95.28415
1561.576 | 95.08729 | 94.70734 | 95.36739
1562.058 | 95.1356 | 94.758 | 95.43695
1562.541 | 95.17603 | 94.80403 | 95.48941
1563.023 | 95.20609 | 94.84126 | 95.52443
1563.505 | 95.22505 | 94.86745 | 95.54367
1563.987 | 95.2341 | 94.8825 | 95.55071
1564.469 | 95.23637 | 94.889 | 95.55061
1564.951 | 95.23634 | 94.89159 | 95.54893
1565.433 | 95.2384 | 94.89565 | 95.55003
1565.915 | 95.24475 | 94.90465 | 95.55513
1566.397 | 95.25488 | 94.919 | 95.56226
1566.88 | 95.26546 | 94.9356 | 95.56699
1567.362 | 95.27197 | 94.94926 | 95.56456
1567.844 | 95.26987 | 94.9539 | 95.55141
1568.326 | 95.25677 | 94.94505 | 95.52739
1568.808 | 95.23385 | 94.92197 | 95.49652
1569.29 | 95.20652 | 94.88894 | 95.46684
1569.772 | 95.1824 | 94.85411 | 95.44703
1570.254 | 95.16838 | 94.82627 | 95.44264
1570.736 | 95.16797 | 94.81168 | 95.454
1571.219 | 95.18034 | 94.81184 | 95.47686
1571.701 | 95.20193 | 94.82466 | 95.50483
1572.183 | 95.22816 | 94.84612 | 95.53189
1572.665 | 95.25495 | 94.87199 | 95.55379
1573.147 | 95.2785 | 94.89786 | 95.56736
1573.629 | 95.29504 | 94.91904 | 95.57023
1574.111 | 95.30097 | 94.93061 | 95.56052
1574.593 | 95.29274 | 94.92721 | 95.53698
1575.076 | 95.26871 | 94.90514 | 95.50069
1575.558 | 95.23122 | 94.86497 | 95.45636
1576.04 | 95.18813 | 94.81397 | 95.41348
1576.522 | 95.15056 | 94.76442 | 95.38294
1577.004 | 95.12814 | 94.72834 | 95.3723
1577.486 | 95.12502 | 94.71262 | 95.3828
1577.968 | 95.13892 | 94.71657 | 95.40961
1578.45 | 95.1638 | 94.7345 | 95.44508
1578.932 | 95.19263 | 94.75889 | 95.48156
1579.415 | 95.22017 | 94.78358 | 95.51382
1579.897 | 95.24314 | 94.8045 | 95.53911
1580.379 | 95.26078 | 94.82049 | 95.55742
1580.861 | 95.27416 | 94.83284 | 95.57072
1581.343 | 95.28518 | 94.84409 | 95.58177
1581.825 | 95.29527 | 94.85653 | 95.59264
1582.307 | 95.30474 | 94.87092 | 95.6039
1582.789 | 95.31281 | 94.88662 | 95.61474
1583.271 | 95.31853 | 94.90211 | 95.62379
1583.754 | 95.32149 | 94.91617 | 95.63017
1584.236 | 95.32248 | 94.9285 | 95.63406
1584.718 | 95.32313 | 94.93981 | 95.63672
1585.2 | 95.32523 | 94.95119 | 95.63974
1585.682 | 95.32957 | 94.96304 | 95.64409
1586.164 | 95.33581 | 94.97474 | 95.64967
1586.646 | 95.34235 | 94.98458 | 95.65546
1587.128 | 95.34747 | 94.99071 | 95.66022
1587.611 | 95.35011 | 94.99211 | 95.66341
1588.093 | 95.3505 | 94.98934 | 95.66562
1588.575 | 95.34984 | 94.98427 | 95.66822
1589.057 | 95.34966 | 94.97944 | 95.6728
1589.539 | 95.35103 | 94.97709 | 95.68027
1590.021 | 95.35396 | 94.97821 | 95.69028
1590.503 | 95.35757 | 94.98251 | 95.70132
1590.985 | 95.36063 | 94.98879 | 95.7114
1591.468 | 95.36244 | 94.99593 | 95.7188
1591.95 | 95.36298 | 95.00316 | 95.72263
1592.432 | 95.36301 | 95.01025 | 95.72293
1592.914 | 95.36339 | 95.01717 | 95.72034
1593.396 | 95.36459 | 95.02354 | 95.71575
1593.878 | 95.36644 | 95.02858 | 95.70992
1594.36 | 95.36834 | 95.03134 | 95.70363
1594.842 | 95.36983 | 95.0313 | 95.69778
1595.324 | 95.37099 | 95.0289 | 95.69355
1595.807 | 95.37262 | 95.02558 | 95.69221
1596.289 | 95.37565 | 95.02334 | 95.69456
1596.771 | 95.38047 | 95.02365 | 95.70036
1597.253 | 95.3866 | 95.02686 | 95.70813
1597.735 | 95.3925 | 95.03197 | 95.71537
1598.217 | 95.39663 | 95.03741 | 95.71984
1598.699 | 95.39788 | 95.04176 | 95.72007
1599.181 | 95.39651 | 95.04464 | 95.7162
1599.663 | 95.39389 | 95.04684 | 95.7098
1600.146 | 95.39203 | 95.04984 | 95.70329
1600.628 | 95.39243 | 95.05472 | 95.69875
1601.11 | 95.39537 | 95.06139 | 95.69711
1601.592 | 95.39972 | 95.06821 | 95.69788
1602.074 | 95.40368 | 95.07287 | 95.69981
1602.556 | 95.40573 | 95.07334 | 95.7016
1603.038 | 95.40549 | 95.069 | 95.70274
1603.52 | 95.40385 | 95.06094 | 95.70365
1604.003 | 95.40245 | 95.05154 | 95.70523
1604.485 | 95.4026 | 95.04324 | 95.70807
1604.967 | 95.40438 | 95.03723 | 95.71188
1605.449 | 95.40649 | 95.03313 | 95.71544
1605.931 | 95.40682 | 95.02928 | 95.71715
1606.413 | 95.40363 | 95.02388 | 95.71597
1606.895 | 95.39642 | 95.01605 | 95.71201
1607.377 | 95.38635 | 95.00645 | 95.70665
1607.859 | 95.37584 | 94.99704 | 95.70183
1608.342 | 95.36745 | 94.99008 | 95.69926
1608.824 | 95.36272 | 94.98698 | 95.69946
1609.306 | 95.36172 | 94.98755 | 95.70164
1609.788 | 95.36335 | 94.99055 | 95.70439
1610.27 | 95.36642 | 94.99451 | 95.70671
1610.752 | 95.37048 | 94.99886 | 95.70867
1611.234 | 95.37617 | 95.00439 | 95.71154
1611.716 | 95.3847 | 95.01279 | 95.71687
1612.198 | 95.39691 | 95.02558 | 95.72544
1612.681 | 95.41225 | 95.04306 | 95.7363
1613.163 | 95.4285 | 95.06359 | 95.7467
1613.645 | 95.44189 | 95.08358 | 95.7524
1614.127 | 95.44815 | 95.09843 | 95.74896
1614.609 | 95.44353 | 95.10352 | 95.73306
1615.091 | 95.42599 | 95.0952 | 95.70378
1615.573 | 95.39654 | 95.07259 | 95.66387
1616.055 | 95.35993 | 95.03861 | 95.62017
1616.538 | 95.32418 | 95.00028 | 95.5824
1617.02 | 95.2972 | 94.96605 | 95.55886
1617.502 | 95.2843 | 94.94315 | 95.55368
1617.984 | 95.28655 | 94.93513 | 95.5656
1618.466 | 95.30146 | 94.94164 | 95.58974
1618.948 | 95.32481 | 94.95987 | 95.61971
1619.43 | 95.352 | 94.98573 | 95.64963
1619.912 | 95.37885 | 95.01487 | 95.67468
1620.395 | 95.4011 | 95.04235 | 95.69073
1620.877 | 95.41505 | 95.06339 | 95.69501
1621.359 | 95.41786 | 95.07396 | 95.68642
1621.841 | 95.40842 | 95.07152 | 95.6665
1622.323 | 95.3883 | 95.0566 | 95.63982
1622.805 | 95.362 | 95.03321 | 95.61327
1623.287 | 95.33603 | 95.008 | 95.59427
1623.769 | 95.3159 | 94.98717 | 95.58726
1624.251 | 95.3046 | 94.9745 | 95.59233
1624.734 | 95.30166 | 94.96999 | 95.60559
1625.216 | 95.30437 | 94.97092 | 95.62164
1625.698 | 95.3093 | 94.9734 | 95.63526
1626.18 | 95.31379 | 94.97434 | 95.6434
1626.662 | 95.31679 | 94.97243 | 95.64572
1627.144 | 95.31857 | 94.96812 | 95.64397
1627.626 | 95.3202 | 94.96307 | 95.64112
1628.108 | 95.32295 | 94.95933 | 95.64002
1628.59 | 95.32753 | 94.95839 | 95.64248
1629.073 | 95.33409 | 94.96083 | 95.64886
1629.555 | 95.34254 | 94.96682 | 95.65848
1630.037 | 95.35294 | 94.97639 | 95.6702
1630.519 | 95.36559 | 94.98991 | 95.68298
1631.001 | 95.38068 | 95.0078 | 95.69561
1631.483 | 95.3978 | 95.02993 | 95.70653
1631.965 | 95.41553 | 95.05515 | 95.7135
1632.447 | 95.43107 | 95.08056 | 95.71322
1632.93 | 95.44046 | 95.10175 | 95.70186
1633.412 | 95.43949 | 95.1133 | 95.67604
1633.894 | 95.4243 | 95.10941 | 95.63423
1634.376 | 95.39337 | 95.08619 | 95.57861
1634.858 | 95.34943 | 95.04404 | 95.51698
1635.34 | 95.30042 | 94.98975 | 95.46221
1635.822 | 95.25693 | 94.93465 | 95.42717
1636.304 | 95.22819 | 94.89068 | 95.41924
1636.786 | 95.21781 | 94.86481 | 95.4369
1637.269 | 95.22358 | 94.85731 | 95.47223
1637.751 | 95.23978 | 94.8636 | 95.51498
1638.233 | 95.2602 | 94.87746 | 95.55668
1638.715 | 95.28006 | 94.89358 | 95.5922
1639.197 | 95.29616 | 94.90788 | 95.61903
1639.679 | 95.30732 | 94.91839 | 95.63733
1640.161 | 95.31419 | 94.92515 | 95.64906
1640.643 | 95.31885 | 94.92983 | 95.65732
1641.125 | 95.324 | 94.93507 | 95.66511
1641.608 | 95.33206 | 94.94354 | 95.67445
1642.09 | 95.34435 | 94.95704 | 95.68565
1642.572 | 95.36037 | 94.97573 | 95.69711
1643.054 | 95.37785 | 94.99795 | 95.70551
1643.536 | 95.39303 | 95.02047 | 95.70665
1644.018 | 95.40159 | 95.03912 | 95.69643
1644.5 | 95.39901 | 95.049 | 95.67168
1644.982 | 95.38226 | 95.04591 | 95.63181
1645.465 | 95.35091 | 95.0276 | 95.57965
1645.947 | 95.30878 | 94.99548 | 95.52287
1646.429 | 95.26398 | 94.95561 | 95.47227
1646.911 | 95.22682 | 94.91743 | 95.4388
1647.393 | 95.20692 | 94.89151 | 95.42976
1647.875 | 95.20905 | 94.88488 | 95.44596
1648.357 | 95.2327 | 94.89986 | 95.4825
1648.839 | 95.27323 | 94.93412 | 95.53107
1649.322 | 95.3242 | 94.98267 | 95.58336
1649.804 | 95.37807 | 95.03862 | 95.6306
1650.286 | 95.42622 | 95.09338 | 95.66392
1650.768 | 95.45953 | 95.13741 | 95.67431
1651.25 | 95.46634 | 95.15768 | 95.65156
1651.732 | 95.43528 | 95.1403 | 95.58801
1652.214 | 95.36102 | 95.07583 | 95.48528
1652.696 | 95.25513 | 94.97099 | 95.36501
1653.178 | 95.14862 | 94.85424 | 95.2657
1653.661 | 95.07687 | 94.76328 | 95.22169
1654.143 | 95.05688 | 94.72079 | 95.2408
1654.625 | 95.08112 | 94.72427 | 95.30548
1655.107 | 95.13112 | 94.75774 | 95.39103
1655.589 | 95.18929 | 94.80402 | 95.4777
1656.071 | 95.24464 | 94.85155 | 95.55474
1656.553 | 95.29104 | 94.89348 | 95.61698
1657.035 | 95.32668 | 94.92742 | 95.66363
1657.517 | 95.35259 | 94.954 | 95.69643
1658 | 95.37128 | 94.97548 | 95.71835
1658.482 | 95.38543 | 94.99435 | 95.73231
1658.964 | 95.39681 | 95.01221 | 95.74024
1659.446 | 95.40587 | 95.02933 | 95.7429
1659.928 | 95.41167 | 95.0445 | 95.73995
1660.41 | 95.41268 | 95.05579 | 95.73084
1660.892 | 95.40754 | 95.06104 | 95.71574
1661.374 | 95.39597 | 95.05894 | 95.69619
1661.857 | 95.37956 | 95.04955 | 95.67564
1662.339 | 95.36179 | 95.03499 | 95.65879
1662.821 | 95.34698 | 95.01875 | 95.65003
1663.303 | 95.3395 | 95.00543 | 95.65221
1663.785 | 95.34207 | 94.99901 | 95.66547
1664.267 | 95.35491 | 95.00162 | 95.68724
1664.749 | 95.37604 | 95.01328 | 95.71316
1665.231 | 95.40203 | 95.03197 | 95.73834
1665.714 | 95.42873 | 95.05418 | 95.75819
1666.196 | 95.45161 | 95.07532 | 95.76856
1666.678 | 95.46653 | 95.09066 | 95.76634
1667.16 | 95.47009 | 95.09592 | 95.74976
1667.642 | 95.46025 | 95.0881 | 95.71915
1668.124 | 95.43714 | 95.06671 | 95.67734
1668.606 | 95.40398 | 95.03464 | 95.63046
1669.088 | 95.3669 | 94.99792 | 95.58698
1669.57 | 95.33327 | 94.9641 | 95.55499
1670.052 | 95.31004 | 94.94025 | 95.54017
1670.535 | 95.30125 | 94.93053 | 95.5436
1671.017 | 95.30723 | 94.93544 | 95.56202
1671.499 | 95.32505 | 94.95237 | 95.589
1671.981 | 95.34977 | 94.97681 | 95.61734
1672.463 | 95.37556 | 95.00333 | 95.64031
1672.945 | 95.3961 | 95.02572 | 95.65209
1673.427 | 95.40605 | 95.03835 | 95.64925
1673.909 | 95.40189 | 95.03677 | 95.63142
1674.392 | 95.3838 | 95.0198 | 95.6029
1674.874 | 95.35658 | 94.99114 | 95.57214
1675.356 | 95.32941 | 94.95977 | 95.55019
1675.838 | 95.31204 | 94.93652 | 95.54567
1676.32 | 95.30977 | 94.92862 | 95.56062
1676.802 | 95.32199 | 94.93739 | 95.59017
1677.284 | 95.34319 | 94.95832 | 95.62562
1677.766 | 95.36637 | 94.98433 | 95.65837
1678.249 | 95.38538 | 95.00829 | 95.68187
1678.731 | 95.39734 | 95.02616 | 95.69359
1679.213 | 95.40304 | 95.03772 | 95.69479
1679.695 | 95.40643 | 95.04662 | 95.68953
1680.177 | 95.41219 | 95.05808 | 95.68214
1680.659 | 95.4234 | 95.07633 | 95.67503
1681.141 | 95.43919 | 95.10162 | 95.66673
1681.623 | 95.4545 | 95.12917 | 95.65219
1682.105 | 95.46074 | 95.14938 | 95.62431
1682.588 | 95.44822 | 95.14983 | 95.57717
1683.07 | 95.41039 | 95.11996 | 95.51048
1683.552 | 95.34898 | 95.05704 | 95.4343
1684.034 | 95.27739 | 94.97229 | 95.36841
1684.516 | 95.21626 | 94.88867 | 95.33306
1684.998 | 95.18275 | 94.82942 | 95.33723
1685.48 | 95.1805 | 94.80418 | 95.37361
1685.962 | 95.20201 | 94.80859 | 95.42627
1686.444 | 95.23537 | 94.83096 | 95.47956
1686.927 | 95.27082 | 94.86005 | 95.52391
1687.409 | 95.30178 | 94.88731 | 95.55508
1687.891 | 95.32497 | 94.90781 | 95.57303
1688.373 | 95.33976 | 94.91984 | 95.58038
1688.855 | 95.34701 | 94.92379 | 95.58092
1689.337 | 95.34849 | 94.92134 | 95.57832
1689.819 | 95.34647 | 94.91502 | 95.57544
1690.301 | 95.34391 | 94.9082 | 95.57455
1690.784 | 95.34394 | 94.90459 | 95.57722
1691.266 | 95.34924 | 94.90755 | 95.58418
1691.748 | 95.36132 | 94.9194 | 95.59509
1692.23 | 95.37944 | 94.93984 | 95.60783
1692.712 | 95.40038 | 94.96559 | 95.61835
1693.194 | 95.41822 | 94.98988 | 95.62067
1693.676 | 95.42634 | 95.00432 | 95.60848
1694.158 | 95.41837 | 94.99998 | 95.57687
1694.641 | 95.39217 | 94.97197 | 95.52606
1695.123 | 95.35255 | 94.92355 | 95.46383
1695.605 | 95.31254 | 94.86902 | 95.40587
1696.087 | 95.28769 | 94.82803 | 95.36819
1696.569 | 95.28721 | 94.81483 | 95.35795
1697.051 | 95.30963 | 94.83167 | 95.37
1697.533 | 95.34484 | 94.86921 | 95.39076
1698.015 | 95.37879 | 94.91172 | 95.40446
1698.497 | 95.39679 | 94.9408 | 95.39686
1698.979 | 95.38799 | 94.94073 | 95.36021
1699.462 | 95.34893 | 94.90249 | 95.29709
1699.944 | 95.28915 | 94.83142 | 95.22427
1700.426 | 95.22929 | 94.74827 | 95.16646
1700.908 | 95.19199 | 94.68062 | 95.14377
1701.39 | 95.18767 | 94.64559 | 95.15856
1701.872 | 95.21172 | 94.64314 | 95.19836
1702.354 | 95.25164 | 94.66227 | 95.24529
1702.836 | 95.29462 | 94.68935 | 95.28484
1703.319 | 95.33133 | 94.71347 | 95.30842
1703.801 | 95.35572 | 94.72696 | 95.31213
1704.283 | 95.36592 | 94.72666 | 95.29711
1704.765 | 95.36379 | 94.71355 | 95.26849
1705.247 | 95.35439 | 94.69228 | 95.23439
1705.729 | 95.34374 | 94.6688 | 95.20255
1706.211 | 95.33699 | 94.64841 | 95.17828
1706.693 | 95.33652 | 94.6339 | 95.16301
1707.176 | 95.34179 | 94.62483 | 95.15469
1707.658 | 95.35054 | 94.61906 | 95.14974
1708.14 | 95.36011 | 94.61382 | 95.14469
1708.622 | 95.36878 | 94.60712 | 95.13728
1709.104 | 95.37582 | 94.59799 | 95.12646
1709.586 | 95.38165 | 94.5869 | 95.1123
1710.068 | 95.38714 | 94.57507 | 95.09536
1710.55 | 95.39297 | 94.5642 | 95.0762
1711.032 | 95.39924 | 94.55549 | 95.05492
1711.515 | 95.40525 | 94.54942 | 95.03123
1711.997 | 95.40981 | 94.5454 | 95.00452
1712.479 | 95.4118 | 94.54237 | 94.97433
1712.961 | 95.41083 | 94.53893 | 94.94076
1713.443 | 95.40728 | 94.53407 | 94.90457
1713.925 | 95.40218 | 94.52728 | 94.86691
1714.407 | 95.39651 | 94.5183 | 94.82867
1714.889 | 95.39027 | 94.50642 | 94.78992
1715.371 | 95.38182 | 94.48985 | 94.74947
1715.854 | 95.36803 | 94.46532 | 94.70532
1716.336 | 95.34579 | 94.42928 | 94.65628
1716.818 | 95.31401 | 94.37981 | 94.60382
1717.3 | 95.27597 | 94.31932 | 94.55357
1717.782 | 95.23911 | 94.25539 | 94.51392
1718.264 | 95.21265 | 94.19882 | 94.49281
1718.746 | 95.20348 | 94.15935 | 94.49369
1719.229 | 95.21276 | 94.14098 | 94.51368
1719.711 | 95.23649 | 94.1418 | 94.54519
1720.193 | 95.26742 | 94.1553 | 94.57877
1720.675 | 95.29829 | 94.17377 | 94.60655
1721.157 | 95.32259 | 94.18967 | 94.62273
1721.639 | 95.33632 | 94.19761 | 94.62483
1722.121 | 95.33809 | 94.19499 | 94.6134
1722.603 | 95.32907 | 94.18187 | 94.59145
1723.085 | 95.31229 | 94.1606 | 94.56319
1723.568 | 95.29155 | 94.13454 | 94.53233
1724.05 | 95.27042 | 94.10706 | 94.50118
1724.532 | 95.25117 | 94.08039 | 94.47019
1725.014 | 95.2347 | 94.05566 | 94.43832
1725.496 | 95.22079 | 94.03318 | 94.40418
1725.978 | 95.20853 | 94.01273 | 94.36662
1726.46 | 95.19627 | 93.99361 | 94.32484
1726.942 | 95.1819 | 93.97445 | 94.27821
1727.424 | 95.16306 | 93.95327 | 94.22604
1727.907 | 95.13766 | 93.92773 | 94.16772
1728.389 | 95.10472 | 93.89613 | 94.10338
1728.871 | 95.06538 | 93.85864 | 94.03456
1729.353 | 95.02286 | 93.81786 | 93.96445
1729.835 | 94.98145 | 93.778 | 93.89674
1730.317 | 94.94461 | 93.74323 | 93.83389
1730.799 | 94.91284 | 93.71521 | 93.77522
1731.281 | 94.8825 | 93.69122 | 93.71593
1731.764 | 94.8455 | 93.66358 | 93.64722
1732.246 | 94.79091 | 93.62045 | 93.55841
1732.728 | 94.70885 | 93.55 | 93.44127
1733.21 | 94.59544 | 93.44508 | 93.29555
1733.692 | 94.45921 | 93.31104 | 93.13444
1734.174 | 94.32086 | 93.16737 | 92.98213
1734.656 | 94.20567 | 93.04108 | 92.86382
1735.138 | 94.12844 | 92.95107 | 92.79062
1735.62 | 94.08819 | 92.90024 | 92.75658
1736.103 | 94.07252 | 92.87876 | 92.74551
1736.585 | 94.06634 | 92.87238 | 92.74109
1737.067 | 94.05701 | 92.86816 | 92.73163
1737.549 | 94.03635 | 92.85711 | 92.71147
1738.031 | 94.00179 | 92.83576 | 92.68134
1738.513 | 93.95625 | 92.80601 | 92.64749
1738.995 | 93.90755 | 92.77476 | 92.62007
1739.477 | 93.86544 | 92.75111 | 92.60934
1739.959 | 93.83926 | 92.74403 | 92.62355
1740.442 | 93.83463 | 92.75926 | 92.66658
1740.924 | 93.85301 | 92.79842 | 92.73866
1741.406 | 93.89327 | 92.86055 | 92.83854
1741.888 | 93.95321 | 92.9434 | 92.9647
1742.37 | 94.03047 | 93.0443 | 93.11541
1742.852 | 94.12239 | 93.16006 | 93.2878
1743.334 | 94.22582 | 93.28727 | 93.47731
1743.816 | 94.3368 | 93.422 | 93.67759
1744.299 | 94.45083 | 93.56039 | 93.88124
1744.781 | 94.56394 | 93.69933 | 94.08183
1745.263 | 94.67291 | 93.8366 | 94.27426
1745.745 | 94.7756 | 93.97059 | 94.45522
1746.227 | 94.87083 | 94.10007 | 94.62296
1746.709 | 94.95796 | 94.22342 | 94.77633
1747.191 | 95.03651 | 94.33856 | 94.91453
1747.673 | 95.10598 | 94.44327 | 95.03677
1748.156 | 95.16573 | 94.53532 | 95.14235
1748.638 | 95.21505 | 94.61302 | 95.23096
1749.12 | 95.25366 | 94.67576 | 95.30301
1749.602 | 95.28197 | 94.72413 | 95.36005
1750.084 | 95.30143 | 94.75986 | 95.4049
1750.566 | 95.31508 | 94.78634 | 95.44199
1751.048 | 95.3273 | 94.80807 | 95.47692
1751.53 | 95.34251 | 94.82987 | 95.5147
1752.012 | 95.36423 | 94.85587 | 95.55864
1752.495 | 95.39352 | 94.88827 | 95.60889
1752.977 | 95.42883 | 94.92676 | 95.66267
1753.459 | 95.46615 | 94.96872 | 95.71466
1753.941 | 95.50035 | 95.00998 | 95.75901
1754.423 | 95.52659 | 95.0461 | 95.79072
1754.905 | 95.54096 | 95.07287 | 95.80669
1755.387 | 95.54208 | 95.08802 | 95.80712
1755.869 | 95.53204 | 95.09214 | 95.79608
1756.351 | 95.51621 | 95.08908 | 95.78104
1756.834 | 95.50143 | 95.08453 | 95.76974
1757.316 | 95.49379 | 95.08441 | 95.76806
1757.798 | 95.49619 | 95.09224 | 95.77723
1758.28 | 95.50753 | 95.10803 | 95.79411
1758.762 | 95.5236 | 95.1287 | 95.81262
1759.244 | 95.53892 | 95.1496 | 95.82642
1759.726 | 95.54896 | 95.16632 | 95.83121
1760.208 | 95.55071 | 95.17554 | 95.82546
1760.691 | 95.54401 | 95.17639 | 95.81133
1761.173 | 95.53136 | 95.1705 | 95.79386
1761.655 | 95.51762 | 95.16203 | 95.78001
1762.137 | 95.50795 | 95.15573 | 95.77557
1762.619 | 95.50625 | 95.15571 | 95.78371
1763.101 | 95.51434 | 95.16428 | 95.80401
1763.583 | 95.53151 | 95.18142 | 95.83324
1764.065 | 95.55524 | 95.20521 | 95.86665
1764.547 | 95.58186 | 95.23252 | 95.8991
1765.03 | 95.60755 | 95.25986 | 95.92634
1765.512 | 95.62836 | 95.28339 | 95.94509
1765.994 | 95.64126 | 95.3 | 95.9537
1766.476 | 95.64494 | 95.30814 | 95.9526
1766.958 | 95.64037 | 95.30849 | 95.94447
1767.44 | 95.63095 | 95.30426 | 95.93352
1767.922 | 95.62145 | 95.30025 | 95.92407
1768.404 | 95.61646 | 95.30127 | 95.91907
1768.886 | 95.61793 | 95.30967 | 95.91845
1769.369 | 95.6246 | 95.32445 | 95.91931
1769.851 | 95.63229 | 95.34123 | 95.91704
1770.333 | 95.63576 | 95.35409 | 95.90738
1770.815 | 95.63025 | 95.35704 | 95.88823
1771.297 | 95.61423 | 95.34692 | 95.86147
1771.779 | 95.5905 | 95.32509 | 95.83289
1772.261 | 95.56627 | 95.29806 | 95.811
1772.743 | 95.54998 | 95.27477 | 95.80299
1773.226 | 95.54707 | 95.26211 | 95.81123
1773.708 | 95.5582 | 95.26242 | 95.8329
1774.19 | 95.57957 | 95.27316 | 95.8622
1774.672 | 95.60559 | 95.28935 | 95.89325
1775.154 | 95.63085 | 95.30598 | 95.92176
1775.636 | 95.65208 | 95.32002 | 95.94603
1776.118 | 95.66798 | 95.3308 | 95.96595
1776.6 | 95.67892 | 95.33952 | 95.98214
1777.083 | 95.68594 | 95.34782 | 95.99492
1777.565 | 95.68997 | 95.3568 | 96.00392
1778.047 | 95.69126 | 95.36615 | 96.00822
1778.529 | 95.68977 | 95.37434 | 96.00735
1779.011 | 95.68555 | 95.37943 | 96.00189
1779.493 | 95.67963 | 95.38044 | 95.99413
1779.975 | 95.67397 | 95.37801 | 95.98748
1780.457 | 95.67117 | 95.37444 | 95.98542
1780.939 | 95.67314 | 95.37258 | 95.98991
1781.422 | 95.68029 | 95.37444 | 96.0004
1781.904 | 95.69093 | 95.38026 | 96.01395
1782.386 | 95.7023 | 95.3884 | 96.02687
1782.868 | 95.71136 | 95.39617 | 96.03585
1783.35 | 95.71595 | 95.40093 | 96.03927
1783.832 | 95.7156 | 95.40125 | 96.03773
1784.314 | 95.71165 | 95.39738 | 96.03377
1784.796 | 95.70654 | 95.39107 | 96.03066
1785.278 | 95.70282 | 95.3847 | 96.03103
1785.761 | 95.70232 | 95.38066 | 96.03615
1786.243 | 95.70557 | 95.38036 | 96.04548
1786.725 | 95.712 | 95.38431 | 96.0573
1787.207 | 95.72052 | 95.39239 | 96.06939
1787.689 | 95.73003 | 95.40411 | 96.07973
1788.171 | 95.73952 | 95.41866 | 96.08655
1788.653 | 95.74804 | 95.43491 | 96.08834
1789.135 | 95.75445 | 95.45098 | 96.08374
1789.618 | 95.75742 | 95.46437 | 96.07156
1790.1 | 95.75542 | 95.47214 | 96.05125
1790.582 | 95.74754 | 95.47191 | 96.02348
1791.064 | 95.73401 | 95.46259 | 95.9911
1791.546 | 95.71689 | 95.44575 | 95.95923
1792.028 | 95.69968 | 95.4251 | 95.9339
1792.51 | 95.68658 | 95.40619 | 95.92068
1792.992 | 95.68058 | 95.39366 | 95.92207
1793.474 | 95.68235 | 95.38987 | 95.93676
1793.957 | 95.69049 | 95.39447 | 95.96073
1794.439 | 95.70243 | 95.40525 | 95.98911
1794.921 | 95.71563 | 95.41956 | 96.01758
1795.403 | 95.72823 | 95.43521 | 96.04319
1795.885 | 95.7395 | 95.45095 | 96.06454
1796.367 | 95.74954 | 95.46641 | 96.08131
1796.849 | 95.7587 | 95.48126 | 96.09362
1797.331 | 95.76734 | 95.49523 | 96.10165
1797.813 | 95.77525 | 95.50737 | 96.10541
1798.296 | 95.78167 | 95.51631 | 96.10461
1798.778 | 95.78578 | 95.52084 | 96.09929
1799.26 | 95.78693 | 95.52028 | 96.08997
1799.742 | 95.78529 | 95.51512 | 96.07815
1800.224 | 95.78191 | 95.50694 | 96.06596
1800.706 | 95.77856 | 95.49815 | 96.05605
1801.188 | 95.77703 | 95.49097 | 96.05061
1801.67 | 95.77858 | 95.48689 | 96.05085
1802.153 | 95.7836 | 95.48626 | 96.05682
1802.635 | 95.79142 | 95.48853 | 96.06754
1803.117 | 95.80066 | 95.49257 | 96.08134
1803.599 | 95.80964 | 95.49712 | 96.09628
1804.081 | 95.81701 | 95.50134 | 96.11076
1804.563 | 95.82193 | 95.50487 | 96.12354
1805.045 | 95.82438 | 95.50781 | 96.1341
1805.527 | 95.82502 | 95.51057 | 96.1424
1806.01 | 95.825 | 95.51373 | 96.14874
1806.492 | 95.82557 | 95.51781 | 96.15366
1806.974 | 95.82772 | 95.52319 | 96.15765
1807.456 | 95.83189 | 95.52998 | 96.16094
1807.938 | 95.83785 | 95.5378 | 96.16357
1808.42 | 95.84486 | 95.54596 | 96.16536
1808.902 | 95.8517 | 95.55336 | 96.16594
1809.384 | 95.85732 | 95.5589 | 96.16498
1809.866 | 95.86101 | 95.56168 | 96.16249
1810.349 | 95.86255 | 95.56138 | 96.15876
1810.831 | 95.86252 | 95.5585 | 96.15458
1811.313 | 95.86197 | 95.55446 | 96.15111
1811.795 | 95.8622 | 95.55122 | 96.14965
1812.277 | 95.86446 | 95.55074 | 96.1513
1812.759 | 95.86949 | 95.55453 | 96.15668
1813.241 | 95.87751 | 95.56315 | 96.16569
1813.723 | 95.8881 | 95.57608 | 96.17754
1814.205 | 95.90028 | 95.59174 | 96.19077
1814.688 | 95.9127 | 95.60789 | 96.20363
1815.17 | 95.9239 | 95.62195 | 96.21433
1815.652 | 95.9324 | 95.63148 | 96.22139
1816.134 | 95.93718 | 95.6349 | 96.2241
1816.616 | 95.93766 | 95.63157 | 96.2225
1817.098 | 95.93392 | 95.62213 | 96.21735
1817.58 | 95.92641 | 95.60793 | 96.20963
1818.062 | 95.91602 | 95.59094 | 96.20054
1818.545 | 95.90371 | 95.57308 | 96.19093
1819.027 | 95.89041 | 95.55582 | 96.18147
1819.509 | 95.87711 | 95.54028 | 96.17266
1819.991 | 95.86469 | 95.52711 | 96.1649
1820.473 | 95.85387 | 95.51685 | 96.15848
1820.955 | 95.84515 | 95.50987 | 96.15343
1821.437 | 95.83847 | 95.50636 | 96.14924
1821.919 | 95.83315 | 95.50607 | 96.14482
1822.401 | 95.82791 | 95.50808 | 96.13864
1822.884 | 95.82133 | 95.51095 | 96.12936
1823.366 | 95.81219 | 95.51274 | 96.11627
1823.848 | 95.80022 | 95.5118 | 96.10008
1824.33 | 95.78648 | 95.50749 | 96.08289
1824.812 | 95.77338 | 95.50066 | 96.06777
1825.294 | 95.76375 | 95.49343 | 96.05746
1825.776 | 95.75954 | 95.48832 | 96.05295
1826.258 | 95.76104 | 95.48721 | 96.05298
1826.74 | 95.76651 | 95.49025 | 96.05445
1827.223 | 95.77253 | 95.49567 | 96.0534
1827.705 | 95.77509 | 95.50036 | 96.04654
1828.187 | 95.77122 | 95.50104 | 96.03278
1828.669 | 95.75974 | 95.49547 | 96.01386
1829.151 | 95.74232 | 95.48361 | 95.99422
1829.633 | 95.72322 | 95.46807 | 95.9797
1830.115 | 95.70821 | 95.45347 | 95.97552
1830.597 | 95.7022 | 95.44447 | 95.98402
1831.08 | 95.70736 | 95.44369 | 96.00381
1831.562 | 95.72269 | 95.4509 | 96.03066
1832.044 | 95.74482 | 95.46343 | 96.05948
1832.526 | 95.76936 | 95.47755 | 96.08607
1833.008 | 95.79197 | 95.48955 | 96.10765
1833.49 | 95.80971 | 95.49715 | 96.12334
1833.972 | 95.82093 | 95.49971 | 96.13362
1834.454 | 95.82575 | 95.49831 | 96.13968
1834.937 | 95.82545 | 95.49491 | 96.14279
1835.419 | 95.82227 | 95.49183 | 96.1441
1835.901 | 95.81853 | 95.49069 | 96.14428
1836.383 | 95.81616 | 95.49219 | 96.14365
1836.865 | 95.81638 | 95.49615 | 96.14256
1837.347 | 95.8195 | 95.50193 | 96.14134
1837.829 | 95.82531 | 95.50903 | 96.14059
1838.311 | 95.83298 | 95.51725 | 96.14095
1838.793 | 95.84172 | 95.52679 | 96.14292
1839.276 | 95.85074 | 95.53802 | 96.14659
1839.758 | 95.85947 | 95.55095 | 96.15147
1840.24 | 95.86744 | 95.56497 | 96.15639
1840.722 | 95.87402 | 95.57853 | 96.15943
1841.204 | 95.87833 | 95.58907 | 96.15823
1841.686 | 95.8791 | 95.59366 | 96.15047
1842.168 | 95.875 | 95.5892 | 96.13455
1842.65 | 95.86521 | 95.57375 | 96.11059
1843.132 | 95.85007 | 95.54762 | 96.08096
1843.615 | 95.83179 | 95.5143 | 96.05085
1844.097 | 95.81403 | 95.47988 | 96.02663
1844.579 | 95.80077 | 95.4514 | 96.0136
1845.061 | 95.79503 | 95.43464 | 96.01434
1845.543 | 95.79723 | 95.4315 | 96.02719
1846.025 | 95.80564 | 95.44029 | 96.04766
1846.507 | 95.81696 | 95.45645 | 96.07003
1846.989 | 95.82809 | 95.47508 | 96.08984
1847.472 | 95.83666 | 95.49189 | 96.10434
1847.954 | 95.84206 | 95.50455 | 96.11314
1848.436 | 95.84508 | 95.51306 | 96.11769
1848.918 | 95.84753 | 95.51907 | 96.12025
1849.4 | 95.85132 | 95.52493 | 96.12292
1849.882 | 95.85716 | 95.5323 | 96.12656
1850.364 | 95.86451 | 95.54142 | 96.13097
1850.846 | 95.87156 | 95.55085 | 96.13529
1851.328 | 95.87614 | 95.55833 | 96.13861
1851.811 | 95.87663 | 95.56164 | 96.14069
1852.293 | 95.87257 | 95.55976 | 96.14203
1852.775 | 95.8651 | 95.55325 | 96.14352
1853.257 | 95.85651 | 95.54417 | 96.14587
1853.739 | 95.84933 | 95.53503 | 96.14921
1854.221 | 95.8457 | 95.52818 | 96.15297
1854.703 | 95.84659 | 95.5248 | 96.15626
1855.185 | 95.85175 | 95.52487 | 96.15866
1855.667 | 95.85993 | 95.52745 | 96.16032
1856.15 | 95.86948 | 95.5312 | 96.16209
1856.632 | 95.8788 | 95.53487 | 96.16504
1857.114 | 95.8866 | 95.53765 | 96.16986
1857.596 | 95.89225 | 95.53909 | 96.17638
1858.078 | 95.8956 | 95.53905 | 96.18359
1858.56 | 95.89704 | 95.53772 | 96.18998
1859.042 | 95.89734 | 95.53542 | 96.19456
1859.524 | 95.89735 | 95.53284 | 96.19708
1860.007 | 95.89793 | 95.53104 | 96.19827
1860.489 | 95.8997 | 95.53111 | 96.1993
1860.971 | 95.90298 | 95.53405 | 96.20139
1861.453 | 95.90752 | 95.54031 | 96.20479
1861.935 | 95.91295 | 95.54951 | 96.20892
1862.417 | 95.91885 | 95.56073 | 96.21236
1862.899 | 95.92502 | 95.57283 | 96.21365
1863.381 | 95.93153 | 95.58488 | 96.21191
1863.864 | 95.93858 | 95.59651 | 96.20702
1864.346 | 95.94616 | 95.60777 | 96.1996
1864.828 | 95.95364 | 95.61873 | 96.19057
1865.31 | 95.95977 | 95.62934 | 96.18066
1865.792 | 95.96259 | 95.63873 | 96.16996
1866.274 | 95.96008 | 95.64541 | 96.15807
1866.756 | 95.95074 | 95.64745 | 96.14466
1867.238 | 95.93436 | 95.64338 | 96.12996
1867.72 | 95.91259 | 95.63272 | 96.11541
1868.203 | 95.88886 | 95.61674 | 96.10356
1868.685 | 95.86748 | 95.59829 | 96.09718
1869.167 | 95.85244 | 95.58103 | 96.09855
1869.649 | 95.84591 | 95.56816 | 96.10818
1870.131 | 95.84777 | 95.56139 | 96.12498
1870.613 | 95.85587 | 95.56062 | 96.14643
1871.095 | 95.86734 | 95.56442 | 96.16966
1871.577 | 95.8793 | 95.57069 | 96.19202
1872.059 | 95.88968 | 95.57718 | 96.21126
1872.542 | 95.89771 | 95.58235 | 96.22615
1873.024 | 95.90351 | 95.58534 | 96.23599
1873.506 | 95.90807 | 95.58609 | 96.24084
1873.988 | 95.91259 | 95.58523 | 96.24131
1874.47 | 95.91815 | 95.58381 | 96.23858
1874.952 | 95.92545 | 95.58314 | 96.23417
1875.434 | 95.93463 | 95.58415 | 96.22971
1875.916 | 95.94524 | 95.5874 | 96.22673
1876.399 | 95.95664 | 95.59286 | 96.22646
1876.881 | 95.96804 | 95.59988 | 96.22947
1877.363 | 95.97858 | 95.60744 | 96.23565
1877.845 | 95.98772 | 95.6148 | 96.24462
1878.327 | 95.9948 | 95.62135 | 96.25538
1878.809 | 95.99919 | 95.62704 | 96.26694
1879.291 | 96.00037 | 95.63211 | 96.27837
1879.773 | 95.9978 | 95.63686 | 96.28861
1880.255 | 95.99134 | 95.64127 | 96.29677
1880.738 | 95.98125 | 95.64483 | 96.30193
1881.22 | 95.96855 | 95.64661 | 96.30347
1881.702 | 95.95493 | 95.64574 | 96.30112
1882.184 | 95.94253 | 95.6419 | 96.29529
1882.666 | 95.93363 | 95.63557 | 96.28698
1883.148 | 95.93033 | 95.62829 | 96.27782
1883.63 | 95.9336 | 95.62201 | 96.26962
1884.112 | 95.94321 | 95.61875 | 96.26408
1884.594 | 95.95773 | 95.61973 | 96.26209
1885.077 | 95.97456 | 95.6248 | 96.26354
1885.559 | 95.99065 | 95.63267 | 96.26709
1886.041 | 96.00329 | 95.64115 | 96.27067
1886.523 | 96.01039 | 95.64785 | 96.27199
1887.005 | 96.01068 | 95.6506 | 96.26888
1887.487 | 96.00417 | 95.64816 | 96.26032
1887.969 | 95.99166 | 95.64009 | 96.24644
1888.451 | 95.97491 | 95.62719 | 96.22876
1888.934 | 95.9562 | 95.61102 | 96.20979
1889.416 | 95.93832 | 95.59396 | 96.19259
1889.898 | 95.92348 | 95.57851 | 96.17958
1890.38 | 95.91351 | 95.56687 | 96.17216
1890.862 | 95.90913 | 95.56046 | 96.17033
1891.344 | 95.90993 | 95.55955 | 96.17286
1891.826 | 95.91454 | 95.56325 | 96.17783
1892.308 | 95.92104 | 95.56974 | 96.18336
1892.791 | 95.92763 | 95.57693 | 96.18817
1893.273 | 95.93297 | 95.58283 | 96.19172
1893.755 | 95.93668 | 95.58627 | 96.19415
1894.237 | 95.9391 | 95.58685 | 96.19588
1894.719 | 95.94152 | 95.58527 | 96.19749
1895.201 | 95.9451 | 95.58262 | 96.19924
1895.683 | 95.95061 | 95.58008 | 96.20103
1896.165 | 95.95792 | 95.57854 | 96.20281
1896.647 | 95.96611 | 95.57853 | 96.20458
1897.13 | 95.97374 | 95.58051 | 96.20676
1897.612 | 95.97938 | 95.58506 | 96.21013
1898.094 | 95.98222 | 95.59285 | 96.21533
1898.576 | 95.98243 | 95.60453 | 96.22284
1899.058 | 95.98096 | 95.62001 | 96.2325
1899.54 | 95.97918 | 95.63825 | 96.24346
1900.022 | 95.97845 | 95.65688 | 96.25424
1900.504 | 95.97938 | 95.67287 | 96.2633
1900.986 | 95.98169 | 95.6834 | 96.26919
1901.469 | 95.98406 | 95.68656 | 96.2711
1901.951 | 95.9849 | 95.68218 | 96.26915
1902.433 | 95.98281 | 95.67199 | 96.26411
1902.915 | 95.97731 | 95.65913 | 96.25773
1903.397 | 95.96922 | 95.64714 | 96.25216
1903.879 | 95.96046 | 95.63887 | 96.2495
1904.361 | 95.9539 | 95.63602 | 96.25156
1904.843 | 95.95205 | 95.63872 | 96.2591
1905.326 | 95.95665 | 95.64597 | 96.27156
1905.808 | 95.96796 | 95.65614 | 96.28689
1906.29 | 95.98456 | 95.66756 | 96.30225
1906.772 | 96.00358 | 95.67854 | 96.31406
1907.254 | 96.02164 | 95.68765 | 96.31963
1907.736 | 96.03585 | 95.69377 | 96.31779
1908.218 | 96.04433 | 95.69598 | 96.30929
1908.7 | 96.04681 | 95.69393 | 96.29658
1909.182 | 96.0445 | 95.68781 | 96.28324
1909.665 | 96.03951 | 95.67861 | 96.27278
1910.147 | 96.0341 | 95.66776 | 96.26762
1910.629 | 96.03039 | 95.65703 | 96.26876
1911.111 | 96.02954 | 95.64793 | 96.27564
1911.593 | 96.03216 | 95.64137 | 96.28691
1912.075 | 96.03835 | 95.63786 | 96.30106
1912.557 | 96.04792 | 95.63771 | 96.31667
1913.039 | 96.06065 | 95.64094 | 96.33278
1913.521 | 96.07584 | 95.64761 | 96.34811
1914.004 | 96.09231 | 95.65739 | 96.36106
1914.486 | 96.10809 | 95.66921 | 96.36935
1914.968 | 96.12038 | 95.68076 | 96.37044
1915.45 | 96.12621 | 95.68905 | 96.36222
1915.932 | 96.12301 | 95.69083 | 96.3439
1916.414 | 96.10936 | 95.68372 | 96.31671
1916.896 | 96.08574 | 95.66742 | 96.28378
1917.378 | 96.05545 | 95.64459 | 96.25034
1917.861 | 96.02406 | 95.62063 | 96.2224
1918.343 | 95.99773 | 95.60181 | 96.20473
1918.825 | 95.98213 | 95.59341 | 96.20009
1919.307 | 95.98033 | 95.59772 | 96.20808
1919.789 | 95.99216 | 95.61343 | 96.22621
1920.271 | 96.0146 | 95.63641 | 96.25055
1920.753 | 96.04269 | 95.66138 | 96.27681
1921.235 | 96.07077 | 95.6834 | 96.30115
1921.718 | 96.09311 | 95.69876 | 96.32041
1922.2 | 96.10576 | 95.70609 | 96.33277
1922.682 | 96.1072 | 95.70638 | 96.3378
1923.164 | 96.09888 | 95.70236 | 96.33672
1923.646 | 96.08472 | 95.69744 | 96.33179
1924.128 | 96.06968 | 95.69468 | 96.32561
1924.61 | 96.05882 | 95.69621 | 96.32069
1925.092 | 96.05524 | 95.70261 | 96.31821
1925.574 | 96.0601 | 95.71339 | 96.31859
1926.057 | 96.07238 | 95.7269 | 96.32142
1926.539 | 96.08932 | 95.74093 | 96.32597
1927.021 | 96.10753 | 95.75322 | 96.33182
1927.503 | 96.12415 | 95.762 | 96.33937
1927.985 | 96.13734 | 95.76652 | 96.34901
1928.467 | 96.1469 | 95.7675 | 96.36124
1928.949 | 96.15371 | 95.76675 | 96.37578
1929.431 | 96.1594 | 95.76705 | 96.39137
1929.913 | 96.16575 | 95.77103 | 96.40588
1930.396 | 96.17384 | 95.78009 | 96.41746
1930.878 | 96.18411 | 95.79398 | 96.42481
1931.36 | 96.19614 | 95.81073 | 96.42804
1931.842 | 96.20898 | 95.82756 | 96.42854
1932.324 | 96.2216 | 95.84163 | 96.42831
1932.806 | 96.23293 | 95.85099 | 96.42903
1933.288 | 96.2423 | 95.85551 | 96.43164
1933.77 | 96.24895 | 95.85622 | 96.43552
1934.253 | 96.25257 | 95.85497 | 96.43945
1934.735 | 96.25275 | 95.85341 | 96.44244
1935.217 | 96.24894 | 95.85213 | 96.44408
1935.699 | 96.24079 | 95.85041 | 96.44524
1936.181 | 96.22846 | 95.847 | 96.44778
1936.663 | 96.21256 | 95.84056 | 96.45361
1937.145 | 96.19469 | 95.83066 | 96.46359
1937.627 | 96.17709 | 95.81806 | 96.47733
1938.109 | 96.16235 | 95.80469 | 96.49262
1938.592 | 96.15273 | 95.79252 | 96.50669
1939.074 | 96.14977 | 95.78335 | 96.51642
1939.556 | 96.15364 | 95.77795 | 96.51924
1940.038 | 96.16396 | 95.77616 | 96.51392
1940.52 | 96.17896 | 95.77702 | 96.50026
1941.002 | 96.19648 | 95.77962 | 96.47926
1941.484 | 96.21432 | 95.7832 | 96.45348
1941.966 | 96.23017 | 95.78772 | 96.42651
1942.448 | 96.24236 | 95.79365 | 96.40246
1942.931 | 96.24976 | 95.80177 | 96.38576
1943.413 | 96.25208 | 95.81264 | 96.37984
1943.895 | 96.24965 | 95.82613 | 96.38622
1944.377 | 96.24365 | 95.84119 | 96.40409
1944.859 | 96.23596 | 95.85604 | 96.42994
1945.341 | 96.22835 | 95.86842 | 96.45834
1945.823 | 96.22264 | 95.87621 | 96.48292
1946.305 | 96.2197 | 95.87818 | 96.49849
1946.788 | 96.21891 | 95.87443 | 96.50206
1947.27 | 96.2184 | 95.86663 | 96.49374
1947.752 | 96.21597 | 95.8578 | 96.47665
1948.234 | 96.20979 | 95.85184 | 96.45606
1948.716 | 96.19956 | 95.85236 | 96.43837
1949.198 | 96.18668 | 95.86093 | 96.42847
1949.68 | 96.17469 | 95.87706 | 96.42962
1950.162 | 96.16726 | 95.89738 | 96.4424
1950.645 | 96.16729 | 95.9172 | 96.46455
1951.127 | 96.17564 | 95.93106 | 96.49187
1951.609 | 96.19093 | 95.93526 | 96.51921
1952.091 | 96.21019 | 95.92874 | 96.5415
1952.573 | 96.23024 | 95.91434 | 96.5553
1953.055 | 96.24936 | 95.89759 | 96.55968
1953.537 | 96.26778 | 95.88531 | 96.55651
1954.019 | 96.28751 | 95.88359 | 96.54994
1954.501 | 96.31087 | 95.89562 | 96.54511
1954.984 | 96.33863 | 95.92055 | 96.54591
1955.466 | 96.36909 | 95.95333 | 96.55434
1955.948 | 96.39866 | 95.98696 | 96.5696
1956.43 | 96.42254 | 96.01335 | 96.58817
1956.912 | 96.43731 | 96.0265 | 96.60561
1957.394 | 96.44241 | 96.02438 | 96.619
1957.876 | 96.44073 | 96.00948 | 96.62758
1958.358 | 96.4371 | 95.98751 | 96.63384
1958.84 | 96.43564 | 95.96569 | 96.64188
1959.323 | 96.43867 | 95.95076 | 96.656
1959.805 | 96.44466 | 95.94626 | 96.67776
1960.287 | 96.44924 | 95.9517 | 96.7056
1960.769 | 96.44702 | 95.96307 | 96.73363
1961.251 | 96.43452 | 95.97411 | 96.75483
1961.733 | 96.41132 | 95.97936 | 96.76257
1962.215 | 96.3802 | 95.97565 | 96.75259
1962.697 | 96.34581 | 95.96316 | 96.7247
1963.18 | 96.31294 | 95.94532 | 96.68246
1963.662 | 96.28484 | 95.92758 | 96.63235
1964.144 | 96.26267 | 95.91473 | 96.58197
1964.626 | 96.24639 | 95.91006 | 96.53899
1965.108 | 96.23556 | 95.91434 | 96.50908
1965.59 | 96.23055 | 95.92622 | 96.49521
1966.072 | 96.23226 | 95.94305 | 96.49732
1966.554 | 96.24088 | 95.96259 | 96.5118
1967.036 | 96.25491 | 95.98284 | 96.53251
1967.519 | 96.26995 | 96.00246 | 96.55111
1968.001 | 96.2801 | 96.02056 | 96.56001
1968.483 | 96.27998 | 96.03571 | 96.55453
1968.965 | 96.26781 | 96.04633 | 96.53516
1969.447 | 96.24592 | 96.05085 | 96.50716
1969.929 | 96.22183 | 96.0481 | 96.48058
1970.411 | 96.20522 | 96.03838 | 96.46612
1970.893 | 96.20498 | 96.02371 | 96.47223
1971.375 | 96.22626 | 96.00729 | 96.50224
1971.858 | 96.2684 | 95.99252 | 96.55244
1972.34 | 96.32554 | 95.98229 | 96.61372
1972.822 | 96.38853 | 95.9775 | 96.67415
1973.304 | 96.44839 | 95.97701 | 96.72343
1973.786 | 96.49805 | 95.97801 | 96.75525
1974.268 | 96.53288 | 95.97627 | 96.76807
1974.75 | 96.54969 | 95.96706 | 96.76362
1975.232 | 96.54592 | 95.94514 | 96.7449
1975.715 | 96.51923 | 95.90604 | 96.71485
1976.197 | 96.46818 | 95.84646 | 96.67404
1976.679 | 96.39378 | 95.76633 | 96.6224
1977.161 | 96.30108 | 95.66975 | 96.5611
1977.643 | 96.19929 | 95.56541 | 96.49402
1978.125 | 96.10123 | 95.46652 | 96.42896
1978.607 | 96.02004 | 95.38707 | 96.37608
1979.089 | 95.96535 | 95.33833 | 96.34453
1979.572 | 95.94131 | 95.32488 | 96.33945
1980.054 | 95.94555 | 95.34322 | 96.36021
1980.536 | 95.97074 | 95.38325 | 96.40016
1981.018 | 96.00738 | 95.43117 | 96.44888
1981.5 | 96.04698 | 95.47499 | 96.49603
1981.982 | 96.08218 | 95.50563 | 96.53205
1982.464 | 96.10788 | 95.51993 | 96.55083
1982.946 | 96.12101 | 95.5192 | 96.55103
1983.428 | 96.11993 | 95.50875 | 96.53491
1983.911 | 96.10493 | 95.49451 | 96.50853
1984.393 | 96.07777 | 95.48141 | 96.47923
1984.875 | 96.04173 | 95.4724 | 96.45409
1985.357 | 96.00168 | 95.46909 | 96.43858
1985.839 | 95.96313 | 95.47222 | 96.43569
1986.321 | 95.93119 | 95.48264 | 96.44473
1986.803 | 95.90958 | 95.50106 | 96.46265
1987.285 | 95.89957 | 95.52735 | 96.48363
1987.767 | 95.90003 | 95.56002 | 96.5012
1988.25 | 95.90866 | 95.59567 | 96.51035
1988.732 | 95.92292 | 95.62986 | 96.50853
1989.214 | 95.94102 | 95.65818 | 96.49639
1989.696 | 95.96293 | 95.67777 | 96.47787
1990.178 | 95.98886 | 95.68856 | 96.45908
1990.66 | 96.0183 | 95.69286 | 96.44614
1991.142 | 96.04999 | 95.69498 | 96.44333
1991.624 | 96.08073 | 95.69982 | 96.45245
1992.107 | 96.1068 | 95.71088 | 96.47174
1992.589 | 96.12515 | 95.72908 | 96.49741
1993.071 | 96.13445 | 95.75345 | 96.52488
1993.553 | 96.13568 | 95.78136 | 96.55059
1994.035 | 96.13194 | 95.8095 | 96.57289
1994.517 | 96.12732 | 95.8344 | 96.59202
1994.999 | 96.12553 | 95.8539 | 96.61012
1995.481 | 96.1291 | 95.86614 | 96.62997
1995.964 | 96.13875 | 95.87065 | 96.65378
1996.446 | 96.15339 | 95.86778 | 96.68248
1996.928 | 96.17142 | 95.85973 | 96.71573
1997.41 | 96.19022 | 95.84954 | 96.75103
1997.892 | 96.20765 | 95.84158 | 96.78528
1998.374 | 96.22161 | 95.83962 | 96.81464
1998.856 | 96.23081 | 95.84581 | 96.83542
1999.338 | 96.23438 | 95.85925 | 96.84457
1999.82 | 96.23238 | 95.87627 | 96.84024
2000.302 | 96.22608 | 95.89159 | 96.82191
2000.785 | 96.21756 | 95.8998 | 96.79089
2001.267 | 96.2106 | 95.89824 | 96.75133
2001.749 | 96.20848 | 95.88749 | 96.70891
2002.231 | 96.21426 | 95.87213 | 96.67162
2002.713 | 96.22904 | 95.85863 | 96.64741
2003.195 | 96.25129 | 95.85242 | 96.6414
2003.677 | 96.27725 | 95.85617 | 96.65555
2004.159 | 96.30155 | 95.86848 | 96.68719
2004.642 | 96.31881 | 95.88447 | 96.72962
2005.124 | 96.32481 | 95.89781 | 96.77348
2005.606 | 96.31785 | 95.90296 | 96.81044
2006.088 | 96.29951 | 95.89807 | 96.83517
2006.57 | 96.274 | 95.88444 | 96.84708
2007.052 | 96.24629 | 95.86636 | 96.85061
2007.534 | 96.22076 | 95.84848 | 96.85219
2008.016 | 96.20074 | 95.83485 | 96.85772
2008.499 | 96.18679 | 95.82658 | 96.86929
2008.981 | 96.1781 | 95.82334 | 96.88409
2009.463 | 96.17313 | 95.82369 | 96.89648
2009.945 | 96.1703 | 95.82597 | 96.89978
2010.427 | 96.16832 | 95.82859 | 96.88893
2010.909 | 96.16642 | 95.8299 | 96.86264
2011.391 | 96.16386 | 95.82828 | 96.82381
2011.873 | 96.15978 | 95.82205 | 96.77775
2012.355 | 96.15335 | 95.80997 | 96.7306
2012.838 | 96.14389 | 95.79294 | 96.6884
2013.32 | 96.131 | 95.77431 | 96.65557
2013.802 | 96.11588 | 95.75953 | 96.6346
2014.284 | 96.10029 | 95.75484 | 96.6269
2014.766 | 96.0867 | 95.76462 | 96.63251
2015.248 | 96.0774 | 95.78881 | 96.6506
2015.73 | 96.07414 | 95.82259 | 96.6793
2016.212 | 96.07707 | 95.85714 | 96.7154
2016.694 | 96.08495 | 95.88232 | 96.75488
2017.177 | 96.09506 | 95.89017 | 96.79297
2017.659 | 96.10409 | 95.8785 | 96.82624
2018.141 | 96.10883 | 95.85128 | 96.85311
2018.623 | 96.1068 | 95.81753 | 96.874
2019.105 | 96.09645 | 95.78658 | 96.89002
2019.587 | 96.07805 | 95.76566 | 96.90186
2020.069 | 96.05247 | 95.75629 | 96.90753
2020.551 | 96.02143 | 95.75483 | 96.90311
2021.034 | 95.98733 | 95.75339 | 96.88368
2021.516 | 95.95308 | 95.74368 | 96.84571
2021.998 | 95.92123 | 95.72082 | 96.78943
2022.48 | 95.89461 | 95.68498 | 96.72009
2022.962 | 95.87565 | 95.64175 | 96.64632
2023.444 | 95.86632 | 95.59982 | 96.5783
2023.926 | 95.86887 | 95.56916 | 96.52608
2024.408 | 95.88448 | 95.55666 | 96.49486
2024.891 | 95.91313 | 95.56525 | 96.48567
2025.373 | 95.95308 | 95.59254 | 96.49468
2025.855 | 96.00074 | 95.63191 | 96.51553
2026.337 | 96.05018 | 95.67466 | 96.54112
2026.819 | 96.09499 | 95.71251 | 96.56685
2027.301 | 96.12874 | 95.73952 | 96.59039
2027.783 | 96.14648 | 95.75314 | 96.61179
2028.265 | 96.14565 | 95.7539 | 96.63254
2028.747 | 96.12732 | 95.7451 | 96.65378
2029.229 | 96.09562 | 95.73138 | 96.67617
2029.712 | 96.05602 | 95.71688 | 96.69982
2030.194 | 96.0136 | 95.704 | 96.72375
2030.676 | 95.9714 | 95.69265 | 96.74648
2031.158 | 95.92976 | 95.6805 | 96.76643
2031.64 | 95.88706 | 95.66396 | 96.78091
2032.122 | 95.84156 | 95.63917 | 96.78738
2032.604 | 95.79295 | 95.60406 | 96.78384
2033.086 | 95.74406 | 95.55884 | 96.76891
2033.569 | 95.7 | 95.50638 | 96.74281
2034.051 | 95.66687 | 95.45118 | 96.70726
2034.533 | 95.65017 | 95.39889 | 96.66468
2035.015 | 95.65253 | 95.35414 | 96.61807
2035.497 | 95.67306 | 95.32071 | 96.57065
2035.979 | 95.70673 | 95.30067 | 96.52526
2036.461 | 95.74736 | 95.29438 | 96.48483
2036.943 | 95.78748 | 95.30066 | 96.45221
2037.426 | 95.82095 | 95.31776 | 96.42947
2037.908 | 95.84396 | 95.34289 | 96.4176
2038.39 | 95.85439 | 95.37295 | 96.41611
2038.872 | 95.85193 | 95.40478 | 96.42254
2039.354 | 95.83775 | 95.43487 | 96.43317
2039.836 | 95.81451 | 95.46014 | 96.44365
2040.318 | 95.78662 | 95.47852 | 96.45042
2040.8 | 95.76007 | 95.48943 | 96.45258
2041.282 | 95.74171 | 95.49431 | 96.45161
2041.765 | 95.73682 | 95.49578 | 96.45071
2042.247 | 95.74859 | 95.49696 | 96.45345
2042.729 | 95.7763 | 95.50017 | 96.4619
2043.211 | 95.81557 | 95.50644 | 96.47546
2043.693 | 95.85957 | 95.51486 | 96.49153
2044.175 | 95.90073 | 95.52314 | 96.50609
2044.657 | 95.93346 | 95.52877 | 96.51534
2045.139 | 95.95495 | 95.52936 | 96.51781
2045.622 | 95.96497 | 95.52361 | 96.51338
2046.104 | 95.96401 | 95.51078 | 96.50258
2046.586 | 95.95254 | 95.49069 | 96.48646
2047.068 | 95.92934 | 95.46329 | 96.46452
2047.55 | 95.89271 | 95.42851 | 96.43588
2048.032 | 95.84254 | 95.38769 | 96.40025
2048.514 | 95.78224 | 95.34338 | 96.35963
2048.996 | 95.71935 | 95.30042 | 96.31868
2049.479 | 95.66491 | 95.26513 | 96.28468
2049.96 | 95.62914 | 95.24345 | 96.26409
2050.443 | 95.619 | 95.23988 | 96.26138
2050.925 | 95.63519 | 95.25546 | 96.27667
2051.407 | 95.672 | 95.28712 | 96.30567
2051.889 | 95.71879 | 95.3287 | 96.34077
2052.371 | 95.76333 | 95.37206 | 96.37382
2052.853 | 95.79586 | 95.41001 | 96.39825
2053.335 | 95.81088 | 95.43793 | 96.41084
2053.817 | 95.80877 | 95.45508 | 96.41225
2054.3 | 95.79461 | 95.46432 | 96.40628
2054.782 | 95.7758 | 95.47092 | 96.39803
2055.264 | 95.75919 | 95.4799 | 96.39223
2055.746 | 95.74895 | 95.49414 | 96.39159
2056.228 | 95.74604 | 95.51358 | 96.39657
2056.71 | 95.74902 | 95.53543 | 96.406
2057.192 | 95.75552 | 95.55584 | 96.41743
2057.674 | 95.76357 | 95.57112 | 96.42818
2058.156 | 95.77246 | 95.57976 | 96.43642
2058.639 | 95.78218 | 95.58221 | 96.44073
2059.121 | 95.79304 | 95.58079 | 96.44081
2059.603 | 95.80487 | 95.57838 | 96.43758
2060.085 | 95.81644 | 95.5773 | 96.43248
2060.567 | 95.82629 | 95.57845 | 96.42774
2061.049 | 95.83289 | 95.58138 | 96.42497
2061.531 | 95.83509 | 95.58478 | 96.42471
2062.013 | 95.83251 | 95.58717 | 96.42586
2062.496 | 95.82491 | 95.58732 | 96.4257
2062.978 | 95.81232 | 95.58479 | 96.42098
2063.46 | 95.79468 | 95.57921 | 96.40941
2063.942 | 95.77243 | 95.57085 | 96.39122
2064.424 | 95.7463 | 95.55978 | 96.3693
2064.906 | 95.71834 | 95.54649 | 96.34853
2065.388 | 95.69135 | 95.53169 | 96.33428
2065.87 | 95.66838 | 95.51661 | 96.32988
2066.353 | 95.65198 | 95.50278 | 96.33553
2066.835 | 95.64335 | 95.49172 | 96.34771
2067.317 | 95.64211 | 95.48434 | 96.36088
2067.799 | 95.64666 | 95.48074 | 96.36999
2068.281 | 95.65504 | 95.47993 | 96.37217
2068.763 | 95.66584 | 95.48058 | 96.3682
2069.245 | 95.67889 | 95.48104 | 96.36196
2069.727 | 95.69464 | 95.48009 | 96.35851
2070.209 | 95.71365 | 95.47732 | 96.36147
2070.692 | 95.73567 | 95.47274 | 96.37164
2071.174 | 95.75929 | 95.46725 | 96.38645
2071.656 | 95.78187 | 95.46177 | 96.40125
2072.138 | 95.80067 | 95.4575 | 96.41124
2072.62 | 95.81374 | 95.45581 | 96.41348
2073.102 | 95.8205 | 95.45803 | 96.408
2073.584 | 95.82207 | 95.46545 | 96.39767
2074.066 | 95.82047 | 95.47878 | 96.38651
2074.549 | 95.81771 | 95.49778 | 96.3782
2075.031 | 95.81532 | 95.521 | 96.3751
2075.513 | 95.81346 | 95.54585 | 96.37706
2075.995 | 95.81144 | 95.56907 | 96.38226
2076.477 | 95.80838 | 95.58748 | 96.38817
2076.959 | 95.80396 | 95.59902 | 96.39238
2077.441 | 95.79861 | 95.6029 | 96.39343
2077.923 | 95.79374 | 95.59995 | 96.39112
2078.406 | 95.79086 | 95.59212 | 96.38605
2078.887 | 95.79109 | 95.5817 | 96.37942
2079.37 | 95.79469 | 95.57085 | 96.37273
2079.852 | 95.8008 | 95.56083 | 96.36702
2080.334 | 95.80791 | 95.55212 | 96.36291
2080.816 | 95.8142 | 95.54475 | 96.36043
2081.298 | 95.81818 | 95.53838 | 96.35853
2081.78 | 95.81884 | 95.53262 | 96.35542
2082.262 | 95.81583 | 95.52721 | 96.3494
2082.744 | 95.80952 | 95.52213 | 96.33909
2083.227 | 95.80074 | 95.5172 | 96.32455
2083.709 | 95.7906 | 95.51254 | 96.30769
2084.191 | 95.78087 | 95.50869 | 96.29198
2084.673 | 95.77325 | 95.50639 | 96.28164
2085.155 | 95.76916 | 95.50667 | 96.28011
2085.637 | 95.7694 | 95.51052 | 96.2889
2086.119 | 95.77371 | 95.51828 | 96.30698
2086.601 | 95.78098 | 95.52944 | 96.33101
2087.083 | 95.78909 | 95.54253 | 96.35596
2087.566 | 95.79598 | 95.55559 | 96.37726
2088.048 | 95.80033 | 95.56683 | 96.39202
2088.53 | 95.80202 | 95.57545 | 96.39947
2089.012 | 95.80244 | 95.58178 | 96.40133
2089.494 | 95.80379 | 95.58727 | 96.4007
2089.976 | 95.80868 | 95.59387 | 96.40082
2090.458 | 95.81865 | 95.60314 | 96.40409
2090.94 | 95.83395 | 95.61536 | 96.4114
2091.423 | 95.85307 | 95.62971 | 96.422
2091.905 | 95.87355 | 95.6442 | 96.43433
2092.387 | 95.89223 | 95.65652 | 96.44616
2092.869 | 95.90655 | 95.66483 | 96.45575
2093.351 | 95.91493 | 95.66812 | 96.46169
2093.833 | 95.9173 | 95.66643 | 96.46362
2094.315 | 95.91453 | 95.66036 | 96.46161
2094.797 | 95.90828 | 95.65044 | 96.4563
2095.28 | 95.90022 | 95.63709 | 96.44833
2095.762 | 95.89149 | 95.62051 | 96.43834
2096.244 | 95.88246 | 95.60098 | 96.4266
2096.726 | 95.87276 | 95.5792 | 96.41316
2097.208 | 95.86176 | 95.5569 | 96.39799
2097.69 | 95.84904 | 95.53635 | 96.38153
2098.172 | 95.83432 | 95.51973 | 96.36438
2098.654 | 95.81824 | 95.50873 | 96.34776
2099.136 | 95.80231 | 95.50401 | 96.33331
2099.619 | 95.78861 | 95.5051 | 96.32243
2100.101 | 95.77943 | 95.5109 | 96.31602
2100.583 | 95.77707 | 95.5199 | 96.31438
2101.065 | 95.78292 | 95.53069 | 96.3166
2101.547 | 95.7971 | 95.54185 | 96.32115
2102.029 | 95.81813 | 95.55204 | 96.32642
2102.511 | 95.84351 | 95.55991 | 96.33112
2102.993 | 95.86967 | 95.56406 | 96.33443
2103.476 | 95.89317 | 95.56342 | 96.33654
2103.958 | 95.91112 | 95.55753 | 96.33752
2104.44 | 95.92192 | 95.54745 | 96.3376
2104.922 | 95.92519 | 95.53513 | 96.33654
2105.404 | 95.9218 | 95.52318 | 96.33371
2105.886 | 95.9133 | 95.51415 | 96.32839
2106.368 | 95.90163 | 95.50935 | 96.32041
2106.85 | 95.88844 | 95.50851 | 96.30995
2107.333 | 95.87543 | 95.51006 | 96.29816
2107.814 | 95.86382 | 95.51175 | 96.28631
2108.297 | 95.85484 | 95.5117 | 96.27589
2108.779 | 95.84949 | 95.50909 | 96.26791
2109.261 | 95.84843 | 95.50443 | 96.26311
2109.743 | 95.85144 | 95.49912 | 96.26151
2110.225 | 95.85785 | 95.49461 | 96.26318
2110.707 | 95.86594 | 95.49149 | 96.26795
2111.189 | 95.87353 | 95.48921 | 96.27558
2111.671 | 95.87852 | 95.48649 | 96.28574
2112.154 | 95.87949 | 95.482 | 96.29792
2112.636 | 95.87617 | 95.47527 | 96.3112
2113.118 | 95.86948 | 95.46725 | 96.32483
2113.6 | 95.8614 | 95.46033 | 96.33831
2114.082 | 95.85446 | 95.45766 | 96.3516
2114.564 | 95.85079 | 95.46181 | 96.36523
2115.046 | 95.85185 | 95.47424 | 96.37993
2115.528 | 95.85789 | 95.49445 | 96.39603
2116.01 | 95.86833 | 95.52039 | 96.41319
2116.493 | 95.88175 | 95.54892 | 96.43044
2116.975 | 95.89638 | 95.5768 | 96.44614
2117.457 | 95.91081 | 95.60154 | 96.45896
2117.939 | 95.924 | 95.62206 | 96.46819
2118.421 | 95.93561 | 95.63857 | 96.47395
2118.903 | 95.94582 | 95.65247 | 96.47706
2119.385 | 95.95535 | 95.66585 | 96.47884
2119.867 | 95.96496 | 95.68092 | 96.48016
2120.35 | 95.97544 | 95.69935 | 96.48158
2120.832 | 95.98737 | 95.72208 | 96.48325
2121.314 | 96.00076 | 95.74886 | 96.48518
2121.796 | 96.01541 | 95.77793 | 96.48777
2122.278 | 96.0303 | 95.80621 | 96.49152
2122.76 | 96.04449 | 95.83 | 96.49707
2123.242 | 96.05679 | 95.84523 | 96.50471
2123.724 | 96.06638 | 95.84902 | 96.51369
2124.207 | 96.07286 | 95.84043 | 96.52235
2124.689 | 96.07635 | 95.82133 | 96.52864
2125.171 | 96.07728 | 95.79586 | 96.53078
2125.653 | 96.07632 | 95.76991 | 96.5284
2126.135 | 96.07412 | 95.74988 | 96.52289
2126.617 | 96.07112 | 95.74072 | 96.51672
2127.099 | 96.06788 | 95.74548 | 96.5132
2127.581 | 96.06512 | 95.76437 | 96.51508
2128.063 | 96.06394 | 95.79543 | 96.52348
2128.546 | 96.06571 | 95.83496 | 96.5378
2129.028 | 96.07185 | 95.87853 | 96.55591
2129.51 | 96.08344 | 95.92242 | 96.57536
2129.992 | 96.10071 | 95.96337 | 96.5939
2130.474 | 96.12279 | 95.99916 | 96.61033
2130.956 | 96.14779 | 96.02809 | 96.62412
2131.438 | 96.1731 | 96.0489 | 96.63546
2131.92 | 96.19614 | 96.06074 | 96.64457
2132.403 | 96.21481 | 96.06345 | 96.65131
2132.885 | 96.22794 | 96.05782 | 96.6555
2133.367 | 96.23508 | 96.04562 | 96.6572
2133.849 | 96.23648 | 96.02957 | 96.65665
2134.331 | 96.23253 | 96.01279 | 96.65486
2134.813 | 96.22373 | 95.99791 | 96.65284
2135.295 | 96.21056 | 95.98635 | 96.65099
2135.777 | 96.1939 | 95.97835 | 96.64908
2136.26 | 96.17531 | 95.97256 | 96.64624
2136.741 | 96.15691 | 95.96729 | 96.64131
2137.224 | 96.14121 | 95.96082 | 96.63403
2137.706 | 96.13055 | 95.95277 | 96.6256
2138.188 | 96.12624 | 95.94382 | 96.61839
2138.67 | 96.12861 | 95.93567 | 96.61523
2139.152 | 96.13641 | 95.93021 | 96.61848
2139.634 | 96.1473 | 95.92873 | 96.62852
2140.116 | 96.15879 | 95.93107 | 96.64372
2140.598 | 96.16853 | 95.93591 | 96.6607
2141.081 | 96.17506 | 95.94099 | 96.67536
2141.563 | 96.17779 | 95.9442 | 96.68451
2142.045 | 96.1767 | 95.94392 | 96.6867
2142.527 | 96.17234 | 95.94017 | 96.68256
2143.009 | 96.16538 | 95.93356 | 96.6748
2143.491 | 96.15652 | 95.92531 | 96.66698
2143.973 | 96.14648 | 95.91621 | 96.66254
2144.455 | 96.13682 | 95.90626 | 96.66409
2144.938 | 96.12981 | 95.8951 | 96.67338
2145.42 | 96.12795 | 95.88223 | 96.69044
2145.902 | 96.13402 | 95.86779 | 96.71439
2146.384 | 96.14981 | 95.85295 | 96.7425
2146.866 | 96.17525 | 95.83954 | 96.77121
2147.348 | 96.20792 | 95.82933 | 96.79588
2147.83 | 96.24342 | 95.82365 | 96.81216
2148.312 | 96.2763 | 95.8227 | 96.81716
2148.794 | 96.30177 | 95.82591 | 96.8109
2149.277 | 96.31699 | 95.83311 | 96.7964
2149.759 | 96.32243 | 95.84543 | 96.77916
2150.241 | 96.32148 | 95.86545 | 96.76627
2150.723 | 96.32005 | 95.89697 | 96.76413
2151.205 | 96.32365 | 95.9426 | 96.77583
2151.687 | 96.33704 | 96.00307 | 96.80147
2152.169 | 96.36169 | 96.07548 | 96.83714
2152.651 | 96.39668 | 96.15413 | 96.87769
2153.134 | 96.43892 | 96.23138 | 96.91798
2153.616 | 96.48517 | 96.30057 | 96.95487
2154.098 | 96.533 | 96.35758 | 96.98783
2154.58 | 96.58134 | 96.40154 | 97.01872
2155.062 | 96.62911 | 96.43353 | 97.04886
2155.544 | 96.67442 | 96.45426 | 97.07781
2156.026 | 96.71218 | 96.46125 | 97.10183
2156.508 | 96.73407 | 96.44694 | 97.11354
2156.99 | 96.72942 | 96.40009 | 97.10355
2157.473 | 96.68886 | 96.31017 | 97.06451
2157.955 | 96.60861 | 96.17326 | 96.99358
2158.437 | 96.49421 | 95.99803 | 96.89605
2158.919 | 96.35879 | 95.80401 | 96.7837
2159.401 | 96.2191 | 95.61762 | 96.67043
2159.883 | 96.08869 | 95.46244 | 96.56779
2160.365 | 95.97263 | 95.35096 | 96.48055
2160.847 | 95.86766 | 95.28412 | 96.40677
2161.33 | 95.76622 | 95.25246 | 96.34049
2161.812 | 95.66199 | 95.24329 | 96.27676
2162.294 | 95.55338 | 95.24411 | 96.21334
2162.776 | 95.44616 | 95.24712 | 96.15335
2163.258 | 95.35069 | 95.2499 | 96.10393
2163.74 | 95.2797 | 95.25368 | 96.07421
2164.222 | 95.24246 | 95.26071 | 96.07059
2164.704 | 95.24282 | 95.2718 | 96.09548
2165.187 | 95.27759 | 95.28541 | 96.14424
2165.668 | 95.33871 | 95.29838 | 96.20753
2166.151 | 95.41461 | 95.30701 | 96.27258
2166.633 | 95.49336 | 95.30908 | 96.32668
2167.115 | 95.56686 | 95.30491 | 96.36185
2167.597 | 95.62965 | 95.29728 | 96.3755
2168.079 | 95.67914 | 95.29031 | 96.3695
2168.561 | 95.71499 | 95.28801 | 96.34997
2169.043 | 95.73849 | 95.29416 | 96.32428
2169.525 | 95.75188 | 95.31088 | 96.29894
2170.008 | 95.75938 | 95.33893 | 96.27927
2170.49 | 95.76735 | 95.37789 | 96.26921
2170.972 | 95.78211 | 95.42608 | 96.27084
2171.454 | 95.80965 | 95.48013 | 96.28576
2171.936 | 95.85279 | 95.53524 | 96.31393
2172.418 | 95.90931 | 95.58559 | 96.35338
2172.9 | 95.9726 | 95.62451 | 96.39949
2173.382 | 96.03214 | 95.64645 | 96.44463
2173.865 | 96.07738 | 95.64873 | 96.48033
2174.347 | 96.10008 | 95.6322 | 96.49872
2174.829 | 96.09725 | 95.60175 | 96.49564
2175.311 | 96.07177 | 95.56518 | 96.4726
2175.793 | 96.03117 | 95.5315 | 96.437
2176.275 | 95.9846 | 95.5084 | 96.39942
2176.757 | 95.94041 | 95.50075 | 96.37115
2177.239 | 95.90478 | 95.50983 | 96.361
2177.721 | 95.87925 | 95.53269 | 96.37155
2178.204 | 95.86249 | 95.56345 | 96.39994
2178.686 | 95.85082 | 95.59393 | 96.43884
2179.168 | 95.83972 | 95.61606 | 96.47924
2179.65 | 95.82551 | 95.62276 | 96.51337
2180.132 | 95.80632 | 95.6096 | 96.53659
2180.614 | 95.78279 | 95.5762 | 96.54779
2181.096 | 95.75764 | 95.52658 | 96.54815
2181.578 | 95.73492 | 95.46864 | 96.54014
2182.061 | 95.71821 | 95.4119 | 96.52522
2182.543 | 95.70912 | 95.36568 | 96.5034
2183.025 | 95.70602 | 95.3359 | 96.47398
2183.507 | 95.70382 | 95.32394 | 96.43603
2183.989 | 95.69548 | 95.32679 | 96.39017
2184.471 | 95.67475 | 95.33885 | 96.33968
2184.953 | 95.63857 | 95.35361 | 96.28992
2185.435 | 95.58979 | 95.36592 | 96.24803
2185.917 | 95.53619 | 95.37375 | 96.22028
2186.4 | 95.49025 | 95.37753 | 96.21129
2186.882 | 95.46481 | 95.3796 | 96.22232
2187.364 | 95.46893 | 95.38227 | 96.25197
2187.846 | 95.50593 | 95.38688 | 96.29556
2188.328 | 95.57169 | 95.39304 | 96.3471
2188.81 | 95.65573 | 95.39913 | 96.40022
2189.292 | 95.74339 | 95.40285 | 96.44867
2189.774 | 95.8215 | 95.40298 | 96.48823
2190.257 | 95.87984 | 95.39897 | 96.51656
2190.739 | 95.91344 | 95.39175 | 96.5331
2191.221 | 95.92303 | 95.38253 | 96.53929
2191.703 | 95.91295 | 95.37273 | 96.5378
2192.185 | 95.88997 | 95.36335 | 96.53207
2192.667 | 95.86073 | 95.35484 | 96.52556
2193.149 | 95.83173 | 95.34774 | 96.52177
2193.631 | 95.80765 | 95.34251 | 96.52262
2194.114 | 95.79124 | 95.3395 | 96.5289
2194.595 | 95.78332 | 95.33858 | 96.53912
2195.078 | 95.7825 | 95.33894 | 96.55018
2195.56 | 95.78601 | 95.3388 | 96.55782
2196.042 | 95.78961 | 95.33573 | 96.55758
2196.524 | 95.78908 | 95.32774 | 96.54609
2197.006 | 95.78156 | 95.31366 | 96.52235
2197.488 | 95.76613 | 95.29448 | 96.48796
2197.97 | 95.74448 | 95.27292 | 96.44699
2198.452 | 95.72023 | 95.25304 | 96.40501
2198.935 | 95.69823 | 95.23938 | 96.3679
2199.417 | 95.68239 | 95.23516 | 96.34008
2199.899 | 95.67558 | 95.24189 | 96.32436
2200.381 | 95.67799 | 95.25867 | 96.3207
2200.863 | 95.68757 | 95.28278 | 96.32689
2201.345 | 95.70094 | 95.3103 | 96.33939
2201.827 | 95.71401 | 95.33742 | 96.35429
2202.309 | 95.72358 | 95.36111 | 96.36838
2202.792 | 95.72782 | 95.37962 | 96.3801
2203.274 | 95.72717 | 95.39264 | 96.38924
2203.756 | 95.72355 | 95.40091 | 96.39671
2204.238 | 95.72041 | 95.40585 | 96.40434
2204.72 | 95.72122 | 95.40918 | 96.41341
2205.202 | 95.72858 | 95.41203 | 96.42462
2205.684 | 95.74321 | 95.41493 | 96.43761
2206.166 | 95.76341 | 95.4174 | 96.45065
2206.648 | 95.78532 | 95.41818 | 96.46152
2207.131 | 95.80418 | 95.41573 | 96.46826
2207.613 | 95.8157 | 95.40878 | 96.4696
2208.095 | 95.81705 | 95.3968 | 96.46569
2208.577 | 95.80844 | 95.38071 | 96.45838
2209.059 | 95.79238 | 95.36231 | 96.45018
2209.541 | 95.77319 | 95.34453 | 96.44383
2210.023 | 95.75502 | 95.32999 | 96.44136
2210.505 | 95.74106 | 95.32121 | 96.44322
2210.988 | 95.73268 | 95.31962 | 96.44876
2211.47 | 95.72955 | 95.32571 | 96.45662
2211.952 | 95.73012 | 95.33905 | 96.4653
2212.434 | 95.73302 | 95.35847 | 96.4741
2212.916 | 95.73714 | 95.38229 | 96.48312
2213.398 | 95.74196 | 95.40843 | 96.4925
2213.88 | 95.74744 | 95.43455 | 96.5024
2214.362 | 95.75327 | 95.45832 | 96.51191
2214.844 | 95.75909 | 95.47765 | 96.519
2215.327 | 95.7644 | 95.49138 | 96.52136
2215.809 | 95.76921 | 95.49958 | 96.51744
2216.291 | 95.77397 | 95.50349 | 96.50671
2216.773 | 95.77987 | 95.50485 | 96.49072
2217.255 | 95.78775 | 95.50554 | 96.47232
2217.737 | 95.79742 | 95.50616 | 96.45444
2218.219 | 95.80753 | 95.50589 | 96.43874
2218.701 | 95.81518 | 95.50259 | 96.42548
2219.184 | 95.81698 | 95.49377 | 96.41277
2219.666 | 95.81066 | 95.47777 | 96.39829
2220.148 | 95.79585 | 95.4547 | 96.38028
2220.63 | 95.77444 | 95.42699 | 96.3587
2221.112 | 95.75018 | 95.39832 | 96.33562
2221.594 | 95.72703 | 95.37306 | 96.31477
2222.076 | 95.70786 | 95.35442 | 96.29999
2222.558 | 95.69385 | 95.34393 | 96.2943
2223.041 | 95.68401 | 95.34112 | 96.2985
2223.522 | 95.67641 | 95.34419 | 96.31134
2224.005 | 95.66924 | 95.35094 | 96.32981
2224.487 | 95.6617 | 95.35946 | 96.35003
2224.969 | 95.65434 | 95.36873 | 96.36831
2225.451 | 95.64868 | 95.3782 | 96.38174
2225.933 | 95.64611 | 95.38702 | 96.38802
2226.415 | 95.64721 | 95.39392 | 96.38557
2226.897 | 95.65136 | 95.39668 | 96.37386
2227.379 | 95.65726 | 95.39319 | 96.35338
2227.862 | 95.66315 | 95.3821 | 96.32584
2228.344 | 95.66794 | 95.36388 | 96.29487
2228.826 | 95.67109 | 95.34086 | 96.26468
2229.308 | 95.67235 | 95.31671 | 96.23964
2229.79 | 95.67153 | 95.29582 | 96.22333
2230.272 | 95.66812 | 95.28129 | 96.21712
2230.754 | 95.6614 | 95.2746 | 96.22031
2231.236 | 95.65114 | 95.27523 | 96.23059
2231.719 | 95.63783 | 95.28088 | 96.24477
2232.201 | 95.62355 | 95.28897 | 96.26018
2232.683 | 95.61093 | 95.29718 | 96.27534
2233.165 | 95.60267 | 95.30431 | 96.28979
2233.647 | 95.60051 | 95.31026 | 96.3036
2234.129 | 95.60439 | 95.31538 | 96.31671
2234.611 | 95.6122 | 95.31975 | 96.32785
2235.093 | 95.6209 | 95.3232 | 96.33514
2235.575 | 95.62747 | 95.32487 | 96.33671
2236.058 | 95.63042 | 95.32417 | 96.33153
2236.54 | 95.6299 | 95.32091 | 96.32025
2237.022 | 95.62768 | 95.31586 | 96.3053
2237.504 | 95.62641 | 95.31065 | 96.29022
2237.986 | 95.62817 | 95.30725 | 96.27859
2238.468 | 95.63379 | 95.30721 | 96.27295
2238.95 | 95.64265 | 95.31132 | 96.27413
2239.432 | 95.65298 | 95.31892 | 96.28127
2239.915 | 95.66284 | 95.32871 | 96.29272
2240.397 | 95.67059 | 95.33884 | 96.3063
2240.879 | 95.67551 | 95.34776 | 96.32043
2241.361 | 95.67763 | 95.35472 | 96.33437
2241.843 | 95.67734 | 95.35963 | 96.34782
2242.325 | 95.67535 | 95.3628 | 96.36092
2242.807 | 95.67197 | 95.36457 | 96.37345
2243.289 | 95.66763 | 95.36494 | 96.3849
2243.771 | 95.66267 | 95.36349 | 96.39439
2244.254 | 95.65764 | 95.35963 | 96.40072
2244.736 | 95.65318 | 95.35297 | 96.40257
2245.218 | 95.64992 | 95.34379 | 96.39893
2245.7 | 95.648 | 95.33292 | 96.38892
2246.182 | 95.64682 | 95.32165 | 96.3721
2246.664 | 95.64552 | 95.31139 | 96.34888
2247.146 | 95.64262 | 95.30305 | 96.32066
2247.628 | 95.63682 | 95.2968 | 96.28945
2248.111 | 95.62759 | 95.29232 | 96.25848
2248.593 | 95.6151 | 95.28874 | 96.23117
2249.075 | 95.60029 | 95.28553 | 96.21035
2249.557 | 95.58452 | 95.28252 | 96.19798
2250.039 | 95.56932 | 95.28014 | 96.19436
2250.521 | 95.5555 | 95.27912 | 96.1982
2251.003 | 95.54343 | 95.28015 | 96.20701
2251.485 | 95.53265 | 95.28358 | 96.21772
2251.968 | 95.52228 | 95.28903 | 96.22755
2252.449 | 95.51159 | 95.2957 | 96.23447
2252.932 | 95.50034 | 95.30259 | 96.23753
2253.414 | 95.48882 | 95.30884 | 96.23669
2253.896 | 95.47833 | 95.31393 | 96.23286
2254.378 | 95.47018 | 95.31767 | 96.2272
2254.86 | 95.46564 | 95.32005 | 96.22104
2255.342 | 95.46518 | 95.32072 | 96.21547
2255.824 | 95.46829 | 95.31905 | 96.21082
2256.306 | 95.47342 | 95.31396 | 96.20681
2256.789 | 95.47867 | 95.30447 | 96.2024
2257.271 | 95.48232 | 95.29003 | 96.196
2257.753 | 95.48348 | 95.27118 | 96.186
2258.235 | 95.48258 | 95.24955 | 96.17164
2258.717 | 95.48094 | 95.22764 | 96.15314
2259.199 | 95.4806 | 95.20832 | 96.13237
2259.681 | 95.48326 | 95.19405 | 96.11244
2260.163 | 95.48976 | 95.1863 | 96.09676
2260.646 | 95.49967 | 95.18513 | 96.08832
2261.128 | 95.51156 | 95.18932 | 96.08866
2261.61 | 95.52336 | 95.1967 | 96.09721
2262.092 | 95.53298 | 95.20438 | 96.11145
2262.574 | 95.53906 | 95.21013 | 96.12821
2263.056 | 95.54091 | 95.21221 | 96.14375
2263.538 | 95.53873 | 95.2101 | 96.15538
2264.02 | 95.53311 | 95.20425 | 96.16207
2264.502 | 95.52505 | 95.19623 | 96.16412
2264.985 | 95.51535 | 95.1878 | 96.16281
2265.467 | 95.50484 | 95.18065 | 96.15973
2265.949 | 95.49426 | 95.176 | 96.15627
2266.431 | 95.48415 | 95.17413 | 96.15304
2266.913 | 95.47485 | 95.17453 | 96.15003
2267.395 | 95.46647 | 95.17629 | 96.14679
2267.877 | 95.45898 | 95.17856 | 96.14303
2268.359 | 95.45245 | 95.18099 | 96.13873
2268.842 | 95.44695 | 95.18385 | 96.13412
2269.324 | 95.44319 | 95.18786 | 96.12984
2269.806 | 95.44211 | 95.19371 | 96.12658
2270.288 | 95.44468 | 95.20147 | 96.12472
2270.77 | 95.45132 | 95.21011 | 96.12454
2271.252 | 95.46162 | 95.21759 | 96.12595
2271.734 | 95.47408 | 95.2216 | 96.12844
2272.216 | 95.48649 | 95.22033 | 96.13164
2272.698 | 95.49651 | 95.21335 | 96.13512
2273.181 | 95.50268 | 95.2021 | 96.13856
2273.663 | 95.50494 | 95.18961 | 96.14205
2274.145 | 95.50484 | 95.17976 | 96.14576
2274.627 | 95.5046 | 95.17551 | 96.14971
2275.109 | 95.5065 | 95.17828 | 96.15364
2275.591 | 95.51161 | 95.187 | 96.15675
2276.073 | 95.51919 | 95.19881 | 96.15785
2276.555 | 95.52696 | 95.2095 | 96.15562
2277.038 | 95.53181 | 95.21538 | 96.14907
2277.52 | 95.53099 | 95.21426 | 96.13799
2278.002 | 95.5231 | 95.20603 | 96.12342
2278.484 | 95.5087 | 95.19241 | 96.10739
2278.966 | 95.49006 | 95.1763 | 96.09242
2279.448 | 95.47057 | 95.16074 | 96.08118
2279.93 | 95.45323 | 95.14771 | 96.07506
2280.412 | 95.44033 | 95.13827 | 96.07428
2280.895 | 95.43259 | 95.13231 | 96.07742
2281.376 | 95.42945 | 95.1292 | 96.08212
2281.859 | 95.42924 | 95.12827 | 96.08566
2282.341 | 95.43008 | 95.12902 | 96.08578
2282.823 | 95.43053 | 95.13124 | 96.08134
2283.305 | 95.42971 | 95.13472 | 96.0723
2283.787 | 95.42754 | 95.13889 | 96.05973
2284.269 | 95.42459 | 95.14299 | 96.04517
2284.751 | 95.42181 | 95.14595 | 96.03046
2285.233 | 95.42015 | 95.14701 | 96.01722
2285.716 | 95.42032 | 95.14594 | 96.00668
2286.198 | 95.42271 | 95.14335 | 95.99976
2286.68 | 95.42722 | 95.14039 | 95.99683
2287.162 | 95.43326 | 95.13848 | 95.99771
2287.644 | 95.44014 | 95.13874 | 96.00168
2288.126 | 95.44707 | 95.14148 | 96.00758
2288.608 | 95.45358 | 95.1461 | 96.01385
2289.09 | 95.45966 | 95.1515 | 96.01917
2289.573 | 95.46557 | 95.15638 | 96.02276
2290.055 | 95.47202 | 95.15993 | 96.02469
2290.537 | 95.47971 | 95.16215 | 96.02598
2291.019 | 95.4892 | 95.16388 | 96.02818
2291.501 | 95.50053 | 95.16648 | 96.03274
2291.983 | 95.51343 | 95.17119 | 96.04047
2292.465 | 95.52716 | 95.17874 | 96.05109
2292.947 | 95.54068 | 95.1888 | 96.06314
2293.429 | 95.55278 | 95.20013 | 96.07449
2293.912 | 95.56238 | 95.21104 | 96.08315
2294.394 | 95.56844 | 95.21976 | 96.08758
2294.876 | 95.57043 | 95.22527 | 96.08759
2295.358 | 95.56835 | 95.22747 | 96.0842
2295.84 | 95.56279 | 95.22728 | 96.07922
2296.322 | 95.55518 | 95.2262 | 96.07484
2296.804 | 95.54745 | 95.22584 | 96.07289
2297.286 | 95.54161 | 95.22739 | 96.07425
2297.769 | 95.53942 | 95.23122 | 96.07893
2298.251 | 95.5418 | 95.23698 | 96.08604
2298.733 | 95.54842 | 95.24376 | 96.09409
2299.215 | 95.55791 | 95.25052 | 96.10148
2299.697 | 95.56796 | 95.25627 | 96.10657
2300.179 | 95.57607 | 95.26044 | 96.1081
2300.661 | 95.57994 | 95.26267 | 96.10509
2301.143 | 95.57826 | 95.2628 | 96.09709
2301.625 | 95.57092 | 95.26086 | 96.08414
2302.108 | 95.55906 | 95.25693 | 96.06705
2302.59 | 95.54481 | 95.25134 | 96.04716
2303.072 | 95.53072 | 95.24469 | 96.02638
2303.554 | 95.51949 | 95.23804 | 96.00697
2304.036 | 95.51313 | 95.2327 | 95.99103
2304.518 | 95.51266 | 95.22986 | 95.98005
2305 | 95.51801 | 95.23029 | 95.97478
2305.482 | 95.52783 | 95.23383 | 95.97482
2305.965 | 95.53999 | 95.2396 | 95.97889
2306.447 | 95.55177 | 95.24593 | 95.98499
2306.929 | 95.56086 | 95.25112 | 95.99104
2307.411 | 95.56564 | 95.25379 | 95.99516
2307.893 | 95.56559 | 95.2534 | 95.99611
2308.375 | 95.56134 | 95.25027 | 95.99342
2308.857 | 95.55445 | 95.24564 | 95.98744
2309.339 | 95.54665 | 95.24087 | 95.97915
2309.822 | 95.53957 | 95.23724 | 95.96969
2310.303 | 95.5341 | 95.23543 | 95.96029
2310.786 | 95.53033 | 95.23546 | 95.95191
2311.268 | 95.5277 | 95.23676 | 95.94501
2311.75 | 95.52542 | 95.23851 | 95.93961
2312.232 | 95.52265 | 95.24 | 95.93534
2312.714 | 95.51894 | 95.24075 | 95.93158
2313.196 | 95.51418 | 95.24069 | 95.9276
2313.678 | 95.50861 | 95.24001 | 95.92294
2314.16 | 95.50249 | 95.23897 | 95.91722
2314.643 | 95.49609 | 95.23788 | 95.91036
2315.125 | 95.48957 | 95.23689 | 95.90273
2315.607 | 95.48296 | 95.236 | 95.89465
2316.089 | 95.47633 | 95.23505 | 95.88674
2316.571 | 95.4698 | 95.2338 | 95.87959
2317.053 | 95.46345 | 95.23196 | 95.87354
2317.535 | 95.45717 | 95.22906 | 95.86864
2318.017 | 95.45067 | 95.2245 | 95.86446
2318.5 | 95.4432 | 95.21758 | 95.85998
2318.982 | 95.43371 | 95.20737 | 95.85368
2319.464 | 95.42098 | 95.19303 | 95.8439
2319.946 | 95.40398 | 95.17391 | 95.82916
2320.428 | 95.38227 | 95.14987 | 95.8088
2320.91 | 95.35634 | 95.12153 | 95.78339
2321.392 | 95.32786 | 95.09061 | 95.75502
2321.874 | 95.29954 | 95.05974 | 95.72697
2322.356 | 95.27508 | 95.03252 | 95.70347
2322.839 | 95.25826 | 95.01274 | 95.68842
2323.321 | 95.25232 | 95.00359 | 95.68466
2323.803 | 95.25927 | 95.00729 | 95.69335
2324.285 | 95.2794 | 95.02431 | 95.71361
2324.767 | 95.31132 | 95.05344 | 95.743
2325.249 | 95.35195 | 95.09193 | 95.77793
2325.731 | 95.39757 | 95.13621 | 95.81464
2326.213 | 95.44404 | 95.18227 | 95.84966
2326.696 | 95.48767 | 95.22639 | 95.88036
2327.178 | 95.52573 | 95.26559 | 95.90509
2327.66 | 95.55657 | 95.29782 | 95.92327
2328.142 | 95.5797 | 95.32207 | 95.93513
2328.624 | 95.59543 | 95.33831 | 95.94146
2329.106 | 95.60474 | 95.34736 | 95.94362
2329.588 | 95.60883 | 95.35058 | 95.94299
2330.07 | 95.60892 | 95.34969 | 95.94104
2330.552 | 95.60632 | 95.34656 | 95.93908
2331.035 | 95.60223 | 95.34284 | 95.93808
2331.517 | 95.59782 | 95.33994 | 95.93853
2331.999 | 95.5941 | 95.33861 | 95.94047
2332.481 | 95.59171 | 95.33912 | 95.94344
2332.963 | 95.59081 | 95.34118 | 95.94677
2333.445 | 95.59126 | 95.34428 | 95.94987
2333.927 | 95.59242 | 95.34779 | 95.95223
2334.409 | 95.59361 | 95.35114 | 95.95374
2334.892 | 95.59415 | 95.35392 | 95.95451
2335.374 | 95.59363 | 95.35587 | 95.95473
2335.856 | 95.5918 | 95.35674 | 95.95457
2336.338 | 95.58881 | 95.35632 | 95.95418
2336.82 | 95.58466 | 95.35442 | 95.95346
2337.302 | 95.57962 | 95.35111 | 95.95241
2337.784 | 95.57382 | 95.34669 | 95.95114
2338.266 | 95.56734 | 95.34179 | 95.94981
2338.749 | 95.56033 | 95.33712 | 95.94858
2339.23 | 95.55289 | 95.33325 | 95.94756
2339.713 | 95.54502 | 95.33024 | 95.94649
2340.195 | 95.5368 | 95.32771 | 95.94486
2340.677 | 95.52815 | 95.32477 | 95.94201
2341.159 | 95.51913 | 95.32047 | 95.9373
2341.641 | 95.50983 | 95.31413 | 95.93033
2342.123 | 95.50043 | 95.30562 | 95.92117
2342.605 | 95.49113 | 95.29529 | 95.91017
2343.087 | 95.48213 | 95.28381 | 95.89783
2343.57 | 95.47367 | 95.27198 | 95.88497
2344.052 | 95.46587 | 95.26048 | 95.87232
2344.534 | 95.45917 | 95.25001 | 95.86095
2345.016 | 95.45432 | 95.2414 | 95.85219
2345.498 | 95.45257 | 95.23592 | 95.84769
2345.98 | 95.45523 | 95.23495 | 95.84892
2346.462 | 95.46355 | 95.23993 | 95.85693
2346.944 | 95.478 | 95.25151 | 95.87166
2347.427 | 95.49816 | 95.26945 | 95.89199
2347.909 | 95.52242 | 95.29221 | 95.9156
2348.391 | 95.54842 | 95.31731 | 95.93954
2348.873 | 95.57355 | 95.34192 | 95.96094
2349.355 | 95.59506 | 95.36304 | 95.9771
2349.837 | 95.61098 | 95.37853 | 95.98637
2350.319 | 95.62009 | 95.38723 | 95.98818
2350.801 | 95.62225 | 95.38914 | 95.98309
2351.283 | 95.61813 | 95.38525 | 95.97237
2351.766 | 95.60916 | 95.37732 | 95.95782
2352.248 | 95.597 | 95.36709 | 95.94099
2352.73 | 95.58292 | 95.35579 | 95.92278
2353.212 | 95.5681 | 95.34406 | 95.90362
2353.694 | 95.55338 | 95.33215 | 95.88348
2354.176 | 95.53938 | 95.32004 | 95.86256
2354.658 | 95.52701 | 95.3081 | 95.84152
2355.14 | 95.51696 | 95.29695 | 95.82151
2355.623 | 95.50989 | 95.28741 | 95.80404
2356.105 | 95.50584 | 95.28011 | 95.79053
2356.587 | 95.5044 | 95.27535 | 95.78178
2357.069 | 95.50454 | 95.2729 | 95.77789
2357.551 | 95.50513 | 95.27222 | 95.77821
2358.033 | 95.50523 | 95.2727 | 95.78164
2358.515 | 95.50443 | 95.27383 | 95.78682
2358.997 | 95.50273 | 95.27527 | 95.79248
2359.479 | 95.50059 | 95.27673 | 95.79758
2359.962 | 95.49857 | 95.27796 | 95.80146
2360.444 | 95.49738 | 95.27887 | 95.80405
2360.926 | 95.49731 | 95.27941 | 95.8055
2361.408 | 95.49886 | 95.27998 | 95.80654
2361.89 | 95.50232 | 95.28129 | 95.80807
2362.372 | 95.50769 | 95.28402 | 95.81055
2362.854 | 95.51482 | 95.28883 | 95.81413
2363.336 | 95.52303 | 95.29578 | 95.81829
2363.819 | 95.53142 | 95.30438 | 95.82219
2364.301 | 95.53886 | 95.3135 | 95.82475
2364.783 | 95.5446 | 95.32221 | 95.82568
2365.265 | 95.54821 | 95.3296 | 95.82521
2365.747 | 95.54999 | 95.33546 | 95.82439
2366.229 | 95.55052 | 95.33988 | 95.82465
2366.711 | 95.55053 | 95.34322 | 95.82715
2367.193 | 95.55045 | 95.34544 | 95.83231
2367.676 | 95.55019 | 95.3462 | 95.83958
2368.157 | 95.54967 | 95.345 | 95.84782
2368.64 | 95.54871 | 95.34155 | 95.8558
2369.122 | 95.54771 | 95.33614 | 95.86283
2369.604 | 95.54765 | 95.32999 | 95.86919
2370.086 | 95.54977 | 95.32483 | 95.87582
2370.568 | 95.55512 | 95.3223 | 95.88389
2371.05 | 95.56401 | 95.32343 | 95.89415
2371.532 | 95.57586 | 95.32813 | 95.90646
2372.014 | 95.5891 | 95.33508 | 95.9197
2372.497 | 95.60172 | 95.34232 | 95.93208
2372.979 | 95.6122 | 95.34813 | 95.94218
2373.461 | 95.6196 | 95.35118 | 95.94899
2373.943 | 95.62396 | 95.35123 | 95.95251
2374.425 | 95.62605 | 95.34879 | 95.95359
2374.907 | 95.62706 | 95.3449 | 95.95364
2375.389 | 95.62782 | 95.34051 | 95.95379
2375.872 | 95.62899 | 95.3363 | 95.95499
2376.354 | 95.63075 | 95.33275 | 95.95779
2376.836 | 95.63313 | 95.3302 | 95.96231
2377.318 | 95.63623 | 95.32911 | 95.96859
2377.8 | 95.64017 | 95.33001 | 95.97659
2378.282 | 95.64512 | 95.33336 | 95.98618
2378.764 | 95.65107 | 95.33926 | 95.99711
2379.246 | 95.65763 | 95.34715 | 96.00868
2379.729 | 95.66399 | 95.3559 | 96.02002
2380.21 | 95.66924 | 95.36401 | 96.03012
2380.693 | 95.67259 | 95.37021 | 96.03834
2381.175 | 95.67373 | 95.37385 | 96.04445
2381.657 | 95.67302 | 95.37524 | 96.04914
2382.139 | 95.67121 | 95.37527 | 96.05329
2382.621 | 95.66943 | 95.37536 | 96.05812
2383.103 | 95.66872 | 95.37675 | 96.06452
2383.585 | 95.66969 | 95.38007 | 96.07267
2384.067 | 95.67255 | 95.38533 | 96.08222
2384.55 | 95.67716 | 95.39198 | 96.09245
2385.032 | 95.6832 | 95.39929 | 96.10244
2385.514 | 95.69031 | 95.40663 | 96.1116
2385.996 | 95.69814 | 95.41368 | 96.11971
2386.478 | 95.70632 | 95.42033 | 96.12687
2386.96 | 95.71439 | 95.42653 | 96.13337
2387.442 | 95.72175 | 95.43199 | 96.13941
2387.924 | 95.72774 | 95.43622 | 96.14489
2388.406 | 95.73177 | 95.43851 | 96.14951
2388.889 | 95.73357 | 95.43828 | 96.15287
2389.371 | 95.73324 | 95.43533 | 96.15458
2389.853 | 95.73123 | 95.42993 | 96.15444
2390.335 | 95.72818 | 95.42283 | 96.15257
2390.817 | 95.72469 | 95.41499 | 96.14915
2391.299 | 95.72118 | 95.40742 | 96.14455
2391.781 | 95.71766 | 95.40079 | 96.13918
2392.263 | 95.71395 | 95.39561 | 96.13343
2392.746 | 95.70986 | 95.392 | 96.12772
2393.228 | 95.70527 | 95.38999 | 96.12251
2393.71 | 95.70024 | 95.38949 | 96.1181
2394.192 | 95.69518 | 95.3904 | 96.11472
2394.674 | 95.69054 | 95.39252 | 96.11221
2395.156 | 95.68692 | 95.39562 | 96.11015
2395.638 | 95.68469 | 95.39941 | 96.10798
2396.12 | 95.68416 | 95.40368 | 96.10522
2396.603 | 95.68526 | 95.4082 | 96.10164
2397.085 | 95.68768 | 95.41292 | 96.09735
2397.567 | 95.69086 | 95.4178 | 96.09297
2398.049 | 95.69411 | 95.42271 | 96.08924
2398.531 | 95.69668 | 95.42725 | 96.08675
2399.013 | 95.698 | 95.43089 | 96.08586
2399.495 | 95.69775 | 95.43301 | 96.08641
2399.977 | 95.69613 | 95.43317 | 96.08795
2400.459 | 95.69368 | 95.4314 | 96.08987
2400.942 | 95.69126 | 95.42826 | 96.09178
2401.424 | 95.68982 | 95.42478 | 96.09357
2401.906 | 95.69002 | 95.42207 | 96.09546
2402.388 | 95.69221 | 95.42096 | 96.09782
2402.87 | 95.69624 | 95.42156 | 96.10104
2403.352 | 95.70135 | 95.4231 | 96.10503
2403.834 | 95.70663 | 95.4242 | 96.10955
2404.316 | 95.71097 | 95.42302 | 96.11391
2404.799 | 95.71334 | 95.4181 | 96.11728
2405.281 | 95.71299 | 95.40874 | 96.11901
2405.763 | 95.70963 | 95.39545 | 96.11864
2406.245 | 95.70338 | 95.37974 | 96.11611
2406.727 | 95.69488 | 95.36391 | 96.11163
2407.209 | 95.68524 | 95.35063 | 96.10587
2407.691 | 95.6757 | 95.3419 | 96.09943
2408.173 | 95.66757 | 95.33889 | 96.0931
2408.656 | 95.66192 | 95.34155 | 96.0876
2409.137 | 95.65928 | 95.34863 | 96.08341
2409.62 | 95.65965 | 95.35802 | 96.08083
2410.102 | 95.66254 | 95.36732 | 96.07998
2410.584 | 95.66721 | 95.37466 | 96.08067
2411.066 | 95.67281 | 95.37881 | 96.08255
2411.548 | 95.67866 | 95.3798 | 96.08515
2412.03 | 95.6844 | 95.37852 | 96.08804
2412.512 | 95.68974 | 95.37646 | 96.09077
2412.994 | 95.69467 | 95.37515 | 96.09323
2413.477 | 95.6991 | 95.37556 | 96.09526
2413.959 | 95.7029 | 95.37782 | 96.09689
2414.441 | 95.70586 | 95.3812 | 96.09814
2414.923 | 95.70794 | 95.38428 | 96.09898
2415.405 | 95.709 | 95.38554 | 96.09928
2415.887 | 95.7092 | 95.38389 | 96.09916
2416.369 | 95.70851 | 95.37872 | 96.09856
2416.851 | 95.70712 | 95.37048 | 96.09782
2417.333 | 95.70497 | 95.36015 | 96.09737
2417.816 | 95.70207 | 95.34935 | 96.09766
2418.298 | 95.69839 | 95.33955 | 96.099
2418.78 | 95.69397 | 95.33202 | 96.10145
2419.262 | 95.68899 | 95.32747 | 96.10458
2419.744 | 95.68359 | 95.32594 | 96.10754
2420.226 | 95.67804 | 95.32696 | 96.10938
2420.708 | 95.67248 | 95.32963 | 96.10899
2421.19 | 95.6672 | 95.33296 | 96.10594
2421.673 | 95.66255 | 95.33605 | 96.10027
2422.155 | 95.65919 | 95.33835 | 96.09278
2422.637 | 95.65785 | 95.33972 | 96.08465
2423.119 | 95.65937 | 95.34032 | 96.07726
2423.601 | 95.66409 | 95.34037 | 96.07146
2424.083 | 95.67171 | 95.33993 | 96.06759
2424.565 | 95.68087 | 95.33873 | 96.0651
2425.047 | 95.68949 | 95.33624 | 96.063
2425.53 | 95.69521 | 95.33175 | 96.06011
2426.012 | 95.696 | 95.32483 | 96.0555
2426.494 | 95.69085 | 95.31557 | 96.04889
2426.976 | 95.68031 | 95.30482 | 96.04079
2427.458 | 95.66624 | 95.29402 | 96.03214
2427.94 | 95.65112 | 95.28477 | 96.02413
2428.422 | 95.63753 | 95.2785 | 96.01772
2428.904 | 95.62733 | 95.276 | 96.0135
2429.386 | 95.62109 | 95.27711 | 96.01149
2429.869 | 95.61832 | 95.28102 | 96.01156
2430.351 | 95.61787 | 95.2866 | 96.01348
2430.833 | 95.61863 | 95.29276 | 96.01727
2431.315 | 95.61984 | 95.2989 | 96.02329
2431.797 | 95.62158 | 95.30489 | 96.03192
2432.279 | 95.62443 | 95.31096 | 96.04356
2432.761 | 95.62919 | 95.3175 | 96.05811
2433.243 | 95.63639 | 95.32463 | 96.07491
2433.726 | 95.64603 | 95.33221 | 96.09269
2434.208 | 95.65752 | 95.33981 | 96.10973
2434.69 | 95.66984 | 95.34698 | 96.12427
2435.172 | 95.68157 | 95.35318 | 96.13455
2435.654 | 95.6916 | 95.35818 | 96.13949
2436.136 | 95.6989 | 95.36185 | 96.13865
2436.618 | 95.70287 | 95.36417 | 96.1324
2437.1 | 95.70329 | 95.36516 | 96.12192
2437.583 | 95.70036 | 95.36482 | 96.10886
2438.064 | 95.69475 | 95.36332 | 96.09531
2438.547 | 95.68752 | 95.36102 | 96.08333
2439.029 | 95.67986 | 95.35845 | 96.07444
2439.511 | 95.67322 | 95.35636 | 96.06959
2439.993 | 95.66871 | 95.35546 | 96.06886
2440.475 | 95.66703 | 95.35623 | 96.07143
2440.957 | 95.66829 | 95.35881 | 96.07602
2441.439 | 95.67214 | 95.36292 | 96.08126
2441.921 | 95.67767 | 95.36795 | 96.08588
2442.404 | 95.68379 | 95.37322 | 96.08911
2442.886 | 95.68967 | 95.37814 | 96.09087
2443.368 | 95.69447 | 95.38209 | 96.09125
2443.85 | 95.69795 | 95.38477 | 96.09078
2444.332 | 95.69997 | 95.38589 | 96.0899
2444.814 | 95.70067 | 95.38512 | 96.08881
2445.296 | 95.70028 | 95.38238 | 96.08762
2445.778 | 95.69901 | 95.37754 | 96.08631
2446.26 | 95.69706 | 95.371 | 96.08488
2446.743 | 95.69464 | 95.3633 | 96.0835
2447.225 | 95.69193 | 95.35538 | 96.08238
2447.707 | 95.68919 | 95.34821 | 96.08176
2448.189 | 95.68646 | 95.3425 | 96.08158
2448.671 | 95.68385 | 95.33873 | 96.08169
2449.153 | 95.68132 | 95.33693 | 96.0817
2449.635 | 95.67863 | 95.33675 | 96.08112
2450.117 | 95.67564 | 95.33765 | 96.07981
2450.6 | 95.67212 | 95.33905 | 96.07776
2451.082 | 95.66824 | 95.34061 | 96.07551
2451.564 | 95.6643 | 95.34204 | 96.07384
2452.046 | 95.66097 | 95.34332 | 96.0735
2452.528 | 95.65903 | 95.34447 | 96.07507
2453.01 | 95.65928 | 95.34565 | 96.07866
2453.492 | 95.66209 | 95.347 | 96.08369
2453.974 | 95.66743 | 95.34874 | 96.08936
2454.457 | 95.67477 | 95.35101 | 96.09453
2454.939 | 95.68315 | 95.3539 | 96.09834
2455.421 | 95.6917 | 95.35738 | 96.10041
2455.903 | 95.69968 | 95.36118 | 96.10096
2456.385 | 95.70698 | 95.36504 | 96.10069
2456.867 | 95.71392 | 95.36873 | 96.10074
2457.349 | 95.72106 | 95.37204 | 96.10201
2457.831 | 95.72875 | 95.37513 | 96.10497
2458.313 | 95.73692 | 95.3783 | 96.10965
2458.796 | 95.74475 | 95.38181 | 96.11532
2459.278 | 95.75093 | 95.38596 | 96.12105
2459.76 | 95.75401 | 95.39071 | 96.12583
2460.242 | 95.75314 | 95.39578 | 96.12911
2460.724 | 95.74838 | 95.40088 | 96.13084
2461.206 | 95.74102 | 95.40567 | 96.13172
2461.688 | 95.73293 | 95.41003 | 96.13259
2462.17 | 95.72646 | 95.41406 | 96.13448
2462.653 | 95.7234 | 95.41799 | 96.13812
2463.135 | 95.72447 | 95.42191 | 96.14362
2463.617 | 95.72924 | 95.42571 | 96.1506
2464.099 | 95.73631 | 95.42914 | 96.15829
2464.581 | 95.7438 | 95.43167 | 96.16566
2465.063 | 95.74987 | 95.43298 | 96.17167
2465.545 | 95.75352 | 95.43304 | 96.17581
2466.027 | 95.75446 | 95.4322 | 96.17759
2466.51 | 95.75325 | 95.43102 | 96.17714
2466.992 | 95.75091 | 95.43008 | 96.17479
2467.474 | 95.74845 | 95.42966 | 96.17114
2467.956 | 95.74663 | 95.42955 | 96.16669
2468.438 | 95.74568 | 95.42933 | 96.16204
2468.92 | 95.74539 | 95.42835 | 96.15749
2469.402 | 95.74529 | 95.4262 | 96.15311
2469.884 | 95.7449 | 95.42297 | 96.14883
2470.366 | 95.74396 | 95.4192 | 96.14439
2470.849 | 95.74268 | 95.41562 | 96.13973
2471.331 | 95.74146 | 95.413 | 96.13496
2471.813 | 95.74093 | 95.41175 | 96.13058
2472.295 | 95.74158 | 95.41178 | 96.12729
2472.777 | 95.74359 | 95.41263 | 96.12595
2473.259 | 95.74654 | 95.4135 | 96.1271
2473.741 | 95.74979 | 95.41376 | 96.13097
2474.223 | 95.75243 | 95.41298 | 96.13708
2474.706 | 95.75378 | 95.41094 | 96.14453
2475.188 | 95.75373 | 95.40778 | 96.15226
2475.67 | 95.75269 | 95.4036 | 96.15929
2476.152 | 95.75145 | 95.39868 | 96.16499
2476.634 | 95.75085 | 95.39332 | 96.16925
2477.116 | 95.75133 | 95.38795 | 96.17227
2477.598 | 95.75251 | 95.383 | 96.17431
2478.08 | 95.75344 | 95.37901 | 96.17545
2478.563 | 95.75275 | 95.37634 | 96.17548
2479.044 | 95.74941 | 95.37504 | 96.17397
2479.527 | 95.74311 | 95.37485 | 96.17046
2480.009 | 95.7346 | 95.37516 | 96.16486
2480.491 | 95.72527 | 95.37536 | 96.15741
2480.973 | 95.71719 | 95.37509 | 96.14912
2481.455 | 95.71186 | 95.37426 | 96.14114
2481.937 | 95.71024 | 95.37347 | 96.13475
2482.419 | 95.7122 | 95.37346 | 96.13085
2482.901 | 95.7169 | 95.37486 | 96.12984
2483.384 | 95.72304 | 95.37791 | 96.13148
2483.866 | 95.72939 | 95.38242 | 96.13505
2484.348 | 95.73492 | 95.38757 | 96.1396
2484.83 | 95.7389 | 95.39241 | 96.14409
2485.312 | 95.74073 | 95.39604 | 96.14775
2485.794 | 95.73981 | 95.39794 | 96.14999
2486.276 | 95.73562 | 95.39796 | 96.15056
2486.758 | 95.72796 | 95.39635 | 96.14948
2487.24 | 95.71721 | 95.39342 | 96.14687
2487.723 | 95.70472 | 95.38944 | 96.1431
2488.205 | 95.69246 | 95.38454 | 96.13857
2488.687 | 95.6827 | 95.37875 | 96.13354
2489.169 | 95.67747 | 95.37216 | 96.12845
2489.651 | 95.67786 | 95.3651 | 96.12363
2490.133 | 95.68362 | 95.35807 | 96.11942
2490.615 | 95.69343 | 95.35171 | 96.11622
2491.097 | 95.70538 | 95.34663 | 96.11456
2491.58 | 95.71734 | 95.34332 | 96.11485
2492.062 | 95.72773 | 95.34189 | 96.11739
2492.544 | 95.73578 | 95.34232 | 96.12228
2493.026 | 95.74129 | 95.34438 | 96.12914
2493.508 | 95.7445 | 95.34779 | 96.13715
2493.99 | 95.7457 | 95.35229 | 96.14519
2494.472 | 95.74501 | 95.35744 | 96.15195
2494.954 | 95.74251 | 95.36287 | 96.15646
2495.437 | 95.73821 | 95.3679 | 96.15816
2495.919 | 95.73234 | 95.37192 | 96.1572
2496.401 | 95.72537 | 95.37431 | 96.15434
2496.883 | 95.71792 | 95.37481 | 96.15082
2497.365 | 95.7107 | 95.3735 | 96.14788
2497.847 | 95.70423 | 95.37091 | 96.14662
2498.329 | 95.699 | 95.36798 | 96.14771
2498.811 | 95.69518 | 95.36565 | 96.15108
2499.293 | 95.69299 | 95.36472 | 96.15632
2499.776 | 95.6926 | 95.36566 | 96.16256
2500.258 | 95.69407 | 95.36841 | 96.16881
2500.74 | 95.69746 | 95.37263 | 96.17432
2501.222 | 95.70251 | 95.37759 | 96.17854
2501.704 | 95.70865 | 95.38246 | 96.18124
2502.186 | 95.71524 | 95.38666 | 96.18255
2502.668 | 95.72152 | 95.38973 | 96.18272
2503.15 | 95.72688 | 95.39162 | 96.18208
2503.633 | 95.73113 | 95.39268 | 96.18085
2504.115 | 95.73423 | 95.39364 | 96.17904
2504.597 | 95.73627 | 95.39528 | 96.17653
2505.079 | 95.73737 | 95.39832 | 96.17323
2505.561 | 95.73745 | 95.40315 | 96.16908
2506.043 | 95.7364 | 95.40957 | 96.16425
2506.525 | 95.73407 | 95.41676 | 96.15929
2507.007 | 95.73029 | 95.42344 | 96.15479
2507.49 | 95.72513 | 95.42815 | 96.1513
2507.971 | 95.71877 | 95.4297 | 96.14925
2508.454 | 95.71145 | 95.42748 | 96.14865
2508.936 | 95.70341 | 95.42169 | 96.14919
2509.418 | 95.69502 | 95.41325 | 96.15034
2509.9 | 95.68676 | 95.40339 | 96.15148
2510.382 | 95.67934 | 95.39344 | 96.15221
2510.864 | 95.67371 | 95.38445 | 96.15236
2511.346 | 95.67082 | 95.37684 | 96.15186
2511.828 | 95.6713 | 95.37064 | 96.15067
2512.311 | 95.67511 | 95.36545 | 96.1488
2512.793 | 95.68134 | 95.36072 | 96.14582
2513.275 | 95.68826 | 95.35601 | 96.14146
2513.757 | 95.69387 | 95.35107 | 96.13554
2514.239 | 95.69632 | 95.34576 | 96.12816
2514.721 | 95.69461 | 95.3401 | 96.11997
2515.203 | 95.68899 | 95.33439 | 96.11199
2515.685 | 95.68066 | 95.32887 | 96.10529
2516.167 | 95.67181 | 95.32406 | 96.10091
2516.65 | 95.66439 | 95.32045 | 96.09918
2517.132 | 95.65988 | 95.31839 | 96.09985
2517.614 | 95.65862 | 95.31788 | 96.10194
2518.096 | 95.65994 | 95.31857 | 96.10426
2518.578 | 95.66222 | 95.31957 | 96.10549
2519.06 | 95.66344 | 95.31979 | 96.10483
2519.542 | 95.66196 | 95.31824 | 96.10209
2520.024 | 95.65647 | 95.31426 | 96.0976
2520.507 | 95.64665 | 95.3079 | 96.09216
2520.989 | 95.63296 | 95.29984 | 96.08665
2521.471 | 95.61671 | 95.29121 | 96.0817
2521.953 | 95.59964 | 95.28317 | 96.07763
2522.435 | 95.58369 | 95.2766 | 96.07438
2522.917 | 95.57067 | 95.27184 | 96.07158
2523.399 | 95.56191 | 95.26862 | 96.06886
2523.881 | 95.55791 | 95.2664 | 96.06597
2524.364 | 95.5584 | 95.26453 | 96.06287
2524.846 | 95.5623 | 95.26247 | 96.05954
2525.328 | 95.56802 | 95.26003 | 96.05614
2525.81 | 95.57368 | 95.25707 | 96.05248
2526.292 | 95.57778 | 95.25355 | 96.04819
2526.774 | 95.57915 | 95.24938 | 96.04267
2527.256 | 95.57722 | 95.24443 | 96.03535
2527.738 | 95.57198 | 95.23858 | 96.02589
2528.22 | 95.56384 | 95.23196 | 96.01463
2528.703 | 95.55329 | 95.22485 | 96.00223
2529.185 | 95.54128 | 95.21805 | 95.9902
2529.667 | 95.52873 | 95.21239 | 95.98006
2530.149 | 95.51668 | 95.2087 | 95.97304
2530.631 | 95.50623 | 95.20753 | 95.96986
2531.113 | 95.49836 | 95.20896 | 95.97034
2531.595 | 95.49371 | 95.21276 | 95.97368
2532.077 | 95.49249 | 95.21823 | 95.97865
2532.56 | 95.49429 | 95.22447 | 95.98398
2533.042 | 95.49823 | 95.23046 | 95.98885
2533.524 | 95.50304 | 95.23512 | 95.9929
2534.006 | 95.50744 | 95.23745 | 95.99614
2534.488 | 95.51025 | 95.23664 | 95.99867
2534.97 | 95.51083 | 95.23231 | 96.00052
2535.452 | 95.50887 | 95.22453 | 96.00138
2535.934 | 95.50459 | 95.21397 | 96.00063
2536.417 | 95.49862 | 95.20186 | 95.99767
2536.898 | 95.49172 | 95.18965 | 95.9922
2537.381 | 95.48483 | 95.17871 | 95.98434
2537.863 | 95.47886 | 95.1701 | 95.97499
2538.345 | 95.47447 | 95.16425 | 95.96532
2538.827 | 95.47227 | 95.16099 | 95.95683
2539.309 | 95.47246 | 95.15982 | 95.95081
2539.791 | 95.47488 | 95.16009 | 95.94813
2540.273 | 95.47905 | 95.16122 | 95.94909
2540.755 | 95.48424 | 95.16277 | 95.9533
2541.238 | 95.48958 | 95.16456 | 95.95993
2541.72 | 95.49412 | 95.16615 | 95.9675
2542.202 | 95.49717 | 95.16714 | 95.97459
2542.684 | 95.49818 | 95.16676 | 95.97952
2543.166 | 95.49703 | 95.16434 | 95.9812
2543.648 | 95.49401 | 95.15941 | 95.97919
2544.13 | 95.48968 | 95.15183 | 95.97377
2544.612 | 95.48483 | 95.14205 | 95.96608
2545.094 | 95.48019 | 95.13088 | 95.95766
2545.577 | 95.47608 | 95.11922 | 95.94994
2546.059 | 95.47236 | 95.10783 | 95.94378
2546.541 | 95.46835 | 95.09726 | 95.93913
2547.023 | 95.46292 | 95.08769 | 95.93488
2547.505 | 95.45512 | 95.07919 | 95.92957
2547.987 | 95.44431 | 95.0719 | 95.92182
2548.469 | 95.43086 | 95.06621 | 95.91112
2548.951 | 95.41603 | 95.06248 | 95.89809
2549.434 | 95.40163 | 95.06113 | 95.88446
2549.916 | 95.38985 | 95.06213 | 95.87232
2550.398 | 95.38214 | 95.06499 | 95.86338
2550.88 | 95.379 | 95.06853 | 95.8583
2551.362 | 95.37968 | 95.07125 | 95.85629
2551.844 | 95.38254 | 95.07171 | 95.85556
2552.326 | 95.38528 | 95.06878 | 95.85373
2552.808 | 95.38596 | 95.06213 | 95.84904
2553.291 | 95.38345 | 95.05218 | 95.84081
2553.773 | 95.37766 | 95.04017 | 95.82978
2554.255 | 95.36931 | 95.02753 | 95.81757
2554.737 | 95.35992 | 95.01598 | 95.80644
2555.219 | 95.35102 | 95.00681 | 95.79818
2555.701 | 95.34382 | 95.00077 | 95.79363
2556.183 | 95.33905 | 94.99813 | 95.79265
2556.665 | 95.33704 | 94.99857 | 95.79428
2557.147 | 95.33755 | 95.00145 | 95.79725
2557.63 | 95.34015 | 95.00595 | 95.80058
2558.112 | 95.34425 | 95.01113 | 95.80373
2558.594 | 95.34898 | 95.0163 | 95.80679
2559.076 | 95.35333 | 95.02085 | 95.81013
2559.558 | 95.35629 | 95.02442 | 95.81418
2560.04 | 95.35679 | 95.02669 | 95.81904
2560.522 | 95.35417 | 95.02757 | 95.82446
2561.004 | 95.3482 | 95.02688 | 95.82978
2561.487 | 95.33919 | 95.02454 | 95.83418
2561.969 | 95.32801 | 95.02052 | 95.83681
2562.451 | 95.31566 | 95.01489 | 95.837
2562.933 | 95.30317 | 95.00786 | 95.83427
2563.415 | 95.29134 | 94.99976 | 95.82851
2563.897 | 95.28043 | 94.99081 | 95.81973
2564.379 | 95.27032 | 94.98107 | 95.80815
2564.861 | 95.26077 | 94.97059 | 95.79433
2565.344 | 95.25144 | 94.95905 | 95.77887
2565.825 | 95.24216 | 94.94617 | 95.76269
2566.308 | 95.23293 | 94.93188 | 95.74677
2566.79 | 95.22401 | 94.9164 | 95.73207
2567.272 | 95.21559 | 94.90042 | 95.71932
2567.754 | 95.2079 | 94.88503 | 95.70911
2568.236 | 95.20084 | 94.8714 | 95.70137
2568.718 | 95.19418 | 94.86056 | 95.69576
2569.2 | 95.18753 | 94.85297 | 95.69158
2569.682 | 95.18038 | 94.84848 | 95.6878
2570.165 | 95.17232 | 94.84617 | 95.68334
2570.647 | 95.163 | 94.84463 | 95.6773
2571.129 | 95.15216 | 94.84209 | 95.66891
2571.611 | 95.1396 | 94.83681 | 95.65775
2572.093 | 95.12505 | 94.82739 | 95.64379
2572.575 | 95.10826 | 94.81287 | 95.6272
2573.057 | 95.08897 | 94.79303 | 95.60843
2573.539 | 95.06705 | 94.76837 | 95.58808
2574.021 | 95.04271 | 94.74015 | 95.56683
2574.504 | 95.01666 | 94.71026 | 95.5454
2574.986 | 94.99012 | 94.68091 | 95.52462
2575.468 | 94.96464 | 94.65426 | 95.50518
2575.95 | 94.94193 | 94.63198 | 95.48779
2576.432 | 94.92336 | 94.61493 | 95.47294
2576.914 | 94.90965 | 94.60312 | 95.46081
2577.396 | 94.9007 | 94.59565 | 95.4513
2577.878 | 94.89548 | 94.59113 | 95.44395
2578.361 | 94.89252 | 94.58813 | 95.43803
2578.843 | 94.89014 | 94.58566 | 95.43279
2579.325 | 94.88699 | 94.58324 | 95.42759
2579.807 | 94.88235 | 94.58094 | 95.42216
2580.289 | 94.87614 | 94.57919 | 95.41662
2580.771 | 94.869 | 94.57847 | 95.41161
2581.253 | 94.86181 | 94.579 | 95.40784
2581.735 | 94.85564 | 94.58073 | 95.40631
2582.218 | 94.85157 | 94.58348 | 95.40784
2582.7 | 94.85041 | 94.58704 | 95.41285
2583.182 | 94.85297 | 94.59138 | 95.42159
2583.664 | 94.85973 | 94.59676 | 95.43372
2584.146 | 94.87099 | 94.60353 | 95.4486
2584.628 | 94.88655 | 94.61205 | 95.46534
2585.11 | 94.90568 | 94.62232 | 95.48269
2585.592 | 94.92708 | 94.63403 | 95.4995
2586.074 | 94.94915 | 94.64658 | 95.51481
2586.557 | 94.97029 | 94.65903 | 95.52787
2587.039 | 94.98924 | 94.6708 | 95.53861
2587.521 | 95.00536 | 94.68143 | 95.54745
2588.003 | 95.01867 | 94.69081 | 95.55513
2588.485 | 95.02974 | 94.69925 | 95.56274
2588.967 | 95.03941 | 94.70721 | 95.57134
2589.449 | 95.04829 | 94.71524 | 95.58153
2589.931 | 95.05676 | 94.72382 | 95.59341
2590.414 | 95.06496 | 94.73341 | 95.60659
2590.896 | 95.07281 | 94.74429 | 95.62016
2591.378 | 95.08046 | 94.75663 | 95.63309
2591.86 | 95.08821 | 94.77036 | 95.64447
2592.342 | 95.09656 | 94.78522 | 95.65369
2592.824 | 95.10589 | 94.80041 | 95.66046
2593.306 | 95.1163 | 94.81504 | 95.66498
2593.788 | 95.12733 | 94.82788 | 95.66758
2594.271 | 95.13808 | 94.83786 | 95.66887
2594.752 | 95.14747 | 94.84424 | 95.66935
2595.235 | 95.15454 | 94.84676 | 95.66952
2595.717 | 95.15887 | 94.84589 | 95.66982
2596.199 | 95.16069 | 94.84257 | 95.67063
2596.681 | 95.16071 | 94.83817 | 95.6721
2597.163 | 95.16 | 94.83406 | 95.67431
2597.645 | 95.15936 | 94.83128 | 95.67699
2598.127 | 95.15921 | 94.83031 | 95.67966
2598.609 | 95.1595 | 94.8311 | 95.68172
2599.092 | 95.15987 | 94.83295 | 95.68261
2599.574 | 95.15984 | 94.83479 | 95.68192
2600.056 | 95.15906 | 94.8355 | 95.67957
2600.538 | 95.15746 | 94.8341 | 95.67596
2601.02 | 95.15505 | 94.82996 | 95.67155
2601.502 | 95.15186 | 94.82296 | 95.66685
2601.984 | 95.14775 | 94.81346 | 95.66221
2602.466 | 95.14239 | 94.80221 | 95.65749
2602.948 | 95.13544 | 94.79008 | 95.6524
2603.431 | 95.12672 | 94.77805 | 95.64644
2603.913 | 95.11646 | 94.76682 | 95.6392
2604.395 | 95.10524 | 94.75678 | 95.63053
2604.877 | 95.09389 | 94.74789 | 95.62051
2605.359 | 95.08305 | 94.73978 | 95.60946
2605.841 | 95.07302 | 94.73179 | 95.59766
2606.323 | 95.06345 | 94.7232 | 95.58527
2606.805 | 95.0536 | 94.71343 | 95.5723
2607.288 | 95.0425 | 94.70219 | 95.55862
2607.77 | 95.02938 | 94.68951 | 95.5442
2608.252 | 95.01415 | 94.67583 | 95.52941
2608.734 | 94.99735 | 94.66177 | 95.51481
2609.216 | 94.97999 | 94.64799 | 95.50123
2609.698 | 94.96325 | 94.63503 | 95.48938
2610.18 | 94.9482 | 94.62324 | 95.4798
2610.662 | 94.93534 | 94.61275 | 95.47236
2611.145 | 94.92475 | 94.60359 | 95.46658
2611.627 | 94.91608 | 94.59578 | 95.46169
2612.109 | 94.90897 | 94.58942 | 95.4569
2612.591 | 94.90292 | 94.5847 | 95.45164
2613.073 | 94.89774 | 94.58181 | 95.44573
2613.555 | 94.89328 | 94.58079 | 95.43929
2614.037 | 94.88942 | 94.58141 | 95.43261
2614.519 | 94.88603 | 94.58311 | 95.42602
2615.001 | 94.88293 | 94.58524 | 95.41969
2615.484 | 94.88002 | 94.58704 | 95.41384
2615.966 | 94.87737 | 94.58804 | 95.40871
2616.448 | 94.87522 | 94.5881 | 95.40459
2616.93 | 94.87396 | 94.58743 | 95.40189
2617.412 | 94.87392 | 94.58653 | 95.40107
2617.894 | 94.87521 | 94.5859 | 95.40232
2618.376 | 94.87759 | 94.58586 | 95.40543
2618.858 | 94.88065 | 94.58645 | 95.40995
2619.341 | 94.88373 | 94.58732 | 95.41502
2619.823 | 94.88646 | 94.5881 | 95.41994
2620.305 | 94.88873 | 94.58838 | 95.42423
2620.787 | 94.89075 | 94.58804 | 95.42783
2621.269 | 94.893 | 94.5872 | 95.43097
2621.751 | 94.89586 | 94.58628 | 95.4341
2622.233 | 94.89954 | 94.58579 | 95.43748
2622.715 | 94.90394 | 94.58616 | 95.4411
2623.198 | 94.9087 | 94.58772 | 95.44466
2623.679 | 94.91335 | 94.59049 | 95.44761
2624.162 | 94.9176 | 94.5943 | 95.44948
2624.644 | 94.92142 | 94.59884 | 95.45014
2625.126 | 94.92491 | 94.60361 | 95.44976
2625.608 | 94.92834 | 94.60823 | 95.44896
2626.09 | 94.93183 | 94.61226 | 95.44849
2626.572 | 94.9353 | 94.61546 | 95.44903
2627.054 | 94.93856 | 94.61774 | 95.451
2627.536 | 94.94124 | 94.61919 | 95.45449
2628.019 | 94.94318 | 94.62015 | 95.45927
2628.501 | 94.94442 | 94.621 | 95.46488
2628.983 | 94.9452 | 94.62211 | 95.4707
2629.465 | 94.94592 | 94.62377 | 95.47614
2629.947 | 94.94696 | 94.62603 | 95.48071
2630.429 | 94.94854 | 94.62887 | 95.48414
2630.911 | 94.95072 | 94.63213 | 95.48632
2631.393 | 94.95347 | 94.63564 | 95.48749
2631.875 | 94.95668 | 94.63945 | 95.48807
2632.358 | 94.96027 | 94.64352 | 95.48853
2632.84 | 94.96429 | 94.64802 | 95.48941
2633.322 | 94.96862 | 94.6529 | 95.49091
2633.804 | 94.97309 | 94.65794 | 95.49278
2634.286 | 94.97733 | 94.66282 | 95.49468
2634.768 | 94.98086 | 94.66705 | 95.49595
2635.25 | 94.98322 | 94.67026 | 95.49597
2635.732 | 94.98409 | 94.67226 | 95.49445
2636.215 | 94.98351 | 94.67307 | 95.49141
2636.697 | 94.98163 | 94.67296 | 95.4872
2637.179 | 94.97896 | 94.67225 | 95.48244
2637.661 | 94.97578 | 94.67113 | 95.47765
2638.143 | 94.97238 | 94.66974 | 95.47326
2638.625 | 94.96879 | 94.66795 | 95.46939
2639.107 | 94.96498 | 94.66575 | 95.46609
2639.589 | 94.9609 | 94.66304 | 95.46323
2640.072 | 94.95661 | 94.65999 | 95.46072
2640.554 | 94.95226 | 94.65662 | 95.45836
2641.036 | 94.94804 | 94.6531 | 95.45589
2641.518 | 94.94405 | 94.64931 | 95.45293
2642 | 94.94021 | 94.64502 | 95.44901
2642.482 | 94.93625 | 94.63988 | 95.44363
2642.964 | 94.9319 | 94.63371 | 95.43668
2643.446 | 94.92699 | 94.62656 | 95.42837
2643.928 | 94.92162 | 94.6189 | 95.41943
2644.411 | 94.91617 | 94.6114 | 95.41081
2644.893 | 94.91113 | 94.6049 | 95.40355
2645.375 | 94.90696 | 94.59985 | 95.39822
2645.857 | 94.90383 | 94.59635 | 95.39492
2646.339 | 94.90144 | 94.59385 | 95.39304
2646.821 | 94.89914 | 94.59148 | 95.3916
2647.303 | 94.89622 | 94.58844 | 95.38949
2647.785 | 94.89211 | 94.58405 | 95.38588
2648.268 | 94.88655 | 94.57825 | 95.38038
2648.75 | 94.87994 | 94.57153 | 95.37322
2649.232 | 94.87294 | 94.5647 | 95.36501
2649.714 | 94.86641 | 94.55862 | 95.35643
2650.196 | 94.86105 | 94.55386 | 95.34823
2650.678 | 94.8571 | 94.55058 | 95.3409
2651.16 | 94.85439 | 94.54836 | 95.33466
2651.642 | 94.85225 | 94.54652 | 95.32963
2652.125 | 94.84986 | 94.54426 | 95.32568
2652.606 | 94.84646 | 94.54099 | 95.32262
2653.089 | 94.84148 | 94.53625 | 95.32001
2653.571 | 94.83482 | 94.53011 | 95.3173
2654.053 | 94.8267 | 94.52283 | 95.31393
2654.535 | 94.81767 | 94.51501 | 95.3093
2655.017 | 94.80843 | 94.50726 | 95.30325
2655.499 | 94.7996 | 94.50016 | 95.29588
2655.981 | 94.79182 | 94.49425 | 95.28789
2656.463 | 94.78546 | 94.48984 | 95.2802
2656.946 | 94.78071 | 94.48695 | 95.27386
2657.428 | 94.77755 | 94.48531 | 95.26965
2657.91 | 94.77583 | 94.4845 | 95.26785
2658.392 | 94.77524 | 94.48404 | 95.26832
2658.874 | 94.77547 | 94.48344 | 95.27048
2659.356 | 94.77628 | 94.48253 | 95.27364
2659.838 | 94.77758 | 94.4814 | 95.27722
2660.32 | 94.77944 | 94.48045 | 95.28086
2660.802 | 94.7821 | 94.48025 | 95.2845
2661.285 | 94.78586 | 94.48142 | 95.28828
2661.767 | 94.791 | 94.48442 | 95.29237
2662.249 | 94.79756 | 94.4894 | 95.29674
2662.731 | 94.80533 | 94.49619 | 95.30125
2663.213 | 94.8138 | 94.50433 | 95.30562
2663.695 | 94.8223 | 94.51322 | 95.30949
2664.177 | 94.83004 | 94.52213 | 95.31266
2664.659 | 94.83641 | 94.53051 | 95.31509
2665.142 | 94.84111 | 94.53792 | 95.31693
2665.624 | 94.84423 | 94.54416 | 95.31854
2666.106 | 94.84605 | 94.54926 | 95.32024
2666.588 | 94.84711 | 94.55338 | 95.3223
2667.07 | 94.84791 | 94.55683 | 95.32485
2667.552 | 94.84869 | 94.55986 | 95.32776
2668.034 | 94.84958 | 94.56268 | 95.3308
2668.516 | 94.85049 | 94.56529 | 95.33355
2668.999 | 94.85121 | 94.56766 | 95.33565
2669.481 | 94.85163 | 94.56949 | 95.33672
2669.963 | 94.85175 | 94.57056 | 95.33665
2670.445 | 94.85165 | 94.57061 | 95.3354
2670.927 | 94.85146 | 94.56949 | 95.33317
2671.409 | 94.8513 | 94.56729 | 95.33031
2671.891 | 94.85107 | 94.56426 | 95.3272
2672.373 | 94.85069 | 94.56071 | 95.32417
2672.855 | 94.84993 | 94.55704 | 95.32133
2673.338 | 94.84867 | 94.5536 | 95.31873
2673.82 | 94.84695 | 94.55058 | 95.31622
2674.302 | 94.84487 | 94.54807 | 95.31369
2674.784 | 94.84274 | 94.54597 | 95.31104
2675.266 | 94.84076 | 94.54412 | 95.30827
2675.748 | 94.83915 | 94.54235 | 95.30554
2676.23 | 94.83799 | 94.5405 | 95.30309
2676.712 | 94.8373 | 94.53859 | 95.30118
2677.195 | 94.83714 | 94.53671 | 95.29991
2677.677 | 94.83755 | 94.5351 | 95.29942
2678.159 | 94.83873 | 94.53404 | 95.29962
2678.641 | 94.84074 | 94.53384 | 95.3005
2679.123 | 94.8436 | 94.53468 | 95.30192
2679.605 | 94.84716 | 94.53669 | 95.30396
2680.087 | 94.85106 | 94.53971 | 95.30662
2680.569 | 94.85496 | 94.54354 | 95.30995
2681.052 | 94.85835 | 94.54781 | 95.31382
2681.533 | 94.86105 | 94.55209 | 95.31804
2682.016 | 94.86295 | 94.55611 | 95.32211
2682.498 | 94.86421 | 94.55955 | 95.32561
2682.98 | 94.86505 | 94.56238 | 95.32805
2683.462 | 94.86563 | 94.56451 | 95.32915
2683.944 | 94.86611 | 94.56612 | 95.32892
2684.426 | 94.86652 | 94.56734 | 95.32767
2684.908 | 94.86687 | 94.56841 | 95.32589
2685.39 | 94.86716 | 94.56941 | 95.32417
2685.873 | 94.86742 | 94.57049 | 95.32301
2686.355 | 94.86773 | 94.57164 | 95.32243
2686.837 | 94.86813 | 94.57278 | 95.32234
2687.319 | 94.86852 | 94.5738 | 95.32226
2687.801 | 94.86891 | 94.57465 | 95.32178
2688.283 | 94.86919 | 94.57522 | 95.32063
2688.765 | 94.86938 | 94.57561 | 95.31888
2689.247 | 94.86959 | 94.57585 | 95.31686
2689.729 | 94.87 | 94.57606 | 95.31519
2690.212 | 94.87084 | 94.57641 | 95.31439
2690.694 | 94.87232 | 94.57696 | 95.31496
2691.176 | 94.87444 | 94.57775 | 95.31687
2691.658 | 94.87719 | 94.57877 | 95.32001
2692.14 | 94.88038 | 94.58004 | 95.32397
2692.622 | 94.88391 | 94.58164 | 95.32845
2693.104 | 94.88769 | 94.58363 | 95.33324
2693.586 | 94.89169 | 94.58609 | 95.33831
2694.069 | 94.89589 | 94.58904 | 95.34369
2694.551 | 94.90008 | 94.59225 | 95.34924
2695.033 | 94.90392 | 94.59544 | 95.3546
2695.515 | 94.90701 | 94.59816 | 95.35925
2695.997 | 94.90894 | 94.59991 | 95.36246
2696.479 | 94.90952 | 94.60033 | 95.36367
2696.961 | 94.90883 | 94.5992 | 95.36265
2697.443 | 94.90725 | 94.59648 | 95.35952
2697.926 | 94.90521 | 94.59224 | 95.3548
2698.408 | 94.90306 | 94.58652 | 95.34908
2698.89 | 94.90069 | 94.57935 | 95.34279
2699.372 | 94.89771 | 94.57068 | 95.3361
2699.854 | 94.89333 | 94.56039 | 95.32877
2700.336 | 94.88673 | 94.54848 | 95.32034
2700.818 | 94.87731 | 94.5351 | 95.3104
2701.3 | 94.86491 | 94.5206 | 95.29871
2701.782 | 94.84982 | 94.50558 | 95.28545
2702.265 | 94.83284 | 94.49063 | 95.27117
2702.747 | 94.81491 | 94.47626 | 95.25658
2703.229 | 94.79707 | 94.46284 | 95.2424
2703.711 | 94.78014 | 94.45035 | 95.22914
2704.193 | 94.76466 | 94.43867 | 95.21697
2704.675 | 94.7509 | 94.42747 | 95.20578
2705.157 | 94.73873 | 94.41634 | 95.19514
2705.639 | 94.72765 | 94.40491 | 95.18453
2706.122 | 94.71682 | 94.39288 | 95.1733
2706.604 | 94.70528 | 94.37994 | 95.1609
2707.086 | 94.69189 | 94.36591 | 95.14674
2707.568 | 94.67581 | 94.35059 | 95.13045
2708.05 | 94.65662 | 94.33382 | 95.11182
2708.532 | 94.63463 | 94.31564 | 95.09096
2709.014 | 94.61053 | 94.29608 | 95.06816
2709.496 | 94.58554 | 94.27535 | 95.04408
2709.979 | 94.56075 | 94.25369 | 95.01936
2710.461 | 94.53683 | 94.23122 | 94.99454
2710.943 | 94.51395 | 94.20808 | 94.97008
2711.425 | 94.49154 | 94.18417 | 94.94598
2711.907 | 94.46872 | 94.15933 | 94.92197
2712.389 | 94.4445 | 94.1333 | 94.89758
2712.871 | 94.41805 | 94.10577 | 94.87218
2713.353 | 94.38892 | 94.07639 | 94.84523
2713.835 | 94.35701 | 94.04491 | 94.81628
2714.318 | 94.32241 | 94.01122 | 94.78497
2714.8 | 94.28528 | 93.97531 | 94.75112
2715.282 | 94.2458 | 93.93741 | 94.71472
2715.764 | 94.20418 | 93.89796 | 94.67588
2716.246 | 94.16075 | 93.85756 | 94.63488
2716.728 | 94.11592 | 93.81685 | 94.59215
2717.21 | 94.07039 | 93.77641 | 94.54826
2717.692 | 94.02498 | 93.73672 | 94.50394
2718.175 | 93.9805 | 93.6981 | 94.45997
2718.656 | 93.93764 | 93.66068 | 94.4171
2719.139 | 93.89712 | 93.62472 | 94.37631
2719.621 | 93.85947 | 93.59057 | 94.33845
2720.103 | 93.82541 | 93.55895 | 94.30458
2720.585 | 93.79591 | 93.53095 | 94.27589
2721.067 | 93.772 | 93.50782 | 94.25341
2721.549 | 93.75488 | 93.49094 | 94.23814
2722.031 | 93.74564 | 93.48146 | 94.23071
2722.513 | 93.7449 | 93.48009 | 94.23133
2722.996 | 93.75283 | 93.48712 | 94.23978
2723.478 | 93.76895 | 93.50214 | 94.25531
2723.96 | 93.79241 | 93.52444 | 94.27707
2724.442 | 93.8219 | 93.55283 | 94.3039
2724.924 | 93.85598 | 93.58606 | 94.33479
2725.406 | 93.89326 | 93.62281 | 94.3688
2725.888 | 93.9323 | 93.66176 | 94.40504
2726.37 | 93.97199 | 93.70177 | 94.44279
2726.853 | 94.01134 | 93.74181 | 94.48133
2727.335 | 94.04967 | 93.78111 | 94.52007
2727.817 | 94.08665 | 93.81917 | 94.55846
2728.299 | 94.12223 | 93.85568 | 94.59607
2728.781 | 94.15655 | 93.89042 | 94.63243
2729.263 | 94.1898 | 93.92323 | 94.66717
2729.745 | 94.22205 | 93.95397 | 94.69981
2730.227 | 94.25321 | 93.98239 | 94.72993
2730.709 | 94.28298 | 94.00824 | 94.75714
2731.192 | 94.31087 | 94.03133 | 94.78125
2731.674 | 94.33649 | 94.05169 | 94.80233
2732.156 | 94.3596 | 94.06955 | 94.82078
2732.638 | 94.38023 | 94.0854 | 94.83733
2733.12 | 94.39872 | 94.09993 | 94.85281
2733.602 | 94.41565 | 94.11394 | 94.86801
2734.084 | 94.43165 | 94.12813 | 94.88358
2734.566 | 94.44742 | 94.14314 | 94.8998
2735.049 | 94.46356 | 94.15939 | 94.91671
2735.531 | 94.48047 | 94.17704 | 94.93412
2736.013 | 94.4984 | 94.19607 | 94.95178
2736.495 | 94.51738 | 94.21625 | 94.96953
2736.977 | 94.53726 | 94.23723 | 94.98724
2737.459 | 94.55775 | 94.25858 | 95.00493
2737.941 | 94.57851 | 94.27986 | 95.02264
2738.423 | 94.59928 | 94.30077 | 95.04038
2738.906 | 94.61982 | 94.32104 | 95.05807
2739.388 | 94.64012 | 94.34055 | 95.07562
2739.87 | 94.6601 | 94.35919 | 95.09287
2740.352 | 94.67982 | 94.37687 | 95.10971
2740.834 | 94.69915 | 94.39347 | 95.12612
2741.316 | 94.71776 | 94.40878 | 95.14198
2741.798 | 94.73528 | 94.4227 | 95.15732
2742.28 | 94.7513 | 94.43521 | 95.17203
2742.762 | 94.76566 | 94.44655 | 95.18604
2743.245 | 94.77838 | 94.45704 | 95.1991
2743.727 | 94.78982 | 94.4671 | 95.21104
2744.209 | 94.80037 | 94.47715 | 95.22167
2744.691 | 94.81047 | 94.48734 | 95.23082
2745.173 | 94.82031 | 94.49761 | 95.23849
2745.655 | 94.82979 | 94.50768 | 95.24472
2746.137 | 94.83858 | 94.51713 | 95.24976
2746.619 | 94.84647 | 94.52574 | 95.25398
2747.102 | 94.85325 | 94.53334 | 95.25777
2747.583 | 94.8591 | 94.54004 | 95.26165
2748.066 | 94.8644 | 94.54604 | 95.26606
2748.548 | 94.86977 | 94.55161 | 95.27135
2749.03 | 94.87565 | 94.55677 | 95.27763
2749.512 | 94.88239 | 94.56158 | 95.2849
2749.994 | 94.88987 | 94.56573 | 95.29279
2750.476 | 94.89774 | 94.56904 | 95.30074
2750.958 | 94.90527 | 94.57122 | 95.30807
2751.44 | 94.91165 | 94.57209 | 95.31393
2751.923 | 94.91598 | 94.57146 | 95.31752
2752.405 | 94.91747 | 94.5692 | 95.31829
2752.887 | 94.91558 | 94.5652 | 95.31593
2753.369 | 94.90997 | 94.55933 | 95.31054
2753.851 | 94.90086 | 94.55167 | 95.30262
2754.333 | 94.88894 | 94.5425 | 95.29297
2754.815 | 94.87521 | 94.53232 | 95.28261
2755.297 | 94.86106 | 94.52186 | 95.27248
2755.78 | 94.8478 | 94.51196 | 95.26331
2756.262 | 94.83633 | 94.50323 | 95.25544
2756.744 | 94.82696 | 94.49595 | 95.2488
2757.226 | 94.81934 | 94.49004 | 95.24298
2757.708 | 94.81268 | 94.48493 | 95.23728
2758.19 | 94.80585 | 94.47987 | 95.231
2758.672 | 94.79794 | 94.47409 | 95.22347
2759.154 | 94.78854 | 94.46704 | 95.21442
2759.636 | 94.77772 | 94.45851 | 95.20372
2760.119 | 94.76595 | 94.4486 | 95.19167
2760.601 | 94.75396 | 94.4378 | 95.17873
2761.083 | 94.74255 | 94.42678 | 95.16569
2761.565 | 94.73204 | 94.41608 | 95.1532
2762.047 | 94.72275 | 94.4063 | 95.14198
2762.529 | 94.71458 | 94.39769 | 95.13244
2763.011 | 94.70753 | 94.39027 | 95.12474
2763.493 | 94.7015 | 94.38377 | 95.11861
2763.976 | 94.69654 | 94.37772 | 95.11355
2764.458 | 94.69258 | 94.3716 | 95.1088
2764.94 | 94.68955 | 94.36488 | 95.10377
2765.422 | 94.68714 | 94.3572 | 95.09794
2765.904 | 94.68496 | 94.34854 | 95.09116
2766.386 | 94.68246 | 94.33904 | 95.0836
2766.868 | 94.67913 | 94.32895 | 95.07545
2767.35 | 94.67461 | 94.31866 | 95.06707
2767.833 | 94.6687 | 94.3084 | 95.05873
2768.315 | 94.66145 | 94.29832 | 95.05061
2768.797 | 94.65302 | 94.28849 | 95.04278
2769.279 | 94.64377 | 94.27903 | 95.03535
2769.761 | 94.63396 | 94.26997 | 95.0284
2770.243 | 94.62383 | 94.26151 | 95.02197
2770.725 | 94.61357 | 94.25372 | 95.01602
2771.207 | 94.60316 | 94.24652 | 95.01013
2771.689 | 94.59244 | 94.23947 | 95.00362
2772.172 | 94.58125 | 94.232 | 94.99561
2772.654 | 94.56934 | 94.22323 | 94.98527
2773.136 | 94.5566 | 94.21249 | 94.97201
2773.618 | 94.54306 | 94.19942 | 94.95589
2774.1 | 94.52892 | 94.18413 | 94.93752
2774.582 | 94.51446 | 94.16721 | 94.91791
2775.064 | 94.49995 | 94.14938 | 94.8981
2775.546 | 94.48547 | 94.13143 | 94.87889
2776.029 | 94.4708 | 94.11374 | 94.86047
2776.51 | 94.45535 | 94.09624 | 94.8424
2776.993 | 94.43839 | 94.07848 | 94.82382
2777.475 | 94.41936 | 94.05997 | 94.80391
2777.957 | 94.39785 | 94.04019 | 94.7821
2778.439 | 94.37392 | 94.01899 | 94.75826
2778.921 | 94.34809 | 93.99659 | 94.73287
2779.403 | 94.3211 | 93.97334 | 94.70663
2779.885 | 94.29375 | 93.94973 | 94.68026
2780.367 | 94.26649 | 93.92598 | 94.65412
2780.85 | 94.2395 | 93.90214 | 94.62823
2781.332 | 94.21243 | 93.87793 | 94.60219
2781.814 | 94.18484 | 93.85303 | 94.57549
2782.296 | 94.15617 | 93.82713 | 94.54753
2782.778 | 94.12601 | 93.80001 | 94.51799
2783.26 | 94.09428 | 93.77168 | 94.48675
2783.742 | 94.06121 | 93.74223 | 94.45399
2784.224 | 94.02711 | 93.71174 | 94.41993
2784.707 | 93.99244 | 93.68035 | 94.38496
2785.189 | 93.95748 | 93.64813 | 94.34935
2785.671 | 93.92235 | 93.61509 | 94.31339
2786.153 | 93.88696 | 93.58126 | 94.27716
2786.635 | 93.85099 | 93.54646 | 94.24055
2787.117 | 93.81396 | 93.51044 | 94.20322
2787.599 | 93.77533 | 93.47279 | 94.16465
2788.081 | 93.73447 | 93.43299 | 94.12424
2788.563 | 93.69096 | 93.39054 | 94.08143
2789.046 | 93.6446 | 93.34523 | 94.03601
2789.528 | 93.59547 | 93.2971 | 93.98804
2790.01 | 93.54408 | 93.24679 | 93.93819
2790.492 | 93.49134 | 93.19535 | 93.88747
2790.974 | 93.43842 | 93.1441 | 93.83704
2791.456 | 93.38652 | 93.09431 | 93.78802
2791.938 | 93.33686 | 93.0471 | 93.74143
2792.42 | 93.29033 | 93.00313 | 93.69782
2792.903 | 93.24753 | 92.96266 | 93.65759
2793.385 | 93.20868 | 92.92561 | 93.62085
2793.867 | 93.17364 | 92.89161 | 93.58749
2794.349 | 93.14196 | 92.86021 | 93.5573
2794.831 | 93.11304 | 92.8309 | 93.5298
2795.313 | 93.0859 | 92.80308 | 93.50429
2795.795 | 93.05956 | 92.77603 | 93.4798
2796.277 | 93.0329 | 92.74909 | 93.45528
2796.76 | 93.0048 | 92.72141 | 93.42958
2797.242 | 92.9743 | 92.69215 | 93.40164
2797.724 | 92.94073 | 92.66074 | 93.37077
2798.206 | 92.90358 | 92.62659 | 93.33641
2798.688 | 92.8626 | 92.58928 | 93.29827
2799.17 | 92.81778 | 92.54845 | 93.25618
2799.652 | 92.76911 | 92.50379 | 93.20999
2800.134 | 92.71645 | 92.45486 | 93.15936
2800.616 | 92.6598 | 92.40133 | 93.10416
2801.099 | 92.59904 | 92.34297 | 93.04417
2801.581 | 92.53425 | 92.27972 | 92.97946
2802.063 | 92.46558 | 92.21182 | 92.91027
2802.545 | 92.39343 | 92.13984 | 92.8371
2803.027 | 92.31831 | 92.06447 | 92.76059
2803.509 | 92.24078 | 91.9866 | 92.68143
2803.991 | 92.16133 | 91.9071 | 92.60034
2804.473 | 92.08043 | 91.8267 | 92.51798
2804.956 | 91.99838 | 91.74607 | 92.43507
2805.438 | 91.91563 | 91.66573 | 92.35233
2805.92 | 91.83266 | 91.5862 | 92.27042
2806.402 | 91.75017 | 91.50785 | 92.18998
2806.884 | 91.66888 | 91.43108 | 92.11149
2807.366 | 91.58958 | 91.35607 | 92.03518
2807.848 | 91.51276 | 91.28305 | 91.961
2808.33 | 91.43874 | 91.21204 | 91.88882
2808.813 | 91.36736 | 91.14291 | 91.81824
2809.294 | 91.29811 | 91.07545 | 91.74888
2809.777 | 91.23041 | 91.00929 | 91.6804
2810.259 | 91.1635 | 90.94389 | 91.61252
2810.741 | 91.09663 | 90.87851 | 91.54482
2811.223 | 91.02924 | 90.81242 | 91.47693
2811.705 | 90.96063 | 90.74465 | 91.40824
2812.187 | 90.89005 | 90.6743 | 91.33798
2812.669 | 90.81668 | 90.60065 | 91.26531
2813.151 | 90.73952 | 90.52315 | 91.18943
2813.634 | 90.65772 | 90.44157 | 91.10965
2814.116 | 90.57066 | 90.35589 | 91.02554
2814.598 | 90.4781 | 90.26635 | 90.93697
2815.08 | 90.38021 | 90.17319 | 90.844
2815.562 | 90.27749 | 90.0766 | 90.74678
2816.044 | 90.17056 | 89.97663 | 90.64549
2816.526 | 90.05989 | 89.87315 | 90.54008
2817.008 | 89.94546 | 89.76576 | 90.43017
2817.49 | 89.82687 | 89.6539 | 90.31511
2817.973 | 89.70313 | 89.53684 | 90.19392
2818.455 | 89.57306 | 89.41362 | 90.06553
2818.937 | 89.43535 | 89.2832 | 89.92889
2819.419 | 89.28892 | 89.14445 | 89.78314
2819.901 | 89.13288 | 88.99625 | 89.62777
2820.383 | 88.96672 | 88.83776 | 89.46253
2820.865 | 88.79004 | 88.66827 | 89.28738
2821.347 | 88.60241 | 88.4873 | 89.10221
2821.83 | 88.40329 | 88.29466 | 88.90675
2822.312 | 88.19176 | 88.09005 | 88.70023
2822.794 | 87.96647 | 87.873 | 88.48138
2823.276 | 87.72562 | 87.64257 | 88.2485
2823.758 | 87.46702 | 87.39721 | 87.99933
2824.24 | 87.18799 | 87.13483 | 87.7313
2824.722 | 86.8858 | 86.85285 | 87.44173
2825.204 | 86.55735 | 86.54828 | 87.12762
2825.687 | 86.1995 | 86.21791 | 86.78578
2826.169 | 85.80917 | 85.85853 | 86.4131
2826.651 | 85.38293 | 85.46664 | 86.00607
2827.133 | 84.91747 | 85.0388 | 85.56122
2827.615 | 84.40915 | 84.57137 | 85.07512
2828.097 | 83.85387 | 84.06042 | 84.54401
2828.579 | 83.24758 | 83.50228 | 83.96436
2829.061 | 82.58608 | 82.89343 | 83.33257
2829.543 | 81.86548 | 82.2309 | 82.64516
2830.026 | 81.08305 | 81.51285 | 81.89947
2830.508 | 80.23776 | 80.73886 | 81.09384
2830.99 | 79.33126 | 79.91053 | 80.22882
2831.472 | 78.36815 | 79.03149 | 79.30762
2831.954 | 77.35729 | 78.10836 | 78.33749
2832.436 | 76.31144 | 77.15062 | 77.3297
2832.918 | 75.24665 | 76.17027 | 76.299
2833.4 | 74.18323 | 75.18289 | 75.26451
2833.883 | 73.14285 | 74.20576 | 74.24681
2834.365 | 72.14807 | 73.25751 | 73.26727
2834.847 | 71.22213 | 72.3583 | 72.34772
2835.329 | 70.38488 | 71.52624 | 71.50672
2835.811 | 69.65382 | 70.77821 | 70.76051
2836.293 | 69.04228 | 70.12823 | 70.12167
2836.775 | 68.55832 | 69.58582 | 69.59805
2837.257 | 68.20571 | 69.1571 | 69.19392
2837.74 | 67.98401 | 68.84421 | 68.90977
2838.221 | 67.88969 | 68.64621 | 68.74335
2838.704 | 67.91682 | 68.55965 | 68.68996
2839.186 | 68.0583 | 68.57935 | 68.74353
2839.668 | 68.30642 | 68.69906 | 68.89686
2840.15 | 68.65225 | 68.91091 | 69.14116
2840.632 | 69.08667 | 69.20651 | 69.46696
2841.114 | 69.59956 | 69.5764 | 69.86349
2841.596 | 70.17946 | 70.00984 | 70.31831
2842.078 | 70.81477 | 70.49605 | 70.8187
2842.561 | 71.49267 | 71.02311 | 71.35052
2843.043 | 72.19954 | 71.57835 | 71.8987
2843.525 | 72.92234 | 72.14924 | 72.44879
2844.007 | 73.64738 | 72.72202 | 72.98556
2844.489 | 74.36179 | 73.28298 | 73.49488
2844.971 | 75.05465 | 73.81958 | 73.96511
2845.453 | 75.7166 | 74.32007 | 74.38718
2845.935 | 76.34145 | 74.7758 | 74.7568
2846.417 | 76.92628 | 75.18185 | 75.07499
2846.9 | 77.47131 | 75.53745 | 75.34868
2847.382 | 77.97935 | 75.84625 | 75.58947
2847.864 | 78.45513 | 76.11593 | 75.81282
2848.346 | 78.90445 | 76.3575 | 76.03633
2848.828 | 79.33263 | 76.58293 | 76.2757
2849.31 | 79.7442 | 76.80493 | 76.54411
2849.792 | 80.14206 | 77.03476 | 76.84962
2850.274 | 80.52693 | 77.28037 | 77.19421
2850.757 | 80.89729 | 77.54628 | 77.57385
2851.239 | 81.24953 | 77.83253 | 77.97952
2851.721 | 81.57846 | 78.13509 | 78.39926
2852.203 | 81.87745 | 78.44598 | 78.8186
2852.685 | 82.13976 | 78.75519 | 79.22378
2853.167 | 82.35901 | 79.05167 | 79.6024
2853.649 | 82.52952 | 79.32396 | 79.94355
2854.131 | 82.64697 | 79.56218 | 80.23901
2854.614 | 82.70795 | 79.75758 | 80.48209
2855.096 | 82.70954 | 79.90244 | 80.66708
2855.578 | 82.64911 | 79.99035 | 80.78929
2856.06 | 82.52333 | 80.01489 | 80.84383
2856.542 | 82.32812 | 79.96964 | 80.82577
2857.024 | 82.05891 | 79.84848 | 80.73045
2857.506 | 81.71023 | 79.64493 | 80.55285
2857.988 | 81.27677 | 79.35329 | 80.28841
2858.47 | 80.75413 | 78.96914 | 79.93329
2858.953 | 80.13909 | 78.48973 | 79.4846
2859.435 | 79.43086 | 77.91489 | 78.94122
2859.917 | 78.6318 | 77.24771 | 78.30475
2860.399 | 77.74849 | 76.49551 | 77.58045
2860.881 | 76.79162 | 75.66941 | 76.77757
2861.363 | 75.77737 | 74.78568 | 75.9108
2861.845 | 74.7276 | 73.86575 | 75.00059
2862.327 | 73.66702 | 72.93346 | 74.07054
2862.81 | 72.62508 | 72.01686 | 73.1492
2863.292 | 71.63264 | 71.14488 | 72.26665
2863.774 | 70.71815 | 70.34399 | 71.45078
2864.256 | 69.9088 | 69.63911 | 70.72832
2864.738 | 69.22552 | 69.04929 | 70.11998
2865.22 | 68.68181 | 68.58658 | 69.63925
2865.702 | 68.28358 | 68.25614 | 69.29251
2866.184 | 68.02814 | 68.0553 | 69.0778
2866.667 | 67.90501 | 67.97446 | 68.98587
2867.148 | 67.89669 | 67.9978 | 69.0008
2867.631 | 67.98267 | 68.10675 | 69.10357
2868.113 | 68.1395 | 68.2803 | 69.27228
2868.595 | 68.3439 | 68.49758 | 69.48497
2869.077 | 68.57607 | 68.74089 | 69.72274
2869.559 | 68.81826 | 68.99448 | 69.96857
2870.041 | 69.05649 | 69.24602 | 70.20908
2870.523 | 69.28033 | 69.48627 | 70.43438
2871.005 | 69.48106 | 69.70741 | 70.63638
2871.488 | 69.65181 | 69.90302 | 70.80891
2871.97 | 69.78707 | 70.0676 | 70.94701
2872.452 | 69.88233 | 70.19611 | 71.04646
2872.934 | 69.9351 | 70.28493 | 71.10455
2873.416 | 69.94514 | 70.3323 | 71.12035
2873.898 | 69.91524 | 70.339 | 71.09547
2874.38 | 69.85107 | 70.30862 | 71.03436
2874.862 | 69.76154 | 70.24799 | 70.94466
2875.344 | 69.65818 | 70.16669 | 70.83706
2875.827 | 69.55317 | 70.07548 | 70.72335
2876.309 | 69.45974 | 69.98638 | 70.61671
2876.791 | 69.38979 | 69.91057 | 70.52932
2877.273 | 69.35255 | 69.85696 | 70.47081
2877.755 | 69.35448 | 69.83212 | 70.44807
2878.237 | 69.39803 | 69.83899 | 70.46393
2878.719 | 69.48174 | 69.87725 | 70.51736
2879.201 | 69.60074 | 69.94361 | 70.60397
2879.684 | 69.7479 | 70.03294 | 70.71726
2880.166 | 69.91467 | 70.13895 | 70.8494
2880.648 | 70.09208 | 70.255 | 70.99213
2881.13 | 70.27245 | 70.37521 | 71.13834
2881.612 | 70.44902 | 70.49415 | 71.28164
2882.094 | 70.61672 | 70.60726 | 71.41701
2882.576 | 70.77227 | 70.71115 | 71.54104
2883.058 | 70.91348 | 70.80302 | 71.65128
2883.541 | 71.03932 | 70.88108 | 71.74648
2884.023 | 71.14967 | 70.94458 | 71.82642
2884.505 | 71.24495 | 70.99363 | 71.89163
2884.987 | 71.32596 | 71.02902 | 71.94306
2885.469 | 71.39375 | 71.05207 | 71.98203
2885.951 | 71.44939 | 71.06418 | 72.0097
2886.433 | 71.49384 | 71.06658 | 72.02707
2886.915 | 71.52789 | 71.06017 | 72.03473
2887.397 | 71.55202 | 71.04553 | 72.03292
2887.88 | 71.56629 | 71.02278 | 72.02148
2888.362 | 71.57015 | 70.99162 | 71.99982
2888.844 | 71.56231 | 70.95119 | 71.96686
2889.326 | 71.54071 | 70.89998 | 71.92106
2889.808 | 71.50245 | 70.83563 | 71.86021
2890.29 | 71.4442 | 70.75526 | 71.78172
2890.772 | 71.36261 | 70.65566 | 71.6827
2891.254 | 71.25458 | 70.53356 | 71.5602
2891.737 | 71.11782 | 70.38629 | 71.4116
2892.219 | 70.95087 | 70.21191 | 71.23473
2892.701 | 70.75292 | 70.00922 | 71.02785
2893.183 | 70.52359 | 69.77761 | 70.78979
2893.665 | 70.26248 | 69.51672 | 70.51966
2894.147 | 69.96912 | 69.22625 | 70.21696
2894.629 | 69.64296 | 68.90593 | 69.88151
2895.111 | 69.28346 | 68.55549 | 69.51353
2895.594 | 68.89076 | 68.17513 | 69.11396
2896.075 | 68.46564 | 67.76544 | 68.68404
2896.558 | 68.00986 | 67.32761 | 68.22572
2897.04 | 67.52602 | 66.86333 | 67.74133
2897.522 | 67.01704 | 66.37439 | 67.23321
2898.004 | 66.48626 | 65.86285 | 66.70404
2898.486 | 65.93679 | 65.3306 | 66.15639
2898.968 | 65.37161 | 64.77979 | 65.59292
2899.45 | 64.79361 | 64.21294 | 65.01649
2899.932 | 64.20538 | 63.63263 | 64.42979
2900.415 | 63.60938 | 63.04182 | 63.83548
2900.897 | 63.00797 | 62.44351 | 63.23588
2901.379 | 62.40303 | 61.84001 | 62.63271
2901.861 | 61.79636 | 61.23339 | 62.02724
2902.343 | 61.18959 | 60.6252 | 61.4205
2902.825 | 60.58442 | 60.01676 | 60.8135
2903.307 | 59.9831 | 59.40989 | 60.20786
2903.789 | 59.38843 | 58.80695 | 59.60577
2904.271 | 58.80374 | 58.21103 | 59.01019
2904.754 | 58.23283 | 57.62587 | 58.42456
2905.236 | 57.67913 | 57.05488 | 57.85207
2905.718 | 57.14544 | 56.50101 | 57.29533
2906.2 | 56.63322 | 55.96594 | 56.75572
2906.682 | 56.14231 | 55.44996 | 56.23306
2907.164 | 55.67067 | 54.95185 | 55.72546
2907.646 | 55.21421 | 54.46881 | 55.2291
2908.128 | 54.76731 | 53.99697 | 54.73878
2908.611 | 54.32236 | 53.53067 | 54.24737
2909.093 | 53.87054 | 53.063 | 53.74662
2909.575 | 53.40274 | 52.58614 | 53.22783
2910.057 | 52.90922 | 52.091 | 52.68175
2910.539 | 52.38148 | 51.56902 | 52.1004
2911.021 | 51.81277 | 51.01273 | 51.47755
2911.503 | 51.19875 | 50.41677 | 50.80964
2911.985 | 50.53854 | 49.77942 | 50.09676
2912.468 | 49.83525 | 49.10291 | 49.34322
2912.95 | 49.09667 | 48.39429 | 48.55814
2913.432 | 48.33452 | 47.66438 | 47.75449
2913.914 | 47.56577 | 46.92881 | 46.95036
2914.396 | 46.81142 | 46.20664 | 46.1675
2914.878 | 46.09416 | 45.51818 | 45.42884
2915.36 | 45.43951 | 44.88627 | 44.75978
2915.842 | 44.87164 | 44.33268 | 44.18396
2916.324 | 44.41158 | 43.87672 | 43.72174
2916.807 | 44.07721 | 43.5355 | 43.39032
2917.289 | 43.88012 | 43.32091 | 43.20072
2917.771 | 43.82615 | 43.24009 | 43.15857
2918.253 | 43.91539 | 43.29507 | 43.26382
2918.735 | 44.14274 | 43.48307 | 43.51151
2919.217 | 44.49838 | 43.79667 | 43.89181
2919.699 | 44.96845 | 44.22443 | 44.39083
2920.181 | 45.53745 | 44.7529 | 44.99278
2920.664 | 46.18741 | 45.36593 | 45.67915
2921.146 | 46.9005 | 46.04705 | 46.43148
2921.628 | 47.66099 | 46.78138 | 47.23344
2922.11 | 48.45486 | 47.55514 | 48.07046
2922.592 | 49.27204 | 48.35796 | 48.93215
2923.074 | 50.10627 | 49.18282 | 49.81199
2923.556 | 50.95436 | 50.02543 | 50.70653
2924.038 | 51.81578 | 50.88419 | 51.6149
2924.521 | 52.6916 | 51.75927 | 52.53747
2925.002 | 53.58382 | 52.65195 | 53.47529
2925.485 | 54.49446 | 53.56396 | 54.42938
2925.967 | 55.42543 | 54.49713 | 55.40065
2926.449 | 56.3781 | 55.4528 | 56.38979
2926.931 | 57.35279 | 56.43126 | 57.39697
2927.413 | 58.34849 | 57.43125 | 58.42144
2927.895 | 59.36241 | 58.44966 | 59.46113
2928.377 | 60.3902 | 59.48167 | 60.51236
2928.859 | 61.42546 | 60.52055 | 61.56938
2929.342 | 62.46088 | 61.55887 | 62.62512
2929.824 | 63.48869 | 62.58907 | 63.67177
2930.306 | 64.5007 | 63.60349 | 64.70077
2930.788 | 65.48956 | 64.59552 | 65.70439
2931.27 | 66.44831 | 65.559 | 66.67551
2931.752 | 67.37029 | 66.48801 | 67.60757
2932.234 | 68.24974 | 67.37719 | 68.49522
2932.716 | 69.08091 | 68.22106 | 69.33336
2933.198 | 69.85849 | 69.01434 | 70.11745
2933.681 | 70.57786 | 69.75237 | 70.84354
2934.163 | 71.23463 | 70.4308 | 71.50801
2934.645 | 71.82487 | 71.04581 | 72.10766
2935.127 | 72.34521 | 71.59412 | 72.6399
2935.609 | 72.79208 | 72.07229 | 73.1022
2936.091 | 73.16212 | 72.47704 | 73.49234
2936.573 | 73.45178 | 72.80477 | 73.80779
2937.055 | 73.65714 | 73.05161 | 74.04549
2937.538 | 73.77428 | 73.21373 | 74.2019
2938.02 | 73.79887 | 73.28715 | 74.27257
2938.502 | 73.72615 | 73.26762 | 74.25215
2938.984 | 73.55133 | 73.15098 | 74.1351
2939.466 | 73.2691 | 72.93243 | 73.91534
2939.948 | 72.87432 | 72.60716 | 73.58705
2940.43 | 72.36256 | 72.17081 | 73.14557
2940.912 | 71.73049 | 71.61993 | 72.58744
2941.395 | 70.97693 | 70.95316 | 71.9113
2941.877 | 70.10343 | 70.17207 | 71.11834
2942.359 | 69.11533 | 69.28203 | 70.21291
2942.841 | 68.02149 | 68.29185 | 69.20222
2943.323 | 66.83495 | 67.2142 | 68.09715
2943.805 | 65.57365 | 66.0657 | 66.9129
2944.287 | 64.2579 | 64.86471 | 65.66725
2944.769 | 62.91233 | 63.63281 | 64.38256
2945.251 | 61.5647 | 62.39405 | 63.08508
2945.734 | 60.24249 | 61.17245 | 61.80193
2946.216 | 58.97564 | 59.99471 | 60.56391
2946.698 | 57.79334 | 58.88751 | 59.40219
2947.18 | 56.72189 | 57.87577 | 58.34572
2947.662 | 55.78714 | 56.98461 | 57.42363
2948.144 | 55.01073 | 56.23573 | 56.66063
2948.626 | 54.41019 | 55.64721 | 56.07666
2949.108 | 53.99885 | 55.23361 | 55.68676
2949.591 | 53.78349 | 55.00362 | 55.49835
2950.073 | 53.76402 | 54.95997 | 55.51106
2950.555 | 53.93224 | 55.09822 | 55.71562
2951.037 | 54.27305 | 55.40735 | 56.09555
2951.519 | 54.76344 | 55.86863 | 56.6261
2952.001 | 55.37437 | 56.45685 | 57.2766
2952.483 | 56.07523 | 57.14396 | 58.015
2952.965 | 56.83185 | 57.89717 | 58.80572
2953.448 | 57.61127 | 58.68364 | 59.61457
2953.929 | 58.38404 | 59.47302 | 60.41112
2954.412 | 59.1222 | 60.23588 | 61.16649
2954.894 | 59.80363 | 60.9482 | 61.85776
2955.376 | 60.4115 | 61.59126 | 62.46765
2955.858 | 60.9343 | 62.15128 | 62.98435
2956.34 | 61.36742 | 62.6213 | 63.40332
2956.822 | 61.71246 | 63.00036 | 63.72666
2957.304 | 61.97757 | 63.29387 | 63.96338
2957.786 | 62.17565 | 63.51241 | 64.12766
2958.269 | 62.32505 | 63.67247 | 64.23954
2958.751 | 62.44791 | 63.7951 | 64.3231
2959.233 | 62.56735 | 63.90339 | 64.40343
2959.715 | 62.70922 | 64.02388 | 64.50838
2960.197 | 62.8983 | 64.18288 | 64.66441
2960.679 | 63.15647 | 64.40415 | 64.89472
2961.161 | 63.50302 | 64.70935 | 65.21955
2961.643 | 63.95086 | 65.11375 | 65.65226
2962.125 | 64.50639 | 65.62595 | 66.19918
2962.608 | 65.16896 | 66.24717 | 66.85909
2963.09 | 65.9315 | 66.97146 | 67.62394
2963.572 | 66.78156 | 67.78642 | 68.47966
2964.054 | 67.70277 | 68.67477 | 69.40788
2964.536 | 68.67838 | 69.61797 | 70.38973
2965.018 | 69.69083 | 70.59624 | 71.40551
2965.5 | 70.72404 | 71.59142 | 72.43736
2965.982 | 71.76472 | 72.58899 | 73.47087
2966.465 | 72.80119 | 73.57691 | 74.49403
2966.947 | 73.82444 | 74.54684 | 75.49817
2967.429 | 74.82787 | 75.49352 | 76.47762
2967.911 | 75.80633 | 76.41336 | 77.42843
2968.393 | 76.75646 | 77.30421 | 78.34834
2968.875 | 77.67593 | 78.16445 | 79.23579
2969.357 | 78.56302 | 78.99255 | 80.08942
2969.839 | 79.41649 | 79.78719 | 80.90793
2970.322 | 80.23531 | 80.5472 | 81.68997
2970.804 | 81.01857 | 81.27192 | 82.43439
2971.286 | 81.76578 | 81.96129 | 83.14057
2971.768 | 82.47672 | 82.61595 | 83.80853
2972.25 | 83.15167 | 83.23706 | 84.43924
2972.732 | 83.79118 | 83.82591 | 85.03409
2973.214 | 84.39619 | 84.38402 | 85.59516
2973.696 | 84.96776 | 84.91283 | 86.12453
2974.178 | 85.50694 | 85.41345 | 86.62397
2974.661 | 86.01503 | 85.8873 | 87.09517
2975.143 | 86.49337 | 86.33556 | 87.53938
2975.625 | 86.94353 | 86.75964 | 87.95773
2976.107 | 87.36727 | 87.16094 | 88.35127
2976.589 | 87.76647 | 87.54079 | 88.72123
2977.071 | 88.14307 | 87.90045 | 89.06895
2977.553 | 88.499 | 88.24107 | 89.39602
2978.035 | 88.83592 | 88.56374 | 89.70409
2978.518 | 89.1553 | 88.86951 | 89.99483
2979 | 89.45829 | 89.15947 | 90.26978
2979.482 | 89.7458 | 89.43469 | 90.53032
2979.964 | 90.0184 | 89.69617 | 90.77744
2980.446 | 90.27649 | 89.94466 | 91.01188
2980.928 | 90.52037 | 90.18074 | 91.23414
2981.41 | 90.75027 | 90.40473 | 91.44442
2981.892 | 90.96659 | 90.61685 | 91.64288
2982.375 | 91.16994 | 90.81738 | 91.82967
2982.856 | 91.36123 | 91.00678 | 92.00509
2983.339 | 91.54155 | 91.18578 | 92.1698
2983.821 | 91.712 | 91.35526 | 92.32461
2984.303 | 91.87357 | 91.5162 | 92.47067
2984.785 | 92.02692 | 91.66944 | 92.60924
2985.267 | 92.17253 | 91.8157 | 92.74157
2985.749 | 92.31046 | 91.95528 | 92.86858
2986.231 | 92.44083 | 92.08839 | 92.99091
2986.713 | 92.56378 | 92.21498 | 93.10863
2987.196 | 92.67966 | 92.33502 | 93.22145
2987.678 | 92.78887 | 92.44847 | 93.3287
2988.16 | 92.89209 | 92.5555 | 93.42991
2988.642 | 92.98991 | 92.65639 | 93.52482
2989.124 | 93.08289 | 92.75157 | 93.61372
2989.606 | 93.17154 | 92.84164 | 93.6975
2990.088 | 93.2562 | 92.92711 | 93.77725
2990.57 | 93.3372 | 93.00849 | 93.85418
2991.052 | 93.41477 | 93.08607 | 93.92906
2991.535 | 93.48901 | 93.15997 | 94.00213
2992.017 | 93.55996 | 93.23004 | 94.07301
2992.499 | 93.62751 | 93.29615 | 94.14092
2992.981 | 93.69155 | 93.35816 | 94.20514
2993.463 | 93.75212 | 93.41628 | 94.2653
2993.945 | 93.80943 | 93.47093 | 94.32156
2994.427 | 93.86393 | 93.5228 | 94.37461
2994.909 | 93.91627 | 93.57274 | 94.42551
2995.392 | 93.96698 | 93.62146 | 94.47495
2995.874 | 94.01639 | 93.66931 | 94.52333
2996.356 | 94.06454 | 93.71642 | 94.5705
2996.838 | 94.11102 | 93.76254 | 94.61583
2997.32 | 94.15543 | 93.80741 | 94.65871
2997.802 | 94.19748 | 93.85083 | 94.69881
2998.284 | 94.23711 | 93.89272 | 94.7362
2998.766 | 94.27469 | 93.93315 | 94.77137
2999.249 | 94.31075 | 93.97215 | 94.80507
2999.731 | 94.34573 | 94.00949 | 94.83771
3000.213 | 94.37982 | 94.04475 | 94.86945
3000.695 | 94.41283 | 94.07737 | 94.90003
3001.177 | 94.44421 | 94.1068 | 94.92886
3001.659 | 94.47349 | 94.1329 | 94.95547
3002.141 | 94.50043 | 94.15612 | 94.97977
3002.623 | 94.52533 | 94.17745 | 95.0022
3003.105 | 94.54895 | 94.19818 | 95.02363
3003.588 | 94.57223 | 94.21951 | 95.0451
3004.07 | 94.59613 | 94.2423 | 95.06757
3004.552 | 94.62124 | 94.2668 | 95.09168
3005.034 | 94.64758 | 94.29251 | 95.11743
3005.516 | 94.67477 | 94.31863 | 95.1444
3005.998 | 94.70227 | 94.34428 | 95.17183
3006.48 | 94.72962 | 94.36887 | 95.19891
3006.962 | 94.75653 | 94.39215 | 95.2248
3007.445 | 94.78306 | 94.4143 | 95.24902
3007.927 | 94.80938 | 94.43575 | 95.27129
3008.409 | 94.83558 | 94.45689 | 95.2917
3008.891 | 94.86146 | 94.47794 | 95.31052
3009.373 | 94.88651 | 94.49892 | 95.3283
3009.855 | 94.90993 | 94.5196 | 95.34551
3010.337 | 94.93096 | 94.53968 | 95.36252
3010.819 | 94.94901 | 94.55887 | 95.37949
3011.302 | 94.96398 | 94.57704 | 95.39634
3011.783 | 94.97626 | 94.59415 | 95.41278
3012.266 | 94.98679 | 94.61034 | 95.42843
3012.748 | 94.99672 | 94.62583 | 95.44312
3013.23 | 95.0071 | 94.64085 | 95.45682
3013.712 | 95.01867 | 94.65548 | 95.46972
3014.194 | 95.0316 | 94.66982 | 95.48218
3014.676 | 95.04548 | 94.68369 | 95.49453
3015.158 | 95.05946 | 94.69688 | 95.50692
3015.64 | 95.07265 | 94.70914 | 95.51934
3016.123 | 95.08423 | 94.7203 | 95.53156
3016.605 | 95.09404 | 94.73038 | 95.54334
3017.087 | 95.10242 | 94.73969 | 95.55452
3017.569 | 95.11041 | 94.74873 | 95.56516
3018.051 | 95.11916 | 94.75821 | 95.57532
3018.533 | 95.12965 | 94.76854 | 95.58518
3019.015 | 95.14247 | 94.77995 | 95.59479
3019.497 | 95.15744 | 94.79227 | 95.60406
3019.979 | 95.17382 | 94.80507 | 95.61286
3020.462 | 95.19047 | 94.81773 | 95.6212
3020.944 | 95.20637 | 94.82992 | 95.62914
3021.426 | 95.22064 | 94.84142 | 95.63696
3021.908 | 95.23306 | 94.85245 | 95.64511
3022.39 | 95.24373 | 94.86331 | 95.65379
3022.872 | 95.2531 | 94.87425 | 95.66299
3023.354 | 95.26164 | 94.88522 | 95.67243
3023.836 | 95.26978 | 94.89593 | 95.6816
3024.319 | 95.27769 | 94.90581 | 95.68998
3024.801 | 95.2855 | 94.91445 | 95.69744
3025.283 | 95.29326 | 94.92177 | 95.70413
3025.765 | 95.3011 | 94.92814 | 95.7106
3026.247 | 95.30926 | 94.9343 | 95.71746
3026.729 | 95.31793 | 94.94116 | 95.72514
3027.211 | 95.32729 | 94.94934 | 95.73368
3027.693 | 95.3373 | 94.95898 | 95.74271
3028.176 | 95.34772 | 94.9697 | 95.75156
3028.658 | 95.35817 | 94.98061 | 95.75961
3029.14 | 95.36821 | 94.99091 | 95.76661
3029.622 | 95.37739 | 94.99987 | 95.77262
3030.104 | 95.38543 | 95.00735 | 95.7781
3030.586 | 95.3923 | 95.01365 | 95.78366
3031.068 | 95.39815 | 95.01934 | 95.78969
3031.55 | 95.40333 | 95.02496 | 95.79627
3032.032 | 95.40834 | 95.03088 | 95.80321
3032.515 | 95.41355 | 95.03693 | 95.80998
3032.997 | 95.41927 | 95.04273 | 95.81625
3033.479 | 95.42549 | 95.0478 | 95.82192
3033.961 | 95.43195 | 95.0517 | 95.82716
3034.443 | 95.43815 | 95.05437 | 95.83233
3034.925 | 95.44347 | 95.05603 | 95.8378
3035.407 | 95.44734 | 95.05716 | 95.84367
3035.889 | 95.44962 | 95.05826 | 95.84972
3036.372 | 95.45044 | 95.05979 | 95.85539
3036.854 | 95.45033 | 95.062 | 95.86002
3037.336 | 95.45005 | 95.0649 | 95.86319
3037.818 | 95.45045 | 95.0684 | 95.86485
3038.3 | 95.45221 | 95.07239 | 95.8654
3038.782 | 95.45568 | 95.07679 | 95.86562
3039.264 | 95.46084 | 95.08155 | 95.86638
3039.746 | 95.46735 | 95.0866 | 95.86829
3040.229 | 95.47464 | 95.0918 | 95.87155
3040.711 | 95.48195 | 95.0968 | 95.87586
3041.193 | 95.48863 | 95.10118 | 95.88059
3041.675 | 95.49409 | 95.10448 | 95.88499
3042.157 | 95.49796 | 95.10631 | 95.88845
3042.639 | 95.50021 | 95.10658 | 95.89088
3043.121 | 95.5011 | 95.10556 | 95.89261
3043.603 | 95.50113 | 95.10381 | 95.8942
3044.085 | 95.50083 | 95.10205 | 95.89619
3044.568 | 95.50067 | 95.10101 | 95.89883
3045.05 | 95.50086 | 95.1011 | 95.90186
3045.532 | 95.5013 | 95.10246 | 95.90472
3046.014 | 95.50166 | 95.10469 | 95.90668
3046.496 | 95.50171 | 95.10743 | 95.9073
3046.978 | 95.50137 | 95.11003 | 95.9066
3047.46 | 95.50098 | 95.11218 | 95.90524
3047.942 | 95.50115 | 95.11381 | 95.9041
3048.425 | 95.50259 | 95.11516 | 95.90418
3048.906 | 95.50579 | 95.11658 | 95.90604
3049.389 | 95.51081 | 95.11842 | 95.90946
3049.871 | 95.51706 | 95.12083 | 95.91366
3050.353 | 95.52361 | 95.12366 | 95.91751
3050.835 | 95.5295 | 95.12666 | 95.91998
3051.317 | 95.53392 | 95.12948 | 95.92046
3051.799 | 95.53659 | 95.13193 | 95.91922
3052.281 | 95.53761 | 95.13394 | 95.91692
3052.763 | 95.53745 | 95.1356 | 95.91466
3053.246 | 95.53657 | 95.13715 | 95.91333
3053.728 | 95.53525 | 95.13872 | 95.91339
3054.21 | 95.53363 | 95.14031 | 95.91482
3054.692 | 95.53178 | 95.14188 | 95.91718
3055.174 | 95.52981 | 95.14325 | 95.91976
3055.656 | 95.5281 | 95.14439 | 95.9221
3056.138 | 95.52722 | 95.14545 | 95.92403
3056.62 | 95.52766 | 95.14663 | 95.92556
3057.103 | 95.52975 | 95.14835 | 95.92699
3057.585 | 95.53349 | 95.15099 | 95.92873
3058.067 | 95.53848 | 95.15488 | 95.93111
3058.549 | 95.54425 | 95.16021 | 95.93437
3059.031 | 95.55044 | 95.16698 | 95.93874
3059.513 | 95.55693 | 95.17506 | 95.94425
3059.995 | 95.56396 | 95.18423 | 95.95098
3060.477 | 95.57186 | 95.19421 | 95.9587
3060.959 | 95.58084 | 95.20456 | 95.96707
3061.442 | 95.59079 | 95.21482 | 95.97555
3061.924 | 95.60118 | 95.22437 | 95.98347
3062.406 | 95.61131 | 95.23262 | 95.99036
3062.888 | 95.62048 | 95.23911 | 95.99589
3063.37 | 95.62817 | 95.24345 | 95.99998
3063.852 | 95.63419 | 95.24557 | 96.00287
3064.334 | 95.63859 | 95.24555 | 96.00472
3064.816 | 95.64137 | 95.24371 | 96.00576
3065.299 | 95.64249 | 95.24039 | 96.00604
3065.781 | 95.64178 | 95.23608 | 96.00565
3066.263 | 95.63909 | 95.23129 | 96.00474
3066.745 | 95.63453 | 95.22653 | 96.00368
3067.227 | 95.62862 | 95.2224 | 96.00311
3067.709 | 95.62229 | 95.21936 | 96.00375
3068.191 | 95.61662 | 95.21784 | 96.00623
3068.673 | 95.61264 | 95.21797 | 96.01086
3069.156 | 95.61084 | 95.21965 | 96.0174
3069.638 | 95.6112 | 95.22246 | 96.02519
3070.12 | 95.61327 | 95.22578 | 96.03332
3070.602 | 95.61626 | 95.22897 | 96.04074
3071.084 | 95.61967 | 95.23156 | 96.04676
3071.566 | 95.62319 | 95.23331 | 96.05093
3072.048 | 95.62689 | 95.23431 | 96.05319
3072.53 | 95.631 | 95.23488 | 96.05373
3073.012 | 95.6357 | 95.23546 | 96.05289
3073.495 | 95.64098 | 95.23642 | 96.05099
3073.977 | 95.64655 | 95.23813 | 96.04848
3074.459 | 95.6519 | 95.2407 | 96.04587
3074.941 | 95.65668 | 95.24426 | 96.04368
3075.423 | 95.66052 | 95.24867 | 96.04237
3075.905 | 95.66332 | 95.25372 | 96.04234
3076.387 | 95.66504 | 95.25903 | 96.04355
3076.869 | 95.66565 | 95.26398 | 96.04562
3077.352 | 95.66521 | 95.26799 | 96.04802
3077.833 | 95.66365 | 95.27042 | 96.04993
3078.316 | 95.66104 | 95.27085 | 96.0507
3078.798 | 95.65755 | 95.26929 | 96.05014
3079.28 | 95.65363 | 95.2662 | 96.04843
3079.762 | 95.64996 | 95.26251 | 96.04633
3080.244 | 95.64722 | 95.25927 | 96.04482
3080.726 | 95.64608 | 95.25764 | 96.04504
3081.208 | 95.64695 | 95.25826 | 96.04788
3081.69 | 95.64995 | 95.26136 | 96.05387
3082.173 | 95.65477 | 95.2664 | 96.06274
3082.655 | 95.66084 | 95.27245 | 96.07365
3083.137 | 95.66724 | 95.27832 | 96.08511
3083.619 | 95.67281 | 95.28278 | 96.09505
3084.101 | 95.6765 | 95.285 | 96.10172
3084.583 | 95.67736 | 95.28462 | 96.10361
3085.065 | 95.67493 | 95.28181 | 96.10022
3085.547 | 95.6695 | 95.27735 | 96.09219
3086.03 | 95.66191 | 95.27215 | 96.08115
3086.512 | 95.65363 | 95.26731 | 96.06943
3086.994 | 95.64611 | 95.26368 | 96.0592
3087.476 | 95.64063 | 95.2618 | 96.05224
3087.958 | 95.63777 | 95.26175 | 96.04927
3088.44 | 95.63738 | 95.26324 | 96.04999
3088.922 | 95.63878 | 95.26567 | 96.05338
3089.404 | 95.64104 | 95.26838 | 96.05818
3089.886 | 95.64349 | 95.27077 | 96.06334
3090.369 | 95.64578 | 95.27242 | 96.06818
3090.851 | 95.64797 | 95.27319 | 96.0726
3091.333 | 95.65029 | 95.2731 | 96.07661
3091.815 | 95.65276 | 95.27227 | 96.08017
3092.297 | 95.65514 | 95.27084 | 96.08308
3092.779 | 95.65682 | 95.26897 | 96.08488
3093.261 | 95.65722 | 95.26678 | 96.08518
3093.743 | 95.65594 | 95.26447 | 96.08376
3094.226 | 95.65314 | 95.26219 | 96.08082
3094.708 | 95.64945 | 95.26017 | 96.07677
3095.19 | 95.6459 | 95.25851 | 96.07219
3095.672 | 95.64345 | 95.25722 | 96.06755
3096.154 | 95.64262 | 95.25612 | 96.06303
3096.636 | 95.64353 | 95.25503 | 96.05868
3097.118 | 95.64578 | 95.25377 | 96.05453
3097.6 | 95.64874 | 95.25234 | 96.05069
3098.083 | 95.65176 | 95.25095 | 96.04758
3098.565 | 95.65449 | 95.25011 | 96.0458
3099.047 | 95.65669 | 95.25031 | 96.04575
3099.529 | 95.65816 | 95.25188 | 96.04743
3100.011 | 95.65879 | 95.25487 | 96.05051
3100.493 | 95.65845 | 95.25887 | 96.05408
3100.975 | 95.6571 | 95.26318 | 96.05719
3101.457 | 95.65502 | 95.26704 | 96.05915
3101.939 | 95.6528 | 95.26984 | 96.05978
3102.422 | 95.65145 | 95.27138 | 96.05952
3102.904 | 95.65178 | 95.27172 | 96.05912
3103.386 | 95.65444 | 95.2713 | 96.05933
3103.868 | 95.65934 | 95.27052 | 96.06057
3104.35 | 95.66582 | 95.26965 | 96.06277
3104.832 | 95.67259 | 95.26852 | 96.06523
3105.314 | 95.67829 | 95.26683 | 96.06713
3105.796 | 95.68183 | 95.26412 | 96.06769
3106.279 | 95.68259 | 95.26015 | 96.06635
3106.76 | 95.68063 | 95.25495 | 96.06316
3107.243 | 95.67641 | 95.24896 | 96.05855
3107.725 | 95.67065 | 95.2429 | 96.05324
3108.207 | 95.66406 | 95.23756 | 96.04815
3108.689 | 95.65721 | 95.23357 | 96.04418
3109.171 | 95.65046 | 95.23129 | 96.04215
3109.653 | 95.64417 | 95.23077 | 96.04265
3110.135 | 95.63864 | 95.23177 | 96.04581
3110.617 | 95.63419 | 95.23393 | 96.05135
3111.1 | 95.631 | 95.23685 | 96.05856
3111.582 | 95.62916 | 95.24001 | 96.06621
3112.064 | 95.62856 | 95.2429 | 96.07287
3112.546 | 95.62902 | 95.2451 | 96.07734
3113.028 | 95.63032 | 95.24616 | 96.0788
3113.51 | 95.63223 | 95.24579 | 96.07701
3113.992 | 95.63483 | 95.24406 | 96.07255
3114.474 | 95.63805 | 95.24139 | 96.0664
3114.957 | 95.64175 | 95.23851 | 96.05975
3115.439 | 95.64571 | 95.23643 | 96.05367
3115.921 | 95.64951 | 95.23608 | 96.04894
3116.403 | 95.65268 | 95.23801 | 96.04585
3116.885 | 95.65495 | 95.24222 | 96.04445
3117.367 | 95.65623 | 95.24809 | 96.04447
3117.849 | 95.65688 | 95.25466 | 96.04565
3118.331 | 95.65727 | 95.26069 | 96.04761
3118.813 | 95.6578 | 95.26524 | 96.05
3119.296 | 95.65855 | 95.26773 | 96.0524
3119.778 | 95.65926 | 95.26813 | 96.05437
3120.26 | 95.65939 | 95.26684 | 96.05547
3120.742 | 95.6583 | 95.26433 | 96.05539
3121.224 | 95.65562 | 95.26112 | 96.05403
3121.706 | 95.65128 | 95.2575 | 96.05147
3122.188 | 95.6457 | 95.25355 | 96.04816
3122.67 | 95.6395 | 95.24916 | 96.04469
3123.153 | 95.63321 | 95.24429 | 96.04152
3123.635 | 95.6272 | 95.23909 | 96.03908
3124.117 | 95.6215 | 95.23399 | 96.0377
3124.599 | 95.61584 | 95.22945 | 96.03731
3125.081 | 95.61008 | 95.22617 | 96.03782
3125.563 | 95.60418 | 95.22451 | 96.03899
3126.045 | 95.59846 | 95.2246 | 96.04052
3126.527 | 95.59368 | 95.22623 | 96.04227
3127.01 | 95.59055 | 95.22881 | 96.04413
3127.492 | 95.58957 | 95.2316 | 96.04597
3127.974 | 95.5909 | 95.23382 | 96.04781
3128.456 | 95.59401 | 95.23491 | 96.04956
3128.938 | 95.59793 | 95.23452 | 96.05093
3129.42 | 95.60139 | 95.2327 | 96.05163
3129.902 | 95.60333 | 95.22971 | 96.05125
3130.384 | 95.60301 | 95.22608 | 96.04941
3130.866 | 95.60032 | 95.22232 | 96.04594
3131.349 | 95.59563 | 95.21895 | 96.04091
3131.831 | 95.58984 | 95.21632 | 96.03473
3132.313 | 95.58391 | 95.21459 | 96.02802
3132.795 | 95.5787 | 95.21385 | 96.02161
3133.277 | 95.57488 | 95.21405 | 96.0162
3133.759 | 95.57271 | 95.21507 | 96.01218
3134.241 | 95.57234 | 95.21679 | 96.00984
3134.723 | 95.57372 | 95.21899 | 96.00909
3135.206 | 95.57669 | 95.22132 | 96.00974
3135.688 | 95.5811 | 95.22333 | 96.01151
3136.17 | 95.58649 | 95.22456 | 96.01408
3136.652 | 95.59227 | 95.22461 | 96.01715
3137.134 | 95.59751 | 95.22337 | 96.02033
3137.616 | 95.6011 | 95.22112 | 96.02316
3138.098 | 95.60214 | 95.21838 | 96.02509
3138.58 | 95.60002 | 95.21599 | 96.02573
3139.063 | 95.59471 | 95.21451 | 96.02476
3139.544 | 95.58693 | 95.21431 | 96.02235
3140.027 | 95.57774 | 95.21507 | 96.01891
3140.509 | 95.56841 | 95.21601 | 96.01502
3140.991 | 95.56001 | 95.21614 | 96.01142
3141.473 | 95.55325 | 95.2146 | 96.00871
3141.955 | 95.54839 | 95.21105 | 96.00717
3142.437 | 95.54536 | 95.20584 | 96.00705
3142.919 | 95.54409 | 95.19984 | 96.00823
3143.401 | 95.54449 | 95.19417 | 96.01063
3143.884 | 95.54675 | 95.18981 | 96.01406
3144.366 | 95.55089 | 95.18722 | 96.01832
3144.848 | 95.55668 | 95.1862 | 96.02296
3145.33 | 95.56344 | 95.18607 | 96.02737
3145.812 | 95.57001 | 95.18598 | 96.03075
3146.294 | 95.57502 | 95.18528 | 96.03226
3146.776 | 95.57735 | 95.18374 | 96.0313
3147.258 | 95.57649 | 95.1816 | 96.02768
3147.74 | 95.57269 | 95.1794 | 96.02177
3148.223 | 95.56714 | 95.17784 | 96.01463
3148.705 | 95.56142 | 95.17739 | 96.00742
3149.187 | 95.55716 | 95.17838 | 96.00144
3149.669 | 95.55566 | 95.18087 | 95.99776
3150.151 | 95.55733 | 95.18486 | 95.99672
3150.633 | 95.56193 | 95.19009 | 95.99812
3151.115 | 95.56857 | 95.1963 | 96.00134
3151.597 | 95.57608 | 95.20303 | 96.00542
3152.08 | 95.58308 | 95.20947 | 96.00931
3152.562 | 95.58847 | 95.21471 | 96.01221
3153.044 | 95.59132 | 95.21786 | 96.01366
3153.526 | 95.59118 | 95.21835 | 96.0136
3154.008 | 95.58804 | 95.21606 | 96.01234
3154.49 | 95.58238 | 95.21169 | 96.01046
3154.972 | 95.57534 | 95.20635 | 96.00871
3155.454 | 95.56841 | 95.20148 | 96.00793
3155.937 | 95.56316 | 95.19827 | 96.00861
3156.419 | 95.56107 | 95.19749 | 96.01115
3156.901 | 95.56278 | 95.19923 | 96.01559
3157.383 | 95.56822 | 95.20303 | 96.02164
3157.865 | 95.57632 | 95.20802 | 96.02878
3158.347 | 95.58572 | 95.21346 | 96.03654
3158.829 | 95.59472 | 95.21867 | 96.0443
3159.311 | 95.60213 | 95.22336 | 96.05163
3159.793 | 95.60735 | 95.22742 | 96.05811
3160.276 | 95.6104 | 95.23087 | 96.06345
3160.758 | 95.61184 | 95.23375 | 96.06742
3161.24 | 95.61241 | 95.23621 | 96.06999
3161.722 | 95.61265 | 95.23829 | 96.07115
3162.204 | 95.61289 | 95.24018 | 96.07115
3162.686 | 95.61314 | 95.24201 | 96.07029
3163.168 | 95.6133 | 95.244 | 96.06897
3163.65 | 95.61335 | 95.24612 | 96.06755
3164.133 | 95.6134 | 95.24825 | 96.06622
3164.615 | 95.61368 | 95.25005 | 96.06496
3165.097 | 95.61447 | 95.25115 | 96.06374
3165.579 | 95.61598 | 95.25131 | 96.06237
3166.061 | 95.61815 | 95.25039 | 96.06077
3166.543 | 95.62075 | 95.2486 | 96.05907
3167.025 | 95.62344 | 95.24641 | 96.05756
3167.507 | 95.62586 | 95.24421 | 96.05658
3167.99 | 95.62776 | 95.24243 | 96.05654
3168.471 | 95.62909 | 95.24134 | 96.05764
3168.954 | 95.62984 | 95.241 | 96.05991
3169.436 | 95.63002 | 95.2413 | 96.06314
3169.918 | 95.6296 | 95.2421 | 96.06684
3170.4 | 95.62849 | 95.24328 | 96.07059
3170.882 | 95.62661 | 95.24461 | 96.07396
3171.364 | 95.62394 | 95.24599 | 96.07665
3171.846 | 95.62066 | 95.24723 | 96.07861
3172.328 | 95.61717 | 95.24826 | 96.08
3172.811 | 95.61395 | 95.24905 | 96.08104
3173.293 | 95.6115 | 95.2497 | 96.08192
3173.775 | 95.61015 | 95.25034 | 96.08284
3174.257 | 95.60995 | 95.25115 | 96.08355
3174.739 | 95.61057 | 95.25211 | 96.0836
3175.221 | 95.61151 | 95.25295 | 96.08236
3175.703 | 95.61217 | 95.25325 | 96.07918
3176.185 | 95.6122 | 95.25254 | 96.07375
3176.667 | 95.61145 | 95.2504 | 96.06635
3177.15 | 95.61023 | 95.24685 | 96.05759
3177.632 | 95.60916 | 95.24232 | 96.04886
3178.114 | 95.60883 | 95.23768 | 96.04148
3178.596 | 95.60976 | 95.23386 | 96.0365
3179.078 | 95.61208 | 95.2317 | 96.03442
3179.56 | 95.61554 | 95.23162 | 96.03506
3180.042 | 95.61951 | 95.23345 | 96.03753
3180.524 | 95.62304 | 95.23655 | 96.04059
3181.007 | 95.62537 | 95.23993 | 96.04323
3181.489 | 95.6258 | 95.2426 | 96.04456
3181.971 | 95.62395 | 95.24371 | 96.04421
3182.453 | 95.61985 | 95.2428 | 96.04229
3182.935 | 95.61371 | 95.23979 | 96.03902
3183.417 | 95.60608 | 95.23492 | 96.03471
3183.899 | 95.59752 | 95.2287 | 96.02979
3184.381 | 95.58876 | 95.22175 | 96.02465
3184.864 | 95.58054 | 95.21467 | 96.01981
3185.346 | 95.57351 | 95.20801 | 96.016
3185.828 | 95.56831 | 95.20205 | 96.01385
3186.31 | 95.56529 | 95.19691 | 96.01379
3186.792 | 95.56467 | 95.19253 | 96.01582
3187.274 | 95.56623 | 95.18868 | 96.01934
3187.756 | 95.56962 | 95.18515 | 96.02333
3188.238 | 95.57407 | 95.18172 | 96.02649
3188.72 | 95.57868 | 95.17839 | 96.02769
3189.203 | 95.5826 | 95.17508 | 96.02637
3189.685 | 95.58497 | 95.17191 | 96.02257
3190.167 | 95.58513 | 95.16887 | 96.01692
3190.649 | 95.58281 | 95.16603 | 96.01046
3191.131 | 95.57816 | 95.16356 | 96.0043
3191.613 | 95.57172 | 95.16171 | 95.99927
3192.095 | 95.56454 | 95.16091 | 95.99599
3192.577 | 95.55784 | 95.16168 | 95.9947
3193.06 | 95.55271 | 95.16428 | 95.99541
3193.542 | 95.55 | 95.16866 | 95.99792
3194.024 | 95.5499 | 95.17418 | 96.00175
3194.506 | 95.55194 | 95.17979 | 96.00616
3194.988 | 95.55514 | 95.18416 | 96.0102
3195.47 | 95.55816 | 95.18623 | 96.01273
3195.952 | 95.55982 | 95.18549 | 96.01283
3196.434 | 95.55949 | 95.18237 | 96.01001
3196.917 | 95.55711 | 95.17802 | 96.00433
3197.398 | 95.55337 | 95.17396 | 95.9967
3197.881 | 95.54929 | 95.17149 | 95.9884
3198.363 | 95.54581 | 95.17137 | 95.98082
3198.845 | 95.54362 | 95.17339 | 95.97505
3199.327 | 95.54276 | 95.17661 | 95.97166
3199.809 | 95.54282 | 95.17992 | 95.97048
3200.291 | 95.54301 | 95.18225 | 95.97085
3200.773 | 95.54249 | 95.18303 | 95.97179
3201.255 | 95.54082 | 95.18228 | 95.97243
3201.738 | 95.53793 | 95.1805 | 95.97219
3202.22 | 95.53427 | 95.17825 | 95.97101
3202.702 | 95.53056 | 95.17607 | 95.96926
3203.184 | 95.52764 | 95.17415 | 95.96774
3203.666 | 95.52624 | 95.17265 | 95.96755
3204.148 | 95.52667 | 95.17165 | 95.96965
3204.63 | 95.52895 | 95.17142 | 95.97488
3205.112 | 95.5329 | 95.17241 | 95.98359
3205.594 | 95.53801 | 95.17502 | 95.99529
3206.077 | 95.54384 | 95.1795 | 96.00876
3206.559 | 95.55006 | 95.18569 | 96.02229
3207.041 | 95.55647 | 95.19305 | 96.03382
3207.523 | 95.56314 | 95.20082 | 96.04155
3208.005 | 95.57011 | 95.20834 | 96.04461
3208.487 | 95.57747 | 95.21524 | 96.04301
3208.969 | 95.58524 | 95.22153 | 96.03796
3209.451 | 95.59319 | 95.22753 | 96.03134
3209.934 | 95.60097 | 95.2336 | 96.02524
3210.416 | 95.60815 | 95.23984 | 96.02134
3210.898 | 95.6142 | 95.24586 | 96.02051
3211.38 | 95.61872 | 95.25088 | 96.02254
3211.862 | 95.62141 | 95.25398 | 96.02668
3212.344 | 95.62238 | 95.25461 | 96.03165
3212.826 | 95.62192 | 95.25265 | 96.03627
3213.308 | 95.62083 | 95.24878 | 96.03989
3213.791 | 95.62017 | 95.24448 | 96.04252
3214.273 | 95.62104 | 95.24142 | 96.04482
3214.755 | 95.62454 | 95.24122 | 96.04784
3215.237 | 95.63121 | 95.24485 | 96.0528
3215.719 | 95.64099 | 95.25238 | 96.06065
3216.201 | 95.65306 | 95.26293 | 96.07175
3216.683 | 95.66592 | 95.27484 | 96.08571
3217.165 | 95.67786 | 95.28624 | 96.10143
3217.647 | 95.68733 | 95.29545 | 96.11719
3218.13 | 95.69342 | 95.30142 | 96.13104
3218.612 | 95.696 | 95.30404 | 96.14131
3219.094 | 95.69582 | 95.3039 | 96.14697
3219.576 | 95.69405 | 95.30216 | 96.14785
3220.058 | 95.6918 | 95.29993 | 96.14472
3220.54 | 95.6899 | 95.29816 | 96.13904
3221.022 | 95.68854 | 95.29709 | 96.13235
3221.504 | 95.68746 | 95.29664 | 96.12605
3221.987 | 95.6862 | 95.2963 | 96.12099
3222.469 | 95.68456 | 95.29572 | 96.1174
3222.951 | 95.68266 | 95.29472 | 96.11514
3223.433 | 95.68118 | 95.29363 | 96.11401
3223.915 | 95.68077 | 95.29292 | 96.11385
3224.397 | 95.68211 | 95.29308 | 96.11488
3224.879 | 95.68546 | 95.29442 | 96.11752
3225.361 | 95.69057 | 95.29688 | 96.12205
3225.844 | 95.69699 | 95.30001 | 96.12849
3226.325 | 95.70415 | 95.30338 | 96.13641
3226.808 | 95.71156 | 95.30643 | 96.14499
3227.29 | 95.71902 | 95.30904 | 96.15321
3227.772 | 95.72643 | 95.3112 | 96.16016
3228.254 | 95.7338 | 95.31319 | 96.16529
3228.736 | 95.74088 | 95.31522 | 96.16853
3229.218 | 95.74752 | 95.31747 | 96.17031
3229.7 | 95.75349 | 95.31992 | 96.17129
3230.182 | 95.7588 | 95.32249 | 96.17211
3230.665 | 95.7636 | 95.32507 | 96.17341
3231.147 | 95.76823 | 95.3276 | 96.1753
3231.629 | 95.77287 | 95.33008 | 96.17777
3232.111 | 95.77747 | 95.33254 | 96.18059
3232.593 | 95.78159 | 95.33492 | 96.1834
3233.075 | 95.78468 | 95.3373 | 96.18603
3233.557 | 95.7863 | 95.33958 | 96.18856
3234.039 | 95.78646 | 95.3418 | 96.19111
3234.521 | 95.78574 | 95.34404 | 96.19404
3235.004 | 95.78516 | 95.34646 | 96.19765
3235.486 | 95.7858 | 95.34916 | 96.20193
3235.968 | 95.78831 | 95.35224 | 96.20663
3236.45 | 95.79268 | 95.35566 | 96.21121
3236.932 | 95.79816 | 95.35935 | 96.21489
3237.414 | 95.8037 | 95.36329 | 96.21709
3237.896 | 95.80843 | 95.3676 | 96.21758
3238.378 | 95.812 | 95.37254 | 96.21674
3238.861 | 95.81493 | 95.37836 | 96.21543
3239.343 | 95.8181 | 95.3851 | 96.21484
3239.825 | 95.82251 | 95.39246 | 96.21613
3240.307 | 95.82867 | 95.39979 | 96.21987
3240.789 | 95.8363 | 95.4061 | 96.22603
3241.271 | 95.84443 | 95.41052 | 96.23379
3241.753 | 95.85176 | 95.41257 | 96.24194
3242.235 | 95.85697 | 95.41235 | 96.24918
3242.718 | 95.85928 | 95.41055 | 96.2546
3243.2 | 95.85852 | 95.40828 | 96.25797
3243.682 | 95.85507 | 95.40672 | 96.25958
3244.164 | 95.8497 | 95.4067 | 96.26022
3244.646 | 95.84331 | 95.40858 | 96.26075
3245.128 | 95.83685 | 95.41229 | 96.26185
3245.61 | 95.83118 | 95.41734 | 96.26379
3246.092 | 95.82715 | 95.4231 | 96.26655
3246.574 | 95.82532 | 95.42891 | 96.26977
3247.057 | 95.82597 | 95.43428 | 96.27309
3247.539 | 95.82872 | 95.43856 | 96.27616
3248.021 | 95.83273 | 95.44119 | 96.27863
3248.503 | 95.83659 | 95.44159 | 96.28026
3248.985 | 95.83897 | 95.43946 | 96.28091
3249.467 | 95.83892 | 95.43484 | 96.28037
3249.949 | 95.83639 | 95.42838 | 96.27883
3250.431 | 95.83227 | 95.42111 | 96.27666
3250.914 | 95.82793 | 95.41442 | 96.27435
3251.396 | 95.82494 | 95.40951 | 96.27267
3251.878 | 95.82453 | 95.4073 | 96.27237
3252.36 | 95.82692 | 95.40799 | 96.27374
3252.842 | 95.83145 | 95.41122 | 96.2767
3253.324 | 95.83687 | 95.41602 | 96.28063
3253.806 | 95.84164 | 95.42126 | 96.28453
3254.288 | 95.84435 | 95.42573 | 96.28719
3254.771 | 95.84415 | 95.42835 | 96.28768
3255.252 | 95.84074 | 95.42854 | 96.28542
3255.735 | 95.83456 | 95.42612 | 96.28059
3256.217 | 95.82643 | 95.42159 | 96.27391
3256.699 | 95.81771 | 95.41599 | 96.26657
3257.181 | 95.81001 | 95.4108 | 96.26003
3257.663 | 95.80496 | 95.40744 | 96.25548
3258.145 | 95.80392 | 95.40711 | 96.25376
3258.627 | 95.80744 | 95.41007 | 96.25504
3259.109 | 95.81528 | 95.41568 | 96.25897
3259.592 | 95.82594 | 95.42245 | 96.26447
3260.074 | 95.8374 | 95.42849 | 96.27028
3260.556 | 95.8475 | 95.43237 | 96.27532
3261.038 | 95.85453 | 95.43333 | 96.27878
3261.52 | 95.85777 | 95.43163 | 96.28038
3262.002 | 95.85766 | 95.42834 | 96.28043
3262.484 | 95.85521 | 95.42483 | 96.27941
3262.966 | 95.85155 | 95.42195 | 96.27779
3263.448 | 95.84747 | 95.4199 | 96.27592
3263.931 | 95.84299 | 95.41806 | 96.27361
3264.413 | 95.83775 | 95.41563 | 96.27077
3264.895 | 95.83126 | 95.41206 | 96.26715
3265.377 | 95.82362 | 95.40754 | 96.26289
3265.859 | 95.81562 | 95.40307 | 96.25856
3266.341 | 95.80869 | 95.40015 | 96.25497
3266.823 | 95.80434 | 95.40005 | 96.25292
3267.305 | 95.8036 | 95.4033 | 96.25292
3267.788 | 95.80652 | 95.40933 | 96.25469
3268.27 | 95.8121 | 95.41678 | 96.25748
3268.752 | 95.81879 | 95.4239 | 96.26017
3269.234 | 95.82482 | 95.42926 | 96.26165
3269.716 | 95.82903 | 95.43224 | 96.26144
3270.198 | 95.83102 | 95.43304 | 96.2598
3270.68 | 95.83122 | 95.43256 | 96.2577
3271.162 | 95.83041 | 95.43159 | 96.2563
3271.645 | 95.8295 | 95.43087 | 96.2567
3272.127 | 95.82912 | 95.43054 | 96.25932
3272.609 | 95.82935 | 95.43031 | 96.26373
3273.091 | 95.83008 | 95.42965 | 96.26886
3273.573 | 95.8309 | 95.42824 | 96.27325
3274.055 | 95.83146 | 95.42594 | 96.27555
3274.537 | 95.83146 | 95.4229 | 96.27499
3275.019 | 95.83069 | 95.41938 | 96.27134
3275.501 | 95.82896 | 95.41566 | 96.2651
3275.984 | 95.82623 | 95.41196 | 96.25717
3276.466 | 95.82273 | 95.40853 | 96.24859
3276.948 | 95.81888 | 95.40556 | 96.24035
3277.43 | 95.81551 | 95.40328 | 96.2334
3277.912 | 95.81341 | 95.40186 | 96.22838
3278.394 | 95.8135 | 95.40137 | 96.22599
3278.876 | 95.81611 | 95.40144 | 96.22654
3279.358 | 95.82109 | 95.40157 | 96.23006
3279.841 | 95.82769 | 95.40106 | 96.23605
3280.323 | 95.83476 | 95.39943 | 96.24352
3280.805 | 95.84119 | 95.39658 | 96.25104
3281.287 | 95.84592 | 95.39286 | 96.25703
3281.769 | 95.84843 | 95.3891 | 96.26034
3282.251 | 95.84869 | 95.38628 | 96.26041
3282.733 | 95.84698 | 95.38519 | 96.25753
3283.215 | 95.84397 | 95.38633 | 96.25284
3283.698 | 95.84034 | 95.38972 | 96.24783
3284.179 | 95.83689 | 95.39492 | 96.24403
3284.662 | 95.83431 | 95.40128 | 96.24252
3285.144 | 95.83315 | 95.40803 | 96.24368
3285.626 | 95.83382 | 95.41444 | 96.24725
3286.108 | 95.83624 | 95.4199 | 96.25266
3286.59 | 95.84005 | 95.42392 | 96.25919
3287.072 | 95.84472 | 95.42633 | 96.26654
3287.554 | 95.84962 | 95.42732 | 96.27472
3288.036 | 95.85429 | 95.42746 | 96.28383
3288.519 | 95.85856 | 95.42744 | 96.29394
3289.001 | 95.86255 | 95.42799 | 96.30473
3289.483 | 95.86653 | 95.42951 | 96.31512
3289.965 | 95.87077 | 95.43182 | 96.3239
3290.447 | 95.87504 | 95.43408 | 96.32954
3290.929 | 95.87877 | 95.43512 | 96.33095
3291.411 | 95.88113 | 95.43388 | 96.3278
3291.893 | 95.8811 | 95.42979 | 96.32067
3292.375 | 95.87798 | 95.42314 | 96.31083
3292.858 | 95.87155 | 95.41508 | 96.29997
3293.34 | 95.86226 | 95.40735 | 96.2898
3293.822 | 95.85091 | 95.40156 | 96.28145
3294.304 | 95.83877 | 95.39892 | 96.2754
3294.786 | 95.82707 | 95.39975 | 96.2715
3295.268 | 95.81676 | 95.40361 | 96.26914
3295.75 | 95.80858 | 95.40941 | 96.26766
3296.232 | 95.80283 | 95.41595 | 96.26648
3296.715 | 95.79947 | 95.42219 | 96.26535
3297.197 | 95.79836 | 95.42749 | 96.2644
3297.679 | 95.79908 | 95.43154 | 96.26387
3298.161 | 95.80132 | 95.43439 | 96.26406
3298.643 | 95.80471 | 95.43608 | 96.26518
3299.125 | 95.80893 | 95.43674 | 96.26714
3299.607 | 95.81366 | 95.43655 | 96.26952
3300.089 | 95.81847 | 95.43565 | 96.27179
3300.572 | 95.82285 | 95.4343 | 96.27326
3301.054 | 95.82625 | 95.43284 | 96.27351
3301.536 | 95.82816 | 95.43158 | 96.27248
3302.018 | 95.82834 | 95.43082 | 96.27045
3302.5 | 95.82699 | 95.43075 | 96.26821
3302.982 | 95.82488 | 95.43142 | 96.2668
3303.464 | 95.82303 | 95.43281 | 96.26698
3303.946 | 95.82257 | 95.43465 | 96.26922
3304.428 | 95.82431 | 95.43671 | 96.27343
3304.911 | 95.82834 | 95.43855 | 96.27878
3305.393 | 95.83398 | 95.43968 | 96.28401
3305.875 | 95.84014 | 95.43967 | 96.28793
3306.357 | 95.84564 | 95.43835 | 96.28966
3306.839 | 95.84969 | 95.43584 | 96.28897
3307.321 | 95.85239 | 95.4327 | 96.28647
3307.803 | 95.85453 | 95.42984 | 96.28327
3308.285 | 95.85739 | 95.42815 | 96.28078
3308.768 | 95.86205 | 95.42829 | 96.28027
3309.25 | 95.86887 | 95.43036 | 96.28231
3309.732 | 95.87732 | 95.43392 | 96.28693
3310.214 | 95.88596 | 95.43808 | 96.29345
3310.696 | 95.89293 | 95.44186 | 96.30055
3311.178 | 95.89656 | 95.4443 | 96.30675
3311.66 | 95.89597 | 95.44501 | 96.31065
3312.142 | 95.89115 | 95.44401 | 96.31112
3312.625 | 95.88316 | 95.44166 | 96.30764
3313.106 | 95.87363 | 95.43861 | 96.30046
3313.589 | 95.86456 | 95.4357 | 96.29069
3314.071 | 95.8576 | 95.43369 | 96.27987
3314.553 | 95.854 | 95.43336 | 96.2701
3315.035 | 95.85427 | 95.43536 | 96.26328
3315.517 | 95.85808 | 95.43995 | 96.26062
3315.999 | 95.86442 | 95.44687 | 96.26251
3316.481 | 95.87158 | 95.45512 | 96.2681
3316.963 | 95.87777 | 95.46325 | 96.27585
3317.446 | 95.88123 | 95.46935 | 96.28363
3317.928 | 95.88094 | 95.47194 | 96.28963
3318.41 | 95.8769 | 95.47029 | 96.29269
3318.892 | 95.87007 | 95.46486 | 96.29256
3319.374 | 95.86211 | 95.45695 | 96.2898
3319.856 | 95.85483 | 95.44853 | 96.28559
3320.338 | 95.84962 | 95.44147 | 96.28123
3320.82 | 95.84687 | 95.43668 | 96.27771
3321.302 | 95.84615 | 95.43409 | 96.27584
3321.785 | 95.84625 | 95.43269 | 96.27594
3322.267 | 95.84602 | 95.43118 | 96.27806
3322.749 | 95.84477 | 95.42856 | 96.28216
3323.231 | 95.84267 | 95.42467 | 96.2878
3323.713 | 95.84055 | 95.42033 | 96.29458
3324.195 | 95.83964 | 95.417 | 96.30167
3324.677 | 95.84085 | 95.41617 | 96.30798
3325.159 | 95.84431 | 95.41861 | 96.31245
3325.642 | 95.8494 | 95.42419 | 96.31425
3326.124 | 95.85502 | 95.43185 | 96.31294
3326.606 | 95.85984 | 95.43981 | 96.30882
3327.088 | 95.86311 | 95.44622 | 96.30279
3327.57 | 95.86463 | 95.44975 | 96.29596
3328.052 | 95.86482 | 95.44962 | 96.28942
3328.534 | 95.86433 | 95.44593 | 96.28394
3329.016 | 95.86365 | 95.4393 | 96.27968
3329.499 | 95.86279 | 95.43091 | 96.27637
3329.981 | 95.8613 | 95.42203 | 96.27362
3330.463 | 95.85845 | 95.41399 | 96.27101
3330.945 | 95.85355 | 95.40799 | 96.26859
3331.427 | 95.84644 | 95.40478 | 96.2667
3331.909 | 95.83749 | 95.40472 | 96.2659
3332.391 | 95.82774 | 95.40734 | 96.26663
3332.873 | 95.81848 | 95.41172 | 96.26915
3333.355 | 95.81093 | 95.41641 | 96.27295
3333.838 | 95.80608 | 95.41993 | 96.27714
3334.32 | 95.80409 | 95.42107 | 96.28049
3334.802 | 95.80464 | 95.41925 | 96.28179
3335.284 | 95.80702 | 95.41468 | 96.28025
3335.766 | 95.81026 | 95.40801 | 96.27583
3336.248 | 95.81364 | 95.40052 | 96.26926
3336.73 | 95.8168 | 95.39338 | 96.26197
3337.212 | 95.81987 | 95.38761 | 96.25564
3337.695 | 95.82327 | 95.38385 | 96.25166
3338.177 | 95.82747 | 95.38243 | 96.25082
3338.659 | 95.8326 | 95.38326 | 96.25302
3339.141 | 95.83837 | 95.38604 | 96.25712
3339.623 | 95.84387 | 95.39026 | 96.26151
3340.105 | 95.84792 | 95.39533 | 96.26458
3340.587 | 95.84933 | 95.40055 | 96.26521
3341.069 | 95.84746 | 95.40532 | 96.26317
3341.552 | 95.84243 | 95.40936 | 96.25932
3342.033 | 95.83522 | 95.41255 | 96.25502
3342.516 | 95.82726 | 95.41516 | 96.25175
3342.998 | 95.82034 | 95.41761 | 96.25069
3343.48 | 95.81589 | 95.42039 | 96.25215
3343.962 | 95.81477 | 95.42372 | 96.25581
3344.444 | 95.81699 | 95.42747 | 96.26052
3344.926 | 95.82199 | 95.43126 | 96.26518
3345.408 | 95.82867 | 95.43443 | 96.26891
3345.89 | 95.83578 | 95.43645 | 96.27128
3346.373 | 95.8422 | 95.43699 | 96.27236
3346.855 | 95.84701 | 95.43615 | 96.27276
3347.337 | 95.84969 | 95.43438 | 96.27315
3347.819 | 95.85015 | 95.43228 | 96.27409
3348.301 | 95.84872 | 95.4304 | 96.276
3348.783 | 95.84605 | 95.42899 | 96.27888
3349.265 | 95.84292 | 95.4278 | 96.28252
3349.747 | 95.84019 | 95.42628 | 96.28644
3350.229 | 95.83844 | 95.42368 | 96.29004
3350.712 | 95.83781 | 95.41945 | 96.29272
3351.194 | 95.83817 | 95.41344 | 96.29408
3351.676 | 95.83921 | 95.40619 | 96.29398
3352.158 | 95.84074 | 95.39889 | 96.2929
3352.64 | 95.84267 | 95.39301 | 96.29156
3353.122 | 95.84534 | 95.38995 | 96.2909
3353.604 | 95.84903 | 95.39043 | 96.29173
3354.086 | 95.85381 | 95.39428 | 96.29436
3354.569 | 95.85912 | 95.40027 | 96.29836
3355.051 | 95.86396 | 95.40647 | 96.30277
3355.533 | 95.8669 | 95.4108 | 96.30632
3356.015 | 95.86658 | 95.41182 | 96.30787
3356.497 | 95.86237 | 95.4091 | 96.30691
3356.979 | 95.85449 | 95.40347 | 96.30367
3357.461 | 95.84415 | 95.39673 | 96.299
3357.943 | 95.83324 | 95.39114 | 96.29414
3358.426 | 95.82355 | 95.38848 | 96.29018
3358.908 | 95.81658 | 95.38991 | 96.28765
3359.39 | 95.81299 | 95.39539 | 96.28657
3359.872 | 95.81285 | 95.40417 | 96.28663
3360.354 | 95.81569 | 95.41498 | 96.28728
3360.836 | 95.82097 | 95.42661 | 96.28826
3361.318 | 95.82821 | 95.4381 | 96.28951
3361.8 | 95.83693 | 95.44891 | 96.29127
3362.282 | 95.84669 | 95.45876 | 96.29375
3362.765 | 95.85677 | 95.46738 | 96.29705
3363.247 | 95.86612 | 95.47453 | 96.30093
3363.729 | 95.87373 | 95.47984 | 96.30488
3364.211 | 95.87867 | 95.48303 | 96.3084
3364.693 | 95.88055 | 95.48406 | 96.31087
3365.175 | 95.87959 | 95.48306 | 96.31194
3365.657 | 95.87661 | 95.48042 | 96.31155
3366.139 | 95.87266 | 95.47655 | 96.30973
3366.622 | 95.86864 | 95.47158 | 96.30668
3367.104 | 95.86533 | 95.46567 | 96.30288
3367.586 | 95.86297 | 95.45872 | 96.29886
3368.068 | 95.86156 | 95.45085 | 96.29536
3368.55 | 95.86095 | 95.44229 | 96.29314
3369.032 | 95.86095 | 95.43363 | 96.2927
3369.514 | 95.8614 | 95.42551 | 96.29427
3369.996 | 95.86202 | 95.41846 | 96.29734
3370.479 | 95.86248 | 95.41276 | 96.30103
3370.961 | 95.86251 | 95.40826 | 96.3041
3371.443 | 95.86191 | 95.40462 | 96.30551
3371.925 | 95.86084 | 95.40168 | 96.30482
3372.407 | 95.85978 | 95.39937 | 96.30231
3372.889 | 95.85948 | 95.39805 | 96.29906
3373.371 | 95.86057 | 95.39819 | 96.2963
3373.853 | 95.86324 | 95.40017 | 96.29515
3374.335 | 95.86705 | 95.40401 | 96.29608
3374.818 | 95.87094 | 95.40915 | 96.29865
3375.3 | 95.87357 | 95.41464 | 96.30186
3375.782 | 95.87382 | 95.41954 | 96.30444
3376.264 | 95.8712 | 95.42305 | 96.30537
3376.746 | 95.86617 | 95.4249 | 96.30429
3377.228 | 95.85986 | 95.42534 | 96.30153
3377.71 | 95.8539 | 95.42504 | 96.29807
3378.192 | 95.84991 | 95.42482 | 96.2951
3378.675 | 95.84891 | 95.42538 | 96.29352
3379.156 | 95.8512 | 95.42717 | 96.29383
3379.639 | 95.85644 | 95.43044 | 96.29599
3380.121 | 95.86375 | 95.43523 | 96.29942
3380.603 | 95.87202 | 95.44148 | 96.30349
3381.085 | 95.88009 | 95.44897 | 96.3077
3381.567 | 95.88698 | 95.45732 | 96.31173
3382.049 | 95.89197 | 95.46588 | 96.31573
3382.531 | 95.89468 | 95.47396 | 96.32003
3383.013 | 95.8952 | 95.4809 | 96.32501
3383.496 | 95.8942 | 95.48634 | 96.33097
3383.978 | 95.89259 | 95.49033 | 96.33792
3384.46 | 95.89164 | 95.49348 | 96.34538
3384.942 | 95.89252 | 95.49664 | 96.35278
3385.424 | 95.89587 | 95.50047 | 96.35936
3385.906 | 95.90176 | 95.5053 | 96.36461
3386.388 | 95.90957 | 95.51084 | 96.36824
3386.87 | 95.91823 | 95.51617 | 96.37045
3387.353 | 95.92632 | 95.5201 | 96.37148
3387.835 | 95.93259 | 95.52153 | 96.37167
3388.317 | 95.93616 | 95.51991 | 96.37119
3388.799 | 95.93641 | 95.51519 | 96.36974
3389.281 | 95.9334 | 95.50802 | 96.367
3389.763 | 95.92746 | 95.49924 | 96.36247
3390.245 | 95.91932 | 95.48988 | 96.35605
3390.727 | 95.90994 | 95.4806 | 96.34795
3391.209 | 95.90046 | 95.47181 | 96.33894
3391.692 | 95.89183 | 95.46356 | 96.32984
3392.174 | 95.88487 | 95.45586 | 96.3215
3392.656 | 95.87977 | 95.44859 | 96.31425
3393.138 | 95.87623 | 95.44187 | 96.30788
3393.62 | 95.87362 | 95.43595 | 96.30197
3394.102 | 95.87118 | 95.43129 | 96.29608
3394.584 | 95.86849 | 95.42839 | 96.29019
3395.066 | 95.86566 | 95.42769 | 96.28494
3395.549 | 95.86326 | 95.42941 | 96.28142
3396.031 | 95.86205 | 95.43353 | 96.28069
3396.513 | 95.86268 | 95.4397 | 96.28351
3396.995 | 95.86513 | 95.44703 | 96.28949
3397.477 | 95.86879 | 95.45467 | 96.29758
3397.959 | 95.87265 | 95.4616 | 96.30598
3398.441 | 95.87562 | 95.46713 | 96.31276
3398.923 | 95.87704 | 95.47083 | 96.31674
3399.406 | 95.87691 | 95.47282 | 96.3176
3399.888 | 95.87566 | 95.47341 | 96.31588
3400.37 | 95.87403 | 95.47311 | 96.31281
3400.852 | 95.87251 | 95.4722 | 96.30977
3401.334 | 95.87122 | 95.47089 | 96.30779
3401.816 | 95.86986 | 95.46912 | 96.30731
3402.298 | 95.86806 | 95.46658 | 96.3082
3402.78 | 95.8657 | 95.46329 | 96.30999
3403.262 | 95.8631 | 95.45914 | 96.31206
3403.745 | 95.86101 | 95.45447 | 96.31393
3404.227 | 95.86025 | 95.44979 | 96.31523
3404.709 | 95.86134 | 95.44569 | 96.31575
3405.191 | 95.86407 | 95.44272 | 96.31526
3405.673 | 95.86766 | 95.44121 | 96.31353
3406.155 | 95.87075 | 95.44123 | 96.31036
3406.637 | 95.87215 | 95.44264 | 96.30571
3407.119 | 95.87109 | 95.4451 | 96.29978
3407.602 | 95.86745 | 95.44801 | 96.29308
3408.083 | 95.86199 | 95.45089 | 96.28652
3408.566 | 95.85573 | 95.45314 | 96.28101
3409.048 | 95.84982 | 95.45446 | 96.27747
3409.53 | 95.84526 | 95.45462 | 96.2766
3410.012 | 95.84274 | 95.45385 | 96.27864
3410.494 | 95.84261 | 95.45241 | 96.28337
3410.976 | 95.84499 | 95.4508 | 96.29027
3411.458 | 95.84975 | 95.44949 | 96.29834
3411.94 | 95.85652 | 95.44878 | 96.30659
3412.423 | 95.86452 | 95.44872 | 96.31408
3412.905 | 95.87271 | 95.44936 | 96.32004
3413.387 | 95.87971 | 95.45042 | 96.32397
3413.869 | 95.88439 | 95.45167 | 96.32586
3414.351 | 95.88578 | 95.45298 | 96.32588
3414.833 | 95.88368 | 95.45425 | 96.32446
3415.315 | 95.87846 | 95.45547 | 96.32216
3415.797 | 95.8711 | 95.45673 | 96.31947
3416.28 | 95.86294 | 95.45821 | 96.31695
3416.762 | 95.85544 | 95.46025 | 96.31509
3417.244 | 95.84998 | 95.46335 | 96.31439
3417.726 | 95.84766 | 95.46788 | 96.31512
3418.208 | 95.8493 | 95.47418 | 96.31737
3418.69 | 95.85518 | 95.48203 | 96.32072
3419.172 | 95.8651 | 95.49068 | 96.32449
3419.654 | 95.87807 | 95.49873 | 96.32757
3420.136 | 95.89254 | 95.50473 | 96.32898
3420.619 | 95.90645 | 95.50723 | 96.32808
3421.101 | 95.91774 | 95.50556 | 96.32483
3421.583 | 95.92473 | 95.49999 | 96.31984
3422.065 | 95.92664 | 95.49168 | 96.31425
3422.547 | 95.92381 | 95.48243 | 96.30937
3423.029 | 95.91734 | 95.47387 | 96.30606
3423.511 | 95.90923 | 95.46719 | 96.30481
3423.993 | 95.90148 | 95.46292 | 96.30536
3424.476 | 95.89574 | 95.46075 | 96.30708
3424.958 | 95.89312 | 95.46017 | 96.30939
3425.44 | 95.89404 | 95.46062 | 96.31179
3425.922 | 95.89831 | 95.46202 | 96.31439
3426.404 | 95.90522 | 95.46446 | 96.31754
3426.886 | 95.9138 | 95.46819 | 96.32163
3427.368 | 95.92292 | 95.47308 | 96.32687
3427.85 | 95.93144 | 95.47853 | 96.33308
3428.333 | 95.93837 | 95.48362 | 96.33961
3428.815 | 95.94305 | 95.48714 | 96.34552
3429.297 | 95.94518 | 95.4882 | 96.34987
3429.779 | 95.945 | 95.48671 | 96.35192
3430.261 | 95.94303 | 95.48306 | 96.35114
3430.743 | 95.94002 | 95.47824 | 96.34741
3431.225 | 95.93661 | 95.47324 | 96.3409
3431.707 | 95.93322 | 95.46879 | 96.33213
3432.189 | 95.92982 | 95.46503 | 96.3218
3432.672 | 95.92622 | 95.46165 | 96.31082
3433.154 | 95.92207 | 95.45818 | 96.30022
3433.636 | 95.9173 | 95.45432 | 96.29117
3434.118 | 95.91202 | 95.45025 | 96.28445
3434.6 | 95.90675 | 95.44643 | 96.28063
3435.082 | 95.90216 | 95.44366 | 96.27991
3435.564 | 95.8989 | 95.44255 | 96.28216
3436.046 | 95.89735 | 95.44336 | 96.28692
3436.529 | 95.89767 | 95.44589 | 96.29385
3437.01 | 95.89968 | 95.44951 | 96.30241
3437.493 | 95.90295 | 95.45351 | 96.31213
3437.975 | 95.90704 | 95.45717 | 96.32231
3438.457 | 95.91151 | 95.46017 | 96.33201
3438.939 | 95.91604 | 95.46247 | 96.34009
3439.421 | 95.92058 | 95.46448 | 96.3457
3439.903 | 95.92513 | 95.46677 | 96.34817
3440.385 | 95.92987 | 95.47012 | 96.34779
3440.867 | 95.93506 | 95.47515 | 96.34555
3441.35 | 95.94074 | 95.48225 | 96.34298
3441.832 | 95.9469 | 95.49136 | 96.34158
3442.314 | 95.95313 | 95.50179 | 96.3422
3442.796 | 95.95875 | 95.51225 | 96.34466
3443.278 | 95.963 | 95.52106 | 96.34781
3443.76 | 95.96508 | 95.52644 | 96.34972
3444.242 | 95.96439 | 95.52682 | 96.34856
3444.724 | 95.96074 | 95.52144 | 96.34332
3445.207 | 95.95438 | 95.51044 | 96.33427
3445.689 | 95.94586 | 95.49508 | 96.32298
3446.171 | 95.93613 | 95.47736 | 96.31197
3446.653 | 95.92602 | 95.45982 | 96.3039
3447.135 | 95.9164 | 95.44491 | 96.3007
3447.617 | 95.90777 | 95.4345 | 96.30305
3448.099 | 95.90048 | 95.42957 | 96.31001
3448.581 | 95.89452 | 95.43002 | 96.31972
3449.063 | 95.8897 | 95.43491 | 96.3298
3449.546 | 95.88567 | 95.4426 | 96.33791
3450.028 | 95.88201 | 95.45129 | 96.34293
3450.51 | 95.87855 | 95.45935 | 96.34467
3450.992 | 95.87516 | 95.46551 | 96.34402
3451.474 | 95.87215 | 95.46926 | 96.34249
3451.956 | 95.87 | 95.47063 | 96.34175
3452.438 | 95.86935 | 95.47032 | 96.34297
3452.92 | 95.8706 | 95.46907 | 96.34641
3453.403 | 95.87394 | 95.46781 | 96.35152
3453.885 | 95.87912 | 95.46716 | 96.35719
3454.367 | 95.8855 | 95.46754 | 96.36224
3454.849 | 95.89233 | 95.46922 | 96.3659
3455.331 | 95.89909 | 95.47254 | 96.36812
3455.813 | 95.9055 | 95.47777 | 96.36953
3456.295 | 95.9116 | 95.48537 | 96.37112
3456.777 | 95.91757 | 95.4954 | 96.37368
3457.26 | 95.92362 | 95.50761 | 96.37749
3457.742 | 95.9295 | 95.52093 | 96.38203
3458.224 | 95.93488 | 95.53394 | 96.38625
3458.706 | 95.93926 | 95.54483 | 96.38897
3459.188 | 95.94243 | 95.55215 | 96.38962
3459.67 | 95.9444 | 95.55515 | 96.38826
3460.152 | 95.94557 | 95.5539 | 96.38586
3460.634 | 95.94621 | 95.54922 | 96.38365
3461.116 | 95.94644 | 95.5424 | 96.38287
3461.599 | 95.94589 | 95.53489 | 96.38402
3462.081 | 95.9439 | 95.52766 | 96.38686
3462.563 | 95.93987 | 95.52143 | 96.3903
3463.045 | 95.93395 | 95.51675 | 96.39317
3463.527 | 95.92712 | 95.51414 | 96.39455
3464.009 | 95.92139 | 95.51428 | 96.39417
3464.491 | 95.91901 | 95.5178 | 96.39245
3464.973 | 95.92179 | 95.52502 | 96.39037
3465.456 | 95.93027 | 95.53558 | 96.38901
3465.938 | 95.94351 | 95.54833 | 96.38928
3466.42 | 95.95918 | 95.56147 | 96.39153
3466.902 | 95.9742 | 95.57289 | 96.39556
3467.384 | 95.98608 | 95.58102 | 96.40085
3467.866 | 95.9933 | 95.58511 | 96.40647
3468.348 | 95.99593 | 95.58563 | 96.41141
3468.83 | 95.99516 | 95.58382 | 96.41483
3469.313 | 95.99287 | 95.58144 | 96.41608
3469.794 | 95.99074 | 95.58 | 96.41498
3470.277 | 95.98969 | 95.58034 | 96.41177
3470.759 | 95.9899 | 95.58255 | 96.40723
3471.241 | 95.99085 | 95.58596 | 96.40243
3471.723 | 95.99183 | 95.58952 | 96.39846
3472.205 | 95.99215 | 95.59221 | 96.39614
3472.687 | 95.99131 | 95.59317 | 96.39565
3473.169 | 95.98923 | 95.59205 | 96.39666
3473.651 | 95.98584 | 95.58891 | 96.39848
3474.134 | 95.98135 | 95.58421 | 96.40049
3474.616 | 95.97604 | 95.57876 | 96.40253
3475.098 | 95.97056 | 95.57365 | 96.40488
3475.58 | 95.96569 | 95.56995 | 96.4081
3476.062 | 95.96247 | 95.56859 | 96.41281
3476.544 | 95.96188 | 95.57004 | 96.41909
3477.026 | 95.96436 | 95.57426 | 96.42632
3477.508 | 95.9699 | 95.58033 | 96.43329
3477.99 | 95.97787 | 95.58712 | 96.43869
3478.473 | 95.98708 | 95.59319 | 96.44137
3478.955 | 95.99635 | 95.59746 | 96.44106
3479.437 | 96.00449 | 95.59925 | 96.4381
3479.919 | 96.01064 | 95.5985 | 96.43335
3480.401 | 96.01427 | 95.59554 | 96.42794
3480.883 | 96.01522 | 95.59111 | 96.42255
3481.365 | 96.01379 | 95.58601 | 96.41766
3481.847 | 96.01065 | 95.58104 | 96.41351
3482.33 | 96.00698 | 95.57715 | 96.41038
3482.812 | 96.00424 | 95.57512 | 96.4087
3483.294 | 96.00393 | 95.57573 | 96.40918
3483.776 | 96.0069 | 95.57924 | 96.41216
3484.258 | 96.01324 | 95.5853 | 96.41747
3484.74 | 96.02172 | 95.59274 | 96.42415
3485.222 | 96.03027 | 95.59968 | 96.43047
3485.704 | 96.0362 | 95.60384 | 96.43458
3486.187 | 96.03748 | 95.60344 | 96.4352
3486.669 | 96.03325 | 95.59787 | 96.4322
3487.151 | 96.0243 | 95.58789 | 96.42665
3487.633 | 96.01295 | 95.57569 | 96.42074
3488.115 | 96.0023 | 95.56434 | 96.41666
3488.597 | 95.99537 | 95.55678 | 96.41617
3489.079 | 95.99397 | 95.55466 | 96.41965
3489.561 | 95.99853 | 95.55824 | 96.42623
3490.043 | 96.00802 | 95.56597 | 96.43409
3490.526 | 96.02045 | 95.5754 | 96.44129
3491.008 | 96.03339 | 95.58356 | 96.44611
3491.49 | 96.04469 | 95.58813 | 96.44769
3491.972 | 96.0526 | 95.58782 | 96.44586
3492.454 | 96.05584 | 95.58241 | 96.44089
3492.936 | 96.05383 | 95.57278 | 96.43335
3493.418 | 96.04652 | 95.56038 | 96.42377
3493.9 | 96.03451 | 95.5468 | 96.41261
3494.383 | 96.0192 | 95.53352 | 96.40052
3494.865 | 96.00267 | 95.52186 | 96.38837
3495.347 | 95.98736 | 95.51276 | 96.3773
3495.829 | 95.97545 | 95.50693 | 96.36856
3496.311 | 95.96849 | 95.50489 | 96.36319
3496.793 | 95.96684 | 95.50684 | 96.36195
3497.275 | 95.96964 | 95.51268 | 96.36501
3497.757 | 95.97531 | 95.52218 | 96.37202
3498.24 | 95.98195 | 95.53472 | 96.38223
3498.721 | 95.98808 | 95.54961 | 96.39464
3499.204 | 95.99262 | 95.56581 | 96.40773
3499.686 | 95.99526 | 95.58203 | 96.42002
3500.168 | 95.9958 | 95.59654 | 96.42977
3500.65 | 95.99419 | 95.60735 | 96.43526
3501.132 | 95.99011 | 95.61234 | 96.43534
3501.614 | 95.98338 | 95.60979 | 96.42963
3502.096 | 95.97398 | 95.59882 | 96.41883
3502.578 | 95.96279 | 95.58016 | 96.40477
3503.061 | 95.9515 | 95.5563 | 96.39021
3503.543 | 95.94246 | 95.53123 | 96.37791
3504.025 | 95.93795 | 95.50943 | 96.36995
3504.507 | 95.93967 | 95.49536 | 96.36743
3504.989 | 95.94802 | 95.4917 | 96.37009
3505.471 | 95.96194 | 95.49902 | 96.37659
3505.953 | 95.97915 | 95.51551 | 96.38523
3506.435 | 95.99683 | 95.53777 | 96.39425
3506.917 | 96.01224 | 95.56128 | 96.40245
3507.4 | 96.02343 | 95.58176 | 96.40929
3507.882 | 96.02969 | 95.59625 | 96.41477
3508.364 | 96.0315 | 95.6036 | 96.41927
3508.846 | 96.03017 | 95.60429 | 96.42319
3509.328 | 96.02731 | 95.60017 | 96.42664
3509.81 | 96.02421 | 95.59367 | 96.42939
3510.292 | 96.02145 | 95.58671 | 96.43101
3510.774 | 96.01894 | 95.58047 | 96.43101
3511.257 | 96.01606 | 95.57525 | 96.42918
3511.739 | 96.01239 | 95.57101 | 96.42592
3512.221 | 96.00799 | 95.56769 | 96.42201
3512.703 | 96.00375 | 95.56565 | 96.41882
3513.185 | 96.00107 | 95.56557 | 96.41769
3513.667 | 96.00137 | 95.56805 | 96.41953
3514.149 | 96.00565 | 95.57331 | 96.42456
3514.631 | 96.01375 | 95.58076 | 96.43211
3515.114 | 96.02441 | 95.58894 | 96.44066
3515.596 | 96.03568 | 95.59609 | 96.44853
3516.078 | 96.04546 | 95.60069 | 96.45421
3516.56 | 96.05228 | 95.60203 | 96.45695
3517.042 | 96.0557 | 95.60043 | 96.45689
3517.524 | 96.05636 | 95.59711 | 96.45478
3518.006 | 96.0554 | 95.5938 | 96.45158
3518.488 | 96.05376 | 95.5918 | 96.44788
3518.97 | 96.05177 | 95.5917 | 96.44354
3519.453 | 96.04881 | 95.59312 | 96.43784
3519.935 | 96.04382 | 95.59496 | 96.42993
3520.417 | 96.03579 | 95.59595 | 96.41942
3520.899 | 96.02464 | 95.59505 | 96.40685
3521.381 | 96.01151 | 95.59202 | 96.39384
3521.863 | 95.99852 | 95.58717 | 96.38274
3522.345 | 95.98814 | 95.58154 | 96.37579
3522.827 | 95.98219 | 95.57615 | 96.37417
3523.31 | 95.98122 | 95.57197 | 96.37772
3523.792 | 95.98424 | 95.56943 | 96.38465
3524.274 | 95.98917 | 95.56853 | 96.39245
3524.756 | 95.99363 | 95.56892 | 96.39845
3525.238 | 95.99589 | 95.57001 | 96.40089
3525.72 | 95.99533 | 95.57093 | 96.39942
3526.202 | 95.99252 | 95.57093 | 96.39496
3526.684 | 95.98858 | 95.56934 | 96.3891
3527.167 | 95.98476 | 95.5658 | 96.38374
3527.648 | 95.98169 | 95.56043 | 96.38025
3528.131 | 95.97919 | 95.55373 | 96.37911
3528.613 | 95.97657 | 95.54687 | 96.38029
3529.095 | 95.97308 | 95.54118 | 96.38311
3529.577 | 95.96839 | 95.5379 | 96.38713
3530.059 | 95.96313 | 95.53818 | 96.39222
3530.541 | 95.95848 | 95.54254 | 96.39839
3531.023 | 95.95603 | 95.55108 | 96.40591
3531.505 | 95.95705 | 95.56322 | 96.41474
3531.988 | 95.96206 | 95.57816 | 96.42444
3532.47 | 95.97034 | 95.59449 | 96.43391
3532.952 | 95.9802 | 95.6106 | 96.44176
3533.434 | 95.98943 | 95.62474 | 96.44657
3533.916 | 95.9957 | 95.63527 | 96.44745
3534.398 | 95.99744 | 95.64085 | 96.4442
3534.88 | 95.9944 | 95.64124 | 96.43753
3535.362 | 95.98778 | 95.63701 | 96.42902
3535.844 | 95.97993 | 95.62994 | 96.42062
3536.327 | 95.97379 | 95.62229 | 96.41403
3536.809 | 95.972 | 95.61645 | 96.41054
3537.291 | 95.97597 | 95.61388 | 96.41055
3537.773 | 95.98551 | 95.61504 | 96.41364
3538.255 | 95.9987 | 95.61903 | 96.41882
3538.737 | 96.01283 | 95.6244 | 96.42505
3539.219 | 96.02489 | 95.62943 | 96.43126
3539.701 | 96.03257 | 95.63305 | 96.43674
3540.184 | 96.03506 | 95.63486 | 96.44105
3540.666 | 96.03267 | 95.63535 | 96.44366
3541.148 | 96.02695 | 95.63531 | 96.44408
3541.63 | 96.01977 | 95.63546 | 96.44171
3542.112 | 96.01276 | 95.63607 | 96.43598
3542.594 | 96.00684 | 95.63668 | 96.4266
3543.076 | 96.00218 | 95.63648 | 96.41376
3543.558 | 95.99836 | 95.63428 | 96.39845
3544.041 | 95.99491 | 95.62927 | 96.38198
3544.523 | 95.99164 | 95.62106 | 96.36624
3545.005 | 95.98887 | 95.61002 | 96.35319
3545.487 | 95.9872 | 95.5971 | 96.34436
3545.969 | 95.98759 | 95.58417 | 96.34106
3546.451 | 95.9906 | 95.57343 | 96.344
3546.933 | 95.99631 | 95.56702 | 96.3533
3547.415 | 96.00421 | 95.56683 | 96.36835
3547.897 | 96.01318 | 95.57358 | 96.38768
3548.38 | 96.02184 | 95.58658 | 96.40908
3548.862 | 96.02879 | 95.60377 | 96.42954
3549.344 | 96.03289 | 95.62211 | 96.44615
3549.826 | 96.03377 | 95.63824 | 96.45647
3550.308 | 96.03166 | 95.64927 | 96.4593
3550.79 | 96.02769 | 95.65382 | 96.45528
3551.272 | 96.02359 | 95.65208 | 96.44685
3551.754 | 96.02139 | 95.646 | 96.43787
3552.237 | 96.02243 | 95.63805 | 96.43188
3552.719 | 96.02737 | 95.63085 | 96.43159
3553.201 | 96.03547 | 95.6259 | 96.43758
3553.683 | 96.04515 | 95.62355 | 96.44836
3554.165 | 96.05418 | 95.62315 | 96.4611
3554.647 | 96.06082 | 95.624 | 96.47282
3555.129 | 96.06382 | 95.62542 | 96.48112
3555.611 | 96.06299 | 95.62742 | 96.48502
3556.094 | 96.05888 | 95.63022 | 96.48466
3556.575 | 96.05239 | 95.63377 | 96.48096
3557.058 | 96.04431 | 95.63742 | 96.47486
3557.54 | 96.03512 | 95.63993 | 96.46694
3558.022 | 96.02494 | 95.63965 | 96.4573
3558.504 | 96.01405 | 95.63525 | 96.44597
3558.986 | 96.00287 | 95.62651 | 96.43326
3559.468 | 95.99265 | 95.61458 | 96.4203
3559.95 | 95.98488 | 95.60158 | 96.40877
3560.432 | 95.98112 | 95.59037 | 96.40058
3560.915 | 95.98246 | 95.58357 | 96.39729
3561.397 | 95.98902 | 95.58298 | 96.39943
3561.879 | 95.99987 | 95.58925 | 96.4061
3562.361 | 96.01313 | 95.60197 | 96.4152
3562.843 | 96.02646 | 95.61972 | 96.4239
3563.325 | 96.03728 | 95.64043 | 96.42896
3563.807 | 96.04306 | 95.66119 | 96.42731
3564.289 | 96.04161 | 95.67873 | 96.41679
3564.771 | 96.03119 | 95.68922 | 96.39621
3565.254 | 96.0109 | 95.68915 | 96.36617
3565.736 | 95.98135 | 95.67648 | 96.32915
3566.218 | 95.94534 | 95.65172 | 96.28997
3566.7 | 95.90794 | 95.61844 | 96.25485
3567.182 | 95.87555 | 95.58297 | 96.23013
3567.664 | 95.8548 | 95.55296 | 96.22077
3568.146 | 95.84998 | 95.53444 | 96.22854
3568.628 | 95.86205 | 95.53024 | 96.25184
3569.111 | 95.8884 | 95.53963 | 96.28638
3569.593 | 95.9242 | 95.55908 | 96.32693
3570.075 | 95.96329 | 95.58359 | 96.36839
3570.557 | 95.99969 | 95.60807 | 96.40649
3571.039 | 96.02916 | 95.62875 | 96.43877
3571.521 | 96.04907 | 95.64322 | 96.46392
3572.003 | 96.05913 | 95.65069 | 96.48176
3572.485 | 96.06074 | 95.65174 | 96.49281
3572.968 | 96.0566 | 95.64804 | 96.49785
3573.45 | 96.04983 | 95.64184 | 96.49774
3573.932 | 96.04305 | 95.6355 | 96.49342
3574.414 | 96.03835 | 95.63137 | 96.48598
3574.896 | 96.03667 | 95.63111 | 96.47662
3575.378 | 96.03823 | 95.63543 | 96.46659
3575.86 | 96.0424 | 95.64374 | 96.45698
3576.342 | 96.04829 | 95.65429 | 96.4485
3576.824 | 96.0546 | 95.66443 | 96.44144
3577.307 | 96.0602 | 95.67156 | 96.4357
3577.789 | 96.06413 | 95.6739 | 96.43108
3578.271 | 96.06589 | 95.67121 | 96.42757
3578.753 | 96.06532 | 95.66472 | 96.42529
3579.235 | 96.06261 | 95.65667 | 96.42466
3579.717 | 96.05843 | 95.64963 | 96.42599
3580.199 | 96.05352 | 95.64557 | 96.42943
3580.681 | 96.04894 | 95.64523 | 96.43488
3581.164 | 96.04578 | 95.64826 | 96.44191
3581.646 | 96.04527 | 95.65388 | 96.45016
3582.128 | 96.04834 | 95.66118 | 96.45916
3582.61 | 96.05552 | 95.66971 | 96.46842
3583.092 | 96.06646 | 95.67941 | 96.47717
3583.574 | 96.07957 | 95.69006 | 96.48403
3584.056 | 96.0919 | 95.70072 | 96.48672
3584.538 | 96.10001 | 95.70965 | 96.4826
3585.021 | 96.09984 | 95.71384 | 96.46886
3585.502 | 96.08829 | 95.70999 | 96.44376
3585.985 | 96.06429 | 95.69582 | 96.40771
3586.467 | 96.02975 | 95.67096 | 96.36433
3586.949 | 95.98963 | 95.6381 | 96.32021
3587.431 | 95.95111 | 95.60265 | 96.28349
3587.913 | 95.92157 | 95.57145 | 96.26164
3588.395 | 95.90602 | 95.55006 | 96.25853
3588.877 | 95.90603 | 95.54154 | 96.27343
3589.359 | 95.91953 | 95.54556 | 96.30134
3589.842 | 95.94235 | 95.55922 | 96.33543
3590.324 | 95.96916 | 95.57806 | 96.36796
3590.806 | 95.99496 | 95.59747 | 96.39268
3591.288 | 96.01638 | 95.61407 | 96.40606
3591.77 | 96.03107 | 95.62547 | 96.40685
3592.252 | 96.03846 | 95.63107 | 96.39671
3592.734 | 96.03922 | 95.63172 | 96.37908
3593.216 | 96.03483 | 95.62917 | 96.35868
3593.698 | 96.02737 | 95.62555 | 96.33996
3594.181 | 96.01889 | 95.6228 | 96.32633
3594.663 | 96.01116 | 95.62209 | 96.31947
3595.145 | 96.00546 | 95.62383 | 96.31923
3595.627 | 96.00243 | 95.62758 | 96.32407
3596.109 | 96.00217 | 95.63249 | 96.33154
3596.591 | 96.0042 | 95.63747 | 96.33934
3597.073 | 96.00742 | 95.64124 | 96.34515
3597.555 | 96.01018 | 95.64233 | 96.34709
3598.038 | 96.01082 | 95.63935 | 96.34414
3598.52 | 96.00775 | 95.63107 | 96.33599
3599.002 | 96.00025 | 95.61684 | 96.32362
3599.484 | 95.98873 | 95.59705 | 96.30894
3599.966 | 95.97507 | 95.57361 | 96.29519
3600.448 | 95.96199 | 95.5494 | 96.2857
3600.93 | 95.95261 | 95.52814 | 96.28341
3601.412 | 95.94952 | 95.51347 | 96.28992
3601.895 | 95.95371 | 95.50772 | 96.30486
3602.377 | 95.96487 | 95.51182 | 96.32614
3602.859 | 95.98128 | 95.52509 | 96.35057
3603.341 | 96.00072 | 95.54589 | 96.37474
3603.823 | 96.0208 | 95.57164 | 96.39556
3604.305 | 96.03954 | 95.59971 | 96.41078
3604.787 | 96.05522 | 95.62706 | 96.41885
3605.269 | 96.06615 | 95.65009 | 96.41866
3605.751 | 96.07057 | 95.66496 | 96.40936
3606.234 | 96.06679 | 95.66785 | 96.39057
3606.716 | 96.05382 | 95.6559 | 96.36294
3607.198 | 96.03234 | 95.62873 | 96.32861
3607.68 | 96.00532 | 95.58966 | 96.29186
3608.162 | 95.97803 | 95.54559 | 96.25848
3608.644 | 95.95614 | 95.50499 | 96.23366
3609.126 | 95.94423 | 95.47569 | 96.22069
3609.608 | 95.94347 | 95.46156 | 96.21899
3610.091 | 95.95128 | 95.46143 | 96.22471
3610.573 | 95.96208 | 95.46981 | 96.23169
3611.055 | 95.96962 | 95.47949 | 96.23423
3611.537 | 95.96934 | 95.48451 | 96.22902
3612.019 | 95.95987 | 95.48208 | 96.21632
3612.501 | 95.94401 | 95.47398 | 96.20011
3612.983 | 95.92766 | 95.46573 | 96.18642
3613.465 | 95.91799 | 95.46446 | 96.1813
3613.948 | 95.9198 | 95.47498 | 96.18752
3614.429 | 95.93435 | 95.49845 | 96.20398
3614.912 | 95.9588 | 95.53134 | 96.22594
3615.394 | 95.98792 | 95.5675 | 96.24725
3615.876 | 96.01541 | 95.59943 | 96.26163
3616.358 | 96.0358 | 95.62054 | 96.26453
3616.84 | 96.04556 | 95.62657 | 96.25397
3617.322 | 96.04315 | 95.61598 | 96.23066
3617.804 | 96.0293 | 95.59026 | 96.19779
3618.286 | 96.00648 | 95.5536 | 96.16046
3618.769 | 95.9789 | 95.51267 | 96.12514
3619.251 | 95.95135 | 95.47469 | 96.09789
3619.733 | 95.92868 | 95.4465 | 96.08331
3620.215 | 95.91478 | 95.43291 | 96.08346
3620.697 | 95.91169 | 95.4355 | 96.09731
3621.179 | 95.91932 | 95.45265 | 96.12137
3621.661 | 95.93568 | 95.48013 | 96.15057
3622.143 | 95.95779 | 95.51279 | 96.18022
3622.625 | 95.98255 | 95.54565 | 96.20676
3623.108 | 96.00785 | 95.57571 | 96.22902
3623.59 | 96.03304 | 95.60247 | 96.24796
3624.072 | 96.05861 | 95.62765 | 96.26592
3624.554 | 96.08515 | 95.6537 | 96.28481
3625.036 | 96.11194 | 95.68175 | 96.30421
3625.518 | 96.13537 | 95.70959 | 96.32006
3626 | 96.14897 | 95.73116 | 96.32531
3626.482 | 96.14388 | 95.73675 | 96.31102
3626.965 | 96.11112 | 95.71555 | 96.26958
3627.447 | 96.04604 | 95.66046 | 96.19913
3627.929 | 95.95339 | 95.57356 | 96.1082
3628.411 | 95.85039 | 95.47032 | 96.01657
3628.893 | 95.76125 | 95.37501 | 95.94807
3629.375 | 95.70861 | 95.31207 | 95.92084
3629.857 | 95.70115 | 95.2929 | 95.93724
3630.339 | 95.73238 | 95.3133 | 95.98585
3630.822 | 95.78633 | 95.35867 | 96.04846
3631.304 | 95.84605 | 95.41261 | 96.10888
3631.786 | 95.89825 | 95.46185 | 96.15663
3632.268 | 95.9349 | 95.49816 | 96.18755
3632.75 | 95.95422 | 95.51947 | 96.20325
3633.232 | 95.95947 | 95.52835 | 96.20928
3633.714 | 95.95715 | 95.53023 | 96.21262
3634.196 | 95.95381 | 95.53028 | 96.21822
3634.678 | 95.95438 | 95.53215 | 96.22829
3635.161 | 95.96044 | 95.53646 | 96.24165
3635.643 | 95.97095 | 95.54201 | 96.25542
3636.125 | 95.98345 | 95.54685 | 96.26668
3636.607 | 95.9957 | 95.54993 | 96.27393
3637.089 | 96.00658 | 95.55163 | 96.27744
3637.571 | 96.016 | 95.55339 | 96.27874
3638.053 | 96.02462 | 95.55692 | 96.27953
3638.535 | 96.03284 | 95.56322 | 96.2807
3639.018 | 96.04063 | 95.572 | 96.28226
3639.5 | 96.04725 | 95.58183 | 96.28339
3639.982 | 96.05187 | 95.59077 | 96.28352
3640.464 | 96.05422 | 95.59728 | 96.28282
3640.946 | 96.05496 | 95.60105 | 96.28283
3641.428 | 96.05581 | 95.60339 | 96.28592
3641.91 | 96.05902 | 95.60686 | 96.29459
3642.392 | 96.06641 | 95.61445 | 96.31005
3642.875 | 96.07886 | 95.62893 | 96.3317
3643.356 | 96.09563 | 95.65164 | 96.35674
3643.839 | 96.11452 | 95.68195 | 96.3809
3644.321 | 96.13212 | 95.71706 | 96.39881
3644.803 | 96.14481 | 95.75277 | 96.40583
3645.285 | 96.14937 | 95.78377 | 96.39867
3645.767 | 96.14351 | 95.80457 | 96.37608
3646.249 | 96.12638 | 95.81087 | 96.3391
3646.731 | 96.09846 | 95.79996 | 96.291
3647.213 | 96.06109 | 95.77145 | 96.23624
3647.696 | 96.01574 | 95.72671 | 96.17901
3648.178 | 95.96403 | 95.66899 | 96.12298
3648.66 | 95.90785 | 95.60248 | 96.07104
3649.142 | 95.85063 | 95.53247 | 96.02646
3649.624 | 95.79859 | 95.46632 | 95.99419
3650.106 | 95.76025 | 95.41283 | 95.98051
3650.588 | 95.74398 | 95.38074 | 95.99107
3651.07 | 95.7555 | 95.37676 | 96.02834
3651.552 | 95.79457 | 95.40216 | 96.08947
3652.035 | 95.85519 | 95.45264 | 96.16654
3652.517 | 95.92663 | 95.51881 | 96.24802
3652.999 | 95.99703 | 95.58907 | 96.32234
3653.481 | 96.05413 | 95.65041 | 96.37869
3653.963 | 96.08794 | 95.69127 | 96.40946
3654.445 | 96.09318 | 95.70433 | 96.41224
3654.927 | 96.07074 | 95.68816 | 96.39089
3655.409 | 96.02868 | 95.64919 | 96.35556
3655.892 | 95.98018 | 95.60004 | 96.31969
3656.374 | 95.94009 | 95.5563 | 96.29639
3656.856 | 95.91831 | 95.52945 | 96.29237
3657.338 | 95.91718 | 95.52338 | 96.30673
3657.82 | 95.9324 | 95.53493 | 96.33288
3658.302 | 95.95661 | 95.5571 | 96.36265
3658.784 | 95.98238 | 95.58237 | 96.3891
3659.266 | 96.00433 | 95.60488 | 96.40811
3659.749 | 96.0201 | 95.62186 | 96.41867
3660.231 | 96.0295 | 95.63267 | 96.42207
3660.713 | 96.03376 | 95.63804 | 96.42065
3661.195 | 96.03442 | 95.63908 | 96.41667
3661.677 | 96.03307 | 95.63696 | 96.41219
3662.159 | 96.03091 | 95.63268 | 96.40862
3662.641 | 96.02921 | 95.62764 | 96.40717
3663.123 | 96.02937 | 95.6239 | 96.40887
3663.605 | 96.03284 | 95.62376 | 96.41447
3664.088 | 96.04086 | 95.62955 | 96.42419
3664.57 | 96.05398 | 95.64281 | 96.43753
3665.052 | 96.07176 | 95.66376 | 96.45323
3665.534 | 96.0928 | 95.69129 | 96.4694
3666.016 | 96.11443 | 95.72281 | 96.48367
3666.498 | 96.13335 | 95.75453 | 96.49338
3666.98 | 96.14509 | 95.78126 | 96.49528
3667.462 | 96.14462 | 95.79656 | 96.48571
3667.945 | 96.12724 | 95.7938 | 96.46138
3668.427 | 96.09023 | 95.76768 | 96.42075
3668.909 | 96.03564 | 95.71766 | 96.36649
3669.391 | 95.9722 | 95.65096 | 96.30708
3669.873 | 95.91565 | 95.58398 | 96.25695
3670.355 | 95.88266 | 95.53639 | 96.23033
3670.837 | 95.88443 | 95.52391 | 96.2356
3671.319 | 95.92152 | 95.55136 | 96.2709
3671.802 | 95.98442 | 95.61142 | 96.32529
3672.283 | 96.05676 | 95.68766 | 96.382
3672.766 | 96.11938 | 95.75901 | 96.42268
3673.248 | 96.15524 | 95.80524 | 96.43214
3673.73 | 96.15044 | 95.80846 | 96.40015
3674.212 | 96.10026 | 95.76013 | 96.32735
3674.694 | 96.01334 | 95.6666 | 96.22838
3675.176 | 95.91411 | 95.55295 | 96.13247
3675.658 | 95.83236 | 95.45255 | 96.0697
3676.14 | 95.78873 | 95.39085 | 96.05633
3676.623 | 95.78612 | 95.37459 | 96.08832
3677.105 | 95.81256 | 95.39317 | 96.14808
3677.587 | 95.85105 | 95.42892 | 96.21516
3678.069 | 95.88687 | 95.46604 | 96.27386
3678.551 | 95.91256 | 95.49579 | 96.31689
3679.033 | 95.92686 | 95.51627 | 96.34387
3679.515 | 95.93361 | 95.53072 | 96.35933
3679.997 | 95.93804 | 95.54395 | 96.36917
3680.479 | 95.94469 | 95.55966 | 96.37843
3680.962 | 95.95489 | 95.57823 | 96.3889
3681.444 | 95.96739 | 95.5975 | 96.39983
3681.926 | 95.98 | 95.6145 | 96.40932
3682.408 | 95.99159 | 95.62817 | 96.41645
3682.89 | 96.00326 | 95.64016 | 96.42206
3683.372 | 96.01791 | 95.65456 | 96.42873
3683.854 | 96.03823 | 95.67528 | 96.43871
3684.336 | 96.06499 | 95.70402 | 96.45255
3684.819 | 96.09526 | 95.73824 | 96.46784
3685.301 | 96.12316 | 95.77184 | 96.4797
3685.783 | 96.14027 | 95.79575 | 96.48159
3686.265 | 96.13848 | 95.80092 | 96.4678
3686.747 | 96.11279 | 95.78137 | 96.43536
3687.229 | 96.06352 | 95.73621 | 96.38618
3687.711 | 95.99779 | 95.67117 | 96.32732
3688.193 | 95.92767 | 95.59731 | 96.26888
3688.676 | 95.86707 | 95.52789 | 96.22137
3689.158 | 95.82558 | 95.47285 | 96.19086
3689.64 | 95.80601 | 95.43668 | 96.17798
3690.122 | 95.80533 | 95.41898 | 96.17944
3690.604 | 95.81788 | 95.41691 | 96.19097
3691.086 | 95.8381 | 95.42756 | 96.20915
3691.568 | 95.86227 | 95.44871 | 96.23243
3692.05 | 95.88874 | 95.47853 | 96.2605
3692.532 | 95.91667 | 95.51453 | 96.29294
3693.015 | 95.94508 | 95.55301 | 96.32841
3693.497 | 95.97234 | 95.58947 | 96.36442
3693.979 | 95.99607 | 95.61924 | 96.39753
3694.461 | 96.01409 | 95.63892 | 96.42458
3694.943 | 96.02514 | 95.6475 | 96.4436
3695.425 | 96.02968 | 95.64689 | 96.45448
3695.907 | 96.02987 | 95.64129 | 96.45907
3696.389 | 96.02916 | 95.63605 | 96.46049
3696.872 | 96.03089 | 95.63601 | 96.46202
3697.354 | 96.03691 | 95.64335 | 96.46542
3697.836 | 96.04681 | 95.6572 | 96.47036
3698.318 | 96.05791 | 95.67374 | 96.47425
3698.8 | 96.06634 | 95.68775 | 96.47346
3699.282 | 96.06785 | 95.69364 | 96.46421
3699.764 | 96.05953 | 95.68752 | 96.44455
3700.246 | 96.04109 | 95.66851 | 96.4154
3700.729 | 96.01516 | 95.63919 | 96.38121
3701.211 | 95.98687 | 95.60529 | 96.34895
3701.693 | 95.96221 | 95.57372 | 96.32594
3702.175 | 95.94639 | 95.55099 | 96.3179
3702.657 | 95.94183 | 95.54052 | 96.32651
3703.139 | 95.9483 | 95.54265 | 96.3497
3703.621 | 95.9633 | 95.55486 | 96.38247
3704.103 | 95.9836 | 95.57364 | 96.41917
3704.585 | 96.00603 | 95.59515 | 96.45433
3705.068 | 96.02816 | 95.61652 | 96.48385
3705.55 | 96.04849 | 95.63612 | 96.50534
3706.032 | 96.06602 | 95.65324 | 96.51773
3706.514 | 96.0801 | 95.66788 | 96.52096
3706.996 | 96.09018 | 95.68022 | 96.51566
3707.478 | 96.09552 | 95.69019 | 96.50283
3707.96 | 96.09536 | 95.69714 | 96.4836
3708.442 | 96.08881 | 95.69976 | 96.45899
3708.925 | 96.07493 | 95.69589 | 96.42998
3709.406 | 96.05293 | 95.68325 | 96.39709
3709.889 | 96.0224 | 95.65967 | 96.3609
3710.371 | 95.98413 | 95.62434 | 96.32236
3710.853 | 95.94048 | 95.579 | 96.28341
3711.335 | 95.896 | 95.52859 | 96.24767
3711.817 | 95.85712 | 95.48104 | 96.22025
3712.299 | 95.8298 | 95.44445 | 96.2058
3712.781 | 95.81837 | 95.42553 | 96.20753
3713.263 | 95.82345 | 95.42657 | 96.22534
3713.746 | 95.84219 | 95.4454 | 96.25581
3714.228 | 95.86906 | 95.4762 | 96.29292
3714.71 | 95.89803 | 95.512 | 96.33022
3715.192 | 95.92387 | 95.54625 | 96.36214
3715.674 | 95.94308 | 95.57404 | 96.38486
3716.156 | 95.95477 | 95.59337 | 96.39767
3716.638 | 95.96044 | 95.60483 | 96.40239
3717.12 | 95.96308 | 95.61092 | 96.40289
3717.603 | 95.96589 | 95.61461 | 96.40327
3718.085 | 95.97097 | 95.618 | 96.4063
3718.567 | 95.97858 | 95.6215 | 96.41261
3719.049 | 95.98698 | 95.62363 | 96.42023
3719.531 | 95.99334 | 95.62222 | 96.42583
3720.013 | 95.99509 | 95.61572 | 96.42632
3720.495 | 95.99091 | 95.60431 | 96.42027
3720.977 | 95.98128 | 95.59024 | 96.40852
3721.459 | 95.96828 | 95.57698 | 96.394
3721.942 | 95.95475 | 95.56794 | 96.38039
3722.424 | 95.94319 | 95.56506 | 96.3709
3722.906 | 95.93476 | 95.56779 | 96.36665
3723.388 | 95.92884 | 95.57327 | 96.36657
3723.87 | 95.92346 | 95.57733 | 96.368
3724.352 | 95.91632 | 95.57635 | 96.36806
3724.834 | 95.90564 | 95.56834 | 96.36488
3725.316 | 95.8914 | 95.55421 | 96.35873
3725.799 | 95.87595 | 95.53777 | 96.35226
3726.281 | 95.86401 | 95.52531 | 96.35009
3726.763 | 95.86096 | 95.52316 | 96.35679
3727.245 | 95.87103 | 95.53568 | 96.37506
3727.727 | 95.89559 | 95.5636 | 96.40436
3728.209 | 95.93217 | 95.60352 | 96.44067
3728.691 | 95.97478 | 95.64853 | 96.47725
3729.173 | 96.01505 | 95.68967 | 96.506
3729.656 | 96.04488 | 95.71864 | 96.51989
3730.138 | 96.05766 | 95.72904 | 96.51411
3730.62 | 96.05096 | 95.71902 | 96.48808
3731.102 | 96.02747 | 95.69215 | 96.44596
3731.584 | 95.99501 | 95.65777 | 96.39643
3732.066 | 95.96329 | 95.6272 | 96.34925
3732.548 | 95.9394 | 95.60881 | 96.31113
3733.03 | 95.92465 | 95.60453 | 96.28333
3733.512 | 95.91425 | 95.60885 | 96.26157
3733.995 | 95.89998 | 95.61168 | 96.2394
3734.477 | 95.87498 | 95.60279 | 96.21201
3734.959 | 95.838 | 95.57728 | 96.17995
3735.441 | 95.79531 | 95.53802 | 96.14985
3735.923 | 95.75878 | 95.49513 | 96.13176
3736.405 | 95.73938 | 95.46044 | 96.13324
3736.887 | 95.74259 | 95.44243 | 96.15594
3737.369 | 95.76597 | 95.44243 | 96.19466
3737.852 | 95.80198 | 95.4563 | 96.24084
3738.333 | 95.84226 | 95.4781 | 96.28649
3738.816 | 95.88167 | 95.50409 | 96.32746
3739.298 | 95.91974 | 95.53445 | 96.36407
3739.78 | 95.9593 | 95.57241 | 96.39948
3740.262 | 96.00364 | 95.62114 | 96.43653
3740.744 | 96.05303 | 95.68047 | 96.47488
3741.226 | 96.10196 | 95.74368 | 96.50854
3741.708 | 96.13951 | 95.7979 | 96.52676
3742.19 | 96.15018 | 95.82477 | 96.5155
3742.673 | 96.11866 | 95.80515 | 96.46239
3743.155 | 96.03783 | 95.72818 | 96.36452
3743.637 | 95.91848 | 95.60219 | 96.23715
3744.119 | 95.79314 | 95.46092 | 96.11487
3744.601 | 95.70194 | 95.34962 | 96.0358
3745.083 | 95.673 | 95.30347 | 96.02213
3745.565 | 95.7066 | 95.3276 | 96.0679
3746.047 | 95.78241 | 95.40295 | 96.14926
3746.53 | 95.87253 | 95.50026 | 96.23724
3747.012 | 95.95367 | 95.59385 | 96.30978
3747.494 | 96.00925 | 95.66467 | 96.35251
3747.976 | 96.03036 | 95.70168 | 96.35931
3748.458 | 96.01624 | 95.70267 | 96.33215
3748.94 | 95.97347 | 95.67297 | 96.28014
3749.422 | 95.91342 | 95.62284 | 96.21658
3749.904 | 95.84751 | 95.56232 | 96.15379
3750.386 | 95.78468 | 95.49887 | 96.10099
3750.869 | 95.72987 | 95.43649 | 96.06276
3751.351 | 95.68622 | 95.37836 | 96.04137
3751.833 | 95.65749 | 95.3301 | 96.03886
3752.315 | 95.64783 | 95.29918 | 96.05669
3752.797 | 95.65994 | 95.29202 | 96.09433
3753.279 | 95.69289 | 95.3108 | 96.14761
3753.761 | 95.74139 | 95.35156 | 96.20935
3754.243 | 95.79723 | 95.40558 | 96.27071
3754.726 | 95.85117 | 95.46193 | 96.32355
3755.208 | 95.89613 | 95.51144 | 96.36286
3755.69 | 95.92745 | 95.54755 | 96.38699
3756.172 | 95.94404 | 95.56792 | 96.39774
3756.654 | 95.94747 | 95.57384 | 96.39899
3757.136 | 95.94102 | 95.56875 | 96.3951
3757.618 | 95.92783 | 95.55611 | 96.38872
3758.1 | 95.90987 | 95.53793 | 96.3805
3758.583 | 95.88884 | 95.51524 | 96.36996
3759.065 | 95.86674 | 95.48944 | 96.35733
3759.547 | 95.8474 | 95.46407 | 96.34522
3760.029 | 95.83643 | 95.4454 | 96.33868
3760.511 | 95.83887 | 95.43992 | 96.34248
3760.993 | 95.85716 | 95.45208 | 96.35894
3761.475 | 95.88919 | 95.4812 | 96.38567
3761.957 | 95.92888 | 95.52179 | 96.41634
3762.439 | 95.96741 | 95.56432 | 96.4421
3762.922 | 95.99622 | 95.59869 | 96.45499
3763.404 | 96.00967 | 95.61756 | 96.45077
3763.886 | 96.0067 | 95.61827 | 96.43056
3764.368 | 95.99165 | 95.60448 | 96.40128
3764.85 | 95.97282 | 95.58483 | 96.37322
3765.332 | 95.95979 | 95.57019 | 96.35671
3765.814 | 95.95869 | 95.56818 | 96.35697
3766.296 | 95.97022 | 95.58055 | 96.3724
3766.779 | 95.98958 | 95.60284 | 96.3957
3767.26 | 96.00923 | 95.62688 | 96.41756
3767.743 | 96.02131 | 95.64374 | 96.4295
3768.225 | 96.02039 | 95.64661 | 96.42695
3768.707 | 96.00549 | 95.63339 | 96.41058
3769.189 | 95.98007 | 95.6069 | 96.38592
3769.671 | 95.9511 | 95.57413 | 96.36131
3770.153 | 95.92593 | 95.54301 | 96.34425
3770.635 | 95.91024 | 95.52042 | 96.33939
3771.117 | 95.90591 | 95.50942 | 96.34691
3771.6 | 95.91144 | 95.50951 | 96.36385
3772.082 | 95.92329 | 95.51778 | 96.38567
3772.564 | 95.9377 | 95.53066 | 96.40848
3773.046 | 95.95173 | 95.54494 | 96.42969
3773.528 | 95.96371 | 95.55853 | 96.4482
3774.01 | 95.97345 | 95.57073 | 96.46428
3774.492 | 95.98161 | 95.58194 | 96.4787
3774.974 | 95.98898 | 95.59306 | 96.49198
3775.457 | 95.99586 | 95.60476 | 96.50395
3775.939 | 96.00138 | 95.61675 | 96.51316
3776.421 | 96.00357 | 95.62723 | 96.51717
3776.903 | 96.00008 | 95.63339 | 96.5133
3777.385 | 95.98894 | 95.63183 | 96.49948
3777.867 | 95.96989 | 95.62025 | 96.47565
3778.349 | 95.94527 | 95.59882 | 96.44457
3778.831 | 95.9202 | 95.57123 | 96.41208
3779.313 | 95.90098 | 95.54381 | 96.38538
3779.796 | 95.89292 | 95.52377 | 96.37086
3780.278 | 95.89822 | 95.51643 | 96.37155
3780.76 | 95.91488 | 95.52288 | 96.38604
3781.242 | 95.93745 | 95.53989 | 96.40902
3781.724 | 95.95918 | 95.56148 | 96.43349
3782.206 | 95.97447 | 95.58137 | 96.45332
3782.688 | 95.98009 | 95.59452 | 96.46445
3783.17 | 95.97632 | 95.59911 | 96.46621
3783.653 | 95.96657 | 95.59666 | 96.46096
3784.135 | 95.95621 | 95.59116 | 96.45306
3784.617 | 95.95017 | 95.58714 | 96.44673
3785.099 | 95.95108 | 95.58753 | 96.44439
3785.581 | 95.95869 | 95.59283 | 96.44611
3786.063 | 95.97028 | 95.6012 | 96.45003
3786.545 | 95.98219 | 95.60963 | 96.4537
3787.027 | 95.99145 | 95.61559 | 96.4555
3787.51 | 95.99675 | 95.61816 | 96.45531
3787.992 | 95.9985 | 95.61788 | 96.45435
3788.474 | 95.99804 | 95.61628 | 96.45432
3788.956 | 95.99667 | 95.61475 | 96.45631
3789.438 | 95.99516 | 95.61395 | 96.46055
3789.92 | 95.99347 | 95.61382 | 96.46632
3790.402 | 95.99151 | 95.61407 | 96.47271
3790.884 | 95.98971 | 95.61503 | 96.47942
3791.366 | 95.98922 | 95.61778 | 96.4869
3791.849 | 95.99165 | 95.62389 | 96.49599
3792.331 | 95.99809 | 95.63422 | 96.50697
3792.813 | 96.00797 | 95.64788 | 96.51861
3793.295 | 96.01888 | 95.6618 | 96.52799
3793.777 | 96.02654 | 95.67107 | 96.53085
3794.259 | 96.02679 | 95.67096 | 96.52363
3794.741 | 96.01701 | 95.65884 | 96.50499
3795.223 | 95.99821 | 95.63637 | 96.47758
3795.706 | 95.97547 | 95.60994 | 96.44801
3796.188 | 95.95731 | 95.58996 | 96.42561
3796.67 | 95.95172 | 95.58607 | 96.41807
3797.152 | 95.9629 | 95.60339 | 96.42827
3797.634 | 95.98904 | 95.64001 | 96.45248
3798.116 | 96.02288 | 95.68755 | 96.48181
3798.598 | 96.05325 | 95.73303 | 96.5043
3799.08 | 96.06746 | 95.76126 | 96.50754
3799.563 | 96.05553 | 95.75961 | 96.48292
3800.044 | 96.01291 | 95.72084 | 96.42831
3800.527 | 95.94519 | 95.64868 | 96.35204
3801.009 | 95.86824 | 95.55907 | 96.27183
3801.491 | 95.8055 | 95.47804 | 96.21102
3801.973 | 95.77674 | 95.42992 | 96.18723
3802.455 | 95.78925 | 95.42625 | 96.20464
3802.937 | 95.83668 | 95.46362 | 96.25408
3803.419 | 95.90393 | 95.5274 | 96.31916
3803.901 | 95.97326 | 95.59869 | 96.38251
3804.384 | 96.0276 | 95.65787 | 96.4286
3804.866 | 96.05449 | 95.68979 | 96.44749
3805.348 | 96.0472 | 95.68494 | 96.43533
3805.83 | 96.00739 | 95.64319 | 96.39673
3806.312 | 95.94567 | 95.57502 | 96.34402
3806.794 | 95.88044 | 95.50053 | 96.29533
3807.276 | 95.83058 | 95.44167 | 96.26714
3807.758 | 95.80711 | 95.41206 | 96.26698
3808.24 | 95.8112 | 95.41406 | 96.29256
3808.723 | 95.83552 | 95.43983 | 96.33421
3809.205 | 95.87006 | 95.4777 | 96.38099
3809.687 | 95.90572 | 95.51662 | 96.4236
3810.169 | 95.93789 | 95.55087 | 96.45763
3810.651 | 95.96618 | 95.57987 | 96.48304
3811.133 | 95.99337 | 95.60744 | 96.50301
3811.615 | 96.02266 | 95.63838 | 96.52117
3812.097 | 96.05523 | 95.67528 | 96.53944
3812.58 | 96.08806 | 95.71564 | 96.55595
3813.062 | 96.11452 | 95.75218 | 96.56556
3813.544 | 96.12519 | 95.77352 | 96.56081
3814.026 | 96.11143 | 95.76845 | 96.53542
3814.508 | 96.06954 | 95.73092 | 96.48769
3814.99 | 96.00515 | 95.66543 | 96.42442
3815.472 | 95.93417 | 95.58886 | 96.36076
3815.954 | 95.87782 | 95.52546 | 96.31491
3816.437 | 95.85452 | 95.49745 | 96.30068
3816.919 | 95.8702 | 95.51336 | 96.32001
3817.401 | 95.91769 | 95.56655 | 96.36328
3817.883 | 95.98045 | 95.63892 | 96.41365
3818.365 | 96.03992 | 95.7093 | 96.45409
3818.847 | 96.07824 | 95.75668 | 96.46952
3819.329 | 96.08215 | 95.76476 | 96.45073
3819.811 | 96.04692 | 95.72679 | 96.39742
3820.293 | 95.97928 | 95.64912 | 96.32095
3820.776 | 95.89844 | 95.55264 | 96.24318
3821.258 | 95.82863 | 95.4651 | 96.1878
3821.74 | 95.79073 | 95.41134 | 96.17183
3822.222 | 95.79174 | 95.40089 | 96.1969
3822.704 | 95.82516 | 95.4278 | 96.25213
3823.186 | 95.8763 | 95.47624 | 96.32011
3823.668 | 95.92989 | 95.5292 | 96.38509
3824.15 | 95.97343 | 95.57247 | 96.43536
3824.633 | 95.99938 | 95.59729 | 96.46499
3825.115 | 96.00639 | 95.60184 | 96.47427
3825.597 | 95.99864 | 95.59068 | 96.46881
3826.079 | 95.98458 | 95.57327 | 96.45768
3826.561 | 95.97318 | 95.56001 | 96.44977
3827.043 | 95.97157 | 95.55927 | 96.45126
3827.525 | 95.98186 | 95.57401 | 96.46322
3828.007 | 96.00133 | 95.60152 | 96.48207
3828.49 | 96.02379 | 95.63504 | 96.50151
3828.971 | 96.04232 | 95.66662 | 96.51521
3829.454 | 96.05152 | 95.68952 | 96.51902
3829.936 | 96.04881 | 95.69971 | 96.51188
3830.418 | 96.03523 | 95.69693 | 96.49605
3830.9 | 96.01504 | 95.68439 | 96.4763
3831.382 | 95.99439 | 95.66785 | 96.45828
3831.864 | 95.97886 | 95.65296 | 96.44614
3832.346 | 95.97237 | 95.64442 | 96.44177
3832.828 | 95.97586 | 95.64421 | 96.44425
3833.311 | 95.98772 | 95.65163 | 96.45084
3833.793 | 96.00439 | 95.66382 | 96.45779
3834.275 | 96.02157 | 95.67658 | 96.46139
3834.757 | 96.03494 | 95.68541 | 96.45859
3835.239 | 96.04054 | 95.68565 | 96.44698
3835.721 | 96.03549 | 95.67391 | 96.42516
3836.203 | 96.01862 | 95.64878 | 96.39319
3836.685 | 95.99118 | 95.61194 | 96.35321
3837.167 | 95.95712 | 95.56834 | 96.30949
3837.65 | 95.92264 | 95.52574 | 96.26825
3838.132 | 95.89475 | 95.49249 | 96.23621
3838.614 | 95.8785 | 95.4743 | 96.21796
3839.096 | 95.87579 | 95.47284 | 96.215
3839.578 | 95.88485 | 95.48542 | 96.22537
3840.06 | 95.90147 | 95.50661 | 96.24477
3840.542 | 95.92026 | 95.52996 | 96.26792
3841.024 | 95.93655 | 95.54993 | 96.29028
3841.507 | 95.94733 | 95.56322 | 96.30897
3841.989 | 95.95168 | 95.5687 | 96.32306
3842.471 | 95.95074 | 95.56752 | 96.33354
3842.953 | 95.94714 | 95.56243 | 96.34278
3843.435 | 95.94432 | 95.55711 | 96.35365
3843.917 | 95.94497 | 95.55489 | 96.36842
3844.399 | 95.95079 | 95.55848 | 96.38816
3844.881 | 95.96197 | 95.56942 | 96.41257
3845.364 | 95.97755 | 95.58788 | 96.44014
3845.846 | 95.99577 | 95.61301 | 96.46857
3846.328 | 96.01494 | 95.64317 | 96.4956
3846.81 | 96.03413 | 95.67657 | 96.51973
3847.292 | 96.05347 | 95.7119 | 96.5405
3847.774 | 96.07418 | 95.74871 | 96.55869
3848.256 | 96.09818 | 95.78761 | 96.57584
3848.738 | 96.12719 | 95.82965 | 96.59341
3849.22 | 96.16156 | 95.87543 | 96.61166
3849.703 | 96.19897 | 95.92344 | 96.62846
3850.185 | 96.23335 | 95.96846 | 96.63831
3850.667 | 96.25556 | 96.00153 | 96.63312
3851.149 | 96.25327 | 96.00912 | 96.60251
3851.631 | 96.21387 | 95.97575 | 96.53725
3852.113 | 96.12973 | 95.88991 | 96.43412
3852.595 | 96.0054 | 95.75242 | 96.30273
3853.077 | 95.86238 | 95.58399 | 96.16777
3853.56 | 95.73322 | 95.42071 | 96.06089
3854.042 | 95.64799 | 95.29967 | 96.00668
3854.524 | 95.61842 | 95.23917 | 96.00984
3855.006 | 95.63754 | 95.23555 | 96.05802
3855.488 | 95.68848 | 95.27229 | 96.1317
3855.97 | 95.75446 | 95.33106 | 96.21405
3856.452 | 95.82278 | 95.39726 | 96.29329
3856.934 | 95.88553 | 95.46159 | 96.36267
3857.417 | 95.93932 | 95.51986 | 96.41968
3857.898 | 95.983 | 95.57047 | 96.46356
3858.381 | 96.01664 | 95.61311 | 96.49443
3858.863 | 96.04077 | 95.64761 | 96.51286
3859.345 | 96.05608 | 95.67372 | 96.51956
3859.827 | 96.06364 | 95.69134 | 96.51595
3860.309 | 96.06503 | 95.70132 | 96.5043
3860.791 | 96.06238 | 95.70562 | 96.48771
3861.273 | 96.05748 | 95.70656 | 96.46902
3861.755 | 96.0508 | 95.70554 | 96.44989
3862.238 | 96.04091 | 95.7019 | 96.43021
3862.72 | 96.02515 | 95.69295 | 96.40848
3863.202 | 96.00113 | 95.67529 | 96.38348
3863.684 | 95.9695 | 95.64788 | 96.35664
3864.166 | 95.9353 | 95.61427 | 96.33279
3864.648 | 95.90795 | 95.58347 | 96.31982
3865.13 | 95.89785 | 95.56712 | 96.32521
3865.612 | 95.91091 | 95.57356 | 96.35155
3866.094 | 95.94592 | 95.60442 | 96.39465
3866.577 | 95.99382 | 95.65251 | 96.44401
3867.059 | 96.04092 | 95.70435 | 96.48632
3867.541 | 96.07126 | 95.74257 | 96.50782
3868.023 | 96.07265 | 95.75218 | 96.49978
3868.505 | 96.04028 | 95.72496 | 96.46133
3868.987 | 95.98103 | 95.66478 | 96.40273
3869.469 | 95.91239 | 95.58796 | 96.34224
3869.951 | 95.85722 | 95.51884 | 96.30042
3870.434 | 95.83253 | 95.47797 | 96.28951
3870.916 | 95.84137 | 95.4719 | 96.30797
3871.398 | 95.87411 | 95.49352 | 96.34335
3871.88 | 95.91451 | 95.52731 | 96.37935
3872.362 | 95.94772 | 95.55772 | 96.40313
3872.844 | 95.96337 | 95.57324 | 96.40787
3873.326 | 95.95941 | 95.57065 | 96.39513
3873.808 | 95.94155 | 95.55497 | 96.37334
3874.291 | 95.92115 | 95.53754 | 96.3549
3874.773 | 95.90948 | 95.52987 | 96.34988
3875.255 | 95.91371 | 95.5396 | 96.36275
3875.737 | 95.93455 | 95.56767 | 96.39101
3876.219 | 95.96728 | 95.60919 | 96.42751
3876.701 | 96.00402 | 95.65585 | 96.46305
3877.183 | 96.03632 | 95.69834 | 96.48905
3877.665 | 96.05739 | 95.72887 | 96.49965
3878.147 | 96.06224 | 95.74129 | 96.49171
3878.63 | 96.04916 | 95.73273 | 96.46612
3879.112 | 96.02017 | 95.70442 | 96.42747
3879.594 | 95.98196 | 95.66284 | 96.38477
3880.076 | 95.94449 | 95.61859 | 96.349
3880.558 | 95.91859 | 95.58392 | 96.33028
3881.04 | 95.91304 | 95.56935 | 96.33471
3881.522 | 95.9306 | 95.57906 | 96.36171
3882.004 | 95.96743 | 95.60983 | 96.40425
3882.487 | 96.01357 | 95.65154 | 96.45052
3882.969 | 96.0567 | 95.69098 | 96.4882
3883.451 | 96.0833 | 95.71365 | 96.50602
3883.933 | 96.08314 | 95.70849 | 96.49767
3884.415 | 96.05267 | 95.67174 | 96.46422
3884.897 | 95.99809 | 95.6103 | 96.41595
3885.379 | 95.93494 | 95.54101 | 96.36961
3885.861 | 95.88252 | 95.48463 | 96.34184
3886.344 | 95.85699 | 95.45814 | 96.34272
3886.825 | 95.86378 | 95.46693 | 96.37109
3887.308 | 95.89777 | 95.50523 | 96.41692
3887.79 | 95.94672 | 95.55981 | 96.4658
3888.272 | 95.99706 | 95.61636 | 96.50478
3888.754 | 96.03624 | 95.66171 | 96.52423
3889.236 | 96.05531 | 95.68643 | 96.51965
3889.718 | 96.0507 | 95.6866 | 96.4923
3890.2 | 96.0246 | 95.66368 | 96.4492
3890.682 | 95.98456 | 95.62454 | 96.40128
3891.165 | 95.94083 | 95.57893 | 96.35973
3891.647 | 95.90405 | 95.53754 | 96.33374
3892.129 | 95.88144 | 95.50838 | 96.32744
3892.611 | 95.87566 | 95.49554 | 96.33996
3893.093 | 95.88577 | 95.49955 | 96.36711
3893.575 | 95.90853 | 95.51844 | 96.40343
3894.057 | 95.93974 | 95.54854 | 96.44319
3894.539 | 95.97511 | 95.58541 | 96.48117
3895.021 | 96.01084 | 95.62462 | 96.51333
3895.504 | 96.04336 | 95.66178 | 96.53637
3895.986 | 96.06939 | 95.69292 | 96.548
3896.468 | 96.0863 | 95.71529 | 96.54731
3896.95 | 96.092 | 95.72698 | 96.53447
3897.432 | 96.08561 | 95.72771 | 96.51123
3897.914 | 96.06781 | 95.71844 | 96.48045
3898.396 | 96.04143 | 95.70183 | 96.44638
3898.878 | 96.01096 | 95.68134 | 96.41379
3899.361 | 95.98167 | 95.66071 | 96.38706
3899.843 | 95.95844 | 95.64311 | 96.36949
3900.325 | 95.94386 | 95.62977 | 96.36208
3900.807 | 95.9374 | 95.61968 | 96.36324
3901.289 | 95.93553 | 95.60965 | 96.36914
3901.771 | 95.93338 | 95.59583 | 96.37524
3902.253 | 95.92629 | 95.57493 | 96.37725
3902.735 | 95.91194 | 95.54613 | 96.37289
3903.218 | 95.89172 | 95.51209 | 96.3629
3903.7 | 95.87047 | 95.47878 | 96.35094
3904.182 | 95.85486 | 95.45371 | 96.34231
3904.664 | 95.85041 | 95.44272 | 96.34172
3905.146 | 95.85962 | 95.44836 | 96.35169
3905.628 | 95.88103 | 95.4687 | 96.37157
3906.11 | 95.91006 | 95.49863 | 96.39816
3906.592 | 95.9409 | 95.53159 | 96.42683
3907.074 | 95.96851 | 95.56199 | 96.45344
3907.557 | 95.98975 | 95.58614 | 96.47477
3908.039 | 96.00372 | 95.6027 | 96.48932
3908.521 | 96.01131 | 95.61225 | 96.49705
3909.003 | 96.01458 | 95.61641 | 96.49894
3909.485 | 96.0157 | 95.617 | 96.49657
3909.967 | 96.01624 | 95.61539 | 96.49154
3910.449 | 96.01733 | 95.61283 | 96.48572
3910.931 | 96.01962 | 95.61054 | 96.48083
3911.414 | 96.02352 | 95.61002 | 96.47845
3911.896 | 96.02937 | 95.61296 | 96.47968
3912.378 | 96.03703 | 95.62046 | 96.48455
3912.86 | 96.04565 | 95.63237 | 96.49174
3913.342 | 96.05339 | 95.6468 | 96.4986
3913.824 | 96.05811 | 95.66068 | 96.50204
3914.306 | 96.05774 | 95.67043 | 96.49947
3914.788 | 96.05118 | 95.67321 | 96.48988
3915.271 | 96.03887 | 95.66804 | 96.4743
3915.752 | 96.02287 | 95.65614 | 96.45604
3916.235 | 96.00613 | 95.64035 | 96.43931
3916.717 | 95.99126 | 95.62379 | 96.42767
3917.199 | 95.97966 | 95.60878 | 96.42279
3917.681 | 95.97128 | 95.59589 | 96.42401
3918.163 | 95.96504 | 95.58456 | 96.42896
3918.645 | 95.95995 | 95.57401 | 96.43478
3919.127 | 95.95602 | 95.56454 | 96.43977
3919.609 | 95.95435 | 95.55773 | 96.44352
3920.092 | 95.95663 | 95.55602 | 96.44696
3920.574 | 95.96391 | 95.56118 | 96.45106
3921.056 | 95.97559 | 95.57327 | 96.45598
3921.538 | 95.98911 | 95.5899 | 96.46057
3922.02 | 96.00085 | 95.60703 | 96.46276
3922.502 | 96.00676 | 95.61983 | 96.46023
3922.984 | 96.00443 | 95.62467 | 96.45182
3923.466 | 95.9936 | 95.62035 | 96.43811
3923.948 | 95.97699 | 95.60867 | 96.42175
3924.431 | 95.95914 | 95.59378 | 96.40655
3924.913 | 95.94494 | 95.58059 | 96.39613
3925.395 | 95.93829 | 95.57333 | 96.39286
3925.877 | 95.94048 | 95.57393 | 96.39703
3926.359 | 95.95039 | 95.58192 | 96.40709
3926.841 | 95.96507 | 95.59511 | 96.42032
3927.323 | 95.98107 | 95.61063 | 96.43409
3927.805 | 95.99506 | 95.62553 | 96.44595
3928.288 | 96.00462 | 95.63755 | 96.45414
3928.77 | 96.00858 | 95.64518 | 96.4576
3929.252 | 96.00674 | 95.64749 | 96.45583
3929.734 | 95.99976 | 95.64415 | 96.44884
3930.216 | 95.98886 | 95.63541 | 96.43735
3930.698 | 95.97565 | 95.62216 | 96.42299
3931.18 | 95.96189 | 95.60596 | 96.40821
3931.662 | 95.94939 | 95.58876 | 96.39587
3932.145 | 95.93976 | 95.57277 | 96.38873
3932.627 | 95.93414 | 95.55976 | 96.38845
3933.109 | 95.93315 | 95.55079 | 96.3952
3933.591 | 95.93685 | 95.54623 | 96.40758
3934.073 | 95.94458 | 95.54559 | 96.42316
3934.555 | 95.95538 | 95.54823 | 96.43919
3935.037 | 95.96794 | 95.55338 | 96.45335
3935.519 | 95.98093 | 95.5604 | 96.46433
3936.001 | 95.99321 | 95.56883 | 96.47203
3936.484 | 96.00407 | 95.57844 | 96.47737
3936.966 | 96.0134 | 95.58907 | 96.48186
3937.448 | 96.02169 | 95.60065 | 96.48715
3937.93 | 96.02982 | 95.61314 | 96.49438
3938.412 | 96.03831 | 95.62614 | 96.50354
3938.894 | 96.04712 | 95.63886 | 96.51342
3939.376 | 96.05517 | 95.6499 | 96.5217
3939.858 | 96.06052 | 95.65736 | 96.52556
3940.341 | 96.06101 | 95.65923 | 96.52248
3940.823 | 96.05521 | 95.65421 | 96.51132
3941.305 | 96.04329 | 95.64233 | 96.49306
3941.787 | 96.02744 | 95.62563 | 96.47102
3942.269 | 96.01134 | 95.60764 | 96.44993
3942.751 | 95.9993 | 95.593 | 96.43504
3943.233 | 95.9944 | 95.58542 | 96.4299
3943.715 | 95.99739 | 95.5866 | 96.43522
3944.198 | 96.00642 | 95.59571 | 96.44872
3944.679 | 96.01801 | 95.60989 | 96.46613
3945.162 | 96.02812 | 95.62511 | 96.48241
3945.644 | 96.0336 | 95.63754 | 96.49346
3946.126 | 96.03313 | 95.64481 | 96.49733
3946.608 | 96.02734 | 95.64624 | 96.49442
3947.09 | 96.0183 | 95.64268 | 96.48712
3947.572 | 96.00845 | 95.63585 | 96.47844
3948.054 | 95.99998 | 95.62756 | 96.47125
3948.536 | 95.99397 | 95.61914 | 96.46722
3949.019 | 95.99066 | 95.61115 | 96.46657
3949.501 | 95.98968 | 95.60381 | 96.4686
3949.983 | 95.99065 | 95.5973 | 96.47234
3950.465 | 95.99349 | 95.59201 | 96.47722
3950.947 | 95.99822 | 95.58846 | 96.48304
3951.429 | 96.00487 | 95.58712 | 96.49002
3951.911 | 96.01308 | 95.58806 | 96.49821
3952.393 | 96.02214 | 95.59086 | 96.50724
3952.875 | 96.0312 | 95.59489 | 96.51636
3953.358 | 96.03944 | 95.59951 | 96.52448
3953.84 | 96.04641 | 95.60426 | 96.53065
3954.322 | 96.05206 | 95.60906 | 96.53433
3954.804 | 96.0564 | 95.6139 | 96.53539
3955.286 | 96.0593 | 95.61858 | 96.53394
3955.768 | 96.06046 | 95.62276 | 96.53046
3956.25 | 96.05933 | 95.62582 | 96.52534
3956.732 | 96.05562 | 95.62734 | 96.51919
3957.215 | 96.04952 | 95.62731 | 96.5126
3957.697 | 96.04191 | 95.62628 | 96.50642
3958.179 | 96.0341 | 95.62518 | 96.50156
3958.661 | 96.02739 | 95.62477 | 96.49866
3959.143 | 96.02274 | 95.6254 | 96.498
3959.625 | 96.02031 | 95.62652 | 96.49912
3960.107 | 96.01964 | 95.62714 | 96.50116
3960.589 | 96.01997 | 95.62609 | 96.50286
3961.072 | 96.02074 | 95.62292 | 96.50338
3961.554 | 96.02194 | 95.61809 | 96.50245
3962.036 | 96.02396 | 95.61298 | 96.50049
3962.518 | 96.02738 | 95.60921 | 96.49842
3963 | 96.03243 | 95.60805 | 96.49731
3963.482 | 96.03883 | 95.60977 | 96.4978
3963.964 | 96.04562 | 95.61358 | 96.49995
3964.446 | 96.05156 | 95.6179 | 96.50326
3964.928 | 96.05564 | 95.62131 | 96.50695
3965.411 | 96.05731 | 95.62279 | 96.51015
3965.893 | 96.05663 | 95.62215 | 96.51227
3966.375 | 96.05415 | 95.61998 | 96.51296
3966.857 | 96.05053 | 95.61696 | 96.51215
3967.339 | 96.04636 | 95.61362 | 96.50986
3967.821 | 96.04197 | 95.61004 | 96.5062
3968.303 | 96.03761 | 95.60593 | 96.50145
3968.785 | 96.03354 | 95.60106 | 96.49609
3969.268 | 96.03008 | 95.5956 | 96.49084
3969.75 | 96.0276 | 95.59019 | 96.48651
3970.232 | 96.02617 | 95.58578 | 96.48376
3970.714 | 96.02548 | 95.58311 | 96.48283
3971.196 | 96.02483 | 95.58251 | 96.48341
3971.678 | 96.02327 | 95.58357 | 96.48482
3972.16 | 96.02029 | 95.58552 | 96.48621
3972.642 | 96.01586 | 95.58747 | 96.48699
3973.125 | 96.01072 | 95.58897 | 96.48707
3973.606 | 96.00611 | 95.59002 | 96.48673
3974.089 | 96.00325 | 95.59106 | 96.48654
3974.571 | 96.00284 | 95.59257 | 96.48696
3975.053 | 96.00479 | 95.5948 | 96.48801
3975.535 | 96.00826 | 95.59758 | 96.48936
3976.017 | 96.01208 | 95.60047 | 96.49046
3976.499 | 96.01529 | 95.60303 | 96.49095
3976.981 | 96.01744 | 95.60506 | 96.49091
3977.463 | 96.01859 | 95.60674 | 96.4908
3977.946 | 96.01923 | 95.60841 | 96.4914
3978.428 | 96.01983 | 95.61037 | 96.49332
3978.91 | 96.02052 | 95.61253 | 96.4967
3979.392 | 96.02119 | 95.61438 | 96.50114
3979.874 | 96.02146 | 95.61521 | 96.50583
3980.356 | 96.02132 | 95.61452 | 96.5099
3980.838 | 96.02084 | 95.61221 | 96.51274
3981.32 | 96.02047 | 95.6087 | 96.51422
3981.802 | 96.0207 | 95.605 | 96.51472
3982.285 | 96.0217 | 95.60201 | 96.51472
3982.767 | 96.02333 | 95.60052 | 96.51472
3983.249 | 96.02501 | 95.60083 | 96.51482
3983.731 | 96.02613 | 95.60278 | 96.51488
3984.213 | 96.02632 | 95.60593 | 96.51458
3984.695 | 96.02572 | 95.60976 | 96.51351
3985.177 | 96.0247 | 95.61382 | 96.51152
3985.659 | 96.02391 | 95.61751 | 96.50858
3986.142 | 96.02371 | 95.62022 | 96.50471
3986.624 | 96.02404 | 95.62128 | 96.49997
3987.106 | 96.02447 | 95.62012 | 96.49436
3987.588 | 96.02436 | 95.61636 | 96.48798
3988.07 | 96.02335 | 95.61039 | 96.48119
3988.552 | 96.02148 | 95.60316 | 96.47472
3989.034 | 96.0193 | 95.5961 | 96.46949
3989.516 | 96.01761 | 95.59055 | 96.46648
3989.999 | 96.0172 | 95.58744 | 96.46632
3990.481 | 96.01839 | 95.58665 | 96.46897
3990.963 | 96.02106 | 95.58738 | 96.47371
3991.445 | 96.02456 | 95.58805 | 96.47912
3991.927 | 96.02811 | 95.58743 | 96.48373
3992.409 | 96.03079 | 95.58466 | 96.48619
3992.891 | 96.03194 | 95.5799 | 96.48583
3993.373 | 96.03121 | 95.57415 | 96.48262
3993.855 | 96.0285 | 95.56879 | 96.47723
3994.338 | 96.02399 | 95.56513 | 96.47063
3994.82 | 96.01821 | 95.56407 | 96.46389
3995.302 | 96.01199 | 95.56574 | 96.45799
3995.784 | 96.0063 | 95.56967 | 96.4536
3996.266 | 96.00221 | 95.57507 | 96.45112
3996.748 | 96.0005 | 95.58091 | 96.45078
3997.23 | 96.0015 | 95.58638 | 96.45256
3997.712 | 96.005 | 95.59085 | 96.45627
3998.195 | 96.01021 | 95.59399 | 96.46143
3998.677 | 96.01617 | 95.59566 | 96.46737
3999.159 | 96.02178 | 95.59592 | 96.47314
3999.641 | 96.02628 | 95.59507 | 96.47778
4000.123 | 96.02911 | 95.59338 | 96.48044

## Fig. 2b
Wavenumber / cm^(-1) | 0 wt. % | 2.5 wt. % | 5 wt. %
399.6748 | 0 | 0 | 0
400.1569 | 127.2123 | 121.0906 | 112.8486
400.639 | 128.8391 | 122.0002 | 113.7334
401.1211 | 130.3892 | 122.8427 | 114.2668
401.6032 | 131.762 | 123.5871 | 114.6228
402.0854 | 132.7467 | 124.1657 | 114.9475
402.5675 | 133.1111 | 124.5061 | 115.3157
403.0496 | 132.7232 | 124.593 | 115.7289
403.5317 | 131.6704 | 124.5228 | 116.1453
404.0138 | 130.233 | 124.4663 | 116.5224
404.4959 | 128.7536 | 124.6002 | 116.8354
404.9781 | 127.4907 | 125.0145 | 117.0709
405.4602 | 126.5383 | 125.668 | 117.2134
405.9423 | 125.8664 | 126.3894 | 117.2321
406.4244 | 125.3595 | 126.9305 | 117.0969
406.9065 | 124.9063 | 127.0802 | 116.806
407.3886 | 124.4515 | 126.7456 | 116.4108
407.8708 | 124.0247 | 126.0061 | 116.0053
408.3529 | 123.6958 | 125.0422 | 115.6905
408.835 | 123.5339 | 124.0568 | 115.5501
409.3171 | 123.5519 | 123.1911 | 115.6106
409.7992 | 123.7049 | 122.5159 | 115.8474
410.2813 | 123.9054 | 122.0472 | 116.1807
410.7635 | 124.0717 | 121.7674 | 116.5113
411.2456 | 124.1626 | 121.6517 | 116.7502
411.7277 | 124.2 | 121.6816 | 116.8516
412.2098 | 124.2406 | 121.8404 | 116.8144
412.6919 | 124.3416 | 122.0953 | 116.6668
413.174 | 124.5209 | 122.3811 | 116.4378
413.6562 | 124.753 | 122.6114 | 116.1496
414.1383 | 124.9683 | 122.6848 | 115.8131
414.6204 | 125.0974 | 122.5404 | 115.4388
415.1025 | 125.1008 | 122.1746 | 115.0349
415.5846 | 124.9821 | 121.6414 | 114.6207
416.0667 | 124.7727 | 121.0212 | 114.2173
416.5489 | 124.5174 | 120.3949 | 113.8518
417.031 | 124.2547 | 119.8362 | 113.5581
417.5131 | 124.0218 | 119.4138 | 113.378
417.9952 | 123.8523 | 119.1937 | 113.347
418.4773 | 123.7869 | 119.2236 | 113.4813
418.9594 | 123.8437 | 119.4975 | 113.7468
419.4416 | 124.0102 | 119.9437 | 114.0722
419.9237 | 124.2351 | 120.4475 | 114.3774
420.4058 | 124.4578 | 120.9069 | 114.6166
420.8879 | 124.6186 | 121.2473 | 114.7717
421.37 | 124.6943 | 121.4458 | 114.8576
421.8521 | 124.6931 | 121.5244 | 114.8992
422.3343 | 124.6585 | 121.5401 | 114.9253
422.8164 | 124.6458 | 121.5624 | 114.9566
423.2985 | 124.7008 | 121.6469 | 114.9986
423.7806 | 124.8292 | 121.8063 | 115.0395
424.2627 | 124.9927 | 121.9999 | 115.056
424.7448 | 125.1095 | 122.14 | 115.019
425.227 | 125.0944 | 122.1299 | 114.9109
425.7091 | 124.8935 | 121.9062 | 114.731
426.1912 | 124.5087 | 121.4667 | 114.4997
426.6733 | 123.994 | 120.8725 | 114.2476
427.1554 | 123.4316 | 120.2201 | 114.0048
427.6375 | 122.8982 | 119.6068 | 113.7903
428.1197 | 122.4404 | 119.0972 | 113.6102
428.6018 | 122.0755 | 118.717 | 113.4629
429.0839 | 121.8031 | 118.4625 | 113.3469
429.566 | 121.6204 | 118.3155 | 113.264
430.0481 | 121.5343 | 118.2589 | 113.221
430.5302 | 121.5567 | 118.2838 | 113.2209
431.0124 | 121.6917 | 118.3861 | 113.2581
431.4945 | 121.9198 | 118.5541 | 113.3109
431.9766 | 122.1882 | 118.7594 | 113.345
432.4587 | 122.4246 | 118.9568 | 113.3253
432.9408 | 122.5461 | 119.0883 | 113.2228
433.4229 | 122.4947 | 119.106 | 113.0261
433.9051 | 122.2574 | 118.9873 | 112.7461
434.3872 | 121.8697 | 118.7433 | 112.4094
434.8693 | 121.4016 | 118.414 | 112.0445
435.3514 | 120.931 | 118.0542 | 111.6752
435.8335 | 120.5235 | 117.7184 | 111.3144
436.3156 | 120.2142 | 117.446 | 110.9688
436.7978 | 120.0101 | 117.2595 | 110.6461
437.2799 | 119.9011 | 117.1645 | 110.3614
437.762 | 119.8688 | 117.1511 | 110.1319
438.2441 | 119.8969 | 117.198 | 109.9742
438.7262 | 119.9701 | 117.2738 | 109.8908
439.2083 | 120.0728 | 117.3423 | 109.8674
439.6905 | 120.181 | 117.3606 | 109.8704
440.1726 | 120.2665 | 117.2921 | 109.8578
440.6547 | 120.3001 | 117.1146 | 109.7883
441.1368 | 120.2637 | 116.8315 | 109.6343
441.6189 | 120.1591 | 116.474 | 109.392
442.101 | 120.0108 | 116.0943 | 109.0806
442.5832 | 119.8583 | 115.7475 | 108.7332
443.0653 | 119.7391 | 115.4701 | 108.3822
443.5474 | 119.6776 | 115.2706 | 108.048
444.0295 | 119.6801 | 115.1317 | 107.7384
444.5116 | 119.7344 | 115.0216 | 107.4494
444.9937 | 119.8183 | 114.9076 | 107.174
445.4759 | 119.9059 | 114.7668 | 106.9064
445.958 | 119.9757 | 114.5914 | 106.6442
446.4401 | 120.0079 | 114.3822 | 106.3856
446.9222 | 119.9872 | 114.1432 | 106.1257
447.4043 | 119.9012 | 113.875 | 105.8555
447.8864 | 119.7446 | 113.576 | 105.5613
448.3686 | 119.523 | 113.2457 | 105.2303
448.8507 | 119.2569 | 112.8897 | 104.8544
449.3328 | 118.9783 | 112.5211 | 104.4323
449.8149 | 118.7205 | 112.1549 | 103.9691
450.297 | 118.5102 | 111.8021 | 103.4732
450.7791 | 118.3576 | 111.4632 | 102.9522
451.2613 | 118.2547 | 111.1265 | 102.4119
451.7434 | 118.1788 | 110.7727 | 101.8578
452.2255 | 118.1018 | 110.3843 | 101.296
452.7076 | 118.0038 | 109.9549 | 100.7349
453.1897 | 117.8769 | 109.4927 | 100.1833
453.6718 | 117.7281 | 109.017 | 99.64725
454.154 | 117.5726 | 108.5482 | 99.12787
454.6361 | 117.4248 | 108.1 | 98.61956
455.1182 | 117.2912 | 107.6734 | 98.11376
455.6003 | 117.1701 | 107.2589 | 97.60071
456.0824 | 117.0528 | 106.8433 | 97.0737
456.5645 | 116.9295 | 106.4184 | 96.53384
457.0467 | 116.7945 | 105.9894 | 95.99262
457.5288 | 116.6483 | 105.5763 | 95.47057
458.0109 | 116.4984 | 105.2089 | 94.9943
458.493 | 116.3547 | 104.9163 | 94.58912
458.9751 | 116.2266 | 104.7172 | 94.27374
459.4572 | 116.1203 | 104.6145 | 94.05613
459.9394 | 116.0414 | 104.5993 | 93.93367
460.4215 | 115.994 | 104.6547 | 93.89339
460.9036 | 115.9817 | 104.7607 | 93.91557
461.3857 | 116.0058 | 104.8977 | 93.97734
461.8678 | 116.0639 | 105.0496 | 94.06036
462.3499 | 116.1491 | 105.2041 | 94.15549
462.8321 | 116.2518 | 105.353 | 94.26615
463.3142 | 116.3623 | 105.4922 | 94.40556
463.7963 | 116.4752 | 105.6204 | 94.59254
464.2784 | 116.5895 | 105.7397 | 94.84242
464.7606 | 116.708 | 105.8544 | 95.16134
465.2427 | 116.8324 | 105.9724 | 95.54574
465.7248 | 116.9614 | 106.1051 | 95.98576
466.2069 | 117.0866 | 106.2658 | 96.46899
466.689 | 117.196 | 106.4698 | 96.98522
467.1711 | 117.2779 | 106.7294 | 97.52732
467.6533 | 117.326 | 107.0513 | 98.08898
468.1354 | 117.3429 | 107.4332 | 98.66231
468.6175 | 117.3383 | 107.8636 | 99.23701
469.0996 | 117.3248 | 108.3236 | 99.79991
469.5817 | 117.3133 | 108.7907 | 100.3394
470.0638 | 117.3079 | 109.2451 | 100.8494
470.546 | 117.3087 | 109.6697 | 101.3309
471.0281 | 117.314 | 110.0548 | 101.7928
471.5102 | 117.325 | 110.3985 | 102.2489
471.9923 | 117.3469 | 110.7065 | 102.713
472.4744 | 117.3865 | 110.9886 | 103.1922
472.9565 | 117.4468 | 111.2551 | 103.6835
473.4387 | 117.522 | 111.5132 | 104.1748
473.9208 | 117.598 | 111.7636 | 104.6502
474.4029 | 117.6562 | 112.0035 | 105.0958
474.885 | 117.6812 | 112.2286 | 105.5045
475.3671 | 117.6692 | 112.4371 | 105.8782
475.8492 | 117.6284 | 112.6315 | 106.2261
476.3314 | 117.5776 | 112.8175 | 106.5611
476.8135 | 117.537 | 113.0013 | 106.8947
477.2956 | 117.5206 | 113.1865 | 107.2335
477.7777 | 117.5294 | 113.3706 | 107.577
478.2598 | 117.5517 | 113.5461 | 107.9188
478.7419 | 117.5677 | 113.7017 | 108.2478
479.2241 | 117.561 | 113.8285 | 108.5534
479.7062 | 117.5242 | 113.9226 | 108.8273
480.1883 | 117.4631 | 113.9872 | 109.0652
480.6704 | 117.3911 | 114.0309 | 109.2669
481.1525 | 117.3238 | 114.0645 | 109.4348
481.6346 | 117.2709 | 114.0982 | 109.5734
482.1168 | 117.2322 | 114.138 | 109.6884
482.5989 | 117.2002 | 114.188 | 109.7887
483.081 | 117.1645 | 114.2504 | 109.8855
483.5631 | 117.119 | 114.327 | 109.9906
484.0452 | 117.0651 | 114.4203 | 110.1152
484.5273 | 117.0119 | 114.5306 | 110.2648
485.0095 | 116.9706 | 114.6549 | 110.4374
485.4916 | 116.9513 | 114.7847 | 110.623
485.9737 | 116.9575 | 114.9075 | 110.8068
486.4558 | 116.9874 | 115.0102 | 110.9736
486.9379 | 117.0349 | 115.0821 | 111.1109
487.42 | 117.0934 | 115.1201 | 111.2138
487.9022 | 117.1572 | 115.129 | 111.284
488.3843 | 117.2211 | 115.1202 | 111.3283
488.8664 | 117.2798 | 115.1066 | 111.3543
489.3485 | 117.3259 | 115.0994 | 111.3696
489.8306 | 117.3507 | 115.104 | 111.3782
490.3127 | 117.3468 | 115.1186 | 111.382
490.7949 | 117.3111 | 115.1362 | 111.3816
491.277 | 117.2478 | 115.1472 | 111.3774
491.7591 | 117.1676 | 115.1432 | 111.3693
492.2412 | 117.0859 | 115.1193 | 111.3568
492.7233 | 117.0168 | 115.0756 | 111.338
493.2054 | 116.97 | 115.0168 | 111.3102
493.6876 | 116.9482 | 114.9514 | 111.271
494.1697 | 116.9487 | 114.8889 | 111.2212
494.6518 | 116.9646 | 114.8394 | 111.1655
495.1339 | 116.9888 | 114.8099 | 111.1133
495.616 | 117.0152 | 114.8037 | 111.0748
496.0981 | 117.0389 | 114.8189 | 111.0593
496.5803 | 117.0555 | 114.8482 | 111.0705
497.0624 | 117.0619 | 114.8822 | 111.1052
497.5445 | 117.0559 | 114.91 | 111.1529
498.0266 | 117.0387 | 114.924 | 111.2001
498.5087 | 117.0152 | 114.9216 | 111.2337
498.9908 | 116.9949 | 114.9055 | 111.2448
499.473 | 116.9883 | 114.8825 | 111.2305
499.9551 | 117.0047 | 114.861 | 111.1938
500.4372 | 117.0481 | 114.8474 | 111.141
500.9193 | 117.1155 | 114.8443 | 111.0794
501.4014 | 117.1959 | 114.849 | 111.0149
501.8835 | 117.2734 | 114.8538 | 110.9501
502.3657 | 117.3329 | 114.8486 | 110.8841
502.8478 | 117.3627 | 114.8223 | 110.8125
503.3299 | 117.358 | 114.7666 | 110.7293
503.812 | 117.3214 | 114.6776 | 110.628
504.2941 | 117.2604 | 114.5571 | 110.5032
504.7762 | 117.1841 | 114.4123 | 110.3522
505.2584 | 117.1028 | 114.2555 | 110.1761
505.7405 | 117.0262 | 114.1021 | 109.9797
506.2226 | 116.9618 | 113.9655 | 109.7702
506.7047 | 116.9139 | 113.8542 | 109.5559
507.1868 | 116.8817 | 113.7669 | 109.3428
507.6689 | 116.8592 | 113.6935 | 109.1331
508.1511 | 116.8365 | 113.6162 | 108.9248
508.6332 | 116.8032 | 113.5172 | 108.7137
509.1153 | 116.7521 | 113.385 | 108.4955
509.5974 | 116.6822 | 113.2173 | 108.2674
510.0795 | 116.5985 | 113.0215 | 108.029
510.5616 | 116.5105 | 112.8113 | 107.7808
511.0438 | 116.4286 | 112.6017 | 107.523
511.5259 | 116.36 | 112.4031 | 107.2543
512.008 | 116.3072 | 112.2206 | 106.9733
512.4901 | 116.2691 | 112.0542 | 106.6802
512.9722 | 116.2434 | 111.9021 | 106.3787
513.4543 | 116.2289 | 111.7634 | 106.0772
513.9365 | 116.2265 | 111.6384 | 105.7874
514.4186 | 116.2373 | 111.5273 | 105.5192
514.9007 | 116.2594 | 111.4268 | 105.2786
515.3828 | 116.2852 | 111.3278 | 105.0645
515.8649 | 116.3016 | 111.2179 | 104.8694
516.347 | 116.2921 | 111.0837 | 104.6829
516.8292 | 116.2439 | 110.9186 | 104.4973
517.3113 | 116.1529 | 110.7268 | 104.3115
517.7934 | 116.0278 | 110.5248 | 104.133
518.2755 | 115.8862 | 110.3355 | 103.9749
518.7576 | 115.7499 | 110.1808 | 103.8512
519.2397 | 115.6373 | 110.0744 | 103.7723
519.7219 | 115.5577 | 110.0174 | 103.7417
520.204 | 115.511 | 110.0001 | 103.7564
520.6861 | 115.4914 | 110.0077 | 103.8096
521.1682 | 115.4918 | 110.0273 | 103.8938
521.6503 | 115.5077 | 110.0526 | 104.0028
522.1324 | 115.538 | 110.0847 | 104.1327
522.6146 | 115.5838 | 110.1297 | 104.2808
523.0967 | 115.6437 | 110.1936 | 104.4438
523.5788 | 115.712 | 110.2778 | 104.6168
524.0609 | 115.7782 | 110.3771 | 104.793
524.543 | 115.8284 | 110.4799 | 104.9642
525.0251 | 115.851 | 110.5735 | 105.1235
525.5073 | 115.8399 | 110.6475 | 105.2669
525.9894 | 115.7971 | 110.6982 | 105.3945
526.4715 | 115.7306 | 110.7293 | 105.5097
526.9536 | 115.6517 | 110.7508 | 105.6183
527.4357 | 115.5697 | 110.7755 | 105.7267
527.9178 | 115.4911 | 110.8152 | 105.8409
528.4 | 115.4194 | 110.8796 | 105.9667
528.8821 | 115.3576 | 110.9751 | 106.1092
529.3642 | 115.3089 | 111.1037 | 106.2725
529.8463 | 115.2775 | 111.2633 | 106.4585
530.3284 | 115.2656 | 111.4468 | 106.6655
530.8105 | 115.2729 | 111.6428 | 106.8881
531.2927 | 115.2944 | 111.8364 | 107.1174
531.7748 | 115.3229 | 112.014 | 107.3444
532.2569 | 115.3513 | 112.1649 | 107.5617
532.739 | 115.3755 | 112.2853 | 107.766
533.2211 | 115.3964 | 112.3782 | 107.9588
533.7032 | 115.4189 | 112.4529 | 108.1444
534.1854 | 115.4481 | 112.5204 | 108.3266
534.6675 | 115.4857 | 112.5901 | 108.5063
535.1496 | 115.5283 | 112.6681 | 108.6804
535.6317 | 115.5679 | 112.7558 | 108.8434
536.1138 | 115.5954 | 112.8517 | 108.9909
536.5959 | 115.6048 | 112.9527 | 109.1222
537.0781 | 115.5962 | 113.0563 | 109.2421
537.5602 | 115.5754 | 113.1595 | 109.3594
538.0423 | 115.5521 | 113.2585 | 109.483
538.5244 | 115.5342 | 113.3481 | 109.6175
539.0065 | 115.5258 | 113.4217 | 109.76
539.4886 | 115.5257 | 113.4737 | 109.9013
539.9708 | 115.5295 | 113.5026 | 110.0294
540.4529 | 115.532 | 113.5125 | 110.1342
540.935 | 115.5303 | 113.5133 | 110.2124
541.4171 | 115.5248 | 113.5176 | 110.2685
541.8992 | 115.5169 | 113.5369 | 110.3135
542.3813 | 115.5082 | 113.5776 | 110.3596
542.8635 | 115.4976 | 113.6383 | 110.4154
543.3456 | 115.4825 | 113.7115 | 110.4838
543.8277 | 115.46 | 113.7868 | 110.5612
544.3098 | 115.4296 | 113.8548 | 110.6404
544.7919 | 115.3946 | 113.91 | 110.7137
545.274 | 115.3612 | 113.9513 | 110.7773
545.7562 | 115.3363 | 113.9806 | 110.8305
546.2383 | 115.3241 | 113.9998 | 110.8765
546.7204 | 115.3234 | 114.009 | 110.9184
547.2025 | 115.3283 | 114.0062 | 110.9588
547.6846 | 115.3302 | 113.9888 | 110.9982
548.1667 | 115.3226 | 113.9569 | 111.0366
548.6489 | 115.3022 | 113.9144 | 111.0736
549.131 | 115.2711 | 113.8691 | 111.111
549.6131 | 115.2352 | 113.8311 | 111.1511
550.0952 | 115.2017 | 113.8096 | 111.1969
550.5773 | 115.1757 | 113.8107 | 111.2494
551.0594 | 115.1598 | 113.8359 | 111.3077
551.5416 | 115.1536 | 113.8829 | 111.3682
552.0237 | 115.1557 | 113.9468 | 111.4272
552.5058 | 115.164 | 114.0211 | 111.4809
552.9879 | 115.1769 | 114.0987 | 111.5276
553.47 | 115.1923 | 114.1726 | 111.567
553.9521 | 115.2068 | 114.2347 | 111.5993
554.4343 | 115.2156 | 114.2768 | 111.6242
554.9164 | 115.2135 | 114.2924 | 111.64
555.3985 | 115.1956 | 114.2776 | 111.6439
555.8806 | 115.1607 | 114.233 | 111.6339
556.3627 | 115.1106 | 114.1643 | 111.6101
556.8448 | 115.0513 | 114.0809 | 111.5758
557.327 | 114.9891 | 113.9932 | 111.5371
557.8091 | 114.9306 | 113.9105 | 111.5019
558.2912 | 114.8798 | 113.8401 | 111.4774
558.7733 | 114.8384 | 113.7857 | 111.4674
559.2554 | 114.8069 | 113.7489 | 111.4725
559.7375 | 114.7852 | 113.7294 | 111.489
560.2197 | 114.7735 | 113.726 | 111.511
560.7018 | 114.7719 | 113.7362 | 111.5321
561.1839 | 114.7795 | 113.7558 | 111.5472
561.666 | 114.7935 | 113.7798 | 111.5545
562.1481 | 114.8091 | 113.8026 | 111.5551
562.6302 | 114.8206 | 113.8199 | 111.5525
563.1124 | 114.8237 | 113.8301 | 111.5516
563.5945 | 114.8164 | 113.8349 | 111.5571
564.0766 | 114.7999 | 113.8386 | 111.5721
564.5587 | 114.7781 | 113.8464 | 111.5969
565.0408 | 114.756 | 113.8625 | 111.6297
565.5229 | 114.7367 | 113.8878 | 111.6667
566.0051 | 114.722 | 113.9199 | 111.703
566.4872 | 114.7111 | 113.9538 | 111.7335
566.9693 | 114.7029 | 113.9842 | 111.7545
567.4514 | 114.696 | 114.0061 | 111.7635
567.9335 | 114.6905 | 114.0167 | 111.7603
568.4156 | 114.6872 | 114.0149 | 111.7462
568.8978 | 114.6874 | 114.0013 | 111.7244
569.3799 | 114.6914 | 113.9774 | 111.6989
569.862 | 114.6985 | 113.945 | 111.6744
570.3441 | 114.707 | 113.9073 | 111.6552
570.8262 | 114.7153 | 113.8685 | 111.6443
571.3083 | 114.7225 | 113.8334 | 111.6426
571.7905 | 114.7283 | 113.8068 | 111.6491
572.2726 | 114.7327 | 113.7915 | 111.6606
572.7547 | 114.7355 | 113.7879 | 111.6726
573.2368 | 114.7353 | 113.7943 | 111.6818
573.7189 | 114.7302 | 113.8079 | 111.687
574.201 | 114.7181 | 113.8259 | 111.6899
574.6832 | 114.698 | 113.8472 | 111.6944
575.1653 | 114.6704 | 113.8723 | 111.7053
575.6474 | 114.6374 | 113.9019 | 111.7255
576.1295 | 114.6013 | 113.935 | 111.7544
576.6116 | 114.5644 | 113.9683 | 111.7872
577.0938 | 114.5277 | 113.9954 | 111.8158
577.5759 | 114.4914 | 114.0098 | 111.8328
578.058 | 114.4558 | 114.0063 | 111.833
578.5401 | 114.422 | 113.984 | 111.8157
579.0222 | 114.3923 | 113.9468 | 111.7848
579.5043 | 114.369 | 113.9021 | 111.7475
579.9865 | 114.3538 | 113.8583 | 111.7112
580.4686 | 114.3459 | 113.8215 | 111.6809
580.9507 | 114.342 | 113.7945 | 111.6587
581.4328 | 114.3372 | 113.7762 | 111.6437
581.9149 | 114.3271 | 113.7633 | 111.6337
582.397 | 114.3097 | 113.7529 | 111.627
582.8792 | 114.2864 | 113.7439 | 111.6236
583.3613 | 114.2622 | 113.7377 | 111.6251
583.8434 | 114.2434 | 113.7366 | 111.6334
584.3255 | 114.2351 | 113.7419 | 111.6495
584.8076 | 114.2397 | 113.7533 | 111.672
585.2897 | 114.2556 | 113.7679 | 111.6974
585.7719 | 114.2787 | 113.7818 | 111.7216
586.254 | 114.3033 | 113.7916 | 111.7409
586.7361 | 114.3251 | 113.7958 | 111.7538
587.2182 | 114.3413 | 113.7953 | 111.7609
587.7003 | 114.3521 | 113.7925 | 111.765
588.1824 | 114.3584 | 113.7902 | 111.769
588.6646 | 114.3614 | 113.7898 | 111.7748
589.1467 | 114.3611 | 113.7909 | 111.7823
589.6288 | 114.3563 | 113.7915 | 111.7894
590.1109 | 114.3443 | 113.788 | 111.7919
590.593 | 114.3231 | 113.7771 | 111.7851
591.0751 | 114.2913 | 113.7564 | 111.7649
591.5573 | 114.2498 | 113.7238 | 111.7288
592.0394 | 114.2013 | 113.6793 | 111.6766
592.5215 | 114.1502 | 113.6243 | 111.6111
593.0036 | 114.1016 | 113.5617 | 111.5376
593.4857 | 114.0604 | 113.4968 | 111.4634
593.9678 | 114.0306 | 113.4357 | 111.3958
594.45 | 114.0144 | 113.3849 | 111.3414
594.9321 | 114.0117 | 113.3491 | 111.3036
595.4142 | 114.0209 | 113.3306 | 111.2824
595.8963 | 114.0384 | 113.3273 | 111.274
596.3784 | 114.0598 | 113.3347 | 111.2721
596.8605 | 114.0801 | 113.3461 | 111.2693
597.3427 | 114.0952 | 113.3552 | 111.2591
597.8248 | 114.102 | 113.3582 | 111.2377
598.3069 | 114.099 | 113.3549 | 111.2044
598.789 | 114.0862 | 113.3475 | 111.1618
599.2711 | 114.0649 | 113.3398 | 111.1141
599.7532 | 114.0377 | 113.3351 | 111.0662
600.2354 | 114.0074 | 113.3343 | 111.0225
600.7175 | 113.9771 | 113.3355 | 110.985
601.1996 | 113.949 | 113.3342 | 110.954
601.6817 | 113.924 | 113.3253 | 110.9271
602.1638 | 113.9018 | 113.3043 | 110.901
602.6459 | 113.8807 | 113.269 | 110.8713
603.1281 | 113.8592 | 113.2205 | 110.8351
603.6102 | 113.8362 | 113.1631 | 110.7909
604.0923 | 113.8119 | 113.1034 | 110.7404
604.5744 | 113.7882 | 113.0486 | 110.6873
605.0565 | 113.7672 | 113.0051 | 110.637
605.5386 | 113.7504 | 112.9765 | 110.5945
606.0208 | 113.7373 | 112.9624 | 110.5623
606.5029 | 113.7255 | 112.9588 | 110.5403
606.985 | 113.7114 | 112.9598 | 110.5251
607.4671 | 113.6918 | 112.9588 | 110.5122
607.9492 | 113.666 | 112.9511 | 110.4971
608.4313 | 113.6369 | 112.9354 | 110.4779
608.9135 | 113.6099 | 112.9134 | 110.455
609.3956 | 113.5916 | 112.889 | 110.4312
609.8777 | 113.5861 | 112.8658 | 110.4089
610.3598 | 113.5938 | 112.8458 | 110.3895
610.8419 | 113.6106 | 112.8288 | 110.3718
611.324 | 113.6298 | 112.813 | 110.353
611.8062 | 113.6445 | 112.7963 | 110.3298
612.2883 | 113.6508 | 112.7783 | 110.3007
612.7704 | 113.6488 | 112.7605 | 110.2666
613.2525 | 113.6429 | 112.7458 | 110.2311
613.7346 | 113.6384 | 112.7367 | 110.1977
614.2167 | 113.6399 | 112.7337 | 110.169
614.6989 | 113.6483 | 112.7348 | 110.1445
615.181 | 113.6612 | 112.7362 | 110.1212
615.6631 | 113.6738 | 112.7338 | 110.0942
616.1452 | 113.6812 | 112.7256 | 110.0594
616.6273 | 113.6808 | 112.7123 | 110.0146
617.1094 | 113.6728 | 112.6969 | 109.9606
617.5916 | 113.6596 | 112.6826 | 109.8997
618.0737 | 113.6442 | 112.6709 | 109.8344
618.5558 | 113.6285 | 112.6597 | 109.7659
619.0379 | 113.613 | 112.6447 | 109.6936
619.52 | 113.5967 | 112.6209 | 109.6158
620.0021 | 113.5792 | 112.5849 | 109.5315
620.4843 | 113.5609 | 112.5367 | 109.4416
620.9664 | 113.5438 | 112.4797 | 109.3488
621.4485 | 113.5302 | 112.4193 | 109.2571
621.9306 | 113.522 | 112.3595 | 109.1697
622.4127 | 113.5189 | 112.3021 | 109.0878
622.8948 | 113.519 | 112.2457 | 109.0102
623.377 | 113.5195 | 112.1881 | 108.9343
623.8591 | 113.5181 | 112.1278 | 108.858
624.3412 | 113.5138 | 112.0666 | 108.7812
624.8233 | 113.5076 | 112.0091 | 108.7069
625.3054 | 113.501 | 111.9622 | 108.6404
625.7875 | 113.495 | 111.931 | 108.5875
626.2697 | 113.4889 | 111.9173 | 108.5525
626.7518 | 113.4802 | 111.9182 | 108.5367
627.2339 | 113.4656 | 111.9273 | 108.539
627.716 | 113.4428 | 111.9377 | 108.5564
628.1981 | 113.4119 | 111.9442 | 108.5856
628.6802 | 113.3758 | 111.9459 | 108.6251
629.1624 | 113.3395 | 111.9457 | 108.675
629.6445 | 113.3091 | 111.9494 | 108.7371
630.1266 | 113.2893 | 111.9622 | 108.8136
630.6087 | 113.2828 | 111.9878 | 108.9062
631.0908 | 113.2899 | 112.0265 | 109.0149
631.5729 | 113.3083 | 112.0759 | 109.138
632.0551 | 113.3344 | 112.1316 | 109.2721
632.5372 | 113.3637 | 112.1891 | 109.4127
633.0193 | 113.3915 | 112.2447 | 109.555
633.5014 | 113.4136 | 112.2958 | 109.6943
633.9835 | 113.427 | 112.3414 | 109.827
634.4656 | 113.4307 | 112.3817 | 109.951
634.9478 | 113.4259 | 112.4179 | 110.0659
635.4299 | 113.4157 | 112.4521 | 110.1728
635.912 | 113.4042 | 112.4867 | 110.2737
636.3941 | 113.3948 | 112.5234 | 110.3708
636.8762 | 113.3887 | 112.5626 | 110.4653
637.3583 | 113.3842 | 112.6029 | 110.5566
637.8405 | 113.378 | 112.6411 | 110.6424
638.3226 | 113.3661 | 112.6734 | 110.7194
638.8047 | 113.3465 | 112.6967 | 110.7844
639.2868 | 113.3199 | 112.7098 | 110.8357
639.7689 | 113.2904 | 112.7139 | 110.8744
640.251 | 113.2632 | 112.7123 | 110.9034
640.7332 | 113.2421 | 112.7082 | 110.9271
641.2153 | 113.2277 | 112.7039 | 110.9502
641.6974 | 113.2167 | 112.6997 | 110.9758
642.1795 | 113.2036 | 112.6942 | 111.0051
642.6616 | 113.1823 | 112.6855 | 111.0378
643.1437 | 113.1497 | 112.6729 | 111.072
643.6259 | 113.1066 | 112.6578 | 111.106
644.108 | 113.0575 | 112.6435 | 111.138
644.5901 | 113.0094 | 112.6339 | 111.1667
645.0722 | 112.9681 | 112.632 | 111.1914
645.5543 | 112.9378 | 112.6386 | 111.2117
646.0364 | 112.9192 | 112.6521 | 111.2278
646.5186 | 112.9108 | 112.669 | 111.2406
647.0007 | 112.9097 | 112.6856 | 111.2521
647.4828 | 112.9131 | 112.6991 | 111.2645
647.9649 | 112.9184 | 112.7084 | 111.28
648.447 | 112.9236 | 112.7133 | 111.3002
648.9291 | 112.9265 | 112.7147 | 111.3248
649.4113 | 112.9248 | 112.7133 | 111.3523
649.8934 | 112.917 | 112.7098 | 111.3803
650.3755 | 112.9028 | 112.7049 | 111.4069
650.8576 | 112.8841 | 112.6996 | 111.4316
651.3397 | 112.8642 | 112.6954 | 111.455
651.8218 | 112.8471 | 112.6933 | 111.4788
652.304 | 112.8355 | 112.6938 | 111.5038
652.7861 | 112.83 | 112.6956 | 111.5296
653.2682 | 112.8285 | 112.6965 | 111.5536
653.7503 | 112.827 | 112.6942 | 111.572
654.2324 | 112.8221 | 112.6873 | 111.5811
654.7145 | 112.8117 | 112.676 | 111.5788
655.1967 | 112.7959 | 112.6627 | 111.566
655.6788 | 112.7769 | 112.6505 | 111.5461
656.1609 | 112.7575 | 112.642 | 111.5245
656.6431 | 112.7396 | 112.6381 | 111.5067
657.1251 | 112.724 | 112.6376 | 111.4967
657.6073 | 112.7104 | 112.6381 | 111.4962
658.0894 | 112.6982 | 112.6373 | 111.5046
658.5715 | 112.6875 | 112.6343 | 111.5196
659.0536 | 112.6787 | 112.6295 | 111.5373
659.5358 | 112.6723 | 112.6247 | 111.5544
660.0178 | 112.6677 | 112.6213 | 111.5671
660.5 | 112.6631 | 112.6197 | 111.573
660.9821 | 112.6561 | 112.6192 | 111.5711
661.4642 | 112.6445 | 112.6188 | 111.5623
661.9463 | 112.6284 | 112.618 | 111.5496
662.4285 | 112.6102 | 112.6176 | 111.5371
662.9105 | 112.5934 | 112.6189 | 111.5292
663.3927 | 112.581 | 112.6223 | 111.5284
663.8748 | 112.5726 | 112.6256 | 111.534
664.3569 | 112.5635 | 112.6231 | 111.542
664.839 | 112.5457 | 112.6069 | 111.5455
665.3212 | 112.5099 | 112.5684 | 111.537
665.8032 | 112.4484 | 112.5009 | 111.5096
666.2854 | 112.3589 | 112.4032 | 111.4599
666.7675 | 112.2493 | 112.2845 | 111.3906
667.2496 | 112.1401 | 112.1665 | 111.3136
667.7317 | 112.0587 | 112.078 | 111.2463
668.2139 | 112.0296 | 112.0445 | 111.2075
668.6959 | 112.0587 | 112.072 | 111.2054
669.1781 | 112.1317 | 112.1458 | 111.235
669.6602 | 112.2238 | 112.2406 | 111.2831
670.1423 | 112.3135 | 112.3344 | 111.3362
670.6244 | 112.3874 | 112.4135 | 111.3843
671.1066 | 112.4391 | 112.4716 | 111.4216
671.5886 | 112.4678 | 112.5077 | 111.4451
672.0708 | 112.4748 | 112.5228 | 111.4539
672.5529 | 112.4631 | 112.5194 | 111.448
673.035 | 112.4363 | 112.5004 | 111.429
673.5171 | 112.399 | 112.4699 | 111.4001
673.9993 | 112.3567 | 112.4333 | 111.3662
674.4813 | 112.3149 | 112.396 | 111.333
674.9635 | 112.279 | 112.364 | 111.3057
675.4456 | 112.2531 | 112.3411 | 111.288
675.9277 | 112.2386 | 112.3287 | 111.281
676.4098 | 112.2349 | 112.3252 | 111.2831
676.892 | 112.2389 | 112.3265 | 111.291
677.374 | 112.2468 | 112.328 | 111.301
677.8562 | 112.2548 | 112.3256 | 111.3101
678.3383 | 112.2602 | 112.3175 | 111.3172
678.8204 | 112.262 | 112.3041 | 111.3226
679.3025 | 112.2596 | 112.2867 | 111.327
679.7847 | 112.2533 | 112.2671 | 111.3305
680.2667 | 112.2433 | 112.2464 | 111.3324
680.7489 | 112.2299 | 112.2252 | 111.3309
681.231 | 112.2143 | 112.2043 | 111.3249
681.7131 | 112.1979 | 112.1849 | 111.3138
682.1952 | 112.1824 | 112.1689 | 111.2988
682.6774 | 112.1691 | 112.1579 | 111.2818
683.1594 | 112.1582 | 112.1525 | 111.2648
683.6416 | 112.148 | 112.1512 | 111.2483
684.1237 | 112.136 | 112.1508 | 111.2313
684.6058 | 112.1195 | 112.147 | 111.2115
685.0879 | 112.0964 | 112.1364 | 111.1864
685.5701 | 112.0661 | 112.1171 | 111.1541
686.0521 | 112.0284 | 112.0893 | 111.1137
686.5343 | 111.9828 | 112.0539 | 111.0651
687.0164 | 111.9272 | 112.0113 | 111.0079
687.4985 | 111.8582 | 111.9602 | 110.9414
687.9806 | 111.7723 | 111.8982 | 110.8642
688.4628 | 111.6677 | 111.8229 | 110.7759
688.9448 | 111.5476 | 111.7343 | 110.6784
689.427 | 111.4202 | 111.6369 | 110.5772
689.9091 | 111.2991 | 111.5398 | 110.4814
690.3912 | 111.1989 | 111.4546 | 110.4018
690.8733 | 111.1326 | 111.3924 | 110.3479
691.3555 | 111.1077 | 111.361 | 110.3257
691.8375 | 111.1237 | 111.3615 | 110.3346
692.3197 | 111.1727 | 111.389 | 110.3678
692.8018 | 111.2412 | 111.4332 | 110.414
693.2839 | 111.3152 | 111.4834 | 110.4614
693.766 | 111.3819 | 111.5294 | 110.4999
694.2482 | 111.4333 | 111.565 | 110.5245
694.7302 | 111.4671 | 111.5882 | 110.5347
695.2124 | 111.4849 | 111.5999 | 110.5341
695.6945 | 111.4916 | 111.6027 | 110.5274
696.1766 | 111.493 | 111.5998 | 110.5192
696.6587 | 111.4948 | 111.5941 | 110.5121
697.1409 | 111.5012 | 111.5881 | 110.5074
697.6229 | 111.5142 | 111.5839 | 110.505
698.1051 | 111.5338 | 111.5829 | 110.5049
698.5872 | 111.5581 | 111.5856 | 110.5075
699.0693 | 111.5834 | 111.5914 | 110.5135
699.5514 | 111.606 | 111.5986 | 110.5234
700.0336 | 111.6227 | 111.6053 | 110.5369
700.5156 | 111.6322 | 111.6101 | 110.5528
700.9978 | 111.6351 | 111.6126 | 110.569
701.4799 | 111.6336 | 111.6141 | 110.5832
701.962 | 111.6307 | 111.6164 | 110.5931
702.4441 | 111.6285 | 111.6206 | 110.5969
702.9263 | 111.6281 | 111.6264 | 110.5938
703.4083 | 111.629 | 111.6315 | 110.5834
703.8905 | 111.6298 | 111.6326 | 110.5665
704.3726 | 111.6289 | 111.627 | 110.5442
704.8547 | 111.6252 | 111.6133 | 110.5187
705.3368 | 111.6184 | 111.5928 | 110.4918
705.819 | 111.6089 | 111.5689 | 110.4656
706.301 | 111.5965 | 111.545 | 110.4412
706.7832 | 111.5808 | 111.5233 | 110.4181
707.2653 | 111.5608 | 111.5036 | 110.3941
707.7474 | 111.5358 | 111.4831 | 110.3658
708.2295 | 111.5052 | 111.458 | 110.3297
708.7117 | 111.4696 | 111.4244 | 110.2823
709.1937 | 111.43 | 111.3809 | 110.2215
709.6759 | 111.3877 | 111.328 | 110.147
710.158 | 111.3429 | 111.2683 | 110.0592
710.6401 | 111.2947 | 111.2039 | 109.9586
711.1222 | 111.2406 | 111.136 | 109.845
711.6044 | 111.177 | 111.0631 | 109.7166
712.0864 | 111.1003 | 110.9813 | 109.5706
712.5686 | 111.0073 | 110.8856 | 109.4031
713.0507 | 110.8962 | 110.7707 | 109.2105
713.5328 | 110.7669 | 110.633 | 108.9901
714.0149 | 110.6211 | 110.4696 | 108.7403
714.4971 | 110.462 | 110.2794 | 108.4609
714.9791 | 110.2947 | 110.0617 | 108.1526
715.4613 | 110.1256 | 109.8167 | 107.8171
715.9434 | 109.9617 | 109.5458 | 107.4582
716.4255 | 109.8099 | 109.2533 | 107.0829
716.9076 | 109.6767 | 108.9482 | 106.7033
717.3898 | 109.5669 | 108.6445 | 106.3366
717.8718 | 109.4838 | 108.3618 | 106.0061
718.354 | 109.4293 | 108.1234 | 105.7379
718.8361 | 109.4043 | 107.9505 | 105.5552
719.3182 | 109.4086 | 107.8602 | 105.4756
719.8003 | 109.4413 | 107.8594 | 105.5045
720.2825 | 109.5003 | 107.9438 | 105.6348
720.7645 | 109.5815 | 108.0975 | 105.8463
721.2467 | 109.6792 | 108.2977 | 106.1119
721.7288 | 109.786 | 108.5192 | 106.4019
722.2109 | 109.8933 | 108.7378 | 106.6884
722.693 | 109.9939 | 108.9365 | 106.9513
723.1752 | 110.0825 | 109.1051 | 107.1779
723.6572 | 110.1568 | 109.2409 | 107.3634
724.1394 | 110.2172 | 109.3462 | 107.5083
724.6215 | 110.266 | 109.4254 | 107.616
725.1036 | 110.3053 | 109.4821 | 107.6901
725.5857 | 110.336 | 109.5169 | 107.7325
726.0679 | 110.3573 | 109.5275 | 107.7427
726.5499 | 110.3673 | 109.5091 | 107.7185
727.0321 | 110.3641 | 109.4573 | 107.6575
727.5142 | 110.3472 | 109.3696 | 107.5581
727.9963 | 110.3188 | 109.2482 | 107.423
728.4784 | 110.2829 | 109.1011 | 107.2597
728.9606 | 110.2459 | 108.9424 | 107.0833
729.4426 | 110.2139 | 108.7901 | 106.9137
729.9248 | 110.193 | 108.6648 | 106.7756
730.4069 | 110.1877 | 108.5865 | 106.694
730.889 | 110.2007 | 108.5693 | 106.6878
731.3711 | 110.2326 | 108.6205 | 106.7676
731.8533 | 110.282 | 108.738 | 106.9311
732.3353 | 110.3456 | 108.9113 | 107.1645
732.8175 | 110.4178 | 109.122 | 107.4435
733.2996 | 110.4915 | 109.3489 | 107.7395
733.7817 | 110.5592 | 109.571 | 108.0252
734.2638 | 110.6128 | 109.77 | 108.2777
734.746 | 110.6455 | 109.9337 | 108.483
735.228 | 110.6517 | 110.0555 | 108.6352
735.7102 | 110.627 | 110.1337 | 108.7345
736.1923 | 110.5675 | 110.1695 | 108.7843
736.6744 | 110.4701 | 110.1654 | 108.7886
737.1565 | 110.3325 | 110.1245 | 108.7514
737.6387 | 110.1546 | 110.0504 | 108.6763
738.1207 | 109.9407 | 109.9489 | 108.5691
738.6029 | 109.7 | 109.8282 | 108.4391
739.085 | 109.4475 | 109.6991 | 108.2986
739.5671 | 109.2034 | 109.5753 | 108.1639
740.0492 | 108.9895 | 109.4706 | 108.0516
740.5314 | 108.8258 | 109.3966 | 107.9764
741.0134 | 108.7284 | 109.3627 | 107.9498
741.4956 | 108.7054 | 109.3731 | 107.9774
741.9777 | 108.7566 | 109.4279 | 108.0591
742.4598 | 108.8739 | 109.5227 | 108.1896
742.9419 | 109.0441 | 109.6501 | 108.3598
743.4241 | 109.2499 | 109.8 | 108.5574
743.9061 | 109.4734 | 109.9612 | 108.7685
744.3883 | 109.6985 | 110.1225 | 108.9797
744.8704 | 109.9114 | 110.2736 | 109.1782
745.3525 | 110.1019 | 110.4068 | 109.3545
745.8346 | 110.2645 | 110.5181 | 109.5031
746.3168 | 110.3974 | 110.6077 | 109.6229
746.7988 | 110.5025 | 110.6788 | 109.7169
747.281 | 110.5842 | 110.7366 | 109.7908
747.7631 | 110.6481 | 110.7864 | 109.8508
748.2452 | 110.699 | 110.8312 | 109.9019
748.7273 | 110.7408 | 110.872 | 109.947
749.2095 | 110.7762 | 110.9074 | 109.9866
749.6915 | 110.8065 | 110.9354 | 110.0201
750.1737 | 110.8324 | 110.9544 | 110.0466
750.6558 | 110.8548 | 110.9642 | 110.0658
751.1379 | 110.874 | 110.9663 | 110.0784
751.62 | 110.8907 | 110.963 | 110.086
752.1022 | 110.9046 | 110.9564 | 110.0902
752.5842 | 110.9157 | 110.9483 | 110.0925
753.0664 | 110.9234 | 110.9397 | 110.094
753.5485 | 110.9279 | 110.9312 | 110.0955
754.0306 | 110.9294 | 110.9236 | 110.0978
754.5127 | 110.929 | 110.9183 | 110.1015
754.9949 | 110.9275 | 110.916 | 110.1066
755.4769 | 110.9254 | 110.9172 | 110.1128
755.9591 | 110.9218 | 110.9207 | 110.1187
756.4412 | 110.9157 | 110.9243 | 110.1225
756.9233 | 110.9052 | 110.9247 | 110.1222
757.4054 | 110.8891 | 110.9192 | 110.1164
757.8876 | 110.8673 | 110.9064 | 110.1045
758.3696 | 110.8409 | 110.8867 | 110.0872
758.8518 | 110.8114 | 110.8622 | 110.0657
759.3339 | 110.7804 | 110.8354 | 110.0413
759.816 | 110.7489 | 110.8085 | 110.0149
760.2981 | 110.7164 | 110.7825 | 109.9864
760.7803 | 110.6818 | 110.7568 | 109.9553
761.2623 | 110.6427 | 110.7294 | 109.9201
761.7445 | 110.5966 | 110.6982 | 109.8791
762.2266 | 110.5403 | 110.6607 | 109.8297
762.7087 | 110.4704 | 110.6143 | 109.7689
763.1908 | 110.3831 | 110.5571 | 109.6935
763.673 | 110.2757 | 110.4872 | 109.6009
764.155 | 110.1469 | 110.4041 | 109.4905
764.6372 | 109.9989 | 110.309 | 109.3647
765.1193 | 109.8385 | 110.2055 | 109.2298
765.6014 | 109.6763 | 110.1002 | 109.0956
766.0835 | 109.5253 | 110.0014 | 108.9732
766.5657 | 109.3999 | 109.9183 | 108.8741
767.0477 | 109.3111 | 109.8588 | 108.8066
767.5299 | 109.2657 | 109.8278 | 108.7747
768.012 | 109.2647 | 109.8264 | 108.7777
768.4941 | 109.3039 | 109.8522 | 108.8109
768.9762 | 109.3753 | 109.8998 | 108.867
769.4584 | 109.4691 | 109.9622 | 108.9383
769.9404 | 109.5759 | 110.0327 | 109.0177
770.4226 | 109.6873 | 110.1049 | 109.0995
770.9047 | 109.7966 | 110.1737 | 109.1791
771.3868 | 109.8986 | 110.2353 | 109.2531
771.8689 | 109.9892 | 110.2866 | 109.3186
772.3511 | 110.0659 | 110.3265 | 109.3736
772.8331 | 110.1281 | 110.3548 | 109.4176
773.3153 | 110.1766 | 110.3734 | 109.4512
773.7974 | 110.2141 | 110.3846 | 109.4763
774.2795 | 110.2438 | 110.3914 | 109.4953
774.7616 | 110.2688 | 110.3958 | 109.5103
775.2438 | 110.2909 | 110.3989 | 109.5222
775.7258 | 110.3103 | 110.4004 | 109.5309
776.208 | 110.3264 | 110.3993 | 109.5353
776.6901 | 110.3381 | 110.3951 | 109.5345
777.1722 | 110.345 | 110.3876 | 109.5283
777.6543 | 110.3469 | 110.3776 | 109.5172
778.1365 | 110.3443 | 110.366 | 109.5027
778.6185 | 110.3374 | 110.3534 | 109.4863
779.1007 | 110.3258 | 110.3391 | 109.469
779.5828 | 110.3083 | 110.322 | 109.4511
780.0649 | 110.2839 | 110.3003 | 109.432
780.547 | 110.252 | 110.2729 | 109.4112
781.0292 | 110.2136 | 110.2397 | 109.3878
781.5112 | 110.1712 | 110.2022 | 109.3616
781.9934 | 110.1279 | 110.1621 | 109.3322
782.4755 | 110.0862 | 110.1208 | 109.2992
782.9576 | 110.0476 | 110.0787 | 109.2619
783.4397 | 110.0114 | 110.0352 | 109.2193
783.9219 | 109.9755 | 109.9887 | 109.1709
784.4039 | 109.937 | 109.9381 | 109.1168
784.8861 | 109.894 | 109.8831 | 109.0583
785.3682 | 109.8457 | 109.8247 | 108.9973
785.8503 | 109.7928 | 109.765 | 108.9364
786.3324 | 109.7374 | 109.7061 | 108.8772
786.8146 | 109.6814 | 109.6496 | 108.8208
787.2966 | 109.6264 | 109.5958 | 108.7667
787.7788 | 109.5724 | 109.5438 | 108.7134
788.2609 | 109.5183 | 109.4918 | 108.6588
788.743 | 109.4619 | 109.4377 | 108.6004
789.2251 | 109.4001 | 109.3793 | 108.5357
789.7073 | 109.3295 | 109.3143 | 108.4627
790.1893 | 109.2476 | 109.241 | 108.3798
790.6715 | 109.1525 | 109.1578 | 108.286
791.1536 | 109.0443 | 109.0643 | 108.1819
791.6357 | 108.9254 | 108.9616 | 108.0699
792.1178 | 108.8008 | 108.8529 | 107.9543
792.6 | 108.6771 | 108.743 | 107.8412
793.082 | 108.5621 | 108.6379 | 107.7368
793.5642 | 108.463 | 108.543 | 107.647
794.0463 | 108.3846 | 108.4621 | 107.5751
794.5284 | 108.3286 | 108.3963 | 107.5216
795.0105 | 108.2933 | 108.3441 | 107.4844
795.4927 | 108.2743 | 108.3025 | 107.4594
795.9747 | 108.2654 | 108.2676 | 107.4415
796.4569 | 108.2603 | 108.236 | 107.4263
796.939 | 108.2538 | 108.2054 | 107.4104
797.4211 | 108.2418 | 108.1741 | 107.3916
797.9032 | 108.2215 | 108.1407 | 107.3688
798.3854 | 108.1914 | 108.1035 | 107.3407
798.8674 | 108.1503 | 108.0601 | 107.3064
799.3496 | 108.0977 | 108.0084 | 107.2644
799.8317 | 108.0336 | 107.9467 | 107.2134
800.3138 | 107.958 | 107.8742 | 107.1524
800.7959 | 107.871 | 107.7907 | 107.0805
801.2781 | 107.772 | 107.6961 | 106.9968
801.7601 | 107.6598 | 107.5893 | 106.9001
802.2423 | 107.5322 | 107.4678 | 106.7887
802.7244 | 107.3867 | 107.3272 | 106.6603
803.2065 | 107.2207 | 107.1626 | 106.5124
803.6886 | 107.0335 | 106.9696 | 106.3427
804.1708 | 106.8257 | 106.7459 | 106.1501
804.6528 | 106.6005 | 106.4919 | 105.9351
805.135 | 106.3631 | 106.2118 | 105.6999
805.6171 | 106.1206 | 105.9131 | 105.4499
806.0992 | 105.8811 | 105.6057 | 105.1924
806.5813 | 105.6532 | 105.3024 | 104.9377
807.0635 | 105.4462 | 105.0177 | 104.698
807.5455 | 105.2681 | 104.7658 | 104.4863
808.0277 | 105.127 | 104.5617 | 104.3158
808.5098 | 105.0297 | 104.4185 | 104.1977
808.9919 | 104.9805 | 104.3454 | 104.1399
809.474 | 104.9818 | 104.3479 | 104.1466
809.9562 | 105.0331 | 104.4261 | 104.2177
810.4382 | 105.1313 | 104.5746 | 104.3488
810.9204 | 105.2706 | 104.7836 | 104.5325
811.4025 | 105.4445 | 105.0406 | 104.7592
811.8846 | 105.6457 | 105.3318 | 105.0184
812.3668 | 105.8662 | 105.6429 | 105.2983
812.8489 | 106.099 | 105.961 | 105.5878
813.331 | 106.3366 | 106.2736 | 105.8753
813.8131 | 106.5714 | 106.5695 | 106.1498
814.2952 | 106.7966 | 106.84 | 106.4025
814.7773 | 107.0062 | 107.0783 | 106.6268
815.2595 | 107.1956 | 107.2817 | 106.8193
815.7416 | 107.3629 | 107.4511 | 106.9804
816.2237 | 107.5079 | 107.5904 | 107.1132
816.7058 | 107.6323 | 107.7053 | 107.2221
817.1879 | 107.7382 | 107.8014 | 107.3115
817.67 | 107.8285 | 107.8834 | 107.3856
818.1522 | 107.9052 | 107.954 | 107.447
818.6343 | 107.9702 | 108.0146 | 107.4981
819.1164 | 108.0253 | 108.0657 | 107.5411
819.5985 | 108.0717 | 108.1078 | 107.5784
820.0806 | 108.1109 | 108.1419 | 107.6118
820.5627 | 108.1438 | 108.1691 | 107.643
821.0449 | 108.1708 | 108.1903 | 107.6722
821.527 | 108.1921 | 108.2066 | 107.6988
822.0091 | 108.2075 | 108.2184 | 107.721
822.4912 | 108.2173 | 108.2267 | 107.7375
822.9733 | 108.2218 | 108.2323 | 107.7475
823.4554 | 108.2221 | 108.2367 | 107.7509
823.9376 | 108.2187 | 108.2409 | 107.7487
824.4197 | 108.2122 | 108.2449 | 107.7416
824.9018 | 108.2019 | 108.2474 | 107.7299
825.3839 | 108.1865 | 108.2458 | 107.7132
825.866 | 108.1646 | 108.2371 | 107.6908
826.3481 | 108.1354 | 108.2194 | 107.6626
826.8303 | 108.0992 | 108.1927 | 107.6292
827.3124 | 108.0577 | 108.159 | 107.5923
827.7945 | 108.0133 | 108.1217 | 107.5537
828.2766 | 107.9683 | 108.0837 | 107.5146
828.7587 | 107.9237 | 108.0465 | 107.4749
829.2408 | 107.8791 | 108.0091 | 107.4329
829.723 | 107.8326 | 107.9684 | 107.3859
830.2051 | 107.7819 | 107.9206 | 107.3316
830.6872 | 107.7251 | 107.8628 | 107.2685
831.1693 | 107.6612 | 107.7934 | 107.1965
831.6514 | 107.5903 | 107.7127 | 107.1158
832.1335 | 107.513 | 107.6216 | 107.0267
832.6157 | 107.4291 | 107.5203 | 106.9279
833.0978 | 107.3375 | 107.4076 | 106.8171
833.5799 | 107.2357 | 107.2805 | 106.6904
834.062 | 107.1192 | 107.1335 | 106.5428
834.5441 | 106.9828 | 106.9592 | 106.3683
835.0262 | 106.819 | 106.7454 | 106.1574
835.5084 | 106.6174 | 106.4751 | 105.8961
835.9905 | 106.3649 | 106.1257 | 105.5648
836.4726 | 106.0436 | 105.6684 | 105.1373
836.9547 | 105.6345 | 105.0768 | 104.5887
837.4368 | 105.1212 | 104.3336 | 103.9018
837.9189 | 104.4953 | 103.4427 | 103.0781
838.4011 | 103.7642 | 102.4358 | 102.1446
838.8832 | 102.9561 | 101.3791 | 101.1604
839.3653 | 102.1227 | 100.3689 | 100.2128
839.8474 | 101.3302 | 99.5098 | 99.3977
840.3295 | 100.6578 | 98.90739 | 98.81341
840.8116 | 100.1793 | 98.63863 | 98.53323
841.2938 | 99.94775 | 98.73524 | 98.58983
841.7759 | 99.98968 | 99.17918 | 98.97065
842.258 | 100.2963 | 99.90697 | 99.62068
842.7401 | 100.8284 | 100.8263 | 100.4571
843.2222 | 101.5214 | 101.8297 | 101.3812
843.7043 | 102.3045 | 102.8248 | 102.3064
844.1865 | 103.1078 | 103.741 | 103.1642
844.6686 | 103.8725 | 104.5359 | 103.9121
845.1507 | 104.5612 | 105.1964 | 104.5351
845.6328 | 105.1539 | 105.7291 | 105.0377
846.1149 | 105.6471 | 106.1524 | 105.4368
846.597 | 106.0485 | 106.4866 | 105.7524
847.0792 | 106.3716 | 106.7509 | 106.0045
847.5613 | 106.6312 | 106.9606 | 106.2089
848.0434 | 106.8404 | 107.1268 | 106.3769
848.5255 | 107.0109 | 107.2589 | 106.517
849.0076 | 107.1518 | 107.3647 | 106.6355
849.4897 | 107.2702 | 107.4508 | 106.7371
849.9719 | 107.3718 | 107.5226 | 106.8253
850.454 | 107.4603 | 107.5841 | 106.9024
850.9361 | 107.5375 | 107.6375 | 106.9694
851.4182 | 107.6043 | 107.6846 | 107.0271
851.9003 | 107.6609 | 107.7265 | 107.0761
852.3824 | 107.708 | 107.7647 | 107.1174
852.8646 | 107.7468 | 107.8006 | 107.1522
853.3467 | 107.7797 | 107.8354 | 107.1822
853.8288 | 107.8091 | 107.8694 | 107.2085
854.3109 | 107.837 | 107.9023 | 107.2321
854.793 | 107.8643 | 107.933 | 107.2535
855.2751 | 107.8907 | 107.9607 | 107.273
855.7573 | 107.9152 | 107.9851 | 107.2911
856.2394 | 107.9367 | 108.0069 | 107.3088
856.7215 | 107.9546 | 108.0277 | 107.3273
857.2036 | 107.9693 | 108.0488 | 107.3477
857.6857 | 107.9824 | 108.0716 | 107.3706
858.1678 | 107.9952 | 108.0958 | 107.3957
858.65 | 108.0088 | 108.1208 | 107.4221
859.1321 | 108.0236 | 108.1451 | 107.4478
859.6142 | 108.039 | 108.1671 | 107.471
860.0963 | 108.0543 | 108.1859 | 107.4902
860.5784 | 108.0689 | 108.2013 | 107.5043
861.0605 | 108.0827 | 108.2134 | 107.5132
861.5427 | 108.0961 | 108.2225 | 107.5174
862.0248 | 108.1097 | 108.2289 | 107.518
862.5069 | 108.1235 | 108.2329 | 107.5159
862.989 | 108.1372 | 108.2346 | 107.5125
863.4711 | 108.1499 | 108.2346 | 107.5087
863.9532 | 108.1607 | 108.2337 | 107.5054
864.4354 | 108.169 | 108.2331 | 107.5032
864.9175 | 108.175 | 108.2342 | 107.5022
865.3996 | 108.1795 | 108.2374 | 107.5024
865.8817 | 108.1837 | 108.243 | 107.5034
866.3638 | 108.1887 | 108.25 | 107.5047
866.8459 | 108.1949 | 108.2573 | 107.5055
867.3281 | 108.2024 | 108.2636 | 107.5053
867.8102 | 108.2108 | 108.2681 | 107.5036
868.2923 | 108.2195 | 108.2701 | 107.4996
868.7744 | 108.2276 | 108.2698 | 107.4928
869.2565 | 108.2345 | 108.2669 | 107.4823
869.7386 | 108.2397 | 108.2613 | 107.4676
870.2208 | 108.2423 | 108.2525 | 107.4482
870.7029 | 108.2418 | 108.2398 | 107.4246
871.185 | 108.2378 | 108.223 | 107.3974
871.6671 | 108.2307 | 108.2025 | 107.3682
872.1492 | 108.2214 | 108.1795 | 107.3386
872.6313 | 108.2119 | 108.1562 | 107.3101
873.1135 | 108.2039 | 108.1347 | 107.2834
873.5956 | 108.1989 | 108.1172 | 107.2586
874.0777 | 108.1974 | 108.1048 | 107.2351
874.5598 | 108.199 | 108.0977 | 107.2121
875.0419 | 108.2022 | 108.095 | 107.1886
875.524 | 108.2055 | 108.0947 | 107.1642
876.0062 | 108.2077 | 108.0946 | 107.1387
876.4883 | 108.2087 | 108.0926 | 107.1125
876.9704 | 108.2088 | 108.087 | 107.0859
877.4525 | 108.2091 | 108.0769 | 107.0595
877.9346 | 108.2105 | 108.0624 | 107.0336
878.4167 | 108.2134 | 108.0445 | 107.0086
878.8989 | 108.2176 | 108.0244 | 106.9844
879.381 | 108.2221 | 108.0038 | 106.961
879.8631 | 108.2256 | 107.9839 | 106.9381
880.3452 | 108.2271 | 107.9654 | 106.9148
880.8273 | 108.2256 | 107.9484 | 106.8904
881.3094 | 108.2208 | 107.9322 | 106.8642
881.7916 | 108.213 | 107.916 | 106.836
882.2737 | 108.2027 | 107.8992 | 106.806
882.7558 | 108.191 | 107.8818 | 106.7757
883.2379 | 108.179 | 107.864 | 106.7465
883.72 | 108.1682 | 107.8467 | 106.7201
884.2021 | 108.1592 | 107.8305 | 106.6971
884.6843 | 108.1522 | 107.8153 | 106.6772
885.1664 | 108.1459 | 107.8004 | 106.6589
885.6485 | 108.1385 | 107.7843 | 106.6403
886.1306 | 108.1273 | 107.7654 | 106.6191
886.6127 | 108.1101 | 107.7425 | 106.594
887.0948 | 108.0852 | 107.715 | 106.5647
887.577 | 108.0525 | 107.6834 | 106.5318
888.0591 | 108.0127 | 107.6484 | 106.4963
888.5412 | 107.9674 | 107.6108 | 106.459
889.0233 | 107.918 | 107.5709 | 106.42
889.5054 | 107.8651 | 107.5278 | 106.3785
889.9875 | 107.8081 | 107.4796 | 106.3328
890.4697 | 107.7452 | 107.4236 | 106.2805
890.9518 | 107.6738 | 107.3565 | 106.2191
891.4339 | 107.5904 | 107.2749 | 106.1458
891.916 | 107.4917 | 107.1751 | 106.0574
892.3981 | 107.3742 | 107.0536 | 105.9506
892.8802 | 107.2347 | 106.9067 | 105.8214
893.3624 | 107.0705 | 106.7309 | 105.666
893.8445 | 106.8794 | 106.5236 | 105.4815
894.3266 | 106.6612 | 106.2834 | 105.2665
894.8087 | 106.417 | 106.0111 | 105.022
895.2908 | 106.1511 | 105.7107 | 104.7522
895.7729 | 105.8705 | 105.3898 | 104.4647
896.2551 | 105.5845 | 105.0591 | 104.1699
896.7372 | 105.3048 | 104.7331 | 103.881
897.2193 | 105.0447 | 104.4293 | 103.6136
897.7014 | 104.8173 | 104.1652 | 103.3831
898.1835 | 104.6357 | 103.9587 | 103.2052
898.6656 | 104.5108 | 103.825 | 103.0929
899.1478 | 104.4503 | 103.7738 | 103.0546
899.6299 | 104.458 | 103.8094 | 103.0937
900.112 | 104.5333 | 103.9291 | 103.2071
900.5941 | 104.671 | 104.1238 | 103.3865
901.0762 | 104.8617 | 104.3784 | 103.6178
901.5583 | 105.0938 | 104.6755 | 103.8853
902.0405 | 105.354 | 104.9962 | 104.1723
902.5226 | 105.6287 | 105.3221 | 104.4629
903.0047 | 105.9067 | 105.639 | 104.7452
903.4868 | 106.1786 | 105.9358 | 105.0101
903.9689 | 106.4372 | 106.2057 | 105.252
904.451 | 106.6778 | 106.4453 | 105.4679
904.9332 | 106.8973 | 106.6537 | 105.6566
905.4153 | 107.0934 | 106.8316 | 105.8179
905.8974 | 107.2653 | 106.9806 | 105.9521
906.3795 | 107.4128 | 107.1029 | 106.0603
906.8616 | 107.5371 | 107.201 | 106.1444
907.3438 | 107.64 | 107.278 | 106.2066
907.8259 | 107.7242 | 107.3373 | 106.2499
908.308 | 107.792 | 107.3822 | 106.2774
908.7901 | 107.8462 | 107.4161 | 106.2921
909.2722 | 107.8888 | 107.4417 | 106.297
909.7543 | 107.922 | 107.4614 | 106.2947
910.2365 | 107.9478 | 107.4771 | 106.2878
910.7186 | 107.9687 | 107.4902 | 106.2786
911.2007 | 107.9869 | 107.5015 | 106.269
911.6829 | 108.0047 | 107.5117 | 106.2604
912.1649 | 108.0234 | 107.5207 | 106.2534
912.6471 | 108.0433 | 107.5283 | 106.2478
913.1292 | 108.064 | 107.5342 | 106.2428
913.6113 | 108.0842 | 107.5381 | 106.2376
914.0934 | 108.1026 | 107.5401 | 106.2316
914.5756 | 108.1182 | 107.5407 | 106.2247
915.0576 | 108.1304 | 107.5404 | 106.2173
915.5398 | 108.1393 | 107.54 | 106.2102
916.0219 | 108.1453 | 107.54 | 106.2043
916.504 | 108.1489 | 107.5407 | 106.1999
916.9861 | 108.1508 | 107.5425 | 106.1975
917.4683 | 108.1518 | 107.5452 | 106.1969
917.9503 | 108.1527 | 107.5491 | 106.1981
918.4325 | 108.1543 | 107.5543 | 106.2008
918.9146 | 108.1576 | 107.5608 | 106.2047
919.3967 | 108.1626 | 107.5685 | 106.2095
919.8788 | 108.1689 | 107.5767 | 106.2148
920.361 | 108.1754 | 107.5845 | 106.2199
920.843 | 108.1805 | 107.5907 | 106.2243
921.3252 | 108.1825 | 107.5944 | 106.2275
921.8073 | 108.1804 | 107.5948 | 106.2295
922.2894 | 108.174 | 107.5922 | 106.2307
922.7715 | 108.1642 | 107.5873 | 106.2316
923.2537 | 108.1523 | 107.5812 | 106.2332
923.7357 | 108.1401 | 107.5753 | 106.2362
924.2179 | 108.1285 | 107.5706 | 106.241
924.7 | 108.1184 | 107.5678 | 106.2478
925.1821 | 108.1096 | 107.5671 | 106.2566
925.6642 | 108.1018 | 107.5681 | 106.2671
926.1464 | 108.0942 | 107.5703 | 106.2786
926.6284 | 108.0861 | 107.5726 | 106.2906
927.1106 | 108.077 | 107.5742 | 106.3022
927.5927 | 108.0665 | 107.5744 | 106.3124
928.0748 | 108.0546 | 107.5724 | 106.3205
928.5569 | 108.0413 | 107.5681 | 106.3258
929.0391 | 108.027 | 107.5616 | 106.3285
929.5211 | 108.0122 | 107.5533 | 106.3287
930.0033 | 107.9972 | 107.5437 | 106.3273
930.4854 | 107.9817 | 107.5332 | 106.3246
930.9675 | 107.9652 | 107.5216 | 106.3205
931.4496 | 107.9464 | 107.5082 | 106.3143
931.9318 | 107.9238 | 107.4918 | 106.3045
932.4138 | 107.8959 | 107.4708 | 106.2896
932.896 | 107.8621 | 107.4441 | 106.2684
933.3781 | 107.8221 | 107.4106 | 106.2403
933.8602 | 107.7764 | 107.3699 | 106.2056
934.3423 | 107.7261 | 107.3221 | 106.1651
934.8245 | 107.6718 | 107.2672 | 106.1196
935.3065 | 107.6138 | 107.2053 | 106.0695
935.7887 | 107.5522 | 107.1365 | 106.0148
936.2708 | 107.4865 | 107.0607 | 105.955
936.7529 | 107.4169 | 106.9788 | 105.8902
937.235 | 107.3445 | 106.8926 | 105.8213
937.7172 | 107.2709 | 106.8051 | 105.7505
938.1992 | 107.1991 | 106.7205 | 105.6813
938.6814 | 107.132 | 106.644 | 105.6186
939.1635 | 107.0729 | 106.5806 | 105.5669
939.6456 | 107.0242 | 106.5345 | 105.5303
940.1277 | 106.9878 | 106.5087 | 105.5114
940.6099 | 106.9649 | 106.5041 | 105.5109
941.0919 | 106.9558 | 106.5198 | 105.5281
941.5741 | 106.9603 | 106.5533 | 105.5604
942.0562 | 106.9777 | 106.6011 | 105.6048
942.5383 | 107.0061 | 106.6589 | 105.6576
943.0204 | 107.0434 | 106.7224 | 105.715
943.5026 | 107.0863 | 106.7879 | 105.7735
943.9846 | 107.1315 | 106.8516 | 105.8301
944.4668 | 107.1757 | 106.911 | 105.882
944.9489 | 107.2163 | 106.9641 | 105.9276
945.431 | 107.2518 | 107.0096 | 105.9659
945.9131 | 107.2815 | 107.0472 | 105.997
946.3953 | 107.3054 | 107.0773 | 106.0216
946.8773 | 107.3242 | 107.1006 | 106.0407
947.3595 | 107.3383 | 107.1179 | 106.0551
947.8416 | 107.3481 | 107.1301 | 106.0658
948.3237 | 107.3539 | 107.1378 | 106.0729
948.8058 | 107.3559 | 107.1413 | 106.0765
949.288 | 107.3544 | 107.1407 | 106.0763
949.77 | 107.3499 | 107.1361 | 106.0722
950.2522 | 107.3431 | 107.1275 | 106.0642
950.7343 | 107.3346 | 107.1156 | 106.0527
951.2164 | 107.3247 | 107.1009 | 106.0382
951.6985 | 107.3138 | 107.0844 | 106.0212
952.1807 | 107.3016 | 107.0667 | 106.0024
952.6627 | 107.2881 | 107.0483 | 105.9821
953.1449 | 107.2731 | 107.029 | 105.9604
953.627 | 107.256 | 107.0082 | 105.9371
954.1091 | 107.2366 | 106.9849 | 105.9122
954.5912 | 107.2145 | 106.9585 | 105.8849
955.0734 | 107.1892 | 106.9281 | 105.8547
955.5554 | 107.1606 | 106.8938 | 105.821
956.0376 | 107.1283 | 106.8559 | 105.7833
956.5197 | 107.0924 | 106.8151 | 105.7412
957.0018 | 107.0528 | 106.7718 | 105.6946
957.4839 | 107.0097 | 106.7263 | 105.6435
957.9661 | 106.9627 | 106.6784 | 105.5884
958.4481 | 106.9118 | 106.6276 | 105.5294
958.9303 | 106.8565 | 106.5728 | 105.467
959.4124 | 106.7962 | 106.5132 | 105.4009
959.8945 | 106.7301 | 106.4478 | 105.3307
960.3766 | 106.6575 | 106.3757 | 105.2552
960.8588 | 106.5773 | 106.2964 | 105.1731
961.3408 | 106.4885 | 106.209 | 105.0826
961.823 | 106.3897 | 106.1125 | 104.9821
962.3051 | 106.2795 | 106.0056 | 104.8699
962.7872 | 106.1559 | 105.8861 | 104.7441
963.2693 | 106.0168 | 105.7514 | 104.6029
963.7515 | 105.8601 | 105.5981 | 104.4437
964.2335 | 105.6824 | 105.4219 | 104.2629
964.7157 | 105.4801 | 105.2179 | 104.0564
965.1978 | 105.2483 | 104.9802 | 103.8187
965.6799 | 104.9806 | 104.7014 | 103.5426
966.162 | 104.6694 | 104.3731 | 103.2202
966.6442 | 104.3054 | 103.9851 | 102.8416
967.1262 | 103.878 | 103.5259 | 102.3957
967.6084 | 103.3776 | 102.9848 | 101.8724
968.0905 | 102.7962 | 102.3533 | 101.2635
968.5726 | 102.1305 | 101.629 | 100.5665
969.0547 | 101.3847 | 100.8192 | 99.78802
969.5369 | 100.5738 | 99.94477 | 98.94775
970.0189 | 99.72361 | 99.04025 | 98.07782
970.5011 | 98.86993 | 98.15187 | 97.22163
970.9832 | 98.05853 | 97.33641 | 96.4327
971.4653 | 97.33507 | 96.64786 | 95.76211
971.9474 | 96.74323 | 96.13401 | 95.25561
972.4296 | 96.31882 | 95.82886 | 94.94629
972.9116 | 96.08308 | 95.74596 | 94.8484
973.3938 | 96.04387 | 95.87988 | 94.95836
973.8759 | 96.19441 | 96.20712 | 95.25562
974.358 | 96.517 | 96.69395 | 95.70918
974.8401 | 96.98434 | 97.29819 | 96.27953
975.3223 | 97.56503 | 97.97845 | 96.92695
975.8043 | 98.22791 | 98.69915 | 97.61653
976.2865 | 98.9414 | 99.42945 | 98.31733
976.7686 | 99.67843 | 100.1472 | 99.00677
977.2507 | 100.4155 | 100.8364 | 99.66819
977.7328 | 101.132 | 101.4851 | 100.2893
978.215 | 101.8122 | 102.0853 | 100.8621
978.697 | 102.4439 | 102.6313 | 101.3811
979.1792 | 103.019 | 103.1198 | 101.8432
979.6613 | 103.5338 | 103.55 | 102.2476
980.1434 | 103.9878 | 103.9232 | 102.5958
980.6255 | 104.3834 | 104.2428 | 102.8905
981.1077 | 104.7238 | 104.5126 | 103.1354
981.5897 | 105.0133 | 104.7375 | 103.3349
982.0719 | 105.256 | 104.9219 | 103.493
982.554 | 105.4557 | 105.0698 | 103.6136
983.0361 | 105.6166 | 105.1851 | 103.7007
983.5182 | 105.7427 | 105.2713 | 103.7576
984.0004 | 105.8383 | 105.3314 | 103.7876
984.4824 | 105.9075 | 105.3681 | 103.7937
984.9646 | 105.9538 | 105.3832 | 103.778
985.4467 | 105.9797 | 105.3781 | 103.7421
985.9288 | 105.9872 | 105.3536 | 103.6867
986.4109 | 105.977 | 105.3101 | 103.6119
986.8931 | 105.9494 | 105.2478 | 103.517
987.3751 | 105.9039 | 105.1663 | 103.4013
987.8573 | 105.8391 | 105.0647 | 103.2634
988.3394 | 105.7532 | 104.9411 | 103.1016
988.8215 | 105.6433 | 104.7926 | 102.9139
989.3036 | 105.5063 | 104.6153 | 102.6974
989.7858 | 105.3381 | 104.4044 | 102.4486
990.2678 | 105.1344 | 104.1547 | 102.1633
990.75 | 104.8906 | 103.861 | 101.8363
991.2321 | 104.6014 | 103.5169 | 101.4611
991.7142 | 104.2612 | 103.1164 | 101.0308
992.1963 | 103.8643 | 102.6529 | 100.5382
992.6785 | 103.406 | 102.1203 | 99.97734
993.1605 | 102.8841 | 101.515 | 99.34536
993.6427 | 102.3012 | 100.838 | 98.64463
994.1248 | 101.6667 | 100.0977 | 97.88501
994.6069 | 100.9973 | 99.31141 | 97.0847
995.089 | 100.3198 | 98.50877 | 96.27313
995.5712 | 99.66754 | 97.72841 | 95.48731
996.0532 | 99.07803 | 97.01562 | 94.76963
996.5354 | 98.59198 | 96.42059 | 94.16628
997.0175 | 98.24381 | 95.98655 | 93.71639
997.4996 | 98.06023 | 95.74717 | 93.45001
997.9817 | 98.05531 | 95.72004 | 93.38195
998.4639 | 98.22809 | 95.90327 | 93.50916
998.9459 | 98.5628 | 96.2759 | 93.81085
999.4281 | 99.03111 | 96.80104 | 94.2517
999.9102 | 99.59857 | 97.43459 | 94.78999
1000.392 | 100.2251 | 98.12602 | 95.37837
1000.874 | 100.8726 | 98.82862 | 95.97337
1001.357 | 101.5098 | 99.50449 | 96.5399
1001.839 | 102.1108 | 100.1238 | 97.05062
1002.321 | 102.6601 | 100.6693 | 97.48978
1002.803 | 103.15 | 101.1338 | 97.85098
1003.285 | 103.5792 | 101.5182 | 98.13509
1003.767 | 103.9507 | 101.8286 | 98.34765
1004.249 | 104.27 | 102.0741 | 98.49686
1004.731 | 104.5433 | 102.2647 | 98.59176
1005.214 | 104.7764 | 102.4094 | 98.64022
1005.696 | 104.9748 | 102.5163 | 98.64958
1006.178 | 105.1435 | 102.5919 | 98.62606
1006.66 | 105.287 | 102.6412 | 98.57462
1007.142 | 105.4091 | 102.668 | 98.4999
1007.624 | 105.5133 | 102.6753 | 98.4059
1008.106 | 105.6019 | 102.6651 | 98.29607
1008.588 | 105.6772 | 102.6393 | 98.17367
1009.07 | 105.7409 | 102.5999 | 98.04128
1009.552 | 105.7944 | 102.5488 | 97.90091
1010.035 | 105.8395 | 102.4881 | 97.75406
1010.517 | 105.8775 | 102.42 | 97.60158
1010.999 | 105.9098 | 102.3462 | 97.44414
1011.481 | 105.9371 | 102.2682 | 97.2821
1011.963 | 105.9603 | 102.187 | 97.11595
1012.445 | 105.9793 | 102.103 | 96.94615
1012.927 | 105.9947 | 102.0164 | 96.77336
1013.409 | 106.0065 | 101.9273 | 96.59848
1013.892 | 106.0155 | 101.8361 | 96.42268
1014.374 | 106.0221 | 101.7435 | 96.2476
1014.856 | 106.027 | 101.6507 | 96.07523
1015.338 | 106.0305 | 101.559 | 95.9082
1015.82 | 106.0327 | 101.4699 | 95.7491
1016.302 | 106.0335 | 101.3851 | 95.60052
1016.784 | 106.033 | 101.3057 | 95.46456
1017.266 | 106.0318 | 101.2331 | 95.34254
1017.749 | 106.0306 | 101.1679 | 95.23499
1018.231 | 106.0304 | 101.1107 | 95.14182
1018.713 | 106.032 | 101.0618 | 95.06252
1019.195 | 106.0358 | 101.0213 | 94.99644
1019.677 | 106.0418 | 100.9886 | 94.9427
1020.159 | 106.0498 | 100.9632 | 94.90039
1020.641 | 106.0595 | 100.9442 | 94.86824
1021.123 | 106.0706 | 100.9304 | 94.84464
1021.605 | 106.0834 | 100.9209 | 94.82782
1022.088 | 106.0979 | 100.9146 | 94.81602
1022.57 | 106.1143 | 100.9109 | 94.8078
1023.052 | 106.1326 | 100.9094 | 94.80232
1023.534 | 106.1523 | 100.9101 | 94.79916
1024.016 | 106.1729 | 100.9129 | 94.79817
1024.498 | 106.1937 | 100.9181 | 94.79922
1024.98 | 106.2143 | 100.9256 | 94.80186
1025.462 | 106.2343 | 100.9351 | 94.80537
1025.944 | 106.2534 | 100.9459 | 94.80865
1026.427 | 106.2711 | 100.9571 | 94.81052
1026.909 | 106.2869 | 100.9675 | 94.80997
1027.391 | 106.3 | 100.9759 | 94.80621
1027.873 | 106.3099 | 100.9811 | 94.7988
1028.355 | 106.3164 | 100.9822 | 94.78751
1028.837 | 106.3197 | 100.9786 | 94.77242
1029.319 | 106.3207 | 100.9702 | 94.75361
1029.801 | 106.3201 | 100.9569 | 94.73127
1030.284 | 106.3184 | 100.9389 | 94.70549
1030.766 | 106.3157 | 100.9164 | 94.67619
1031.248 | 106.3113 | 100.8896 | 94.64305
1031.73 | 106.3045 | 100.8588 | 94.60552
1032.212 | 106.2947 | 100.8241 | 94.5629
1032.694 | 106.2813 | 100.7862 | 94.5146
1033.176 | 106.2647 | 100.7457 | 94.46047
1033.658 | 106.2455 | 100.7036 | 94.40117
1034.141 | 106.2244 | 100.6608 | 94.33819
1034.623 | 106.2025 | 100.6182 | 94.27361
1035.105 | 106.1806 | 100.5768 | 94.20971
1035.587 | 106.1594 | 100.5371 | 94.14843
1036.069 | 106.1396 | 100.4995 | 94.09081
1036.551 | 106.1215 | 100.4641 | 94.03682
1037.033 | 106.1053 | 100.4307 | 93.98552
1037.515 | 106.0907 | 100.3986 | 93.93565
1037.997 | 106.0767 | 100.3669 | 93.88578
1038.479 | 106.0619 | 100.3342 | 93.83492
1038.962 | 106.0449 | 100.2992 | 93.78259
1039.444 | 106.0242 | 100.2604 | 93.72852
1039.926 | 105.9991 | 100.2169 | 93.67278
1040.408 | 105.9695 | 100.1685 | 93.61543
1040.89 | 105.9357 | 100.1156 | 93.55688
1041.372 | 105.8985 | 100.06 | 93.49786
1041.854 | 105.8585 | 100.0038 | 93.44005
1042.336 | 105.8167 | 99.95044 | 93.38609
1042.819 | 105.7743 | 99.90324 | 93.33932
1043.301 | 105.7333 | 99.86595 | 93.30355
1043.783 | 105.6965 | 99.84215 | 93.28248
1044.265 | 105.6674 | 99.83467 | 93.27888
1044.747 | 105.6494 | 99.84559 | 93.29451
1045.229 | 105.645 | 99.87572 | 93.32974
1045.711 | 105.655 | 99.92448 | 93.38377
1046.193 | 105.678 | 99.9898 | 93.45483
1046.676 | 105.7112 | 100.0686 | 93.5405
1047.158 | 105.7507 | 100.1572 | 93.63805
1047.64 | 105.7926 | 100.2517 | 93.74483
1048.122 | 105.8341 | 100.3492 | 93.85866
1048.604 | 105.874 | 100.4478 | 93.97804
1049.086 | 105.9117 | 100.5467 | 94.10229
1049.568 | 105.9478 | 100.6463 | 94.23142
1050.05 | 105.9824 | 100.747 | 94.36592
1050.532 | 106.0156 | 100.8497 | 94.50644
1051.015 | 106.0469 | 100.9547 | 94.65339
1051.497 | 106.076 | 101.0624 | 94.80692
1051.979 | 106.1029 | 101.1728 | 94.96676
1052.461 | 106.1282 | 101.2862 | 95.1324
1052.943 | 106.1528 | 101.4029 | 95.30318
1053.425 | 106.1775 | 101.5228 | 95.47828
1053.907 | 106.203 | 101.646 | 95.65668
1054.389 | 106.2288 | 101.7715 | 95.83713
1054.871 | 106.2542 | 101.8981 | 96.01793
1055.354 | 106.2781 | 102.0242 | 96.1972
1055.836 | 106.2992 | 102.1479 | 96.37269
1056.318 | 106.3171 | 102.2678 | 96.54237
1056.8 | 106.3316 | 102.3828 | 96.70415
1057.282 | 106.3428 | 102.4922 | 96.85611
1057.764 | 106.3514 | 102.5959 | 96.99665
1058.246 | 106.3579 | 102.6935 | 97.12425
1058.728 | 106.3626 | 102.7849 | 97.23767
1059.211 | 106.3661 | 102.8698 | 97.33605
1059.693 | 106.3688 | 102.9478 | 97.41889
1060.175 | 106.3712 | 103.0186 | 97.48611
1060.657 | 106.3735 | 103.0817 | 97.53807
1061.139 | 106.3757 | 103.1367 | 97.57517
1061.621 | 106.3776 | 103.1832 | 97.59785
1062.103 | 106.3786 | 103.2205 | 97.60626
1062.585 | 106.3784 | 103.2481 | 97.60045
1063.068 | 106.3767 | 103.2657 | 97.58014
1063.55 | 106.3734 | 103.2732 | 97.54517
1064.032 | 106.369 | 103.2709 | 97.49546
1064.514 | 106.3637 | 103.2597 | 97.43138
1064.996 | 106.3581 | 103.2406 | 97.35381
1065.478 | 106.3524 | 103.2149 | 97.26403
1065.96 | 106.3468 | 103.1839 | 97.16371
1066.442 | 106.3418 | 103.1487 | 97.05488
1066.924 | 106.3379 | 103.1101 | 96.93944
1067.406 | 106.3357 | 103.0686 | 96.81927
1067.889 | 106.3357 | 103.0243 | 96.69603
1068.371 | 106.3378 | 102.9769 | 96.57096
1068.853 | 106.3411 | 102.926 | 96.44496
1069.335 | 106.3439 | 102.871 | 96.31865
1069.817 | 106.3445 | 102.8115 | 96.19235
1070.299 | 106.341 | 102.7473 | 96.06649
1070.781 | 106.3328 | 102.6788 | 95.94173
1071.263 | 106.3199 | 102.6067 | 95.81915
1071.746 | 106.304 | 102.5324 | 95.70034
1072.228 | 106.2871 | 102.4574 | 95.58727
1072.71 | 106.2711 | 102.3832 | 95.48175
1073.192 | 106.2573 | 102.3109 | 95.3854
1073.674 | 106.246 | 102.2414 | 95.29908
1074.156 | 106.2367 | 102.1748 | 95.22289
1074.638 | 106.2283 | 102.111 | 95.15642
1075.12 | 106.2198 | 102.0498 | 95.09913
1075.603 | 106.2103 | 101.991 | 95.0507
1076.085 | 106.1997 | 101.9347 | 95.01137
1076.567 | 106.188 | 101.8812 | 94.98167
1077.049 | 106.1757 | 101.8312 | 94.96228
1077.531 | 106.1632 | 101.7853 | 94.95358
1078.013 | 106.1507 | 101.7439 | 94.95535
1078.495 | 106.1381 | 101.7072 | 94.96677
1078.977 | 106.1254 | 101.675 | 94.98679
1079.459 | 106.1124 | 101.6469 | 95.0144
1079.942 | 106.0989 | 101.6222 | 95.049
1080.424 | 106.0847 | 101.6006 | 95.09046
1080.906 | 106.0699 | 101.582 | 95.13898
1081.388 | 106.0547 | 101.5665 | 95.1948
1081.87 | 106.0392 | 101.5544 | 95.258
1082.352 | 106.0237 | 101.5465 | 95.32828
1082.834 | 106.0086 | 101.5434 | 95.40535
1083.316 | 105.994 | 101.5455 | 95.48875
1083.798 | 105.9798 | 101.5533 | 95.57825
1084.281 | 105.9659 | 101.5665 | 95.6737
1084.763 | 105.9519 | 101.5848 | 95.77485
1085.245 | 105.9373 | 101.6071 | 95.88115
1085.727 | 105.9221 | 101.6325 | 95.99171
1086.209 | 105.906 | 101.6599 | 96.10535
1086.691 | 105.8893 | 101.6887 | 96.22083
1087.173 | 105.8721 | 101.7184 | 96.33715
1087.655 | 105.8548 | 101.749 | 96.45382
1088.138 | 105.8376 | 101.7808 | 96.57073
1088.62 | 105.8204 | 101.814 | 96.68806
1089.102 | 105.8032 | 101.8486 | 96.80598
1089.584 | 105.7857 | 101.8842 | 96.92437
1090.066 | 105.7676 | 101.9203 | 97.04286
1090.548 | 105.7484 | 101.9557 | 97.16076
1091.03 | 105.7274 | 101.9895 | 97.27734
1091.512 | 105.704 | 102.0209 | 97.3921
1091.995 | 105.6775 | 102.0494 | 97.50459
1092.477 | 105.6478 | 102.075 | 97.6146
1092.959 | 105.6148 | 102.0981 | 97.72192
1093.441 | 105.5791 | 102.119 | 97.82615
1093.923 | 105.541 | 102.1381 | 97.9267
1094.405 | 105.5008 | 102.1554 | 98.02262
1094.887 | 105.4583 | 102.1703 | 98.11287
1095.369 | 105.4125 | 102.1816 | 98.19637
1095.851 | 105.362 | 102.188 | 98.2722
1096.333 | 105.3054 | 102.1881 | 98.33979
1096.816 | 105.2419 | 102.1809 | 98.39908
1097.298 | 105.1713 | 102.166 | 98.45044
1097.78 | 105.0947 | 102.1442 | 98.49489
1098.262 | 105.0135 | 102.1167 | 98.53374
1098.744 | 104.93 | 102.0857 | 98.56887
1099.226 | 104.8463 | 102.0535 | 98.60243
1099.708 | 104.7647 | 102.0233 | 98.63693
1100.19 | 104.6877 | 101.9982 | 98.67535
1100.673 | 104.6177 | 101.9816 | 98.7206
1101.155 | 104.5578 | 101.9774 | 98.77593
1101.637 | 104.5117 | 101.9892 | 98.84434
1102.119 | 104.4827 | 102.0201 | 98.92811
1102.601 | 104.4739 | 102.0725 | 99.02866
1103.083 | 104.4869 | 102.1471 | 99.14593
1103.565 | 104.5218 | 102.2429 | 99.27844
1104.047 | 104.5769 | 102.357 | 99.42316
1104.53 | 104.6489 | 102.4851 | 99.57613
1105.012 | 104.7336 | 102.622 | 99.73304
1105.494 | 104.8266 | 102.7621 | 99.88966
1105.976 | 104.9237 | 102.9007 | 100.0426
1106.458 | 105.0215 | 103.034 | 100.1892
1106.94 | 105.1171 | 103.1593 | 100.3281
1107.422 | 105.2085 | 103.2753 | 100.4584
1107.904 | 105.2941 | 103.3814 | 100.5798
1108.386 | 105.3732 | 103.4781 | 100.6926
1108.869 | 105.4451 | 103.5661 | 100.7974
1109.351 | 105.5101 | 103.6464 | 100.8951
1109.833 | 105.5682 | 103.7202 | 100.9865
1110.315 | 105.62 | 103.7883 | 101.0727
1110.797 | 105.6658 | 103.8514 | 101.1543
1111.279 | 105.706 | 103.9097 | 101.2317
1111.761 | 105.7409 | 103.9634 | 101.3049
1112.243 | 105.7713 | 104.0127 | 101.3737
1112.725 | 105.7978 | 104.0577 | 101.438
1113.208 | 105.8213 | 104.099 | 101.4978
1113.69 | 105.8427 | 104.1371 | 101.5536
1114.172 | 105.8623 | 104.1726 | 101.6058
1114.654 | 105.8797 | 104.2059 | 101.6552
1115.136 | 105.8945 | 104.2371 | 101.7025
1115.618 | 105.9057 | 104.2664 | 101.7483
1116.1 | 105.9128 | 104.2938 | 101.7933
1116.582 | 105.9159 | 104.3195 | 101.8381
1117.065 | 105.9161 | 104.3441 | 101.8836
1117.547 | 105.9147 | 104.3682 | 101.9306
1118.029 | 105.9136 | 104.3926 | 101.9799
1118.511 | 105.9142 | 104.418 | 102.0318
1118.993 | 105.9174 | 104.4451 | 102.0865
1119.475 | 105.9233 | 104.4741 | 102.1438
1119.957 | 105.9316 | 104.5051 | 102.2033
1120.439 | 105.9415 | 104.5381 | 102.2647
1120.922 | 105.9522 | 104.5727 | 102.3279
1121.404 | 105.963 | 104.6086 | 102.3927
1121.886 | 105.9729 | 104.645 | 102.4589
1122.368 | 105.9813 | 104.681 | 102.5259
1122.85 | 105.9875 | 104.7159 | 102.5931
1123.332 | 105.991 | 104.7488 | 102.6593
1123.814 | 105.9918 | 104.7794 | 102.7238
1124.296 | 105.9904 | 104.8077 | 102.7861
1124.778 | 105.9872 | 104.8342 | 102.8464
1125.26 | 105.9833 | 104.8594 | 102.9053
1125.743 | 105.9791 | 104.8839 | 102.9638
1126.225 | 105.9749 | 104.9082 | 103.0226
1126.707 | 105.9702 | 104.9323 | 103.0819
1127.189 | 105.9643 | 104.9556 | 103.141
1127.671 | 105.9566 | 104.9778 | 103.1992
1128.153 | 105.9467 | 104.9984 | 103.2552
1128.635 | 105.9345 | 105.0168 | 103.3079
1129.117 | 105.9203 | 105.0327 | 103.3569
1129.6 | 105.9049 | 105.0459 | 103.4021
1130.082 | 105.8885 | 105.0564 | 103.4436
1130.564 | 105.8715 | 105.0641 | 103.4819
1131.046 | 105.8538 | 105.0693 | 103.5174
1131.528 | 105.8353 | 105.0724 | 103.5502
1132.01 | 105.8158 | 105.074 | 103.5802
1132.492 | 105.7951 | 105.0744 | 103.6076
1132.974 | 105.7732 | 105.0742 | 103.632
1133.457 | 105.7499 | 105.0731 | 103.6535
1133.939 | 105.7249 | 105.0706 | 103.6719
1134.421 | 105.6977 | 105.066 | 103.687
1134.903 | 105.6678 | 105.0583 | 103.6987
1135.385 | 105.6348 | 105.047 | 103.7068
1135.867 | 105.5986 | 105.0317 | 103.7114
1136.349 | 105.5593 | 105.0129 | 103.7127
1136.831 | 105.5172 | 104.9909 | 103.7108
1137.313 | 105.4726 | 104.9664 | 103.7061
1137.796 | 105.4254 | 104.9395 | 103.6984
1138.278 | 105.3755 | 104.9103 | 103.6877
1138.76 | 105.3222 | 104.8783 | 103.6736
1139.242 | 105.2646 | 104.8429 | 103.6555
1139.724 | 105.2022 | 104.8038 | 103.6332
1140.206 | 105.1344 | 104.7604 | 103.6064
1140.688 | 105.0609 | 104.7127 | 103.5752
1141.17 | 104.9818 | 104.6606 | 103.54
1141.652 | 104.8975 | 104.6043 | 103.5011
1142.135 | 104.8085 | 104.5442 | 103.4589
1142.617 | 104.7158 | 104.4804 | 103.4135
1143.099 | 104.62 | 104.4135 | 103.3647
1143.581 | 104.5219 | 104.3439 | 103.3126
1144.063 | 104.4221 | 104.2719 | 103.257
1144.545 | 104.3209 | 104.1975 | 103.1978
1145.027 | 104.2182 | 104.1206 | 103.1351
1145.509 | 104.1135 | 104.0404 | 103.0691
1145.992 | 104.0064 | 103.9561 | 102.9999
1146.474 | 103.8962 | 103.8667 | 102.9271
1146.956 | 103.7822 | 103.7714 | 102.8504
1147.438 | 103.6641 | 103.6696 | 102.7691
1147.92 | 103.5417 | 103.5615 | 102.683
1148.402 | 103.4155 | 103.4478 | 102.592
1148.884 | 103.286 | 103.3303 | 102.4969
1149.366 | 103.1547 | 103.211 | 102.3994
1149.849 | 103.0237 | 103.0931 | 102.302
1150.331 | 102.8957 | 102.9798 | 102.208
1150.813 | 102.7738 | 102.8746 | 102.1208
1151.295 | 102.6615 | 102.7809 | 102.0437
1151.777 | 102.5616 | 102.701 | 101.9788
1152.259 | 102.4759 | 102.6362 | 101.9273
1152.741 | 102.4048 | 102.5864 | 101.8889
1153.223 | 102.3472 | 102.5499 | 101.862
1153.705 | 102.3004 | 102.5234 | 101.8434
1154.188 | 102.2609 | 102.503 | 101.8294
1154.67 | 102.2249 | 102.4844 | 101.8162
1155.152 | 102.1889 | 102.4634 | 101.7996
1155.634 | 102.1501 | 102.4364 | 101.7764
1156.116 | 102.1062 | 102.4007 | 101.7443
1156.598 | 102.0559 | 102.3541 | 101.7014
1157.08 | 101.9976 | 102.295 | 101.6471
1157.562 | 101.9299 | 102.2222 | 101.5807
1158.044 | 101.8514 | 102.1344 | 101.5018
1158.527 | 101.7605 | 102.0307 | 101.41
1159.009 | 101.6561 | 101.9102 | 101.3046
1159.491 | 101.5369 | 101.772 | 101.1844
1159.973 | 101.4022 | 101.6154 | 101.048
1160.455 | 101.2513 | 101.4393 | 100.8937
1160.937 | 101.0833 | 101.2426 | 100.7195
1161.419 | 100.8974 | 101.0237 | 100.5239
1161.901 | 100.6927 | 100.781 | 100.3054
1162.384 | 100.4686 | 100.5134 | 100.0632
1162.866 | 100.2256 | 100.2202 | 99.79766
1163.348 | 99.96555 | 99.90266 | 99.51064
1163.83 | 99.69195 | 99.56402 | 99.20547
1164.312 | 99.41043 | 99.21049 | 98.88801
1164.794 | 99.12878 | 98.85181 | 98.56686
1165.276 | 98.8559 | 98.50018 | 98.2526
1165.758 | 98.60264 | 98.17158 | 97.95901
1166.24 | 98.38083 | 97.88411 | 97.70185
1166.723 | 98.20229 | 97.65601 | 97.49715
1167.205 | 98.0797 | 97.50621 | 97.36185
1167.687 | 98.02445 | 97.45062 | 97.31052
1168.169 | 98.0458 | 97.50039 | 97.35377
1168.651 | 98.14996 | 97.6606 | 97.49708
1169.133 | 98.33816 | 97.92838 | 97.7389
1169.615 | 98.60632 | 98.29298 | 98.07063
1170.097 | 98.94473 | 98.73621 | 98.47683
1170.579 | 99.34023 | 99.23674 | 98.93888
1171.062 | 99.77642 | 99.77052 | 99.4352
1171.544 | 100.2359 | 100.3144 | 99.94444
1172.026 | 100.7033 | 100.8495 | 100.4486
1172.508 | 101.1641 | 101.3602 | 100.932
1172.99 | 101.6072 | 101.8359 | 101.3836
1173.472 | 102.0249 | 102.2707 | 101.7963
1173.954 | 102.4121 | 102.6621 | 102.167
1174.436 | 102.7666 | 103.0106 | 102.4955
1174.919 | 103.0876 | 103.3181 | 102.7841
1175.401 | 103.376 | 103.5879 | 103.0367
1175.883 | 103.6329 | 103.8233 | 103.2574
1176.365 | 103.8599 | 104.0275 | 103.4506
1176.847 | 104.0591 | 104.2041 | 103.6203
1177.329 | 104.2325 | 104.3561 | 103.7696
1177.811 | 104.3828 | 104.4866 | 103.901
1178.293 | 104.513 | 104.5991 | 104.0171
1178.776 | 104.6258 | 104.6964 | 104.1194
1179.258 | 104.7241 | 104.7813 | 104.2099
1179.74 | 104.8099 | 104.856 | 104.2899
1180.222 | 104.8849 | 104.9224 | 104.3608
1180.704 | 104.9504 | 104.9818 | 104.4237
1181.186 | 105.0075 | 105.0349 | 104.4794
1181.668 | 105.057 | 105.0824 | 104.5287
1182.15 | 105.1002 | 105.1247 | 104.5722
1182.632 | 105.138 | 105.1623 | 104.6103
1183.115 | 105.1713 | 105.1953 | 104.6435
1183.597 | 105.2007 | 105.2241 | 104.6723
1184.079 | 105.2265 | 105.2487 | 104.6973
1184.561 | 105.2486 | 105.2695 | 104.7189
1185.043 | 105.2672 | 105.2866 | 104.7374
1185.525 | 105.2823 | 105.3005 | 104.7532
1186.007 | 105.2945 | 105.3116 | 104.7667
1186.489 | 105.3044 | 105.3206 | 104.7783
1186.971 | 105.3129 | 105.328 | 104.7882
1187.454 | 105.3206 | 105.3343 | 104.7969
1187.936 | 105.3281 | 105.3397 | 104.8049
1188.418 | 105.3357 | 105.3444 | 104.8125
1188.9 | 105.3433 | 105.3484 | 104.8195
1189.382 | 105.3505 | 105.3515 | 104.826
1189.864 | 105.3569 | 105.3536 | 104.8316
1190.346 | 105.3621 | 105.3546 | 104.836
1190.828 | 105.3659 | 105.3544 | 104.8392
1191.311 | 105.3682 | 105.3534 | 104.8414
1191.793 | 105.3693 | 105.3521 | 104.843
1192.275 | 105.3693 | 105.3511 | 104.8448
1192.757 | 105.369 | 105.3509 | 104.8471
1193.239 | 105.3686 | 105.3521 | 104.85
1193.721 | 105.3684 | 105.3547 | 104.8534
1194.203 | 105.3687 | 105.3585 | 104.8565
1194.685 | 105.3692 | 105.363 | 104.859
1195.167 | 105.3702 | 105.3677 | 104.8605
1195.65 | 105.3716 | 105.3723 | 104.8611
1196.132 | 105.3738 | 105.3767 | 104.8616
1196.614 | 105.3772 | 105.3811 | 104.8628
1197.096 | 105.3821 | 105.3859 | 104.8652
1197.578 | 105.3885 | 105.3912 | 104.8693
1198.06 | 105.3961 | 105.3969 | 104.8746
1198.542 | 105.4038 | 105.4026 | 104.8803
1199.024 | 105.4106 | 105.4077 | 104.8853
1199.506 | 105.4155 | 105.4114 | 104.8887
1199.989 | 105.4178 | 105.4133 | 104.8901
1200.471 | 105.4175 | 105.4133 | 104.8897
1200.953 | 105.4156 | 105.4119 | 104.8882
1201.435 | 105.4128 | 105.41 | 104.8862
1201.917 | 105.4102 | 105.4082 | 104.8847
1202.399 | 105.4086 | 105.407 | 104.8839
1202.881 | 105.408 | 105.4067 | 104.8839
1203.363 | 105.4079 | 105.4067 | 104.8842
1203.846 | 105.4074 | 105.4062 | 104.8841
1204.328 | 105.4056 | 105.4043 | 104.8827
1204.81 | 105.402 | 105.4 | 104.8792
1205.292 | 105.3961 | 105.3927 | 104.873
1205.774 | 105.3879 | 105.3824 | 104.8638
1206.256 | 105.3775 | 105.3691 | 104.8517
1206.738 | 105.3651 | 105.3533 | 104.8368
1207.22 | 105.3509 | 105.3357 | 104.8197
1207.703 | 105.3347 | 105.3169 | 104.8007
1208.185 | 105.3166 | 105.2972 | 104.7802
1208.667 | 105.2965 | 105.2767 | 104.7584
1209.149 | 105.2739 | 105.255 | 104.735
1209.631 | 105.2487 | 105.2315 | 104.7098
1210.113 | 105.2206 | 105.2052 | 104.6823
1210.595 | 105.189 | 105.1755 | 104.6518
1211.077 | 105.1538 | 105.1416 | 104.6177
1211.559 | 105.1146 | 105.1028 | 104.5794
1212.042 | 105.0714 | 105.0588 | 104.536
1212.524 | 105.0243 | 105.0093 | 104.487
1213.006 | 104.9737 | 104.9544 | 104.4318
1213.488 | 104.9205 | 104.8945 | 104.3709
1213.97 | 104.8655 | 104.8304 | 104.3049
1214.452 | 104.8101 | 104.7633 | 104.2359
1214.934 | 104.7553 | 104.6948 | 104.1661
1215.416 | 104.7026 | 104.6264 | 104.0978
1215.898 | 104.6529 | 104.5601 | 104.0333
1216.381 | 104.6068 | 104.4972 | 103.9737
1216.863 | 104.565 | 104.4388 | 103.9196
1217.345 | 104.5276 | 104.3861 | 103.8709
1217.827 | 104.4949 | 104.3398 | 103.8271
1218.309 | 104.4673 | 104.3009 | 103.7882
1218.791 | 104.4456 | 104.2706 | 103.7546
1219.273 | 104.4305 | 104.2497 | 103.7268
1219.755 | 104.4227 | 104.2387 | 103.7056
1220.238 | 104.4223 | 104.2375 | 103.6915
1220.72 | 104.4292 | 104.2452 | 103.6841
1221.202 | 104.4421 | 104.2598 | 103.6826
1221.684 | 104.4597 | 104.2792 | 103.6857
1222.166 | 104.4802 | 104.3006 | 103.6915
1222.648 | 104.5023 | 104.322 | 103.6986
1223.13 | 104.5247 | 104.3415 | 103.7053
1223.612 | 104.5467 | 104.3576 | 103.7099
1224.094 | 104.5677 | 104.3695 | 103.7107
1224.577 | 104.5872 | 104.3761 | 103.7056
1225.059 | 104.6045 | 104.3767 | 103.6924
1225.541 | 104.6185 | 104.3704 | 103.6693
1226.023 | 104.6282 | 104.3565 | 103.6353
1226.505 | 104.6327 | 104.3344 | 103.59
1226.987 | 104.6313 | 104.3039 | 103.534
1227.469 | 104.6239 | 104.2654 | 103.4685
1227.951 | 104.6107 | 104.2191 | 103.3946
1228.434 | 104.592 | 104.1654 | 103.3129
1228.916 | 104.5682 | 104.1045 | 103.2236
1229.398 | 104.5394 | 104.0367 | 103.1264
1229.88 | 104.5059 | 103.962 | 103.021
1230.362 | 104.4681 | 103.8806 | 102.9075
1230.844 | 104.4262 | 103.7932 | 102.7864
1231.326 | 104.3808 | 103.7005 | 102.6588
1231.808 | 104.3326 | 103.6034 | 102.5259
1232.291 | 104.2818 | 103.5027 | 102.3888
1232.773 | 104.229 | 103.3991 | 102.2484
1233.255 | 104.1742 | 103.2929 | 102.1054
1233.737 | 104.1177 | 103.1845 | 101.9601
1234.219 | 104.0597 | 103.0741 | 101.813
1234.701 | 104.0008 | 102.9626 | 101.6652
1235.183 | 103.9418 | 102.851 | 101.5177
1235.665 | 103.8837 | 102.7406 | 101.3721
1236.147 | 103.8276 | 102.6334 | 101.2305
1236.63 | 103.7742 | 102.5308 | 101.0945
1237.112 | 103.7242 | 102.4345 | 100.966
1237.594 | 103.6776 | 102.3456 | 100.8465
1238.076 | 103.6346 | 102.2647 | 100.737
1238.558 | 103.595 | 102.1922 | 100.6386
1239.04 | 103.5586 | 102.1281 | 100.5516
1239.522 | 103.5253 | 102.0721 | 100.4764
1240.004 | 103.4951 | 102.024 | 100.413
1240.486 | 103.4679 | 101.9839 | 100.3613
1240.969 | 103.4436 | 101.9515 | 100.3213
1241.451 | 103.4222 | 101.9268 | 100.2924
1241.933 | 103.4038 | 101.9098 | 100.2745
1242.415 | 103.3886 | 101.9001 | 100.267
1242.897 | 103.3769 | 101.8975 | 100.2692
1243.379 | 103.3687 | 101.9015 | 100.2808
1243.861 | 103.3643 | 101.9118 | 100.301
1244.343 | 103.3632 | 101.9279 | 100.3296
1244.826 | 103.3649 | 101.949 | 100.3659
1245.308 | 103.3685 | 101.9744 | 100.4096
1245.79 | 103.3728 | 102.003 | 100.4597
1246.272 | 103.3766 | 102.0337 | 100.5153
1246.754 | 103.3786 | 102.0649 | 100.5747
1247.236 | 103.3775 | 102.0954 | 100.6361
1247.718 | 103.372 | 102.1235 | 100.6969
1248.2 | 103.3606 | 102.1472 | 100.7546
1248.682 | 103.3418 | 102.1645 | 100.8063
1249.165 | 103.3138 | 102.1728 | 100.8492
1249.647 | 103.2746 | 102.1693 | 100.8808
1250.129 | 103.2228 | 102.1517 | 100.8987
1250.611 | 103.1569 | 102.1175 | 100.9012
1251.093 | 103.0761 | 102.0655 | 100.8874
1251.575 | 102.9809 | 101.9958 | 100.8574
1252.057 | 102.8731 | 101.9108 | 100.8131
1252.539 | 102.7563 | 101.8143 | 100.7582
1253.021 | 102.6359 | 101.7125 | 100.6987
1253.504 | 102.5193 | 101.6136 | 100.6425
1253.986 | 102.4141 | 101.5257 | 100.5977
1254.468 | 102.3286 | 101.4573 | 100.5727
1254.95 | 102.2696 | 101.4158 | 100.5743
1255.432 | 102.2418 | 101.4058 | 100.6061
1255.914 | 102.247 | 101.4288 | 100.6685
1256.396 | 102.2839 | 101.4833 | 100.7583
1256.878 | 102.3484 | 101.5646 | 100.8697
1257.361 | 102.4341 | 101.6653 | 100.9951
1257.843 | 102.5341 | 101.7777 | 101.127
1258.325 | 102.6416 | 101.8941 | 101.2588
1258.807 | 102.7508 | 102.0085 | 101.3856
1259.289 | 102.8577 | 102.117 | 101.5047
1259.771 | 102.9597 | 102.2181 | 101.6149
1260.253 | 103.0556 | 102.312 | 101.7164
1260.735 | 103.1449 | 102.3999 | 101.8098
1261.218 | 103.2278 | 102.4835 | 101.8962
1261.7 | 103.3048 | 102.5644 | 101.9766
1262.182 | 103.3766 | 102.6435 | 102.052
1262.664 | 103.4438 | 102.7212 | 102.1233
1263.146 | 103.5072 | 102.7975 | 102.1913
1263.628 | 103.5672 | 102.8721 | 102.2565
1264.11 | 103.6243 | 102.9444 | 102.3194
1264.592 | 103.6784 | 103.0138 | 102.3803
1265.074 | 103.7295 | 103.08 | 102.4392
1265.557 | 103.777 | 103.1425 | 102.4962
1266.039 | 103.8204 | 103.2011 | 102.5511
1266.521 | 103.8593 | 103.2561 | 102.6039
1267.003 | 103.893 | 103.3076 | 102.6544
1267.485 | 103.9215 | 103.3562 | 102.7027
1267.967 | 103.9449 | 103.4026 | 102.7489
1268.449 | 103.9639 | 103.4472 | 102.7932
1268.931 | 103.9791 | 103.4904 | 102.8357
1269.413 | 103.9915 | 103.532 | 102.8766
1269.896 | 104.0018 | 103.5718 | 102.9159
1270.378 | 104.0107 | 103.6091 | 102.9536
1270.86 | 104.0184 | 103.6432 | 102.9893
1271.342 | 104.0252 | 103.6739 | 103.0226
1271.824 | 104.0308 | 103.701 | 103.0534
1272.306 | 104.0355 | 103.7251 | 103.0816
1272.788 | 104.0394 | 103.7467 | 103.1073
1273.27 | 104.0426 | 103.7666 | 103.1309
1273.753 | 104.0453 | 103.785 | 103.1526
1274.235 | 104.0474 | 103.8021 | 103.1727
1274.717 | 104.0486 | 103.8176 | 103.1908
1275.199 | 104.0484 | 103.8309 | 103.2066
1275.681 | 104.0462 | 103.8414 | 103.2195
1276.163 | 104.0416 | 103.8489 | 103.2289
1276.645 | 104.0341 | 103.8533 | 103.2347
1277.127 | 104.0237 | 103.8547 | 103.2367
1277.609 | 104.0104 | 103.8533 | 103.2355
1278.092 | 103.9945 | 103.8494 | 103.2313
1278.574 | 103.9763 | 103.843 | 103.2247
1279.056 | 103.9562 | 103.8344 | 103.2163
1279.538 | 103.9347 | 103.8235 | 103.2063
1280.02 | 103.9124 | 103.8108 | 103.1949
1280.502 | 103.8898 | 103.7965 | 103.1824
1280.984 | 103.8674 | 103.7813 | 103.1687
1281.466 | 103.8453 | 103.7658 | 103.154
1281.948 | 103.8234 | 103.7501 | 103.138
1282.431 | 103.8011 | 103.7343 | 103.1206
1282.913 | 103.7776 | 103.718 | 103.1014
1283.395 | 103.7522 | 103.7004 | 103.0801
1283.877 | 103.7243 | 103.6807 | 103.0564
1284.359 | 103.6939 | 103.6582 | 103.0301
1284.841 | 103.6609 | 103.6321 | 103.0012
1285.323 | 103.6259 | 103.6024 | 102.9697
1285.805 | 103.5892 | 103.5693 | 102.9358
1286.288 | 103.5512 | 103.5333 | 102.8997
1286.77 | 103.512 | 103.4949 | 102.8615
1287.252 | 103.4715 | 103.4548 | 102.8212
1287.734 | 103.4295 | 103.4133 | 102.7789
1288.216 | 103.3855 | 103.3702 | 102.7343
1288.698 | 103.3388 | 103.3248 | 102.6868
1289.18 | 103.2891 | 103.2763 | 102.636
1289.662 | 103.2357 | 103.2236 | 102.5812
1290.145 | 103.1786 | 103.1659 | 102.5221
1290.627 | 103.1177 | 103.103 | 102.4588
1291.109 | 103.0536 | 103.0354 | 102.3919
1291.591 | 102.9873 | 102.9641 | 102.3223
1292.073 | 102.9199 | 102.8908 | 102.2516
1292.555 | 102.8532 | 102.8176 | 102.1814
1293.037 | 102.7885 | 102.7467 | 102.1137
1293.519 | 102.7277 | 102.6804 | 102.0502
1294.001 | 102.6723 | 102.6209 | 101.9928
1294.484 | 102.6235 | 102.5701 | 101.9429
1294.966 | 102.5827 | 102.5297 | 101.902
1295.448 | 102.5506 | 102.5008 | 101.871
1295.93 | 102.5275 | 102.4837 | 101.8502
1296.412 | 102.5129 | 102.4778 | 101.8396
1296.894 | 102.5055 | 102.4813 | 101.8381
1297.376 | 102.5034 | 102.4917 | 101.8439
1297.858 | 102.5036 | 102.5056 | 101.8543
1298.34 | 102.5027 | 102.5189 | 101.8658
1298.823 | 102.497 | 102.5269 | 101.8744
1299.305 | 102.4827 | 102.5246 | 101.8753
1299.787 | 102.4562 | 102.5073 | 101.8642
1300.269 | 102.4152 | 102.471 | 101.8373
1300.751 | 102.3586 | 102.4134 | 101.7925
1301.233 | 102.2876 | 102.3347 | 101.7302
1301.715 | 102.2062 | 102.2391 | 101.6541
1302.197 | 102.1214 | 102.1343 | 101.5714
1302.68 | 102.0423 | 102.0314 | 101.4922
1303.162 | 101.9804 | 101.9448 | 101.4293
1303.644 | 101.9461 | 101.8882 | 101.3951
1304.126 | 101.9483 | 101.8737 | 101.4
1304.608 | 101.9926 | 101.9095 | 101.4509
1305.09 | 102.0793 | 101.9973 | 101.5488
1305.572 | 102.2042 | 102.1328 | 101.6891
1306.054 | 102.3585 | 102.3058 | 101.862
1306.536 | 102.531 | 102.5027 | 102.0549
1307.019 | 102.7092 | 102.7077 | 102.2533
1307.501 | 102.8817 | 102.9064 | 102.4443
1307.983 | 103.0401 | 103.0879 | 102.6184
1308.465 | 103.1785 | 103.2451 | 102.7694
1308.947 | 103.2946 | 103.3755 | 102.8957
1309.429 | 103.3885 | 103.48 | 102.9985
1309.911 | 103.4621 | 103.5619 | 103.0806
1310.393 | 103.5179 | 103.6247 | 103.1456
1310.875 | 103.5587 | 103.6723 | 103.1965
1311.358 | 103.5875 | 103.7078 | 103.2358
1311.84 | 103.6064 | 103.7337 | 103.2652
1312.322 | 103.6175 | 103.7518 | 103.2861
1312.804 | 103.6227 | 103.7639 | 103.3
1313.286 | 103.6229 | 103.7714 | 103.3079
1313.768 | 103.6189 | 103.775 | 103.3113
1314.25 | 103.611 | 103.7753 | 103.3111
1314.732 | 103.5991 | 103.7719 | 103.3081
1315.215 | 103.5831 | 103.7646 | 103.3024
1315.697 | 103.5629 | 103.7526 | 103.2943
1316.179 | 103.5388 | 103.736 | 103.2834
1316.661 | 103.5115 | 103.7151 | 103.27
1317.143 | 103.4817 | 103.6907 | 103.2541
1317.625 | 103.4504 | 103.6642 | 103.236
1318.107 | 103.4185 | 103.6367 | 103.2159
1318.589 | 103.3865 | 103.6086 | 103.1939
1319.072 | 103.3544 | 103.5801 | 103.17
1319.554 | 103.322 | 103.5503 | 103.1438
1320.036 | 103.2885 | 103.5183 | 103.1148
1320.518 | 103.2529 | 103.4827 | 103.0822
1321 | 103.214 | 103.4425 | 103.0454
1321.482 | 103.1704 | 103.3964 | 103.0035
1321.964 | 103.1209 | 103.3436 | 102.9557
1322.446 | 103.0645 | 103.2834 | 102.9011
1322.928 | 103.0008 | 103.2156 | 102.8396
1323.411 | 102.93 | 103.1408 | 102.7714
1323.893 | 102.8533 | 103.0604 | 102.698
1324.375 | 102.7724 | 102.9769 | 102.6214
1324.857 | 102.6898 | 102.893 | 102.5443
1325.339 | 102.6075 | 102.8109 | 102.4688
1325.821 | 102.5277 | 102.7327 | 102.3971
1326.303 | 102.4516 | 102.6592 | 102.3303
1326.785 | 102.3805 | 102.5907 | 102.2688
1327.267 | 102.3152 | 102.5274 | 102.2131
1327.75 | 102.2573 | 102.4705 | 102.1642
1328.232 | 102.2082 | 102.4219 | 102.1236
1328.714 | 102.1702 | 102.385 | 102.0934
1329.196 | 102.1451 | 102.3629 | 102.076
1329.678 | 102.1345 | 102.3586 | 102.0731
1330.16 | 102.1387 | 102.3729 | 102.0853
1330.642 | 102.1574 | 102.4052 | 102.1118
1331.124 | 102.1887 | 102.4527 | 102.1505
1331.607 | 102.2305 | 102.5112 | 102.1986
1332.089 | 102.2802 | 102.5766 | 102.2529
1332.571 | 102.3345 | 102.644 | 102.31
1333.053 | 102.3905 | 102.7096 | 102.3667
1333.535 | 102.4449 | 102.7698 | 102.4197
1334.017 | 102.4945 | 102.8217 | 102.466
1334.499 | 102.5367 | 102.8631 | 102.5028
1334.981 | 102.5695 | 102.8924 | 102.5284
1335.464 | 102.5919 | 102.9093 | 102.5421
1335.946 | 102.6043 | 102.9144 | 102.5445
1336.428 | 102.6077 | 102.9095 | 102.5373
1336.91 | 102.6041 | 102.8967 | 102.5228
1337.392 | 102.595 | 102.8783 | 102.503
1337.874 | 102.5819 | 102.856 | 102.4792
1338.356 | 102.5655 | 102.831 | 102.4518
1338.838 | 102.5462 | 102.8042 | 102.4207
1339.32 | 102.5245 | 102.7765 | 102.386
1339.802 | 102.5006 | 102.7487 | 102.3483
1340.285 | 102.475 | 102.7215 | 102.3088
1340.767 | 102.4478 | 102.6948 | 102.2686
1341.249 | 102.4182 | 102.6674 | 102.2282
1341.731 | 102.3849 | 102.6368 | 102.1867
1342.213 | 102.3458 | 102.5999 | 102.1423
1342.695 | 102.2988 | 102.554 | 102.093
1343.177 | 102.2425 | 102.4974 | 102.0369
1343.659 | 102.1765 | 102.4302 | 101.9733
1344.142 | 102.1012 | 102.3537 | 101.9025
1344.624 | 102.0174 | 102.2701 | 101.8255
1345.106 | 101.9262 | 102.1808 | 101.743
1345.588 | 101.8276 | 102.0861 | 101.655
1346.07 | 101.7208 | 101.9846 | 101.5604
1346.552 | 101.6048 | 101.8742 | 101.4574
1347.034 | 101.4785 | 101.7527 | 101.3443
1347.516 | 101.3414 | 101.6188 | 101.2203
1347.999 | 101.1936 | 101.4723 | 101.0849
1348.481 | 101.0354 | 101.3134 | 100.9383
1348.963 | 100.8666 | 101.1419 | 100.7799
1349.445 | 100.686 | 100.9563 | 100.6082
1349.927 | 100.4911 | 100.7537 | 100.4204
1350.409 | 100.2784 | 100.5303 | 100.2128
1350.891 | 100.0445 | 100.2819 | 99.98179
1351.373 | 99.78579 | 100.005 | 99.72436
1351.855 | 99.49918 | 99.69631 | 99.43789
1352.338 | 99.18149 | 99.35289 | 99.11991
1352.82 | 98.82935 | 98.97111 | 98.76746
1353.302 | 98.43977 | 98.54744 | 98.37745
1353.784 | 98.01125 | 98.07948 | 97.94771
1354.266 | 97.54572 | 97.56837 | 97.47916
1354.748 | 97.04986 | 97.02057 | 96.9774
1355.23 | 96.53637 | 96.44962 | 96.45449
1355.712 | 96.0235 | 95.87592 | 95.92864
1356.194 | 95.53115 | 95.3224 | 95.42051
1356.677 | 95.08048 | 94.81408 | 94.95269
1357.159 | 94.69023 | 94.3737 | 94.54583
1357.641 | 94.37444 | 94.01881 | 94.21598
1358.123 | 94.14394 | 93.76342 | 93.97609
1358.605 | 94.00473 | 93.61581 | 93.83394
1359.087 | 93.95818 | 93.57848 | 93.79211
1359.569 | 94.00026 | 93.6471 | 93.84692
1360.051 | 94.12152 | 93.81029 | 93.98805
1360.534 | 94.30685 | 94.04929 | 94.1983
1361.016 | 94.53579 | 94.33836 | 94.45376
1361.498 | 94.78702 | 94.65058 | 94.72932
1361.98 | 95.03867 | 94.9586 | 94.99958
1362.462 | 95.27148 | 95.23898 | 95.24292
1362.944 | 95.47093 | 95.47502 | 95.4445
1363.426 | 95.6254 | 95.65466 | 95.59415
1363.908 | 95.72529 | 95.76888 | 95.68475
1364.391 | 95.76137 | 95.80916 | 95.70959
1364.873 | 95.72208 | 95.76398 | 95.65886
1365.355 | 95.59425 | 95.61946 | 95.52014
1365.837 | 95.36339 | 95.35976 | 95.27891
1366.319 | 95.01272 | 94.96642 | 94.918
1366.801 | 94.52556 | 94.42102 | 94.42029
1367.283 | 93.88421 | 93.70388 | 93.76753
1367.765 | 93.07001 | 92.79408 | 92.9404
1368.247 | 92.06619 | 91.67285 | 91.92125
1368.729 | 90.85812 | 90.32428 | 90.69454
1369.212 | 89.43674 | 88.74051 | 89.25129
1369.694 | 87.80119 | 86.92528 | 87.59225
1370.176 | 85.95875 | 84.8952 | 85.72892
1370.658 | 83.92311 | 82.67737 | 83.68162
1371.14 | 81.71004 | 80.30279 | 81.47401
1371.622 | 79.33967 | 77.80848 | 79.13498
1372.104 | 76.83566 | 75.23269 | 76.69533
1372.586 | 74.23535 | 72.62406 | 74.19709
1373.069 | 71.60822 | 70.06004 | 71.71157
1373.551 | 69.05829 | 67.64857 | 69.342
1374.033 | 66.73012 | 65.53518 | 67.23073
1374.515 | 64.79035 | 63.885 | 65.54201
1374.997 | 63.38206 | 62.83712 | 64.41689
1375.479 | 62.60713 | 62.48626 | 63.95481
1375.961 | 62.5052 | 62.86011 | 64.19012
1376.443 | 63.06091 | 63.92581 | 65.09729
1376.926 | 64.22135 | 65.60398 | 66.60501
1377.408 | 65.9103 | 67.78488 | 68.61158
1377.89 | 68.03764 | 70.34205 | 70.99802
1378.372 | 70.48945 | 73.12457 | 73.62104
1378.854 | 73.14339 | 75.98504 | 76.33903
1379.336 | 75.87464 | 78.79046 | 79.02245
1379.818 | 78.56765 | 81.43668 | 81.56776
1380.3 | 81.14277 | 83.86962 | 83.9188
1380.782 | 83.55264 | 86.07529 | 86.05779
1381.265 | 85.77876 | 88.06787 | 87.99464
1381.747 | 87.81952 | 89.86974 | 89.74854
1382.229 | 89.67668 | 91.49908 | 91.33561
1382.711 | 91.34964 | 92.96349 | 92.76279
1383.193 | 92.83678 | 94.26377 | 94.03111
1383.675 | 94.14009 | 95.40164 | 95.14271
1384.157 | 95.26979 | 96.38573 | 96.10634
1384.639 | 96.24381 | 97.23209 | 96.93769
1385.121 | 97.08536 | 97.96185 | 97.65689
1385.604 | 97.81588 | 98.5943 | 98.282
1386.086 | 98.45216 | 99.14423 | 98.82616
1386.568 | 99.00569 | 99.62139 | 99.29767
1387.05 | 99.48241 | 100.0311 | 99.70061
1387.532 | 99.8883 | 100.3796 | 100.0405
1388.014 | 100.2313 | 100.6752 | 100.326
1388.496 | 100.5205 | 100.9273 | 100.5669
1388.978 | 100.7656 | 101.1446 | 100.7734
1389.461 | 100.9743 | 101.3327 | 100.9524
1389.943 | 101.1515 | 101.4938 | 101.1072
1390.425 | 101.3005 | 101.6285 | 101.239
1390.907 | 101.4246 | 101.738 | 101.3494
1391.389 | 101.5277 | 101.8255 | 101.4413
1391.871 | 101.6152 | 101.8963 | 101.5191
1392.353 | 101.692 | 101.9561 | 101.5876
1392.835 | 101.7618 | 102.0093 | 101.6502
1393.318 | 101.8264 | 102.0584 | 101.7079
1393.8 | 101.8852 | 102.1035 | 101.7596
1394.282 | 101.9376 | 102.1439 | 101.8036
1394.764 | 101.9839 | 102.1802 | 101.8402
1395.246 | 102.0261 | 102.2145 | 101.8718
1395.728 | 102.0672 | 102.2501 | 101.9026
1396.21 | 102.1091 | 102.2886 | 101.9354
1396.692 | 102.1512 | 102.3292 | 101.9703
1397.174 | 102.1907 | 102.3683 | 102.0043
1397.656 | 102.2242 | 102.4017 | 102.0329
1398.139 | 102.2497 | 102.4267 | 102.0529
1398.621 | 102.2684 | 102.4443 | 102.0645
1399.103 | 102.2844 | 102.4587 | 102.0717
1399.585 | 102.3033 | 102.4758 | 102.0807
1400.067 | 102.3287 | 102.4995 | 102.0963
1400.549 | 102.3601 | 102.5291 | 102.1191
1401.031 | 102.3931 | 102.5597 | 102.1452
1401.513 | 102.4214 | 102.5844 | 102.1682
1401.996 | 102.4403 | 102.5982 | 102.1827
1402.478 | 102.448 | 102.5995 | 102.1859
1402.96 | 102.4465 | 102.5911 | 102.179
1403.442 | 102.4405 | 102.579 | 102.1662
1403.924 | 102.4357 | 102.5696 | 102.1528
1404.406 | 102.4354 | 102.5671 | 102.142
1404.888 | 102.4397 | 102.5713 | 102.1343
1405.37 | 102.4457 | 102.5787 | 102.1276
1405.853 | 102.4504 | 102.5852 | 102.1193
1406.335 | 102.4519 | 102.5883 | 102.1082
1406.817 | 102.4511 | 102.5886 | 102.0957
1407.299 | 102.4499 | 102.5881 | 102.0843
1407.781 | 102.45 | 102.5889 | 102.0758
1408.263 | 102.4513 | 102.5908 | 102.0695
1408.745 | 102.4517 | 102.5915 | 102.063
1409.227 | 102.448 | 102.5877 | 102.0524
1409.709 | 102.4386 | 102.5773 | 102.0355
1410.192 | 102.4241 | 102.5612 | 102.0131
1410.674 | 102.4081 | 102.5432 | 101.989
1411.156 | 102.3946 | 102.5281 | 101.9684
1411.638 | 102.3863 | 102.5194 | 101.955
1412.12 | 102.3827 | 102.5169 | 101.9489
1412.602 | 102.3802 | 102.5172 | 101.947
1413.084 | 102.3741 | 102.515 | 101.9441
1413.566 | 102.3608 | 102.5063 | 101.9365
1414.048 | 102.3403 | 102.49 | 101.923
1414.531 | 102.3153 | 102.4686 | 101.906
1415.013 | 102.2902 | 102.4457 | 101.8895
1415.495 | 102.2677 | 102.4236 | 101.8761
1415.977 | 102.2475 | 102.4017 | 101.8653
1416.459 | 102.2256 | 102.3759 | 101.8528
1416.941 | 102.1966 | 102.3411 | 101.8329
1417.423 | 102.156 | 102.2936 | 101.8001
1417.905 | 102.1037 | 102.2351 | 101.7533
1418.388 | 102.0454 | 102.1732 | 101.6972
1418.87 | 101.9907 | 102.1195 | 101.6414
1419.352 | 101.948 | 102.0829 | 101.5947
1419.834 | 101.9196 | 102.0647 | 101.5611
1420.316 | 101.9005 | 102.0577 | 101.5374
1420.798 | 101.8826 | 102.0514 | 101.5167
1421.28 | 101.8584 | 102.0366 | 101.4918
1421.762 | 101.824 | 102.0088 | 101.459
1422.245 | 101.7793 | 101.968 | 101.4174
1422.727 | 101.7261 | 101.917 | 101.3683
1423.209 | 101.6668 | 101.8588 | 101.3133
1423.691 | 101.6024 | 101.7949 | 101.2528
1424.173 | 101.5322 | 101.7253 | 101.1861
1424.655 | 101.4552 | 101.6486 | 101.1121
1425.137 | 101.3705 | 101.5642 | 101.0306
1425.619 | 101.278 | 101.4718 | 100.9424
1426.101 | 101.1778 | 101.3718 | 100.848
1426.584 | 101.0685 | 101.2628 | 100.7462
1427.066 | 100.9453 | 101.1403 | 100.6325
1427.548 | 100.8008 | 100.9966 | 100.4991
1428.03 | 100.6251 | 100.8215 | 100.3357
1428.512 | 100.4083 | 100.6044 | 100.1321
1428.994 | 100.1435 | 100.3379 | 99.88124
1429.476 | 99.82642 | 100.0171 | 99.57909
1429.958 | 99.45587 | 99.64051 | 99.22468
1430.441 | 99.03148 | 99.2076 | 98.81807
1430.923 | 98.55343 | 98.71855 | 98.35966
1431.405 | 98.02438 | 98.17623 | 97.85208
1431.887 | 97.45226 | 97.58888 | 97.30299
1432.369 | 96.85225 | 96.9726 | 96.72752
1432.851 | 96.24384 | 96.3484 | 96.14548
1433.333 | 95.65082 | 95.74232 | 95.58156
1433.815 | 95.096 | 95.18036 | 95.06
1434.297 | 94.59756 | 94.68426 | 94.60052
1434.78 | 94.17254 | 94.27513 | 94.22126
1435.262 | 93.83456 | 93.96986 | 93.93539
1435.744 | 93.59356 | 93.77927 | 93.74999
1436.226 | 93.45109 | 93.70137 | 93.66103
1436.708 | 93.3969 | 93.71774 | 93.65147
1437.19 | 93.40691 | 93.79393 | 93.69234
1437.672 | 93.44846 | 93.8884 | 93.74978
1438.154 | 93.492 | 93.96756 | 93.79671
1438.636 | 93.51293 | 94.00677 | 93.81262
1439.119 | 93.49267 | 93.9896 | 93.78276
1439.601 | 93.41782 | 93.90524 | 93.6963
1440.083 | 93.27677 | 93.74424 | 93.54309
1440.565 | 93.06131 | 93.49988 | 93.31552
1441.047 | 92.7672 | 93.16889 | 93.00955
1441.529 | 92.394 | 92.75166 | 92.62481
1442.011 | 91.94378 | 92.25083 | 92.16339
1442.493 | 91.41898 | 91.66924 | 91.62771
1442.976 | 90.8213 | 91.00909 | 91.01935
1443.458 | 90.15174 | 90.27198 | 90.33924
1443.94 | 89.41212 | 89.46101 | 89.58936
1444.422 | 88.60641 | 88.58234 | 88.7744
1444.904 | 87.73928 | 87.64371 | 87.90039
1445.386 | 86.81564 | 86.65435 | 86.97468
1445.868 | 85.83958 | 85.62363 | 86.0046
1446.35 | 84.81548 | 84.56147 | 84.99806
1446.833 | 83.75475 | 83.48518 | 83.96998
1447.315 | 82.68081 | 82.42293 | 82.94609
1447.797 | 81.62985 | 81.413 | 81.96281
1448.279 | 80.64653 | 80.49871 | 81.06258
1448.761 | 79.76847 | 79.71297 | 80.27894
1449.243 | 79.01563 | 79.06894 | 79.627
1449.725 | 78.38698 | 78.55834 | 79.10103
1450.207 | 77.86684 | 78.15959 | 78.68176
1450.689 | 77.43523 | 77.84763 | 78.34589
1451.172 | 77.07646 | 77.60216 | 78.07449
1451.654 | 76.78333 | 77.41188 | 77.85748
1452.136 | 76.55444 | 77.27139 | 77.69097
1452.618 | 76.38869 | 77.17679 | 77.57292
1453.1 | 76.28054 | 77.12152 | 77.49853
1453.582 | 76.21777 | 77.09398 | 77.4577
1454.064 | 76.18459 | 77.08006 | 77.43697
1454.546 | 76.16679 | 77.06715 | 77.42337
1455.028 | 76.15491 | 77.04662 | 77.40682
1455.511 | 76.14835 | 77.01785 | 77.38403
1455.993 | 76.15476 | 76.98843 | 77.35889
1456.475 | 76.18651 | 76.97224 | 77.34102
1456.957 | 76.25181 | 76.98134 | 77.33943
1457.439 | 76.34962 | 77.01983 | 77.35767
1457.921 | 76.47198 | 77.08318 | 77.39294
1458.403 | 76.61227 | 77.1653 | 77.4417
1458.885 | 76.77129 | 77.265 | 77.50476
1459.368 | 76.95585 | 77.38686 | 77.58797
1459.85 | 77.17296 | 77.53724 | 77.69878
1460.332 | 77.42716 | 77.72195 | 77.84447
1460.814 | 77.71874 | 77.94419 | 78.03001
1461.296 | 78.04668 | 78.20642 | 78.25959
1461.778 | 78.41251 | 78.51386 | 78.53973
1462.26 | 78.82519 | 78.87799 | 78.88199
1462.742 | 79.30217 | 79.31784 | 79.30419
1463.224 | 79.86667 | 79.85699 | 79.82713
1463.707 | 80.53816 | 80.51418 | 80.46616
1464.189 | 81.32162 | 81.2926 | 81.22077
1464.671 | 82.19873 | 82.17125 | 82.06754
1465.153 | 83.13213 | 83.10992 | 82.9659
1465.635 | 84.07951 | 84.06349 | 83.87234
1466.117 | 85.01076 | 84.99976 | 84.75744
1466.599 | 85.9142 | 85.90582 | 85.61105
1467.081 | 86.79156 | 86.78256 | 86.43643
1467.563 | 87.64812 | 87.6346 | 87.23986
1468.046 | 88.48518 | 88.46241 | 88.02292
1468.528 | 89.2967 | 89.25867 | 88.77888
1469.01 | 90.0756 | 90.01485 | 89.49894
1469.492 | 90.81739 | 90.72474 | 90.17572
1469.974 | 91.52522 | 91.39024 | 90.80897
1470.456 | 92.21207 | 92.02416 | 91.409
1470.938 | 92.89639 | 92.64735 | 91.99461
1471.42 | 93.59364 | 93.28165 | 92.58767
1471.903 | 94.30504 | 93.938 | 93.2023
1472.385 | 95.01382 | 94.61174 | 93.84056
1472.867 | 95.69004 | 95.28211 | 94.48949
1473.349 | 96.30643 | 95.92445 | 95.12962
1473.831 | 96.85262 | 96.52415 | 95.74716
1474.313 | 97.33538 | 97.07989 | 96.33706
1474.795 | 97.77023 | 97.59839 | 96.89997
1475.277 | 98.17196 | 98.0866 | 97.43579
1475.76 | 98.54776 | 98.54571 | 97.93977
1476.242 | 98.89728 | 98.97036 | 98.40211
1476.724 | 99.21587 | 99.35223 | 98.81221
1477.206 | 99.50024 | 99.68613 | 99.16518
1477.688 | 99.75112 | 99.97252 | 99.46376
1478.17 | 99.97359 | 100.218 | 99.71767
1478.652 | 100.1742 | 100.4316 | 99.93862
1479.134 | 100.3585 | 100.6217 | 100.1367
1479.616 | 100.5287 | 100.7933 | 100.3173
1480.099 | 100.6851 | 100.9488 | 100.4822
1480.581 | 100.8269 | 101.0891 | 100.6312
1481.063 | 100.9552 | 101.2161 | 100.765
1481.545 | 101.073 | 101.3329 | 100.8865
1482.027 | 101.1845 | 101.4437 | 101.0001
1482.509 | 101.2927 | 101.5508 | 101.1094
1482.991 | 101.3977 | 101.6538 | 101.2152
1483.473 | 101.4968 | 101.7493 | 101.3154
1483.955 | 101.5859 | 101.8333 | 101.4064
1484.438 | 101.6618 | 101.9026 | 101.4851
1484.92 | 101.724 | 101.9574 | 101.5513
1485.402 | 101.7752 | 102.0006 | 101.6078
1485.884 | 101.8203 | 102.0378 | 101.6594
1486.366 | 101.8637 | 102.0739 | 101.7109
1486.848 | 101.9073 | 102.1112 | 101.7641
1487.33 | 101.95 | 102.1489 | 101.8177
1487.812 | 101.9884 | 102.184 | 101.8679
1488.295 | 102.0196 | 102.2143 | 101.9108
1488.777 | 102.0437 | 102.2404 | 101.9451
1489.259 | 102.0643 | 102.2665 | 101.9731
1489.741 | 102.0874 | 102.2989 | 102.0001
1490.223 | 102.1184 | 102.3421 | 102.0315
1490.705 | 102.1583 | 102.3962 | 102.0696
1491.187 | 102.2041 | 102.4562 | 102.1131
1491.669 | 102.2503 | 102.5149 | 102.1584
1492.151 | 102.292 | 102.5663 | 102.202
1492.634 | 102.3262 | 102.6068 | 102.2416
1493.116 | 102.3527 | 102.636 | 102.2767
1493.598 | 102.3723 | 102.6554 | 102.3077
1494.08 | 102.3863 | 102.6669 | 102.335
1494.562 | 102.3956 | 102.6722 | 102.3582
1495.044 | 102.4004 | 102.6729 | 102.3764
1495.526 | 102.4018 | 102.6708 | 102.3891
1496.008 | 102.4019 | 102.6689 | 102.3975
1496.49 | 102.4052 | 102.6717 | 102.4054
1496.973 | 102.4167 | 102.684 | 102.4179
1497.455 | 102.4399 | 102.7085 | 102.439
1497.937 | 102.4751 | 102.7446 | 102.4695
1498.419 | 102.5192 | 102.7886 | 102.5072
1498.901 | 102.5669 | 102.8353 | 102.5476
1499.383 | 102.6134 | 102.8796 | 102.5864
1499.865 | 102.6555 | 102.9188 | 102.6212
1500.347 | 102.693 | 102.9528 | 102.6524
1500.83 | 102.7272 | 102.9829 | 102.682
1501.312 | 102.7603 | 103.0112 | 102.7124
1501.794 | 102.7929 | 103.0382 | 102.7447
1502.276 | 102.8241 | 103.0627 | 102.778
1502.758 | 102.8513 | 103.0815 | 102.8098
1503.24 | 102.8708 | 103.0906 | 102.8364
1503.722 | 102.8787 | 103.0856 | 102.8542
1504.204 | 102.8721 | 103.0634 | 102.8599
1504.687 | 102.8494 | 103.0226 | 102.8516
1505.169 | 102.8117 | 102.9653 | 102.8287
1505.651 | 102.7637 | 102.8986 | 102.7931
1506.133 | 102.7151 | 102.8362 | 102.7511
1506.615 | 102.6784 | 102.7943 | 102.7125
1507.097 | 102.6638 | 102.7843 | 102.6877
1507.579 | 102.6745 | 102.8072 | 102.6831
1508.061 | 102.7058 | 102.8543 | 102.6984
1508.543 | 102.7501 | 102.9141 | 102.7286
1509.026 | 102.7997 | 102.9764 | 102.767
1509.508 | 102.8485 | 103.0347 | 102.8073
1509.99 | 102.8919 | 103.0842 | 102.8441
1510.472 | 102.9267 | 103.1227 | 102.8735
1510.954 | 102.9518 | 103.1498 | 102.894
1511.436 | 102.9679 | 103.1674 | 102.9068
1511.918 | 102.9779 | 103.179 | 102.9151
1512.4 | 102.985 | 103.1882 | 102.9231
1512.882 | 102.9916 | 103.1973 | 102.9335
1513.365 | 102.9979 | 103.2062 | 102.9464
1513.847 | 103.0021 | 103.2127 | 102.9593
1514.329 | 103.0011 | 103.2134 | 102.9679
1514.811 | 102.9928 | 103.2062 | 102.9685
1515.293 | 102.9773 | 103.1915 | 102.9597
1515.775 | 102.9583 | 103.1736 | 102.9439
1516.257 | 102.9419 | 103.1589 | 102.9267
1516.739 | 102.9349 | 103.1541 | 102.9153
1517.222 | 102.9407 | 103.1622 | 102.9149
1517.704 | 102.9575 | 103.1807 | 102.9257
1518.186 | 102.9794 | 103.2028 | 102.9436
1518.668 | 102.9988 | 103.2205 | 102.9622
1519.15 | 103.0095 | 103.2279 | 102.9756
1519.632 | 103.0078 | 103.2221 | 102.9797
1520.114 | 102.9944 | 103.2052 | 102.9741
1520.596 | 102.9744 | 103.1837 | 102.9619
1521.078 | 102.9565 | 103.1674 | 102.9492
1521.561 | 102.949 | 103.1641 | 102.9426
1522.043 | 102.9565 | 103.1771 | 102.9459
1522.525 | 102.9775 | 103.2026 | 102.9587
1523.007 | 103.0069 | 103.234 | 102.9775
1523.489 | 103.0382 | 103.2645 | 102.9978
1523.971 | 103.0667 | 103.2899 | 103.016
1524.453 | 103.0898 | 103.3087 | 103.0301
1524.935 | 103.1058 | 103.321 | 103.039
1525.417 | 103.1148 | 103.3282 | 103.0427
1525.9 | 103.1182 | 103.3324 | 103.0425
1526.382 | 103.1183 | 103.3361 | 103.0405
1526.864 | 103.1181 | 103.3415 | 103.0389
1527.346 | 103.1205 | 103.3501 | 103.0398
1527.828 | 103.1274 | 103.3626 | 103.0441
1528.31 | 103.1392 | 103.3783 | 103.0516
1528.792 | 103.1549 | 103.3954 | 103.0614
1529.274 | 103.1725 | 103.4116 | 103.0717
1529.757 | 103.1897 | 103.4242 | 103.0808
1530.239 | 103.2039 | 103.4309 | 103.0872
1530.721 | 103.2131 | 103.43 | 103.0897
1531.203 | 103.216 | 103.4211 | 103.087
1531.685 | 103.2122 | 103.4053 | 103.0783
1532.167 | 103.2024 | 103.3852 | 103.063
1532.649 | 103.189 | 103.3653 | 103.0418
1533.131 | 103.1766 | 103.3517 | 103.018
1533.614 | 103.1704 | 103.3498 | 102.9967
1534.096 | 103.1745 | 103.3621 | 102.9838
1534.578 | 103.1899 | 103.3867 | 102.9832
1535.06 | 103.2142 | 103.4183 | 102.9945
1535.542 | 103.2424 | 103.4504 | 103.0145
1536.024 | 103.2691 | 103.4767 | 103.0378
1536.506 | 103.2889 | 103.4922 | 103.0588
1536.988 | 103.2966 | 103.4924 | 103.0711
1537.47 | 103.2879 | 103.4737 | 103.0694
1537.953 | 103.2604 | 103.4346 | 103.0495
1538.435 | 103.215 | 103.3777 | 103.0103
1538.917 | 103.1577 | 103.3109 | 102.9553
1539.399 | 103.0995 | 103.2472 | 102.8934
1539.881 | 103.0534 | 103.2008 | 102.8368
1540.363 | 103.0275 | 103.1796 | 102.7947
1540.845 | 103.0227 | 103.1824 | 102.7703
1541.327 | 103.0331 | 103.201 | 102.7608
1541.809 | 103.0516 | 103.226 | 102.7611
1542.292 | 103.072 | 103.2506 | 102.7663
1542.774 | 103.0908 | 103.2713 | 102.7733
1543.256 | 103.1067 | 103.288 | 102.7803
1543.738 | 103.1193 | 103.302 | 102.7869
1544.22 | 103.1294 | 103.3154 | 102.7932
1544.702 | 103.1386 | 103.3302 | 102.8004
1545.184 | 103.1486 | 103.3476 | 102.8104
1545.666 | 103.1606 | 103.3677 | 102.8245
1546.149 | 103.175 | 103.3891 | 102.8433
1546.631 | 103.1903 | 103.4091 | 102.8656
1547.113 | 103.2044 | 103.4251 | 102.8891
1547.595 | 103.2144 | 103.4346 | 102.9105
1548.077 | 103.2181 | 103.4363 | 102.9265
1548.559 | 103.215 | 103.4309 | 102.9352
1549.041 | 103.2073 | 103.4213 | 102.937
1549.523 | 103.1993 | 103.4122 | 102.9346
1550.005 | 103.1958 | 103.4078 | 102.9324
1550.488 | 103.2001 | 103.4107 | 102.9342
1550.97 | 103.2118 | 103.4198 | 102.9411
1551.452 | 103.2276 | 103.4313 | 102.9515
1551.934 | 103.2421 | 103.44 | 102.9614
1552.416 | 103.2506 | 103.4418 | 102.967
1552.898 | 103.2504 | 103.4348 | 102.9656
1553.38 | 103.2425 | 103.4207 | 102.958
1553.862 | 103.2306 | 103.4036 | 102.9476
1554.344 | 103.2203 | 103.3888 | 102.9395
1554.827 | 103.2153 | 103.3794 | 102.9376
1555.309 | 103.2156 | 103.3747 | 102.9421
1555.791 | 103.217 | 103.3698 | 102.9494
1556.273 | 103.2123 | 103.3573 | 102.9526
1556.755 | 103.1934 | 103.3293 | 102.9433
1557.237 | 103.1532 | 103.2798 | 102.9132
1557.719 | 103.0893 | 103.2082 | 102.8576
1558.201 | 103.0097 | 103.1255 | 102.7806
1558.684 | 102.9359 | 103.0565 | 102.7007
1559.166 | 102.8934 | 103.0273 | 102.6434
1559.648 | 102.8954 | 103.0479 | 102.6261
1560.13 | 102.9337 | 103.1048 | 102.6464
1560.612 | 102.9907 | 103.1768 | 102.6897
1561.094 | 103.0508 | 103.2464 | 102.7408
1561.576 | 103.1051 | 103.305 | 102.7899
1562.058 | 103.1505 | 103.35 | 102.8321
1562.541 | 103.1856 | 103.3813 | 102.8647
1563.023 | 103.2105 | 103.4005 | 102.8868
1563.505 | 103.2261 | 103.4098 | 102.8985
1563.987 | 103.2339 | 103.4125 | 102.9012
1564.469 | 103.2367 | 103.4127 | 102.8983
1564.951 | 103.238 | 103.4142 | 102.8941
1565.433 | 103.2409 | 103.4198 | 102.8929
1565.915 | 103.2469 | 103.4297 | 102.8968
1566.397 | 103.255 | 103.4416 | 102.9048
1566.88 | 103.2623 | 103.4518 | 102.9134
1567.362 | 103.265 | 103.456 | 102.9177
1567.844 | 103.2593 | 103.4512 | 102.9124
1568.326 | 103.2441 | 103.4368 | 102.895
1568.808 | 103.2212 | 103.4161 | 102.8665
1569.29 | 103.1968 | 103.3959 | 102.833
1569.772 | 103.1787 | 103.3842 | 102.8034
1570.254 | 103.1728 | 103.3863 | 102.7855
1570.736 | 103.1808 | 103.4025 | 102.7828
1571.219 | 103.1999 | 103.4289 | 102.7935
1571.701 | 103.2249 | 103.4593 | 102.8127
1572.183 | 103.2505 | 103.4875 | 102.8347
1572.665 | 103.2725 | 103.5092 | 102.8549
1573.147 | 103.2877 | 103.521 | 102.8692
1573.629 | 103.2936 | 103.521 | 102.8746
1574.111 | 103.2885 | 103.5079 | 102.8684
1574.593 | 103.2713 | 103.4821 | 102.8483
1575.076 | 103.2427 | 103.4465 | 102.8142
1575.558 | 103.2068 | 103.4068 | 102.7693
1576.04 | 103.1714 | 103.3723 | 102.7217
1576.522 | 103.1455 | 103.3513 | 102.682
1577.004 | 103.1352 | 103.348 | 102.6584
1577.486 | 103.1409 | 103.3603 | 102.6531
1577.968 | 103.158 | 103.3819 | 102.6627
1578.45 | 103.18 | 103.4058 | 102.6808
1578.932 | 103.2006 | 103.4263 | 102.7009
1579.415 | 103.216 | 103.4402 | 102.7183
1579.897 | 103.2243 | 103.4469 | 102.7306
1580.379 | 103.2262 | 103.4477 | 102.738
1580.861 | 103.224 | 103.4455 | 102.7422
1581.343 | 103.2206 | 103.4431 | 102.7457
1581.825 | 103.2183 | 103.4423 | 102.7503
1582.307 | 103.2175 | 103.4434 | 102.7563
1582.789 | 103.2175 | 103.4451 | 102.7627
1583.271 | 103.2169 | 103.446 | 102.7682
1583.754 | 103.2147 | 103.445 | 102.7716
1584.236 | 103.211 | 103.4424 | 102.7732
1584.718 | 103.207 | 103.4394 | 102.7742
1585.2 | 103.204 | 103.4374 | 102.776
1585.682 | 103.2029 | 103.4371 | 102.7796
1586.164 | 103.2033 | 103.4382 | 102.7847
1586.646 | 103.2038 | 103.4392 | 102.7899
1587.128 | 103.2029 | 103.4381 | 102.7934
1587.611 | 103.1993 | 103.4339 | 102.794
1588.093 | 103.1932 | 103.4266 | 102.7915
1588.575 | 103.1855 | 103.4171 | 102.7868
1589.057 | 103.1775 | 103.407 | 102.7811
1589.539 | 103.1703 | 103.3977 | 102.7755
1590.021 | 103.164 | 103.3898 | 102.77
1590.503 | 103.1579 | 103.3829 | 102.7639
1590.985 | 103.1512 | 103.3764 | 102.7563
1591.468 | 103.1436 | 103.3697 | 102.7469
1591.95 | 103.1356 | 103.363 | 102.7365
1592.432 | 103.1282 | 103.3567 | 102.7266
1592.914 | 103.1226 | 103.3515 | 102.7188
1593.396 | 103.1192 | 103.3477 | 102.7143
1593.878 | 103.1176 | 103.3447 | 102.7131
1594.36 | 103.1166 | 103.3418 | 102.7139
1594.842 | 103.1146 | 103.338 | 102.715
1595.324 | 103.111 | 103.3327 | 102.7154
1595.807 | 103.1055 | 103.3262 | 102.7145
1596.289 | 103.0989 | 103.319 | 102.7126
1596.771 | 103.0918 | 103.3115 | 102.7104
1597.253 | 103.0843 | 103.3038 | 102.708
1597.735 | 103.076 | 103.2955 | 102.7052
1598.217 | 103.0664 | 103.286 | 102.7012
1598.699 | 103.0552 | 103.2748 | 102.6953
1599.181 | 103.0429 | 103.2626 | 102.6875
1599.663 | 103.0312 | 103.2505 | 102.6786
1600.146 | 103.0218 | 103.2403 | 102.6701
1600.628 | 103.0161 | 103.2331 | 102.6631
1601.11 | 103.0143 | 103.2293 | 102.6581
1601.592 | 103.015 | 103.2281 | 102.6544
1602.074 | 103.0161 | 103.228 | 102.6506
1602.556 | 103.0155 | 103.2276 | 102.6455
1603.038 | 103.0118 | 103.2256 | 102.6384
1603.52 | 103.0051 | 103.2217 | 102.6299
1604.003 | 102.9962 | 103.216 | 102.6212
1604.485 | 102.9859 | 103.2087 | 102.6134
1604.967 | 102.975 | 103.1995 | 102.607
1605.449 | 102.9631 | 103.188 | 102.6014
1605.931 | 102.9496 | 103.1737 | 102.5955
1606.413 | 102.9341 | 103.1567 | 102.5883
1606.895 | 102.9173 | 103.1382 | 102.5798
1607.377 | 102.9004 | 103.1205 | 102.5707
1607.859 | 102.8856 | 103.106 | 102.5627
1608.342 | 102.8747 | 103.0967 | 102.5573
1608.824 | 102.8682 | 103.093 | 102.555
1609.306 | 102.8656 | 103.0941 | 102.555
1609.788 | 102.8653 | 103.0982 | 102.556
1610.27 | 102.8662 | 103.1035 | 102.5565
1610.752 | 102.8674 | 103.1089 | 102.5562
1611.234 | 102.8692 | 103.114 | 102.5557
1611.716 | 102.872 | 103.1188 | 102.5565
1612.198 | 102.8761 | 103.123 | 102.5595
1612.681 | 102.8806 | 103.1256 | 102.5649
1613.163 | 102.8836 | 103.1246 | 102.571
1613.645 | 102.8823 | 103.1172 | 102.5752
1614.127 | 102.8742 | 103.1009 | 102.5739
1614.609 | 102.8573 | 103.0744 | 102.5643
1615.091 | 102.8319 | 103.0381 | 102.5449
1615.573 | 102.8004 | 102.9958 | 102.5166
1616.055 | 102.768 | 102.9542 | 102.4841
1616.538 | 102.7416 | 102.922 | 102.4542
1617.02 | 102.7264 | 102.9059 | 102.4338
1617.502 | 102.7245 | 102.9077 | 102.4265
1617.984 | 102.7342 | 102.9245 | 102.4321
1618.466 | 102.7518 | 102.9507 | 102.4473
1618.948 | 102.7729 | 102.9798 | 102.4675
1619.43 | 102.7938 | 103.0063 | 102.4884
1619.912 | 102.8112 | 103.0261 | 102.5059
1620.395 | 102.8221 | 103.0357 | 102.5165
1620.877 | 102.8241 | 103.0332 | 102.517
1621.359 | 102.8159 | 103.018 | 102.5056
1621.841 | 102.7982 | 102.9926 | 102.4824
1622.323 | 102.7743 | 102.962 | 102.4507
1622.805 | 102.7496 | 102.9332 | 102.4167
1623.287 | 102.7304 | 102.9131 | 102.3882
1623.769 | 102.7206 | 102.9051 | 102.3708
1624.251 | 102.7202 | 102.908 | 102.3659
1624.734 | 102.726 | 102.917 | 102.3707
1625.216 | 102.7336 | 102.9268 | 102.3802
1625.698 | 102.7388 | 102.9328 | 102.389
1626.18 | 102.7396 | 102.9331 | 102.393
1626.662 | 102.7359 | 102.9284 | 102.391
1627.144 | 102.7294 | 102.9212 | 102.3838
1627.626 | 102.7227 | 102.9147 | 102.3738
1628.108 | 102.718 | 102.9112 | 102.3641
1628.59 | 102.7166 | 102.9118 | 102.3573
1629.073 | 102.7185 | 102.9158 | 102.3544
1629.555 | 102.7232 | 102.9219 | 102.3556
1630.037 | 102.7304 | 102.9287 | 102.3604
1630.519 | 102.7397 | 102.9355 | 102.368
1631.001 | 102.7507 | 102.9417 | 102.3779
1631.483 | 102.7626 | 102.9464 | 102.3892
1631.965 | 102.7736 | 102.9482 | 102.4004
1632.447 | 102.7808 | 102.9446 | 102.4092
1632.93 | 102.7804 | 102.9325 | 102.4123
1633.412 | 102.7686 | 102.909 | 102.4058
1633.894 | 102.7425 | 102.8724 | 102.3857
1634.376 | 102.7019 | 102.824 | 102.3503
1634.858 | 102.6508 | 102.7697 | 102.3013
1635.34 | 102.5985 | 102.7199 | 102.2463
1635.822 | 102.5559 | 102.6851 | 102.1961
1636.304 | 102.5309 | 102.6715 | 102.1607
1636.786 | 102.5248 | 102.6777 | 102.1444
1637.269 | 102.5333 | 102.6975 | 102.1451
1637.751 | 102.5496 | 102.7232 | 102.1571
1638.233 | 102.5681 | 102.7488 | 102.1742
1638.715 | 102.585 | 102.7712 | 102.1915
1639.197 | 102.5985 | 102.7886 | 102.2056
1639.679 | 102.6082 | 102.8009 | 102.2146
1640.161 | 102.6148 | 102.8083 | 102.2179
1640.643 | 102.62 | 102.8118 | 102.2162
1641.125 | 102.6252 | 102.8122 | 102.2109
1641.608 | 102.6316 | 102.81 | 102.2038
1642.09 | 102.6393 | 102.8054 | 102.1961
1642.572 | 102.6473 | 102.7978 | 102.1881
1643.054 | 102.6532 | 102.786 | 102.1794
1643.536 | 102.6538 | 102.7681 | 102.1683
1644.018 | 102.6457 | 102.7424 | 102.1528
1644.5 | 102.6262 | 102.7077 | 102.1306
1644.982 | 102.5941 | 102.6646 | 102.1007
1645.465 | 102.5515 | 102.6165 | 102.0637
1645.947 | 102.5045 | 102.5705 | 102.0233
1646.429 | 102.4625 | 102.5357 | 101.9864
1646.911 | 102.4352 | 102.5204 | 101.9607
1647.393 | 102.4288 | 102.5283 | 101.9526
1647.875 | 102.4433 | 102.5566 | 101.9639
1648.357 | 102.4738 | 102.5983 | 101.992
1648.839 | 102.5132 | 102.6445 | 102.0314
1649.322 | 102.5548 | 102.6882 | 102.0766
1649.804 | 102.5926 | 102.7231 | 102.1213
1650.286 | 102.6206 | 102.7436 | 102.1597
1650.768 | 102.6328 | 102.7441 | 102.1851
1651.25 | 102.622 | 102.7189 | 102.1896
1651.732 | 102.5813 | 102.6637 | 102.1653
1652.214 | 102.5092 | 102.5818 | 102.109
1652.696 | 102.4189 | 102.4917 | 102.0311
1653.178 | 102.3387 | 102.4242 | 101.9574
1653.661 | 102.2964 | 102.4034 | 101.9156
1654.143 | 102.2993 | 102.4297 | 101.9156
1654.625 | 102.3349 | 102.4852 | 101.9476
1655.107 | 102.385 | 102.5499 | 101.9953
1655.589 | 102.4359 | 102.6108 | 102.0458
1656.071 | 102.4805 | 102.6625 | 102.0921
1656.553 | 102.5159 | 102.7034 | 102.1313
1657.035 | 102.5422 | 102.7343 | 102.1629
1657.517 | 102.5609 | 102.7571 | 102.1881
1658 | 102.5738 | 102.7734 | 102.2085
1658.482 | 102.5827 | 102.7844 | 102.2253
1658.964 | 102.5883 | 102.79 | 102.2389
1659.446 | 102.5906 | 102.7897 | 102.2489
1659.928 | 102.589 | 102.7826 | 102.2546
1660.41 | 102.5826 | 102.7685 | 102.255
1660.892 | 102.5716 | 102.7484 | 102.2496
1661.374 | 102.5567 | 102.7244 | 102.2391
1661.857 | 102.5398 | 102.7005 | 102.225
1662.339 | 102.5238 | 102.681 | 102.2102
1662.821 | 102.5113 | 102.669 | 102.1978
1663.303 | 102.5044 | 102.6658 | 102.1905
1663.785 | 102.5037 | 102.6702 | 102.1895
1664.267 | 102.5083 | 102.6794 | 102.1944
1664.749 | 102.5162 | 102.6896 | 102.2036
1665.231 | 102.5247 | 102.6978 | 102.2147
1665.714 | 102.5313 | 102.7018 | 102.2249
1666.196 | 102.5333 | 102.7 | 102.2314
1666.678 | 102.5284 | 102.6915 | 102.232
1667.16 | 102.5152 | 102.6762 | 102.2248
1667.642 | 102.4932 | 102.6548 | 102.209
1668.124 | 102.4641 | 102.6291 | 102.1855
1668.606 | 102.4314 | 102.6023 | 102.1571
1669.088 | 102.4007 | 102.5782 | 102.1286
1669.57 | 102.3771 | 102.5607 | 102.1053
1670.052 | 102.3643 | 102.5523 | 102.0913
1670.535 | 102.3629 | 102.5527 | 102.0887
1671.017 | 102.3707 | 102.5599 | 102.0966
1671.499 | 102.3839 | 102.5703 | 102.1122
1671.981 | 102.3983 | 102.58 | 102.1315
1672.463 | 102.4099 | 102.5852 | 102.1502
1672.945 | 102.4151 | 102.5827 | 102.1639
1673.427 | 102.4114 | 102.5709 | 102.1693
1673.909 | 102.3982 | 102.5504 | 102.1645
1674.392 | 102.3776 | 102.5247 | 102.1504
1674.874 | 102.3548 | 102.5003 | 102.1318
1675.356 | 102.3374 | 102.485 | 102.1162
1675.838 | 102.3316 | 102.484 | 102.111
1676.32 | 102.3389 | 102.4967 | 102.119
1676.802 | 102.3562 | 102.5183 | 102.138
1677.284 | 102.3773 | 102.5413 | 102.1623
1677.766 | 102.3964 | 102.5599 | 102.186
1678.249 | 102.4091 | 102.57 | 102.2042
1678.731 | 102.4139 | 102.571 | 102.215
1679.213 | 102.4125 | 102.5646 | 102.2195
1679.695 | 102.4083 | 102.5546 | 102.2211
1680.177 | 102.4052 | 102.5442 | 102.2235
1680.659 | 102.4053 | 102.5349 | 102.2289
1681.141 | 102.4069 | 102.525 | 102.2362
1681.623 | 102.4056 | 102.5104 | 102.2413
1682.105 | 102.3947 | 102.4857 | 102.2373
1682.588 | 102.3677 | 102.4473 | 102.2175
1683.07 | 102.3221 | 102.3962 | 102.1783
1683.552 | 102.264 | 102.3419 | 102.1241
1684.034 | 102.2088 | 102.3006 | 102.069
1684.516 | 102.1743 | 102.2868 | 102.0307
1684.998 | 102.1696 | 102.3034 | 102.0196
1685.48 | 102.1903 | 102.3404 | 102.0331
1685.962 | 102.2244 | 102.3836 | 102.0604
1686.444 | 102.2599 | 102.4217 | 102.0901
1686.927 | 102.2897 | 102.4494 | 102.115
1687.409 | 102.3107 | 102.4656 | 102.1318
1687.891 | 102.3233 | 102.4725 | 102.1405
1688.373 | 102.3295 | 102.4735 | 102.1433
1688.855 | 102.3323 | 102.4723 | 102.1429
1689.337 | 102.3342 | 102.4718 | 102.1417
1689.819 | 102.3369 | 102.4737 | 102.1414
1690.301 | 102.3416 | 102.4784 | 102.1433
1690.784 | 102.3488 | 102.4856 | 102.1478
1691.266 | 102.3584 | 102.4943 | 102.1555
1691.748 | 102.3699 | 102.5032 | 102.1663
1692.23 | 102.3816 | 102.5101 | 102.1793
1692.712 | 102.3908 | 102.5124 | 102.1919
1693.194 | 102.3934 | 102.5063 | 102.2001
1693.676 | 102.3852 | 102.4888 | 102.1993
1694.158 | 102.3632 | 102.4577 | 102.1848
1694.641 | 102.3279 | 102.4152 | 102.1551
1695.123 | 102.2857 | 102.3683 | 102.1142
1695.605 | 102.2486 | 102.329 | 102.0727
1696.087 | 102.2285 | 102.3076 | 102.0432
1696.569 | 102.2301 | 102.3065 | 102.0326
1697.051 | 102.2485 | 102.3192 | 102.0386
1697.533 | 102.2732 | 102.3343 | 102.052
1698.015 | 102.2925 | 102.3409 | 102.0612
1698.497 | 102.2967 | 102.3301 | 102.0548
1698.979 | 102.2803 | 102.2989 | 102.0254
1699.462 | 102.245 | 102.2517 | 101.9727
1699.944 | 102.2026 | 102.2034 | 101.9086
1700.426 | 102.1701 | 102.1721 | 101.8529
1700.908 | 102.161 | 102.1694 | 101.8239
1701.39 | 102.1762 | 102.1924 | 101.8255
1701.872 | 102.2066 | 102.2287 | 101.8492
1702.354 | 102.2402 | 102.2648 | 101.8816
1702.836 | 102.2684 | 102.2916 | 101.9116
1703.319 | 102.2863 | 102.3048 | 101.9322
1703.801 | 102.2923 | 102.3036 | 101.9394
1704.283 | 102.2879 | 102.2906 | 101.9326
1704.765 | 102.2768 | 102.2704 | 101.9141
1705.247 | 102.2647 | 102.2497 | 101.8887
1705.729 | 102.2562 | 102.2338 | 101.862
1706.211 | 102.2547 | 102.226 | 101.8391
1706.693 | 102.2606 | 102.226 | 101.8225
1707.176 | 102.272 | 102.2316 | 101.8121
1707.658 | 102.2865 | 102.2394 | 101.8061
1708.14 | 102.3017 | 102.2466 | 101.8018
1708.622 | 102.316 | 102.2515 | 101.797
1709.104 | 102.3284 | 102.2533 | 101.79
1709.586 | 102.3388 | 102.2522 | 101.78
1710.068 | 102.3471 | 102.2484 | 101.7674
1710.55 | 102.3533 | 102.2422 | 101.7528
1711.032 | 102.3571 | 102.2336 | 101.7371
1711.515 | 102.358 | 102.222 | 101.7207
1711.997 | 102.3554 | 102.2067 | 101.7031
1712.479 | 102.349 | 102.1872 | 101.6838
1712.961 | 102.3391 | 102.1637 | 101.662
1713.443 | 102.3267 | 102.1369 | 101.6374
1713.925 | 102.313 | 102.1078 | 101.6105
1714.407 | 102.299 | 102.0776 | 101.5821
1714.889 | 102.285 | 102.0462 | 101.5531
1715.371 | 102.2698 | 102.0129 | 101.5234
1715.854 | 102.2515 | 101.9761 | 101.4918
1716.336 | 102.2282 | 101.9352 | 101.4563
1716.818 | 102.2005 | 101.8923 | 101.4161
1717.3 | 102.1727 | 101.853 | 101.3732
1717.782 | 102.1517 | 101.825 | 101.333
1718.264 | 102.1442 | 101.8148 | 101.3022
1718.746 | 102.1537 | 101.8242 | 101.2862
1719.229 | 102.1781 | 101.849 | 101.2854
1719.711 | 102.2115 | 101.8815 | 101.2959
1720.193 | 102.2468 | 101.9133 | 101.3117
1720.675 | 102.278 | 101.9381 | 101.3265
1721.157 | 102.3008 | 101.9516 | 101.3351
1721.639 | 102.3135 | 101.9523 | 101.3343
1722.121 | 102.3163 | 101.9414 | 101.3234
1722.603 | 102.3112 | 101.9217 | 101.3036
1723.085 | 102.3015 | 101.8971 | 101.2777
1723.568 | 102.29 | 101.8712 | 101.2485
1724.05 | 102.2788 | 101.8466 | 101.2181
1724.532 | 102.2688 | 101.8238 | 101.1872
1725.014 | 102.26 | 101.8023 | 101.1553
1725.496 | 102.2516 | 101.7806 | 101.1215
1725.978 | 102.2434 | 101.7575 | 101.0851
1726.46 | 102.2347 | 101.7316 | 101.0458
1726.942 | 102.2249 | 101.7014 | 101.003
1727.424 | 102.2133 | 101.6658 | 100.956
1727.907 | 102.199 | 101.6241 | 100.9038
1728.389 | 102.1815 | 101.5761 | 100.8454
1728.871 | 102.1612 | 101.5233 | 100.781
1729.353 | 102.1395 | 101.4684 | 100.7125
1729.835 | 102.1182 | 101.4145 | 100.6428
1730.317 | 102.0985 | 101.3635 | 100.5748
1730.799 | 102.0798 | 101.3148 | 100.5095
1731.281 | 102.0589 | 101.2645 | 100.444
1731.764 | 102.0303 | 101.2057 | 100.3715
1732.246 | 101.9873 | 101.1298 | 100.2823
1732.728 | 101.9247 | 101.0303 | 100.1669
1733.21 | 101.8428 | 100.9067 | 100.0213
1733.692 | 101.7507 | 100.7692 | 99.85396
1734.174 | 101.6651 | 100.6369 | 99.68572
1734.656 | 101.6029 | 100.5295 | 99.54162
1735.138 | 101.5701 | 100.4546 | 99.43527
1735.62 | 101.5609 | 100.4061 | 99.36407
1736.103 | 101.5629 | 100.3705 | 99.3147
1736.585 | 101.5645 | 100.3351 | 99.27288
1737.067 | 101.5574 | 100.2916 | 99.22806
1737.549 | 101.5372 | 100.2371 | 99.17524
1738.031 | 101.5036 | 100.1732 | 99.11528
1738.513 | 101.4604 | 100.1068 | 99.05473
1738.995 | 101.4146 | 100.0477 | 99.00432
1739.477 | 101.3744 | 100.0056 | 98.97482
1739.959 | 101.3467 | 99.98792 | 98.97478
1740.442 | 101.3351 | 99.99759 | 99.00787
1740.924 | 101.3399 | 100.0343 | 99.07364
1741.406 | 101.3595 | 100.0967 | 99.17019
1741.888 | 101.3921 | 100.1835 | 99.29553
1742.37 | 101.4362 | 100.2936 | 99.44748
1742.852 | 101.4904 | 100.4246 | 99.62274
1743.334 | 101.5529 | 100.5726 | 99.81625
1743.816 | 101.6214 | 100.7314 | 100.0213
1744.299 | 101.6926 | 100.8941 | 100.23
1744.781 | 101.7639 | 101.0546 | 100.4361
1745.263 | 101.8328 | 101.2084 | 100.6347
1745.745 | 101.8975 | 101.3527 | 100.8223
1746.227 | 101.9569 | 101.4862 | 100.9971
1746.709 | 102.0102 | 101.608 | 101.1569
1747.191 | 102.0566 | 101.7175 | 101.2999
1747.673 | 102.0955 | 101.8142 | 101.4248
1748.156 | 102.1266 | 101.898 | 101.5311
1748.638 | 102.15 | 101.9698 | 101.6197
1749.12 | 102.1666 | 102.0311 | 101.693
1749.602 | 102.1781 | 102.0844 | 101.7546
1750.084 | 102.1869 | 102.1325 | 101.808
1750.566 | 102.196 | 102.178 | 101.8568
1751.048 | 102.2083 | 102.2229 | 101.9037
1751.53 | 102.2258 | 102.2682 | 101.9502
1752.012 | 102.2489 | 102.3137 | 101.997
1752.495 | 102.2762 | 102.3582 | 102.0436
1752.977 | 102.305 | 102.3993 | 102.0889
1753.459 | 102.3314 | 102.4345 | 102.1311
1753.941 | 102.3517 | 102.4612 | 102.168
1754.423 | 102.363 | 102.4773 | 102.1977
1754.905 | 102.3634 | 102.4819 | 102.2185
1755.387 | 102.3534 | 102.4762 | 102.23
1755.869 | 102.3359 | 102.4633 | 102.2335
1756.351 | 102.3165 | 102.4489 | 102.2323
1756.834 | 102.3007 | 102.4383 | 102.2304
1757.316 | 102.293 | 102.4355 | 102.2313
1757.798 | 102.2943 | 102.4409 | 102.2369
1758.28 | 102.3024 | 102.452 | 102.246
1758.762 | 102.3128 | 102.4642 | 102.2562
1759.244 | 102.3209 | 102.4733 | 102.2644
1759.726 | 102.3237 | 102.4766 | 102.2681
1760.208 | 102.3201 | 102.4736 | 102.2664
1760.691 | 102.3114 | 102.4666 | 102.2603
1761.173 | 102.3008 | 102.4592 | 102.2523
1761.655 | 102.2924 | 102.4559 | 102.2461
1762.137 | 102.2893 | 102.4596 | 102.2449
1762.619 | 102.293 | 102.4709 | 102.2501
1763.101 | 102.3024 | 102.4878 | 102.2616
1763.583 | 102.3154 | 102.5071 | 102.2778
1764.065 | 102.3294 | 102.525 | 102.2961
1764.547 | 102.3419 | 102.5387 | 102.3139
1765.03 | 102.3508 | 102.5462 | 102.3289
1765.512 | 102.3547 | 102.5467 | 102.339
1765.994 | 102.3531 | 102.5407 | 102.3429
1766.476 | 102.3461 | 102.5298 | 102.3404
1766.958 | 102.3355 | 102.5171 | 102.333
1767.44 | 102.3239 | 102.5059 | 102.3236
1767.922 | 102.3144 | 102.4991 | 102.3154
1768.404 | 102.3091 | 102.4974 | 102.3114
1768.886 | 102.3081 | 102.4994 | 102.3126
1769.369 | 102.3095 | 102.5015 | 102.3173
1769.851 | 102.3099 | 102.4995 | 102.3225
1770.333 | 102.306 | 102.4906 | 102.3247
1770.815 | 102.2958 | 102.4739 | 102.3211
1771.297 | 102.28 | 102.4524 | 102.3117
1771.779 | 102.2623 | 102.4319 | 102.299
1772.261 | 102.2486 | 102.4195 | 102.2882
1772.743 | 102.2441 | 102.4203 | 102.2843
1773.226 | 102.2505 | 102.4343 | 102.2894
1773.708 | 102.2656 | 102.4572 | 102.3023
1774.19 | 102.2851 | 102.4833 | 102.3195
1774.672 | 102.3048 | 102.5078 | 102.3375
1775.154 | 102.322 | 102.5284 | 102.3535
1775.636 | 102.336 | 102.5446 | 102.367
1776.118 | 102.347 | 102.5575 | 102.3781
1776.6 | 102.356 | 102.5682 | 102.3877
1777.083 | 102.3633 | 102.5772 | 102.3961
1777.565 | 102.3683 | 102.5838 | 102.4031
1778.047 | 102.3697 | 102.5867 | 102.4074
1778.529 | 102.3663 | 102.5851 | 102.4079
1779.011 | 102.3579 | 102.5791 | 102.4042
1779.493 | 102.3459 | 102.5706 | 102.3972
1779.975 | 102.3331 | 102.5627 | 102.3893
1780.457 | 102.3227 | 102.5586 | 102.3832
1780.939 | 102.3172 | 102.5603 | 102.3811
1781.422 | 102.3171 | 102.5674 | 102.3834
1781.904 | 102.3208 | 102.5776 | 102.3887
1782.386 | 102.326 | 102.5879 | 102.3945
1782.868 | 102.3304 | 102.5955 | 102.3984
1783.35 | 102.3326 | 102.5992 | 102.399
1783.832 | 102.3329 | 102.5993 | 102.3963
1784.314 | 102.3324 | 102.5976 | 102.3918
1784.796 | 102.3328 | 102.5962 | 102.3874
1785.278 | 102.3349 | 102.5965 | 102.3846
1785.761 | 102.3387 | 102.599 | 102.3842
1786.243 | 102.3432 | 102.6027 | 102.3858
1786.725 | 102.3472 | 102.6063 | 102.3887
1787.207 | 102.3498 | 102.6082 | 102.392
1787.689 | 102.3504 | 102.6076 | 102.3954
1788.171 | 102.3491 | 102.6039 | 102.3986
1788.653 | 102.3458 | 102.5969 | 102.4015
1789.135 | 102.3406 | 102.5865 | 102.4031
1789.618 | 102.3329 | 102.5725 | 102.4023
1790.1 | 102.3222 | 102.5552 | 102.3973
1790.582 | 102.3087 | 102.5353 | 102.3868
1791.064 | 102.2936 | 102.5147 | 102.371
1791.546 | 102.2796 | 102.4966 | 102.3517
1792.028 | 102.2698 | 102.484 | 102.3326
1792.51 | 102.2667 | 102.4794 | 102.318
1792.992 | 102.2708 | 102.483 | 102.311
1793.474 | 102.2808 | 102.493 | 102.312
1793.957 | 102.294 | 102.5065 | 102.3196
1794.439 | 102.3079 | 102.5208 | 102.3315
1794.921 | 102.3208 | 102.5344 | 102.3451
1795.403 | 102.3319 | 102.5462 | 102.3587
1795.885 | 102.341 | 102.5565 | 102.3712
1796.367 | 102.3483 | 102.5652 | 102.3819
1796.849 | 102.3533 | 102.5723 | 102.3902
1797.331 | 102.3555 | 102.5774 | 102.3952
1797.813 | 102.3538 | 102.5797 | 102.3961
1798.296 | 102.3478 | 102.5788 | 102.3921
1798.778 | 102.3377 | 102.5746 | 102.3836
1799.26 | 102.3248 | 102.5681 | 102.3721
1799.742 | 102.3113 | 102.5607 | 102.36
1800.224 | 102.3002 | 102.5545 | 102.3503
1800.706 | 102.2934 | 102.5514 | 102.3458
1801.188 | 102.2922 | 102.5527 | 102.3476
1801.67 | 102.2964 | 102.5584 | 102.3553
1802.153 | 102.3047 | 102.5678 | 102.3671
1802.635 | 102.3153 | 102.5794 | 102.3804
1803.117 | 102.3265 | 102.5914 | 102.3928
1803.599 | 102.3365 | 102.6022 | 102.4023
1804.081 | 102.3445 | 102.6102 | 102.4081
1804.563 | 102.3499 | 102.6145 | 102.4102
1805.045 | 102.3525 | 102.6148 | 102.4092
1805.527 | 102.3527 | 102.6116 | 102.4064
1806.01 | 102.3514 | 102.6059 | 102.4027
1806.492 | 102.3496 | 102.5991 | 102.3993
1806.974 | 102.3484 | 102.5926 | 102.3972
1807.456 | 102.3484 | 102.5876 | 102.3967
1807.938 | 102.3496 | 102.5846 | 102.3979
1808.42 | 102.3512 | 102.5833 | 102.4004
1808.902 | 102.3519 | 102.583 | 102.4031
1809.384 | 102.3503 | 102.5831 | 102.4055
1809.866 | 102.3457 | 102.5833 | 102.4068
1810.349 | 102.3386 | 102.5844 | 102.4074
1810.831 | 102.3307 | 102.5873 | 102.4079
1811.313 | 102.3246 | 102.5936 | 102.4094
1811.795 | 102.3231 | 102.6041 | 102.4134
1812.277 | 102.3277 | 102.6189 | 102.4202
1812.759 | 102.3389 | 102.6365 | 102.4296
1813.241 | 102.3553 | 102.6547 | 102.4404
1813.723 | 102.3746 | 102.6706 | 102.4508
1814.205 | 102.3936 | 102.6815 | 102.4588
1814.688 | 102.4095 | 102.6854 | 102.4626
1815.17 | 102.4197 | 102.6814 | 102.4612
1815.652 | 102.4229 | 102.6701 | 102.4546
1816.134 | 102.4189 | 102.6533 | 102.4435
1816.616 | 102.4088 | 102.6336 | 102.4294
1817.098 | 102.3943 | 102.6138 | 102.4143
1817.58 | 102.3775 | 102.596 | 102.3996
1818.062 | 102.3605 | 102.5818 | 102.3866
1818.545 | 102.3449 | 102.5716 | 102.3756
1819.027 | 102.3315 | 102.565 | 102.3666
1819.509 | 102.3205 | 102.561 | 102.3588
1819.991 | 102.3117 | 102.5586 | 102.3517
1820.473 | 102.3042 | 102.5565 | 102.3445
1820.955 | 102.2973 | 102.5536 | 102.3371
1821.437 | 102.29 | 102.5487 | 102.329
1821.919 | 102.2817 | 102.5409 | 102.3204
1822.401 | 102.2717 | 102.5294 | 102.3113
1822.884 | 102.2603 | 102.5145 | 102.3018
1823.366 | 102.2477 | 102.4972 | 102.2919
1823.848 | 102.2354 | 102.4802 | 102.2822
1824.33 | 102.2249 | 102.4666 | 102.2732
1824.812 | 102.2179 | 102.4595 | 102.2659
1825.294 | 102.2154 | 102.4606 | 102.261
1825.776 | 102.2173 | 102.469 | 102.2588
1826.258 | 102.222 | 102.4816 | 102.2589
1826.74 | 102.2273 | 102.494 | 102.2601
1827.223 | 102.2306 | 102.5018 | 102.2608
1827.705 | 102.2298 | 102.502 | 102.2596
1828.187 | 102.2244 | 102.494 | 102.2556
1828.669 | 102.2147 | 102.4794 | 102.2487
1829.151 | 102.2032 | 102.4627 | 102.2405
1829.633 | 102.1925 | 102.4485 | 102.2333
1830.115 | 102.1856 | 102.4414 | 102.2297
1830.597 | 102.184 | 102.443 | 102.2315
1831.08 | 102.1875 | 102.4522 | 102.2389
1831.562 | 102.1946 | 102.4658 | 102.2506
1832.044 | 102.2036 | 102.4807 | 102.2646
1832.526 | 102.2132 | 102.4945 | 102.2788
1833.008 | 102.2228 | 102.5062 | 102.2914
1833.49 | 102.2321 | 102.5157 | 102.3017
1833.972 | 102.2412 | 102.5236 | 102.3092
1834.454 | 102.2499 | 102.53 | 102.3142
1834.937 | 102.2577 | 102.5346 | 102.3171
1835.419 | 102.2635 | 102.5369 | 102.3182
1835.901 | 102.2664 | 102.536 | 102.3177
1836.383 | 102.2656 | 102.5315 | 102.3158
1836.865 | 102.2612 | 102.524 | 102.3124
1837.347 | 102.2537 | 102.5148 | 102.308
1837.829 | 102.2445 | 102.5057 | 102.3031
1838.311 | 102.2353 | 102.4988 | 102.2985
1838.793 | 102.2277 | 102.4957 | 102.2954
1839.276 | 102.2229 | 102.4967 | 102.2943
1839.758 | 102.2214 | 102.5012 | 102.2954
1840.24 | 102.2228 | 102.5074 | 102.298
1840.722 | 102.2257 | 102.513 | 102.3007
1841.204 | 102.2281 | 102.5152 | 102.3012
1841.686 | 102.2274 | 102.5113 | 102.2974
1842.168 | 102.2215 | 102.4995 | 102.2871
1842.65 | 102.2089 | 102.4796 | 102.2698
1843.132 | 102.1904 | 102.4538 | 102.2467
1843.615 | 102.1694 | 102.4266 | 102.2218
1844.097 | 102.1509 | 102.4039 | 102.2008
1844.579 | 102.1401 | 102.3909 | 102.189
1845.061 | 102.1399 | 102.39 | 102.1893
1845.543 | 102.1499 | 102.4003 | 102.2014
1846.025 | 102.1665 | 102.4178 | 102.2213
1846.507 | 102.1849 | 102.4377 | 102.2439
1846.989 | 102.2007 | 102.4559 | 102.2643
1847.472 | 102.2107 | 102.4699 | 102.2785
1847.954 | 102.2142 | 102.4787 | 102.2849
1848.436 | 102.212 | 102.483 | 102.2835
1848.918 | 102.2063 | 102.4843 | 102.2763
1849.4 | 102.1996 | 102.4839 | 102.2656
1849.882 | 102.1935 | 102.4827 | 102.2539
1850.364 | 102.1884 | 102.4811 | 102.2427
1850.846 | 102.184 | 102.4789 | 102.2327
1851.328 | 102.1795 | 102.4761 | 102.2239
1851.811 | 102.1745 | 102.4732 | 102.2161
1852.293 | 102.1694 | 102.4708 | 102.2097
1852.775 | 102.1653 | 102.4698 | 102.2053
1853.257 | 102.1631 | 102.4706 | 102.2033
1853.739 | 102.1633 | 102.4728 | 102.2041
1854.221 | 102.1654 | 102.4755 | 102.207
1854.703 | 102.1684 | 102.4777 | 102.2109
1855.185 | 102.1712 | 102.4787 | 102.2145
1855.667 | 102.1728 | 102.4784 | 102.2167
1856.15 | 102.1732 | 102.4776 | 102.2172
1856.632 | 102.1728 | 102.477 | 102.2162
1857.114 | 102.1723 | 102.4775 | 102.2147
1857.596 | 102.1722 | 102.4791 | 102.2134
1858.078 | 102.1727 | 102.4814 | 102.2133
1858.56 | 102.1736 | 102.4835 | 102.2148
1859.042 | 102.1747 | 102.4851 | 102.2183
1859.524 | 102.176 | 102.4863 | 102.2238
1860.007 | 102.1783 | 102.4878 | 102.2315
1860.489 | 102.1821 | 102.4907 | 102.241
1860.971 | 102.188 | 102.4956 | 102.2514
1861.453 | 102.1959 | 102.5023 | 102.2613
1861.935 | 102.2047 | 102.5098 | 102.2689
1862.417 | 102.2132 | 102.5163 | 102.2724
1862.899 | 102.2197 | 102.5197 | 102.2705
1863.381 | 102.2231 | 102.5188 | 102.2633
1863.864 | 102.2227 | 102.5129 | 102.252
1864.346 | 102.2186 | 102.502 | 102.2385
1864.828 | 102.2109 | 102.487 | 102.2252
1865.31 | 102.2001 | 102.4685 | 102.2137
1865.792 | 102.1866 | 102.4477 | 102.2046
1866.274 | 102.1707 | 102.4255 | 102.1974
1866.756 | 102.1531 | 102.4029 | 102.1909
1867.238 | 102.1354 | 102.3817 | 102.1843
1867.72 | 102.1195 | 102.3643 | 102.1776
1868.203 | 102.1079 | 102.3531 | 102.1721
1868.685 | 102.1026 | 102.3504 | 102.1696
1869.167 | 102.104 | 102.3567 | 102.172
1869.649 | 102.1111 | 102.3708 | 102.1798
1870.131 | 102.1218 | 102.3904 | 102.1919
1870.613 | 102.1338 | 102.4121 | 102.2064
1871.095 | 102.1454 | 102.4331 | 102.2207
1871.577 | 102.1563 | 102.4516 | 102.2327
1872.059 | 102.1667 | 102.4662 | 102.2413
1872.542 | 102.1775 | 102.4771 | 102.2459
1873.024 | 102.189 | 102.4845 | 102.2466
1873.506 | 102.2011 | 102.4896 | 102.2438
1873.988 | 102.2129 | 102.4934 | 102.2378
1874.47 | 102.2226 | 102.4968 | 102.2291
1874.952 | 102.2289 | 102.5005 | 102.2184
1875.434 | 102.2306 | 102.5043 | 102.2065
1875.916 | 102.2276 | 102.508 | 102.195
1876.399 | 102.2205 | 102.5106 | 102.1855
1876.881 | 102.2108 | 102.5112 | 102.1795
1877.363 | 102.1999 | 102.5093 | 102.1776
1877.845 | 102.1892 | 102.505 | 102.1796
1878.327 | 102.1796 | 102.4989 | 102.1842
1878.809 | 102.1715 | 102.4922 | 102.1897
1879.291 | 102.1655 | 102.4859 | 102.1948
1879.773 | 102.1615 | 102.481 | 102.1984
1880.255 | 102.1599 | 102.4779 | 102.2008
1880.738 | 102.1611 | 102.4764 | 102.2028
1881.22 | 102.1652 | 102.4759 | 102.2058
1881.702 | 102.1718 | 102.4754 | 102.2107
1882.184 | 102.1801 | 102.4745 | 102.2177
1882.666 | 102.1885 | 102.4727 | 102.2262
1883.148 | 102.195 | 102.4698 | 102.2344
1883.63 | 102.1976 | 102.4661 | 102.2408
1884.112 | 102.1947 | 102.4618 | 102.2439
1884.594 | 102.1859 | 102.457 | 102.2428
1885.077 | 102.1719 | 102.4517 | 102.2378
1885.559 | 102.1547 | 102.4456 | 102.2294
1886.041 | 102.1365 | 102.4383 | 102.2181
1886.523 | 102.1196 | 102.4287 | 102.2046
1887.005 | 102.1055 | 102.4161 | 102.1885
1887.487 | 102.0948 | 102.3996 | 102.1696
1887.969 | 102.0874 | 102.3793 | 102.148
1888.451 | 102.0829 | 102.3563 | 102.1244
1888.934 | 102.0809 | 102.333 | 102.1008
1889.416 | 102.0819 | 102.3128 | 102.0805
1889.898 | 102.0862 | 102.2991 | 102.0665
1890.38 | 102.0943 | 102.2944 | 102.0615
1890.862 | 102.1057 | 102.2994 | 102.0662
1891.344 | 102.1189 | 102.3125 | 102.0795
1891.826 | 102.1314 | 102.3306 | 102.0982
1892.308 | 102.1404 | 102.3496 | 102.1181
1892.791 | 102.1432 | 102.3662 | 102.1349
1893.273 | 102.1386 | 102.378 | 102.1451
1893.755 | 102.1271 | 102.3841 | 102.1469
1894.237 | 102.1105 | 102.3848 | 102.14
1894.719 | 102.0922 | 102.3819 | 102.1261
1895.201 | 102.0758 | 102.3769 | 102.1083
1895.683 | 102.0639 | 102.3716 | 102.09
1896.165 | 102.058 | 102.3673 | 102.0745
1896.647 | 102.058 | 102.3651 | 102.064
1897.13 | 102.0624 | 102.3659 | 102.0597
1897.612 | 102.0696 | 102.3704 | 102.0616
1898.094 | 102.078 | 102.379 | 102.0689
1898.576 | 102.0862 | 102.3911 | 102.0796
1899.058 | 102.0934 | 102.4054 | 102.0916
1899.54 | 102.0991 | 102.4195 | 102.1022
1900.022 | 102.1032 | 102.431 | 102.1091
1900.504 | 102.1058 | 102.4373 | 102.1105
1900.986 | 102.1069 | 102.4372 | 102.1057
1901.469 | 102.1064 | 102.4305 | 102.0953
1901.951 | 102.1043 | 102.4184 | 102.0807
1902.433 | 102.1003 | 102.4024 | 102.0645
1902.915 | 102.0945 | 102.3851 | 102.0494
1903.397 | 102.0874 | 102.3684 | 102.0379
1903.879 | 102.0803 | 102.3544 | 102.0321
1904.361 | 102.0754 | 102.3446 | 102.0328
1904.843 | 102.0747 | 102.3402 | 102.0404
1905.326 | 102.08 | 102.342 | 102.0538
1905.808 | 102.0919 | 102.3498 | 102.0715
1906.29 | 102.109 | 102.3626 | 102.0915
1906.772 | 102.1286 | 102.3784 | 102.1112
1907.254 | 102.1468 | 102.3946 | 102.1285
1907.736 | 102.1602 | 102.409 | 102.1418
1908.218 | 102.1668 | 102.4203 | 102.1505
1908.7 | 102.1665 | 102.4283 | 102.1549
1909.182 | 102.1609 | 102.4342 | 102.1563
1909.665 | 102.1528 | 102.4396 | 102.1557
1910.147 | 102.1438 | 102.4452 | 102.1541
1910.629 | 102.1353 | 102.4512 | 102.1517
1911.111 | 102.1263 | 102.4564 | 102.1482
1911.593 | 102.1158 | 102.4592 | 102.1433
1912.075 | 102.1027 | 102.4584 | 102.1368
1912.557 | 102.0874 | 102.4539 | 102.1297
1913.039 | 102.0715 | 102.4463 | 102.1228
1913.521 | 102.058 | 102.4372 | 102.1175
1914.004 | 102.0496 | 102.4279 | 102.1144
1914.486 | 102.0481 | 102.4189 | 102.1126
1914.968 | 102.0535 | 102.41 | 102.1102
1915.45 | 102.0643 | 102.4002 | 102.1046
1915.932 | 102.0783 | 102.3889 | 102.0937
1916.414 | 102.0926 | 102.3762 | 102.077
1916.896 | 102.1053 | 102.3638 | 102.0558
1917.378 | 102.1149 | 102.3539 | 102.034
1917.861 | 102.1205 | 102.3486 | 102.0163
1918.343 | 102.1214 | 102.3486 | 102.0063
1918.825 | 102.1173 | 102.3526 | 102.005
1919.307 | 102.1082 | 102.3578 | 102.011
1919.789 | 102.095 | 102.3612 | 102.0203
1920.271 | 102.0799 | 102.361 | 102.029
1920.753 | 102.066 | 102.3568 | 102.0344
1921.235 | 102.0569 | 102.3502 | 102.0352
1921.718 | 102.0559 | 102.3436 | 102.0324
1922.2 | 102.0642 | 102.3395 | 102.0281
1922.682 | 102.0808 | 102.3397 | 102.0247
1923.164 | 102.102 | 102.3446 | 102.0237
1923.646 | 102.1231 | 102.3534 | 102.0255
1924.128 | 102.1396 | 102.3645 | 102.0295
1924.61 | 102.149 | 102.3764 | 102.0348
1925.092 | 102.1514 | 102.3884 | 102.0405
1925.574 | 102.1489 | 102.4 | 102.0462
1926.057 | 102.1445 | 102.4108 | 102.052
1926.539 | 102.1407 | 102.4204 | 102.0575
1927.021 | 102.1388 | 102.4278 | 102.0621
1927.503 | 102.1385 | 102.4325 | 102.0646
1927.985 | 102.1378 | 102.434 | 102.0639
1928.467 | 102.1344 | 102.4326 | 102.0595
1928.949 | 102.1268 | 102.4293 | 102.0523
1929.431 | 102.1145 | 102.4259 | 102.0444
1929.913 | 102.0989 | 102.424 | 102.0387
1930.396 | 102.0827 | 102.4248 | 102.0381
1930.878 | 102.0689 | 102.4286 | 102.0441
1931.36 | 102.0604 | 102.4351 | 102.0562
1931.842 | 102.0586 | 102.443 | 102.0725
1932.324 | 102.0634 | 102.4506 | 102.0896
1932.806 | 102.0727 | 102.456 | 102.1037
1933.288 | 102.0837 | 102.4577 | 102.1121
1933.77 | 102.093 | 102.4546 | 102.1131
1934.253 | 102.0977 | 102.4463 | 102.1071
1934.735 | 102.0969 | 102.4335 | 102.0953
1935.217 | 102.0911 | 102.418 | 102.0801
1935.699 | 102.0821 | 102.402 | 102.0633
1936.181 | 102.0726 | 102.3883 | 102.0467
1936.663 | 102.0651 | 102.3794 | 102.0316
1937.145 | 102.0612 | 102.3768 | 102.0187
1937.627 | 102.0621 | 102.3812 | 102.009
1938.109 | 102.068 | 102.3919 | 102.003
1938.592 | 102.0791 | 102.4073 | 102.0012
1939.074 | 102.0959 | 102.4253 | 102.0041
1939.556 | 102.1188 | 102.444 | 102.0117
1940.038 | 102.1475 | 102.4617 | 102.0242
1940.52 | 102.1804 | 102.4765 | 102.0409
1941.002 | 102.2138 | 102.487 | 102.0611
1941.484 | 102.2428 | 102.4926 | 102.0838
1941.966 | 102.2626 | 102.4936 | 102.1078
1942.448 | 102.2707 | 102.4919 | 102.1322
1942.931 | 102.2678 | 102.4909 | 102.1563
1943.413 | 102.2582 | 102.4942 | 102.1792
1943.895 | 102.2477 | 102.5048 | 102.2
1944.377 | 102.2421 | 102.5238 | 102.2172
1944.859 | 102.2445 | 102.5493 | 102.2287
1945.341 | 102.2549 | 102.5779 | 102.2328
1945.823 | 102.2701 | 102.6044 | 102.2285
1946.305 | 102.2856 | 102.6243 | 102.2162
1946.788 | 102.2978 | 102.6355 | 102.1982
1947.27 | 102.3048 | 102.638 | 102.1785
1947.752 | 102.3071 | 102.634 | 102.1618
1948.234 | 102.3064 | 102.627 | 102.1521
1948.716 | 102.305 | 102.6196 | 102.1518
1949.198 | 102.3034 | 102.6126 | 102.1599
1949.68 | 102.3009 | 102.6044 | 102.1725
1950.162 | 102.2953 | 102.5919 | 102.1836
1950.645 | 102.285 | 102.5723 | 102.1878
1951.127 | 102.2693 | 102.5441 | 102.1813
1951.609 | 102.2499 | 102.5087 | 102.1635
1952.091 | 102.2297 | 102.4699 | 102.1372
1952.573 | 102.2119 | 102.4339 | 102.1077
1953.055 | 102.1987 | 102.4068 | 102.0809
1953.537 | 102.1905 | 102.393 | 102.0606
1954.019 | 102.1862 | 102.3941 | 102.0485
1954.501 | 102.1842 | 102.4087 | 102.0431
1954.984 | 102.1835 | 102.4325 | 102.0414
1955.466 | 102.1842 | 102.4589 | 102.0396
1955.948 | 102.1884 | 102.4823 | 102.0357
1956.43 | 102.1972 | 102.4969 | 102.0291
1956.912 | 102.2114 | 102.5004 | 102.0211
1957.394 | 102.2298 | 102.4936 | 102.0136
1957.876 | 102.2494 | 102.4812 | 102.0084
1958.358 | 102.2661 | 102.4697 | 102.0056
1958.84 | 102.2768 | 102.4666 | 102.0044
1959.323 | 102.279 | 102.4776 | 102.003
1959.805 | 102.273 | 102.5048 | 101.9993
1960.287 | 102.2609 | 102.5452 | 101.9925
1960.769 | 102.246 | 102.5917 | 101.9826
1961.251 | 102.2312 | 102.6352 | 101.9709
1961.733 | 102.2189 | 102.6673 | 101.9595
1962.215 | 102.2103 | 102.683 | 101.9505
1962.697 | 102.2046 | 102.6811 | 101.9454
1963.18 | 102.2009 | 102.6643 | 101.9449
1963.662 | 102.1965 | 102.6377 | 101.9481
1964.144 | 102.1883 | 102.6061 | 101.9533
1964.626 | 102.1731 | 102.5735 | 101.9572
1965.108 | 102.1477 | 102.5413 | 101.9556
1965.59 | 102.1111 | 102.5096 | 101.9458
1966.072 | 102.0653 | 102.4782 | 101.9261
1966.554 | 102.0158 | 102.448 | 101.8978
1967.036 | 101.9709 | 102.4212 | 101.8648
1967.519 | 101.9406 | 102.4022 | 101.8342
1968.001 | 101.9323 | 102.3943 | 101.8126
1968.483 | 101.9491 | 102.4002 | 101.8055
1968.965 | 101.9876 | 102.4196 | 101.8142
1969.447 | 102.0404 | 102.4498 | 101.8358
1969.929 | 102.0962 | 102.4863 | 101.8644
1970.411 | 102.144 | 102.5238 | 101.8934
1970.893 | 102.1757 | 102.5572 | 101.9169
1971.375 | 102.1874 | 102.5819 | 101.9325
1971.858 | 102.18 | 102.5951 | 101.9409
1972.34 | 102.1587 | 102.596 | 101.9454
1972.822 | 102.1313 | 102.5858 | 101.9496
1973.304 | 102.1051 | 102.5673 | 101.9559
1973.786 | 102.0855 | 102.5451 | 101.9632
1974.268 | 102.0758 | 102.5244 | 101.9677
1974.75 | 102.0757 | 102.5091 | 101.9645
1975.232 | 102.0828 | 102.5022 | 101.9496
1975.715 | 102.0926 | 102.5035 | 101.9218
1976.197 | 102.1008 | 102.5108 | 101.8838
1976.679 | 102.1027 | 102.5195 | 101.8412
1977.161 | 102.0965 | 102.5247 | 101.8012
1977.643 | 102.0821 | 102.5229 | 101.7693
1978.125 | 102.062 | 102.5128 | 101.7485
1978.607 | 102.0409 | 102.4963 | 101.7391
1979.089 | 102.0238 | 102.4768 | 101.7389
1979.572 | 102.0155 | 102.4591 | 101.7444
1980.054 | 102.0183 | 102.447 | 101.7523
1980.536 | 102.032 | 102.4433 | 101.7604
1981.018 | 102.0533 | 102.4481 | 101.7673
1981.5 | 102.0786 | 102.4609 | 101.7729
1981.982 | 102.1021 | 102.4794 | 101.7778
1982.464 | 102.1191 | 102.5001 | 101.7826
1982.946 | 102.1268 | 102.519 | 101.7885
1983.428 | 102.1241 | 102.5322 | 101.7957
1983.911 | 102.1127 | 102.5362 | 101.804
1984.393 | 102.0961 | 102.529 | 101.8124
1984.875 | 102.0784 | 102.5104 | 101.819
1985.357 | 102.0629 | 102.4821 | 101.8216
1985.839 | 102.0521 | 102.4478 | 101.8185
1986.321 | 102.0462 | 102.4127 | 101.8095
1986.803 | 102.0443 | 102.3823 | 101.7964
1987.285 | 102.0447 | 102.3614 | 101.7834
1987.767 | 102.0456 | 102.3529 | 101.7754
1988.25 | 102.0466 | 102.3574 | 101.777
1988.732 | 102.0486 | 102.3728 | 101.791
1989.214 | 102.0534 | 102.3956 | 101.8167
1989.696 | 102.0625 | 102.4212 | 101.8508
1990.178 | 102.0771 | 102.4451 | 101.8874
1990.66 | 102.0964 | 102.4642 | 101.9201
1991.142 | 102.1187 | 102.4777 | 101.9445
1991.624 | 102.1413 | 102.487 | 101.9586
1992.107 | 102.1617 | 102.4956 | 101.964
1992.589 | 102.1786 | 102.5074 | 101.9642
1993.071 | 102.1919 | 102.5254 | 101.9637
1993.553 | 102.2028 | 102.5502 | 101.9653
1994.035 | 102.2122 | 102.5791 | 101.9702
1994.517 | 102.2204 | 102.6069 | 101.9771
1994.999 | 102.2274 | 102.6281 | 101.9835
1995.481 | 102.2309 | 102.6372 | 101.9862
1995.964 | 102.229 | 102.6324 | 101.9832
1996.446 | 102.2199 | 102.6154 | 101.9736
1996.928 | 102.2034 | 102.5917 | 101.9582
1997.41 | 102.1804 | 102.5687 | 101.9388
1997.892 | 102.1536 | 102.5536 | 101.918
1998.374 | 102.1264 | 102.5516 | 101.8985
1998.856 | 102.1018 | 102.5634 | 101.8821
1999.338 | 102.0818 | 102.5856 | 101.8694
1999.82 | 102.0674 | 102.6115 | 101.86
2000.302 | 102.0582 | 102.6343 | 101.8527
2000.785 | 102.0533 | 102.648 | 101.8457
2001.267 | 102.0523 | 102.6502 | 101.8375
2001.749 | 102.0544 | 102.642 | 101.828
2002.231 | 102.059 | 102.6274 | 101.8175
2002.713 | 102.0652 | 102.6114 | 101.8073
2003.195 | 102.0707 | 102.5972 | 101.7986
2003.677 | 102.0719 | 102.5851 | 101.7918
2004.159 | 102.0652 | 102.5723 | 101.7868
2004.642 | 102.0468 | 102.5536 | 101.7826
2005.124 | 102.0154 | 102.5241 | 101.7784
2005.606 | 101.973 | 102.4819 | 101.775
2006.088 | 101.9251 | 102.4307 | 101.7742
2006.57 | 101.8799 | 102.3787 | 101.7787
2007.052 | 101.8455 | 102.3365 | 101.7909
2007.534 | 101.8275 | 102.3136 | 101.8105
2008.016 | 101.8265 | 102.3143 | 101.8337
2008.499 | 101.8393 | 102.336 | 101.8547
2008.981 | 101.8585 | 102.3689 | 101.8652
2009.463 | 101.8759 | 102.3996 | 101.8593
2009.945 | 101.886 | 102.4161 | 101.8355
2010.427 | 101.8867 | 102.4108 | 101.7974
2010.909 | 101.8811 | 102.3856 | 101.753
2011.391 | 101.8757 | 102.349 | 101.7118
2011.873 | 101.8777 | 102.3155 | 101.6816
2012.355 | 101.8916 | 102.2977 | 101.6653
2012.838 | 101.9185 | 102.3048 | 101.6623
2013.32 | 101.9538 | 102.3375 | 101.668
2013.802 | 101.9902 | 102.3892 | 101.6784
2014.284 | 102.0188 | 102.4476 | 101.6909
2014.766 | 102.0329 | 102.4998 | 101.7069
2015.248 | 102.0295 | 102.5364 | 101.73
2015.73 | 102.01 | 102.5533 | 101.7639
2016.212 | 101.979 | 102.5519 | 101.8091
2016.694 | 101.9436 | 102.5368 | 101.8619
2017.177 | 101.911 | 102.5147 | 101.9144
2017.659 | 101.8875 | 102.491 | 101.9581
2018.141 | 101.8767 | 102.4698 | 101.9871
2018.623 | 101.8803 | 102.4541 | 102.0013
2019.105 | 101.8971 | 102.4464 | 102.0051
2019.587 | 101.9243 | 102.4489 | 102.006
2020.069 | 101.9564 | 102.4629 | 102.0099
2020.551 | 101.9871 | 102.4875 | 102.0184
2021.034 | 102.0084 | 102.5176 | 102.0269
2021.516 | 102.0132 | 102.5446 | 102.0272
2021.998 | 101.9967 | 102.558 | 102.0103
2022.48 | 101.9583 | 102.5489 | 101.9707
2022.962 | 101.9012 | 102.5127 | 101.9087
2023.444 | 101.8321 | 102.4517 | 101.8305
2023.926 | 101.7606 | 102.375 | 101.7466
2024.408 | 101.6962 | 102.2956 | 101.668
2024.891 | 101.6478 | 102.2276 | 101.6037
2025.373 | 101.6219 | 102.1815 | 101.5588
2025.855 | 101.621 | 102.1613 | 101.534
2026.337 | 101.6439 | 102.1642 | 101.5269
2026.819 | 101.6866 | 102.1831 | 101.5343
2027.301 | 101.7425 | 102.2097 | 101.5543
2027.783 | 101.8024 | 102.2368 | 101.5849
2028.265 | 101.8565 | 102.2594 | 101.6244
2028.747 | 101.8949 | 102.2756 | 101.6694
2029.229 | 101.9091 | 102.2845 | 101.7141
2029.712 | 101.8962 | 102.2861 | 101.7523
2030.194 | 101.8572 | 102.2804 | 101.7785
2030.676 | 101.7987 | 102.2677 | 101.789
2031.158 | 101.7307 | 102.2498 | 101.7843
2031.64 | 101.6641 | 102.2302 | 101.7678
2032.122 | 101.6091 | 102.2136 | 101.7457
2032.604 | 101.5725 | 102.2053 | 101.7242
2033.086 | 101.5566 | 102.2083 | 101.7084
2033.569 | 101.559 | 102.2231 | 101.7011
2034.051 | 101.5753 | 102.2458 | 101.7018
2034.533 | 101.5993 | 102.2703 | 101.7081
2035.015 | 101.6252 | 102.2894 | 101.7161
2035.497 | 101.65 | 102.2984 | 101.7227
2035.979 | 101.6713 | 102.295 | 101.7249
2036.461 | 101.6884 | 102.2812 | 101.7214
2036.943 | 101.7023 | 102.2618 | 101.7119
2037.426 | 101.7143 | 102.2432 | 101.6969
2037.908 | 101.7251 | 102.2297 | 101.6771
2038.39 | 101.7356 | 102.2245 | 101.6534
2038.872 | 101.7451 | 102.2271 | 101.6267
2039.354 | 101.7522 | 102.235 | 101.5985
2039.836 | 101.7549 | 102.2443 | 101.571
2040.318 | 101.7518 | 102.2515 | 101.5469
2040.8 | 101.7421 | 102.2536 | 101.5291
2041.282 | 101.7275 | 102.2503 | 101.5206
2041.765 | 101.7109 | 102.2423 | 101.523
2042.247 | 101.6961 | 102.2316 | 101.5364
2042.729 | 101.6863 | 102.2196 | 101.559
2043.211 | 101.6839 | 102.2074 | 101.5874
2043.693 | 101.6882 | 102.194 | 101.6172
2044.175 | 101.6973 | 102.1776 | 101.644
2044.657 | 101.7078 | 102.1569 | 101.6643
2045.139 | 101.7164 | 102.131 | 101.6769
2045.622 | 101.7212 | 102.1014 | 101.6819
2046.104 | 101.7215 | 102.0721 | 101.6799
2046.586 | 101.7176 | 102.0481 | 101.6721
2047.068 | 101.7099 | 102.0354 | 101.6591
2047.55 | 101.6993 | 102.038 | 101.6414
2048.032 | 101.6866 | 102.0574 | 101.6205
2048.514 | 101.6723 | 102.0907 | 101.5986
2048.996 | 101.6582 | 102.1324 | 101.5798
2049.479 | 101.6466 | 102.1751 | 101.5688
2049.96 | 101.6395 | 102.2118 | 101.5693
2050.443 | 101.6383 | 102.2374 | 101.5833
2050.925 | 101.643 | 102.2486 | 101.6096
2051.407 | 101.651 | 102.2452 | 101.6439
2051.889 | 101.6583 | 102.2283 | 101.6798
2052.371 | 101.6605 | 102.2003 | 101.7102
2052.853 | 101.6537 | 102.164 | 101.7296
2053.335 | 101.6364 | 102.1233 | 101.735
2053.817 | 101.6101 | 102.0824 | 101.7273
2054.3 | 101.5786 | 102.0459 | 101.7098
2054.782 | 101.5475 | 102.0181 | 101.688
2055.264 | 101.5227 | 102.0024 | 101.6679
2055.746 | 101.5081 | 101.9997 | 101.654
2056.228 | 101.5056 | 102.0085 | 101.6487
2056.71 | 101.5142 | 102.0242 | 101.6522
2057.192 | 101.5309 | 102.0412 | 101.6624
2057.674 | 101.5513 | 102.0528 | 101.676
2058.156 | 101.5714 | 102.0551 | 101.69
2058.639 | 101.5874 | 102.0463 | 101.7012
2059.121 | 101.5968 | 102.0287 | 101.7079
2059.603 | 101.5995 | 102.0072 | 101.7096
2060.085 | 101.5967 | 101.9893 | 101.7067
2060.567 | 101.5911 | 101.9813 | 101.7006
2061.049 | 101.5858 | 101.9875 | 101.6927
2061.531 | 101.5832 | 102.0087 | 101.6839
2062.013 | 101.5845 | 102.0417 | 101.6749
2062.496 | 101.5891 | 102.0804 | 101.6657
2062.978 | 101.5944 | 102.1165 | 101.656
2063.46 | 101.5973 | 102.1427 | 101.6457
2063.942 | 101.5952 | 102.1535 | 101.6356
2064.424 | 101.5872 | 102.1471 | 101.6271
2064.906 | 101.5742 | 102.1252 | 101.6219
2065.388 | 101.5594 | 102.0927 | 101.6217
2065.87 | 101.5466 | 102.0567 | 101.6275
2066.353 | 101.539 | 102.0235 | 101.6391
2066.835 | 101.5384 | 101.9991 | 101.6545
2067.317 | 101.5446 | 101.987 | 101.6714
2067.799 | 101.5557 | 101.9879 | 101.6868
2068.281 | 101.5691 | 102.0004 | 101.6984
2068.763 | 101.5826 | 102.0215 | 101.7049
2069.245 | 101.5949 | 102.0475 | 101.7062
2069.727 | 101.6059 | 102.0746 | 101.7037
2070.209 | 101.6167 | 102.1 | 101.6992
2070.692 | 101.6282 | 102.1217 | 101.6954
2071.174 | 101.6413 | 102.1387 | 101.6946
2071.656 | 101.6556 | 102.1509 | 101.6986
2072.138 | 101.6701 | 102.1585 | 101.7079
2072.62 | 101.6825 | 102.1626 | 101.7218
2073.102 | 101.6904 | 102.1636 | 101.7382
2073.584 | 101.6916 | 102.1624 | 101.7544
2074.066 | 101.6846 | 102.1598 | 101.7674
2074.549 | 101.6696 | 102.1561 | 101.7752
2075.031 | 101.6481 | 102.1517 | 101.7769
2075.513 | 101.6232 | 102.1466 | 101.7732
2075.995 | 101.5984 | 102.1403 | 101.7658
2076.477 | 101.5775 | 102.1321 | 101.757
2076.959 | 101.5625 | 102.1214 | 101.7484
2077.441 | 101.554 | 102.1071 | 101.7407
2077.923 | 101.5506 | 102.0893 | 101.7337
2078.406 | 101.5496 | 102.0681 | 101.7266
2078.887 | 101.5485 | 102.0447 | 101.7192
2079.37 | 101.5456 | 102.0208 | 101.7122
2079.852 | 101.5411 | 101.9985 | 101.7074
2080.334 | 101.5367 | 101.9798 | 101.7067
2080.816 | 101.5352 | 101.9668 | 101.7119
2081.298 | 101.5387 | 101.9602 | 101.7233
2081.78 | 101.5477 | 101.9603 | 101.7393
2082.262 | 101.5609 | 101.9662 | 101.7567
2082.744 | 101.5751 | 101.9762 | 101.7719
2083.227 | 101.5862 | 101.9877 | 101.7812
2083.709 | 101.5916 | 101.9985 | 101.7827
2084.191 | 101.59 | 102.0061 | 101.7764
2084.673 | 101.5826 | 102.0096 | 101.7638
2085.155 | 101.5721 | 102.0085 | 101.7477
2085.637 | 101.5622 | 102.0038 | 101.7309
2086.119 | 101.556 | 101.9967 | 101.716
2086.601 | 101.5554 | 101.9887 | 101.7049
2087.083 | 101.5601 | 101.9809 | 101.6983
2087.566 | 101.5685 | 101.9738 | 101.6962
2088.048 | 101.5784 | 101.9673 | 101.6976
2088.53 | 101.5873 | 101.9612 | 101.7011
2089.012 | 101.5934 | 101.9553 | 101.7045
2089.494 | 101.5962 | 101.9502 | 101.7058
2089.976 | 101.596 | 101.947 | 101.7027
2090.458 | 101.5938 | 101.9466 | 101.6943
2090.94 | 101.5911 | 101.9496 | 101.6806
2091.423 | 101.5888 | 101.9552 | 101.6633
2091.905 | 101.587 | 101.9615 | 101.6448
2092.387 | 101.5852 | 101.9659 | 101.6283
2092.869 | 101.5822 | 101.9657 | 101.6164
2093.351 | 101.5765 | 101.9594 | 101.6105
2093.833 | 101.5672 | 101.947 | 101.6109
2094.315 | 101.5543 | 101.9309 | 101.616
2094.797 | 101.539 | 101.9143 | 101.6238
2095.28 | 101.5233 | 101.9005 | 101.632
2095.762 | 101.5093 | 101.8915 | 101.6392
2096.244 | 101.4992 | 101.8874 | 101.6446
2096.726 | 101.494 | 101.8864 | 101.6486
2097.208 | 101.4937 | 101.8856 | 101.652
2097.69 | 101.4974 | 101.8824 | 101.6556
2098.172 | 101.5042 | 101.8757 | 101.66
2098.654 | 101.5129 | 101.8661 | 101.6651
2099.136 | 101.523 | 101.8559 | 101.6704
2099.619 | 101.5335 | 101.8476 | 101.675
2100.101 | 101.5435 | 101.8435 | 101.6779
2100.583 | 101.5509 | 101.8443 | 101.6784
2101.065 | 101.5537 | 101.8494 | 101.6761
2101.547 | 101.5498 | 101.8572 | 101.6716
2102.029 | 101.5386 | 101.8656 | 101.6655
2102.511 | 101.5214 | 101.8736 | 101.6591
2102.993 | 101.5011 | 101.8805 | 101.6529
2103.476 | 101.4824 | 101.8869 | 101.6474
2103.958 | 101.4694 | 101.8934 | 101.6423
2104.44 | 101.4655 | 101.9006 | 101.6371
2104.922 | 101.4714 | 101.9087 | 101.6316
2105.404 | 101.4853 | 101.9172 | 101.6258
2105.886 | 101.5031 | 101.9251 | 101.62
2106.368 | 101.5202 | 101.9309 | 101.6149
2106.85 | 101.5319 | 101.9329 | 101.6105
2107.333 | 101.535 | 101.9292 | 101.6061
2107.814 | 101.5283 | 101.9185 | 101.6002
2108.297 | 101.512 | 101.8998 | 101.5906
2108.779 | 101.4881 | 101.8735 | 101.5756
2109.261 | 101.4598 | 101.8415 | 101.5552
2109.743 | 101.431 | 101.8073 | 101.5312
2110.225 | 101.406 | 101.7757 | 101.5073
2110.707 | 101.3884 | 101.7511 | 101.4877
2111.189 | 101.3808 | 101.7371 | 101.4761
2111.671 | 101.3837 | 101.7347 | 101.4737
2112.154 | 101.3956 | 101.7421 | 101.4795
2112.636 | 101.4125 | 101.7549 | 101.4896
2113.118 | 101.43 | 101.7681 | 101.4996
2113.6 | 101.4434 | 101.7765 | 101.5055
2114.082 | 101.4502 | 101.7774 | 101.5055
2114.564 | 101.4498 | 101.7702 | 101.4998
2115.046 | 101.4444 | 101.7577 | 101.4913
2115.528 | 101.4373 | 101.7443 | 101.4834
2116.01 | 101.432 | 101.7345 | 101.479
2116.493 | 101.4308 | 101.7321 | 101.4801
2116.975 | 101.4348 | 101.739 | 101.487
2117.457 | 101.443 | 101.7544 | 101.4991
2117.939 | 101.4537 | 101.7755 | 101.5151
2118.421 | 101.4651 | 101.7983 | 101.5336
2118.903 | 101.4761 | 101.8187 | 101.5538
2119.385 | 101.4863 | 101.833 | 101.5742
2119.867 | 101.4956 | 101.839 | 101.5932
2120.35 | 101.5039 | 101.8364 | 101.6089
2120.832 | 101.5112 | 101.8269 | 101.6192
2121.314 | 101.5167 | 101.8131 | 101.623
2121.796 | 101.52 | 101.7987 | 101.6201
2122.278 | 101.5211 | 101.7874 | 101.6118
2122.76 | 101.5202 | 101.7813 | 101.5998
2123.242 | 101.5179 | 101.7815 | 101.5862
2123.724 | 101.515 | 101.7871 | 101.5723
2124.207 | 101.5115 | 101.7964 | 101.5584
2124.689 | 101.5073 | 101.8065 | 101.5439
2125.171 | 101.5019 | 101.8146 | 101.5283
2125.653 | 101.4945 | 101.8187 | 101.5114
2126.135 | 101.4855 | 101.8176 | 101.4941
2126.617 | 101.4755 | 101.8109 | 101.4779
2127.099 | 101.466 | 101.7993 | 101.465
2127.581 | 101.4589 | 101.7843 | 101.4565
2128.063 | 101.4556 | 101.7678 | 101.4531
2128.546 | 101.457 | 101.7523 | 101.4538
2129.028 | 101.4628 | 101.7401 | 101.4571
2129.51 | 101.4722 | 101.733 | 101.4614
2129.992 | 101.4833 | 101.7319 | 101.466
2130.474 | 101.4944 | 101.7359 | 101.4707
2130.956 | 101.5036 | 101.7431 | 101.4762
2131.438 | 101.5089 | 101.7503 | 101.4835
2131.92 | 101.5091 | 101.7544 | 101.493
2132.403 | 101.5034 | 101.7534 | 101.5049
2132.885 | 101.492 | 101.7478 | 101.5187
2133.367 | 101.4768 | 101.7402 | 101.5341
2133.849 | 101.4607 | 101.7355 | 101.5509
2134.331 | 101.4477 | 101.7388 | 101.5689
2134.813 | 101.4423 | 101.7542 | 101.5877
2135.295 | 101.4478 | 101.7827 | 101.6061
2135.777 | 101.4653 | 101.8222 | 101.6224
2136.26 | 101.4937 | 101.8676 | 101.6345
2136.741 | 101.5289 | 101.912 | 101.6403
2137.224 | 101.5648 | 101.9486 | 101.6382
2137.706 | 101.5949 | 101.9727 | 101.6281
2138.188 | 101.6131 | 101.9816 | 101.6109
2138.67 | 101.6151 | 101.9759 | 101.5889
2139.152 | 101.6001 | 101.9588 | 101.5646
2139.634 | 101.571 | 101.9357 | 101.5414
2140.116 | 101.5329 | 101.9126 | 101.5218
2140.598 | 101.4933 | 101.8954 | 101.5079
2141.081 | 101.4594 | 101.8883 | 101.5007
2141.563 | 101.4359 | 101.8934 | 101.4999
2142.045 | 101.4241 | 101.9095 | 101.5035
2142.527 | 101.4216 | 101.9333 | 101.5084
2143.009 | 101.4227 | 101.9595 | 101.5111
2143.491 | 101.4206 | 101.9821 | 101.5085
2143.973 | 101.4099 | 101.9961 | 101.4996
2144.455 | 101.3883 | 101.9982 | 101.4857
2144.938 | 101.3581 | 101.9878 | 101.4705
2145.42 | 101.3244 | 101.9664 | 101.4583
2145.902 | 101.2945 | 101.9373 | 101.453
2146.384 | 101.2753 | 101.9058 | 101.4561
2146.866 | 101.2714 | 101.8774 | 101.4663
2147.348 | 101.2846 | 101.8584 | 101.4804
2147.83 | 101.3139 | 101.8541 | 101.4947
2148.312 | 101.3568 | 101.8675 | 101.5067
2148.794 | 101.4099 | 101.8989 | 101.5162
2149.277 | 101.4686 | 101.9443 | 101.5242
2149.759 | 101.5285 | 101.9971 | 101.5323
2150.241 | 101.583 | 102.0472 | 101.5407
2150.723 | 101.6246 | 102.0854 | 101.5471
2151.205 | 101.6463 | 102.105 | 101.5477
2151.687 | 101.6434 | 102.1041 | 101.5387
2152.169 | 101.6152 | 102.086 | 101.519
2152.651 | 101.5664 | 102.0583 | 101.491
2153.134 | 101.507 | 102.0305 | 101.4615
2153.616 | 101.4484 | 102.0108 | 101.4383
2154.098 | 101.4021 | 102.0048 | 101.4287
2154.58 | 101.3768 | 102.0145 | 101.4364
2155.062 | 101.3745 | 102.0386 | 101.4604
2155.544 | 101.3917 | 102.0738 | 101.4951
2156.026 | 101.4208 | 102.116 | 101.5331
2156.508 | 101.4522 | 102.1608 | 101.5677
2156.99 | 101.4764 | 102.2022 | 101.594
2157.473 | 101.4869 | 102.2335 | 101.6099
2157.955 | 101.4807 | 102.247 | 101.6146
2158.437 | 101.4591 | 102.2374 | 101.6084
2158.919 | 101.4274 | 102.2036 | 101.5915
2159.401 | 101.3928 | 102.1515 | 101.5649
2159.883 | 101.3624 | 102.0914 | 101.5302
2160.365 | 101.3411 | 102.0346 | 101.491
2160.847 | 101.3297 | 101.9881 | 101.451
2161.33 | 101.3257 | 101.9534 | 101.4138
2161.812 | 101.3241 | 101.9255 | 101.38
2162.294 | 101.3201 | 101.8969 | 101.3486
2162.776 | 101.3101 | 101.8609 | 101.3169
2163.258 | 101.296 | 101.8172 | 101.2837
2163.74 | 101.2829 | 101.7718 | 101.2498
2164.222 | 101.2788 | 101.7363 | 101.2204
2164.704 | 101.2906 | 101.7233 | 101.202
2165.187 | 101.3219 | 101.7426 | 101.2012
2165.668 | 101.3692 | 101.7953 | 101.2195
2166.151 | 101.4236 | 101.8742 | 101.2538
2166.633 | 101.4725 | 101.9641 | 101.2949
2167.115 | 101.5052 | 102.0482 | 101.3323
2167.597 | 101.5154 | 102.1107 | 101.3567
2168.079 | 101.5034 | 102.1413 | 101.3638
2168.561 | 101.4751 | 102.1366 | 101.3555
2169.043 | 101.4398 | 102.0994 | 101.3379
2169.525 | 101.4055 | 102.0367 | 101.3181
2170.008 | 101.3774 | 101.9585 | 101.3019
2170.49 | 101.3566 | 101.8762 | 101.2907
2170.972 | 101.341 | 101.8008 | 101.2824
2171.454 | 101.327 | 101.7421 | 101.273
2171.936 | 101.3127 | 101.7078 | 101.26
2172.418 | 101.2982 | 101.7024 | 101.2437
2172.9 | 101.2857 | 101.7264 | 101.2286
2173.382 | 101.2785 | 101.7752 | 101.2207
2173.865 | 101.2785 | 101.8409 | 101.2254
2174.347 | 101.2862 | 101.9128 | 101.2447
2174.829 | 101.3005 | 101.9809 | 101.2765
2175.311 | 101.319 | 102.0382 | 101.3151
2175.793 | 101.3393 | 102.0816 | 101.3534
2176.275 | 101.3594 | 102.1118 | 101.386
2176.757 | 101.3783 | 102.1322 | 101.41
2177.239 | 101.3941 | 102.146 | 101.4258
2177.721 | 101.4054 | 102.1558 | 101.4363
2178.204 | 101.4109 | 102.1623 | 101.4451
2178.686 | 101.41 | 102.1644 | 101.4548
2179.168 | 101.4033 | 102.1602 | 101.4668
2179.65 | 101.3932 | 102.1473 | 101.4804
2180.132 | 101.3827 | 102.1238 | 101.4942
2180.614 | 101.3741 | 102.089 | 101.5055
2181.096 | 101.368 | 102.0436 | 101.5114
2181.578 | 101.3628 | 101.99 | 101.509
2182.061 | 101.3558 | 101.9325 | 101.4959
2182.543 | 101.3441 | 101.8768 | 101.4704
2183.025 | 101.3276 | 101.8286 | 101.4328
2183.507 | 101.3086 | 101.7928 | 101.3861
2183.989 | 101.2927 | 101.7725 | 101.3358
2184.471 | 101.2857 | 101.768 | 101.2887
2184.953 | 101.2921 | 101.7766 | 101.2518
2185.435 | 101.3127 | 101.7935 | 101.2306
2185.917 | 101.3444 | 101.8137 | 101.2272
2186.4 | 101.3808 | 101.8325 | 101.2404
2186.882 | 101.4145 | 101.8467 | 101.2664
2187.364 | 101.4399 | 101.8547 | 101.3008
2187.846 | 101.4535 | 101.8559 | 101.3388
2188.328 | 101.4552 | 101.8495 | 101.3767
2188.81 | 101.4477 | 101.8353 | 101.412
2189.292 | 101.4352 | 101.8137 | 101.4426
2189.774 | 101.4221 | 101.7861 | 101.4662
2190.257 | 101.4125 | 101.7562 | 101.4813
2190.739 | 101.4095 | 101.7299 | 101.4863
2191.221 | 101.4148 | 101.7135 | 101.4813
2191.703 | 101.4291 | 101.7125 | 101.4691
2192.185 | 101.4504 | 101.7294 | 101.4539
2192.667 | 101.4754 | 101.7628 | 101.4413
2193.149 | 101.4984 | 101.8064 | 101.4358
2193.631 | 101.5132 | 101.8511 | 101.4391
2194.114 | 101.5141 | 101.8865 | 101.4488
2194.595 | 101.4975 | 101.904 | 101.4595
2195.078 | 101.463 | 101.8987 | 101.464
2195.56 | 101.4138 | 101.8707 | 101.4567
2196.042 | 101.3564 | 101.8248 | 101.4354
2196.524 | 101.2982 | 101.77 | 101.4027
2197.006 | 101.2464 | 101.7169 | 101.3652
2197.488 | 101.2064 | 101.6764 | 101.3315
2197.97 | 101.1797 | 101.6559 | 101.3083
2198.452 | 101.1655 | 101.6584 | 101.2994
2198.935 | 101.1599 | 101.681 | 101.3035
2199.417 | 101.1588 | 101.7164 | 101.3156
2199.899 | 101.1581 | 101.7533 | 101.3286
2200.381 | 101.1552 | 101.7803 | 101.3362
2200.863 | 101.1501 | 101.7893 | 101.3347
2201.345 | 101.145 | 101.7771 | 101.3242
2201.827 | 101.1434 | 101.747 | 101.3076
2202.309 | 101.1494 | 101.7074 | 101.2899
2202.792 | 101.1658 | 101.6691 | 101.2756
2203.274 | 101.193 | 101.6415 | 101.2681
2203.756 | 101.2288 | 101.6304 | 101.2685
2204.238 | 101.2682 | 101.6364 | 101.2765
2204.72 | 101.3053 | 101.6549 | 101.29
2205.202 | 101.3344 | 101.6783 | 101.3063
2205.684 | 101.3514 | 101.6984 | 101.3222
2206.166 | 101.3544 | 101.7092 | 101.3345
2206.648 | 101.3437 | 101.7077 | 101.3404
2207.131 | 101.3214 | 101.6944 | 101.3379
2207.613 | 101.2902 | 101.6727 | 101.3268
2208.095 | 101.2533 | 101.6479 | 101.3091
2208.577 | 101.2149 | 101.6255 | 101.2889
2209.059 | 101.179 | 101.6103 | 101.2715
2209.541 | 101.1508 | 101.6054 | 101.2628
2210.023 | 101.1352 | 101.6121 | 101.2664
2210.505 | 101.1357 | 101.629 | 101.2833
2210.988 | 101.153 | 101.6527 | 101.3112
2211.47 | 101.185 | 101.6793 | 101.3456
2211.952 | 101.2253 | 101.7043 | 101.3807
2212.434 | 101.2658 | 101.7256 | 101.4117
2212.916 | 101.2988 | 101.7429 | 101.4358
2213.398 | 101.3183 | 101.758 | 101.4518
2213.88 | 101.3226 | 101.7729 | 101.4603
2214.362 | 101.3132 | 101.7886 | 101.4616
2214.844 | 101.2939 | 101.803 | 101.4554
2215.327 | 101.2688 | 101.8118 | 101.4413
2215.809 | 101.2415 | 101.8091 | 101.4186
2216.291 | 101.2139 | 101.7905 | 101.3883
2216.773 | 101.1864 | 101.7543 | 101.3525
2217.255 | 101.1602 | 101.7043 | 101.3158
2217.737 | 101.137 | 101.6481 | 101.2831
2218.219 | 101.1198 | 101.5945 | 101.2587
2218.701 | 101.112 | 101.5516 | 101.2449
2219.184 | 101.1165 | 101.5245 | 101.2414
2219.666 | 101.1334 | 101.5133 | 101.2459
2220.148 | 101.16 | 101.5146 | 101.2546
2220.63 | 101.1914 | 101.5237 | 101.2636
2221.112 | 101.2216 | 101.536 | 101.2701
2221.594 | 101.2449 | 101.5491 | 101.2723
2222.076 | 101.2579 | 101.562 | 101.2692
2222.558 | 101.2588 | 101.5742 | 101.2601
2223.041 | 101.2486 | 101.5847 | 101.2449
2223.522 | 101.2291 | 101.5915 | 101.2243
2224.005 | 101.2037 | 101.592 | 101.1999
2224.487 | 101.1762 | 101.5844 | 101.1751
2224.969 | 101.1508 | 101.5694 | 101.1537
2225.451 | 101.1315 | 101.5503 | 101.1397
2225.933 | 101.122 | 101.5326 | 101.1353
2226.415 | 101.124 | 101.521 | 101.1403
2226.897 | 101.1367 | 101.5188 | 101.1516
2227.379 | 101.1562 | 101.5249 | 101.1645
2227.862 | 101.1762 | 101.5355 | 101.1737
2228.344 | 101.1893 | 101.544 | 101.1755
2228.826 | 101.1895 | 101.5449 | 101.1689
2229.308 | 101.1741 | 101.5353 | 101.1553
2229.79 | 101.1446 | 101.5159 | 101.1384
2230.272 | 101.106 | 101.4908 | 101.1216
2230.754 | 101.0659 | 101.4658 | 101.1079
2231.236 | 101.0319 | 101.4467 | 101.0986
2231.719 | 101.0086 | 101.4372 | 101.0939
2232.201 | 100.9983 | 101.4391 | 101.0935
2232.683 | 100.9997 | 101.4517 | 101.0974
2233.165 | 101.0101 | 101.4737 | 101.1065
2233.647 | 101.026 | 101.5026 | 101.1213
2234.129 | 101.0452 | 101.5363 | 101.142
2234.611 | 101.0665 | 101.5725 | 101.1671
2235.093 | 101.0895 | 101.6085 | 101.1933
2235.575 | 101.114 | 101.6416 | 101.2169
2236.058 | 101.1384 | 101.6689 | 101.2336
2236.54 | 101.1602 | 101.688 | 101.2404
2237.022 | 101.1762 | 101.6972 | 101.2367
2237.504 | 101.183 | 101.6958 | 101.2239
2237.986 | 101.1792 | 101.6842 | 101.2053
2238.468 | 101.1651 | 101.6634 | 101.185
2238.95 | 101.144 | 101.6352 | 101.1667
2239.432 | 101.1206 | 101.6015 | 101.1529
2239.915 | 101.1003 | 101.565 | 101.1446
2240.397 | 101.0873 | 101.5283 | 101.1411
2240.879 | 101.0838 | 101.4946 | 101.1407
2241.361 | 101.0891 | 101.4666 | 101.1411
2241.843 | 101.1002 | 101.4463 | 101.1399
2242.325 | 101.1125 | 101.4343 | 101.1356
2242.807 | 101.1211 | 101.4295 | 101.1274
2243.289 | 101.1221 | 101.4294 | 101.1159
2243.771 | 101.1138 | 101.4308 | 101.1025
2244.254 | 101.0966 | 101.4312 | 101.0892
2244.736 | 101.0728 | 101.4288 | 101.0777
2245.218 | 101.0451 | 101.4236 | 101.0692
2245.7 | 101.0169 | 101.4166 | 101.0639
2246.182 | 100.9907 | 101.4098 | 101.0614
2246.664 | 100.968 | 101.4047 | 101.061
2247.146 | 100.9497 | 101.4027 | 101.0623
2247.628 | 100.9362 | 101.4042 | 101.0653
2248.111 | 100.9276 | 101.4088 | 101.0705
2248.593 | 100.9238 | 101.4158 | 101.0786
2249.075 | 100.9245 | 101.4242 | 101.0895
2249.557 | 100.929 | 101.4326 | 101.1021
2250.039 | 100.9361 | 101.4396 | 101.1146
2250.521 | 100.9445 | 101.4439 | 101.1248
2251.003 | 100.9525 | 101.4442 | 101.1309
2251.485 | 100.9592 | 101.4397 | 101.1325
2251.968 | 100.9645 | 101.4303 | 101.1302
2252.449 | 100.9688 | 101.4165 | 101.1258
2252.932 | 100.9727 | 101.3997 | 101.1211
2253.414 | 100.9769 | 101.3813 | 101.1171
2253.896 | 100.9811 | 101.3626 | 101.1135
2254.378 | 100.9846 | 101.345 | 101.1091
2254.86 | 100.986 | 101.3293 | 101.102
2255.342 | 100.9841 | 101.3163 | 101.0909
2255.824 | 100.9783 | 101.3066 | 101.0752
2256.306 | 100.9687 | 101.3009 | 101.0553
2256.789 | 100.9567 | 101.2996 | 101.0329
2257.271 | 100.9436 | 101.3025 | 101.0094
2257.753 | 100.9313 | 101.3086 | 100.9865
2258.235 | 100.9212 | 101.3157 | 100.9655
2258.717 | 100.914 | 101.3215 | 100.9472
2259.199 | 100.9097 | 101.3234 | 100.9328
2259.681 | 100.908 | 101.3201 | 100.9235
2260.163 | 100.9082 | 101.311 | 100.9204
2260.646 | 100.9095 | 101.2977 | 100.9248
2261.128 | 100.9115 | 101.2825 | 100.9369
2261.61 | 100.9137 | 101.2685 | 100.9563
2262.092 | 100.9159 | 101.2585 | 100.9812
2262.574 | 100.9183 | 101.2543 | 101.0095
2263.056 | 100.9211 | 101.2568 | 101.0388
2263.538 | 100.925 | 101.2656 | 101.0671
2264.02 | 100.9305 | 101.2795 | 101.0931
2264.502 | 100.938 | 101.2973 | 101.116
2264.985 | 100.9473 | 101.3171 | 101.1352
2265.467 | 100.958 | 101.3374 | 101.1504
2265.949 | 100.969 | 101.3563 | 101.1614
2266.431 | 100.9791 | 101.3722 | 101.1679
2266.913 | 100.9872 | 101.3833 | 101.1697
2267.395 | 100.992 | 101.3882 | 101.1671
2267.877 | 100.9929 | 101.3858 | 101.1603
2268.359 | 100.99 | 101.3758 | 101.1496
2268.842 | 100.9834 | 101.3589 | 101.1354
2269.324 | 100.9739 | 101.3367 | 101.1184
2269.806 | 100.9625 | 101.3114 | 101.0992
2270.288 | 100.9504 | 101.2857 | 101.0789
2270.77 | 100.9384 | 101.2617 | 101.0587
2271.252 | 100.9276 | 101.2413 | 101.0401
2271.734 | 100.9182 | 101.2258 | 101.0245
2272.216 | 100.9107 | 101.2157 | 101.0126
2272.698 | 100.9051 | 101.211 | 101.0048
2273.181 | 100.9015 | 101.2115 | 101.0004
2273.663 | 100.8999 | 101.2164 | 100.998
2274.145 | 100.9003 | 101.2245 | 100.9962
2274.627 | 100.9025 | 101.2345 | 100.9939
2275.109 | 100.9062 | 101.2446 | 100.99
2275.591 | 100.9106 | 101.253 | 100.9843
2276.073 | 100.9149 | 101.2583 | 100.9772
2276.555 | 100.9182 | 101.2601 | 100.9696
2277.038 | 100.9202 | 101.259 | 100.9626
2277.52 | 100.9212 | 101.2566 | 100.9577
2278.002 | 100.9222 | 101.2552 | 100.9564
2278.484 | 100.9246 | 101.2568 | 100.9598
2278.966 | 100.9295 | 101.2627 | 100.9685
2279.448 | 100.9372 | 101.2725 | 100.982
2279.93 | 100.9467 | 101.2847 | 100.999
2280.412 | 100.9563 | 101.2971 | 101.0172
2280.895 | 100.9636 | 101.3069 | 101.0338
2281.376 | 100.9668 | 101.3128 | 101.0465
2281.859 | 100.9648 | 101.3141 | 101.0536
2282.341 | 100.9579 | 101.3114 | 101.0545
2282.823 | 100.9473 | 101.3059 | 101.0497
2283.305 | 100.9348 | 101.2988 | 101.0403
2283.787 | 100.9219 | 101.291 | 101.0278
2284.269 | 100.9099 | 101.2825 | 101.0138
2284.751 | 100.8993 | 101.2733 | 100.9997
2285.233 | 100.8905 | 101.2633 | 100.9867
2285.716 | 100.8836 | 101.2526 | 100.9763
2286.198 | 100.879 | 101.2421 | 100.9697
2286.68 | 100.877 | 101.2324 | 100.9678
2287.162 | 100.8774 | 101.2242 | 100.9708
2287.644 | 100.8796 | 101.2175 | 100.9782
2288.126 | 100.8822 | 101.2119 | 100.9885
2288.608 | 100.8831 | 101.2066 | 100.9995
2289.09 | 100.8807 | 101.2009 | 101.009
2289.573 | 100.8742 | 101.1948 | 101.0155
2290.055 | 100.8637 | 101.1887 | 101.0183
2290.537 | 100.8509 | 101.1834 | 101.0174
2291.019 | 100.8382 | 101.1802 | 101.0139
2291.501 | 100.8279 | 101.1794 | 101.009
2291.983 | 100.8222 | 101.1811 | 101.0035
2292.465 | 100.8216 | 101.1844 | 100.998
2292.947 | 100.8261 | 101.188 | 100.9929
2293.429 | 100.8343 | 101.1907 | 100.9881
2293.912 | 100.8447 | 101.1916 | 100.9835
2294.394 | 100.8552 | 101.19 | 100.9793
2294.876 | 100.8644 | 101.186 | 100.9754
2295.358 | 100.8708 | 101.1798 | 100.9717
2295.84 | 100.8737 | 101.172 | 100.9684
2296.322 | 100.8725 | 101.1631 | 100.9653
2296.804 | 100.8676 | 101.1536 | 100.9628
2297.286 | 100.8599 | 101.1445 | 100.9614
2297.769 | 100.8507 | 101.1363 | 100.9619
2298.251 | 100.8415 | 101.1295 | 100.9649
2298.733 | 100.8335 | 101.1242 | 100.9703
2299.215 | 100.8269 | 101.1197 | 100.9771
2299.697 | 100.8215 | 101.1152 | 100.9834
2300.179 | 100.8161 | 101.1095 | 100.9874
2300.661 | 100.81 | 101.102 | 100.9873
2301.143 | 100.8024 | 101.0928 | 100.9826
2301.625 | 100.7938 | 101.0825 | 100.9742
2302.108 | 100.7852 | 101.0723 | 100.9642
2302.59 | 100.778 | 101.0634 | 100.9548
2303.072 | 100.773 | 101.0564 | 100.9475
2303.554 | 100.7703 | 101.0511 | 100.9428
2304.036 | 100.7686 | 101.0464 | 100.9397
2304.518 | 100.7661 | 101.041 | 100.9361
2305 | 100.761 | 101.0334 | 100.9301
2305.482 | 100.752 | 101.0232 | 100.9209
2305.965 | 100.7393 | 101.0103 | 100.9091
2306.447 | 100.7239 | 100.9958 | 100.8966
2306.929 | 100.7081 | 100.9811 | 100.886
2307.411 | 100.6938 | 100.9676 | 100.8794
2307.893 | 100.6828 | 100.9564 | 100.8777
2308.375 | 100.6756 | 100.9479 | 100.8803
2308.857 | 100.6719 | 100.9418 | 100.8855
2309.339 | 100.6709 | 100.9374 | 100.8908
2309.822 | 100.6713 | 100.9336 | 100.8942
2310.303 | 100.6718 | 100.9286 | 100.8944
2310.786 | 100.6714 | 100.9214 | 100.8908
2311.268 | 100.6691 | 100.9105 | 100.8835
2311.75 | 100.664 | 100.8955 | 100.873
2312.232 | 100.6555 | 100.8766 | 100.8596
2312.714 | 100.6435 | 100.8549 | 100.8436
2313.196 | 100.6283 | 100.8324 | 100.8256
2313.678 | 100.6107 | 100.811 | 100.8062
2314.16 | 100.592 | 100.7925 | 100.7868
2314.643 | 100.5737 | 100.778 | 100.7686
2315.125 | 100.5569 | 100.7671 | 100.7531
2315.607 | 100.542 | 100.7587 | 100.7408
2316.089 | 100.5288 | 100.7509 | 100.7317
2316.571 | 100.5163 | 100.7417 | 100.7251
2317.053 | 100.5039 | 100.7298 | 100.7196
2317.535 | 100.4906 | 100.7146 | 100.7139
2318.017 | 100.4764 | 100.6967 | 100.7071
2318.5 | 100.4616 | 100.6773 | 100.6988
2318.982 | 100.447 | 100.6578 | 100.6889
2319.464 | 100.4334 | 100.6394 | 100.6778
2319.946 | 100.4215 | 100.6229 | 100.6658
2320.428 | 100.4114 | 100.6087 | 100.6533
2320.91 | 100.4032 | 100.5963 | 100.6403
2321.392 | 100.3968 | 100.5852 | 100.6271
2321.874 | 100.3917 | 100.5747 | 100.6142
2322.356 | 100.3877 | 100.5642 | 100.6024
2322.839 | 100.3844 | 100.5536 | 100.5927
2323.321 | 100.3818 | 100.5432 | 100.586
2323.803 | 100.3796 | 100.5338 | 100.5832
2324.285 | 100.3779 | 100.5262 | 100.5845
2324.767 | 100.3763 | 100.5215 | 100.5897
2325.249 | 100.3748 | 100.5203 | 100.598
2325.731 | 100.3731 | 100.5225 | 100.6084
2326.213 | 100.3709 | 100.5271 | 100.6191
2326.696 | 100.3679 | 100.5324 | 100.6286
2327.178 | 100.3636 | 100.5363 | 100.635
2327.66 | 100.3579 | 100.5366 | 100.6369
2328.142 | 100.3506 | 100.5316 | 100.6331
2328.624 | 100.3421 | 100.5209 | 100.6234
2329.106 | 100.3331 | 100.5052 | 100.6086
2329.588 | 100.3243 | 100.4862 | 100.5905
2330.07 | 100.3166 | 100.4665 | 100.5716
2330.552 | 100.3109 | 100.449 | 100.555
2331.035 | 100.3074 | 100.4359 | 100.5433
2331.517 | 100.3066 | 100.4291 | 100.5383
2331.999 | 100.3081 | 100.4291 | 100.5406
2332.481 | 100.3113 | 100.4356 | 100.5495
2332.963 | 100.3153 | 100.447 | 100.5627
2333.445 | 100.3191 | 100.4609 | 100.5772
2333.927 | 100.3217 | 100.4747 | 100.5899
2334.409 | 100.3219 | 100.4854 | 100.5982
2334.892 | 100.3191 | 100.4906 | 100.6003
2335.374 | 100.3134 | 100.4891 | 100.5959
2335.856 | 100.3052 | 100.4808 | 100.5858
2336.338 | 100.2957 | 100.467 | 100.572
2336.82 | 100.2861 | 100.4498 | 100.5566
2337.302 | 100.2778 | 100.4316 | 100.5419
2337.784 | 100.2713 | 100.4146 | 100.5294
2338.266 | 100.2666 | 100.4 | 100.52
2338.749 | 100.263 | 100.3885 | 100.5134
2339.23 | 100.2597 | 100.3798 | 100.509
2339.713 | 100.2559 | 100.3734 | 100.5059
2340.195 | 100.2516 | 100.3688 | 100.5033
2340.677 | 100.2471 | 100.3657 | 100.5008
2341.159 | 100.2433 | 100.3636 | 100.4986
2341.641 | 100.241 | 100.3623 | 100.4971
2342.123 | 100.2406 | 100.3615 | 100.4969
2342.605 | 100.242 | 100.3608 | 100.4982
2343.087 | 100.2446 | 100.3604 | 100.5012
2343.57 | 100.2481 | 100.361 | 100.5059
2344.052 | 100.2529 | 100.3647 | 100.512
2344.534 | 100.2598 | 100.3736 | 100.5196
2345.016 | 100.2704 | 100.3902 | 100.529
2345.498 | 100.2861 | 100.4158 | 100.5404
2345.98 | 100.3074 | 100.45 | 100.5542
2346.462 | 100.3335 | 100.49 | 100.5704
2346.944 | 100.362 | 100.5317 | 100.5884
2347.427 | 100.3895 | 100.57 | 100.607
2347.909 | 100.4125 | 100.6002 | 100.6247
2348.391 | 100.4278 | 100.6187 | 100.6395
2348.873 | 100.4333 | 100.6234 | 100.6495
2349.355 | 100.4279 | 100.6138 | 100.6533
2349.837 | 100.412 | 100.5909 | 100.65
2350.319 | 100.387 | 100.5569 | 100.6393
2350.801 | 100.3553 | 100.515 | 100.6222
2351.283 | 100.3194 | 100.4687 | 100.5999
2351.766 | 100.2822 | 100.4213 | 100.5746
2352.248 | 100.2457 | 100.3757 | 100.5484
2352.73 | 100.2113 | 100.334 | 100.5231
2353.212 | 100.1797 | 100.2971 | 100.4999
2353.694 | 100.1511 | 100.2652 | 100.4795
2354.176 | 100.1255 | 100.2381 | 100.4622
2354.658 | 100.1031 | 100.2151 | 100.4481
2355.14 | 100.0841 | 100.1954 | 100.4375
2355.623 | 100.0685 | 100.1779 | 100.4299
2356.105 | 100.0556 | 100.1612 | 100.4247
2356.587 | 100.0447 | 100.1439 | 100.4203
2357.069 | 100.0344 | 100.1249 | 100.4146
2357.551 | 100.0232 | 100.104 | 100.4055
2358.033 | 100.0103 | 100.0817 | 100.3915
2358.515 | 99.99549 | 100.0595 | 100.372
2358.997 | 99.97912 | 100.0392 | 100.3482
2359.479 | 99.96225 | 100.0226 | 100.3223
2359.962 | 99.94629 | 100.011 | 100.2974
2360.444 | 99.93269 | 100.0046 | 100.2765
2360.926 | 99.92267 | 100.003 | 100.2618
2361.408 | 99.91737 | 100.0054 | 100.2542
2361.89 | 99.91761 | 100.0108 | 100.2536
2362.372 | 99.92388 | 100.0189 | 100.2588
2362.854 | 99.9362 | 100.0295 | 100.2681
2363.336 | 99.95395 | 100.0424 | 100.2797
2363.819 | 99.97564 | 100.057 | 100.2918
2364.301 | 99.99915 | 100.0723 | 100.3028
2364.783 | 100.0224 | 100.0872 | 100.3117
2365.265 | 100.0434 | 100.1002 | 100.3178
2365.747 | 100.0611 | 100.1109 | 100.3214
2366.229 | 100.0756 | 100.1198 | 100.3233
2366.711 | 100.0879 | 100.1288 | 100.3251
2367.193 | 100.0992 | 100.1397 | 100.3287
2367.676 | 100.1105 | 100.1545 | 100.3353
2368.157 | 100.1221 | 100.1737 | 100.3454
2368.64 | 100.1334 | 100.1968 | 100.3586
2369.122 | 100.1436 | 100.2217 | 100.3733
2369.604 | 100.1515 | 100.2461 | 100.3877
2370.086 | 100.1568 | 100.2678 | 100.4003
2370.568 | 100.1599 | 100.286 | 100.4105
2371.05 | 100.1619 | 100.3009 | 100.4188
2371.532 | 100.1644 | 100.3144 | 100.4264
2372.014 | 100.1687 | 100.3285 | 100.4351
2372.497 | 100.1758 | 100.3453 | 100.4463
2372.979 | 100.1858 | 100.3655 | 100.4604
2373.461 | 100.1989 | 100.3892 | 100.4769
2373.943 | 100.2143 | 100.4152 | 100.4943
2374.425 | 100.2319 | 100.442 | 100.511
2374.907 | 100.2513 | 100.468 | 100.5254
2375.389 | 100.2725 | 100.4927 | 100.5367
2375.872 | 100.2953 | 100.5159 | 100.5453
2376.354 | 100.3194 | 100.5384 | 100.5521
2376.836 | 100.3446 | 100.5611 | 100.5588
2377.318 | 100.3703 | 100.5851 | 100.5671
2377.8 | 100.3963 | 100.6109 | 100.5782
2378.282 | 100.4224 | 100.6388 | 100.5926
2378.764 | 100.4485 | 100.668 | 100.6102
2379.246 | 100.4746 | 100.6982 | 100.63
2379.729 | 100.5004 | 100.7283 | 100.6508
2380.21 | 100.5256 | 100.7579 | 100.6713
2380.693 | 100.5495 | 100.7863 | 100.6904
2381.175 | 100.5714 | 100.8133 | 100.7075
2381.657 | 100.5907 | 100.8383 | 100.7224
2382.139 | 100.6069 | 100.8609 | 100.7352
2382.621 | 100.6199 | 100.8804 | 100.7462
2383.103 | 100.6298 | 100.8964 | 100.7554
2383.585 | 100.6368 | 100.9084 | 100.7626
2384.067 | 100.6412 | 100.9163 | 100.7674
2384.55 | 100.6436 | 100.9205 | 100.7693
2385.032 | 100.6444 | 100.9216 | 100.768
2385.514 | 100.6444 | 100.9208 | 100.7635
2385.996 | 100.6443 | 100.9191 | 100.7565
2386.478 | 100.6449 | 100.9173 | 100.7479
2386.96 | 100.6468 | 100.9162 | 100.7391
2387.442 | 100.6502 | 100.9161 | 100.7312
2387.924 | 100.6547 | 100.9169 | 100.7251
2388.406 | 100.6595 | 100.9184 | 100.7215
2388.889 | 100.6637 | 100.9203 | 100.7204
2389.371 | 100.6663 | 100.9219 | 100.7217
2389.853 | 100.6669 | 100.9228 | 100.7247
2390.335 | 100.6654 | 100.9223 | 100.7288
2390.817 | 100.6625 | 100.9201 | 100.7331
2391.299 | 100.6588 | 100.916 | 100.7366
2391.781 | 100.655 | 100.9102 | 100.7386
2392.263 | 100.6514 | 100.9036 | 100.7387
2392.746 | 100.6479 | 100.8972 | 100.7367
2393.228 | 100.6439 | 100.8922 | 100.7331
2393.71 | 100.639 | 100.8895 | 100.7286
2394.192 | 100.6326 | 100.8895 | 100.7245
2394.674 | 100.6249 | 100.8918 | 100.7216
2395.156 | 100.6162 | 100.8955 | 100.7206
2395.638 | 100.6076 | 100.8993 | 100.7213
2396.12 | 100.5998 | 100.9019 | 100.7231
2396.603 | 100.5939 | 100.9021 | 100.7249
2397.085 | 100.5903 | 100.8994 | 100.7257
2397.567 | 100.5889 | 100.8935 | 100.7246
2398.049 | 100.5892 | 100.8849 | 100.7214
2398.531 | 100.5902 | 100.8738 | 100.7163
2399.013 | 100.5907 | 100.8611 | 100.7099
2399.495 | 100.59 | 100.8477 | 100.7029
2399.977 | 100.5875 | 100.8347 | 100.696
2400.459 | 100.5836 | 100.8233 | 100.6898
2400.942 | 100.5791 | 100.8148 | 100.6846
2401.424 | 100.5749 | 100.8103 | 100.6808
2401.906 | 100.5721 | 100.8103 | 100.6787
2402.388 | 100.5711 | 100.8145 | 100.6785
2402.87 | 100.5718 | 100.8221 | 100.6804
2403.352 | 100.5731 | 100.8317 | 100.6841
2403.834 | 100.5743 | 100.8418 | 100.6892
2404.316 | 100.5745 | 100.8514 | 100.6948
2404.799 | 100.5731 | 100.8597 | 100.7002
2405.281 | 100.5705 | 100.8664 | 100.7047
2405.763 | 100.5674 | 100.8717 | 100.7078
2406.245 | 100.5646 | 100.8757 | 100.7095
2406.727 | 100.5625 | 100.8783 | 100.7097
2407.209 | 100.5609 | 100.8794 | 100.7086
2407.691 | 100.5592 | 100.8786 | 100.7064
2408.173 | 100.5566 | 100.8759 | 100.7033
2408.656 | 100.5525 | 100.8717 | 100.6997
2409.137 | 100.5473 | 100.8664 | 100.6961
2409.62 | 100.5418 | 100.8612 | 100.6935
2410.102 | 100.5378 | 100.8568 | 100.6927
2410.584 | 100.5366 | 100.854 | 100.6945
2411.066 | 100.539 | 100.853 | 100.6991
2411.548 | 100.5452 | 100.8535 | 100.7061
2412.03 | 100.5542 | 100.8553 | 100.7142
2412.512 | 100.5644 | 100.8576 | 100.7219
2412.994 | 100.5741 | 100.8601 | 100.7277
2413.477 | 100.5821 | 100.8621 | 100.7304
2413.959 | 100.5877 | 100.8633 | 100.7297
2414.441 | 100.5909 | 100.8633 | 100.726
2414.923 | 100.5921 | 100.8622 | 100.7201
2415.405 | 100.5919 | 100.86 | 100.7129
2415.887 | 100.591 | 100.8573 | 100.7055
2416.369 | 100.59 | 100.8548 | 100.6983
2416.851 | 100.5893 | 100.8535 | 100.6917
2417.333 | 100.5895 | 100.8541 | 100.686
2417.816 | 100.5912 | 100.8569 | 100.6813
2418.298 | 100.5945 | 100.8617 | 100.678
2418.78 | 100.5993 | 100.8675 | 100.6763
2419.262 | 100.6051 | 100.8731 | 100.6763
2419.744 | 100.6106 | 100.8773 | 100.6773
2420.226 | 100.6145 | 100.8789 | 100.6787
2420.708 | 100.6154 | 100.8775 | 100.6792
2421.19 | 100.6125 | 100.873 | 100.6775
2421.673 | 100.6058 | 100.8659 | 100.6726
2422.155 | 100.5958 | 100.8564 | 100.6644
2422.637 | 100.5834 | 100.8452 | 100.6534
2423.119 | 100.57 | 100.8328 | 100.6408
2423.601 | 100.5565 | 100.8198 | 100.6283
2424.083 | 100.5437 | 100.8067 | 100.6175
2424.565 | 100.5321 | 100.7945 | 100.6097
2425.047 | 100.5219 | 100.7841 | 100.6055
2425.53 | 100.5134 | 100.7763 | 100.6048
2426.012 | 100.5066 | 100.7712 | 100.6069
2426.494 | 100.5015 | 100.7686 | 100.6108
2426.976 | 100.4982 | 100.7678 | 100.6151
2427.458 | 100.4962 | 100.7675 | 100.619
2427.94 | 100.4952 | 100.767 | 100.6218
2428.422 | 100.4947 | 100.7657 | 100.6236
2428.904 | 100.4946 | 100.7639 | 100.6247
2429.386 | 100.4947 | 100.7622 | 100.6257
2429.869 | 100.4949 | 100.7615 | 100.6272
2430.351 | 100.4955 | 100.7628 | 100.6295
2430.833 | 100.4965 | 100.7666 | 100.6324
2431.315 | 100.4983 | 100.7728 | 100.6352
2431.797 | 100.5008 | 100.7808 | 100.6372
2432.279 | 100.504 | 100.79 | 100.6376
2432.761 | 100.508 | 100.7994 | 100.6362
2433.243 | 100.5124 | 100.8084 | 100.6331
2433.726 | 100.5172 | 100.8168 | 100.6292
2434.208 | 100.5219 | 100.8241 | 100.6256
2434.69 | 100.5259 | 100.8306 | 100.6236
2435.172 | 100.5288 | 100.8361 | 100.6241
2435.654 | 100.5304 | 100.8407 | 100.6276
2436.136 | 100.5309 | 100.8441 | 100.6339
2436.618 | 100.5309 | 100.8461 | 100.6422
2437.1 | 100.5313 | 100.8463 | 100.6515
2437.583 | 100.5327 | 100.8445 | 100.6607
2438.064 | 100.5354 | 100.8402 | 100.6685
2438.547 | 100.5388 | 100.8334 | 100.6737
2439.029 | 100.5416 | 100.8243 | 100.6758
2439.511 | 100.5422 | 100.8138 | 100.6744
2439.993 | 100.5394 | 100.8028 | 100.6696
2440.475 | 100.5331 | 100.7929 | 100.6621
2440.957 | 100.5243 | 100.7855 | 100.6532
2441.439 | 100.5148 | 100.7817 | 100.6441
2441.921 | 100.5071 | 100.7818 | 100.6364
2442.404 | 100.5032 | 100.7855 | 100.6314
2442.886 | 100.504 | 100.7918 | 100.63
2443.368 | 100.5091 | 100.7992 | 100.6324
2443.85 | 100.517 | 100.806 | 100.6381
2444.332 | 100.5257 | 100.8113 | 100.6464
2444.814 | 100.5333 | 100.8144 | 100.6556
2445.296 | 100.5389 | 100.8153 | 100.6643
2445.778 | 100.5421 | 100.8142 | 100.6709
2446.26 | 100.5435 | 100.8117 | 100.6741
2446.743 | 100.5437 | 100.8081 | 100.6736
2447.225 | 100.5433 | 100.8037 | 100.6693
2447.707 | 100.5425 | 100.7987 | 100.6625
2448.189 | 100.5413 | 100.7935 | 100.6548
2448.671 | 100.5397 | 100.7886 | 100.648
2449.153 | 100.5379 | 100.7847 | 100.6439
2449.635 | 100.5362 | 100.7825 | 100.6433
2450.117 | 100.5356 | 100.7825 | 100.6462
2450.6 | 100.5364 | 100.785 | 100.6515
2451.082 | 100.539 | 100.7895 | 100.6578
2451.564 | 100.5433 | 100.7952 | 100.6636
2452.046 | 100.5487 | 100.8015 | 100.668
2452.528 | 100.5546 | 100.8073 | 100.6706
2453.01 | 100.5606 | 100.8122 | 100.6723
2453.492 | 100.5662 | 100.8161 | 100.6738
2453.974 | 100.5714 | 100.8187 | 100.6761
2454.457 | 100.5758 | 100.8202 | 100.6794
2454.939 | 100.5793 | 100.8204 | 100.6833
2455.421 | 100.5814 | 100.8194 | 100.6868
2455.903 | 100.5812 | 100.8172 | 100.6887
2456.385 | 100.5782 | 100.8138 | 100.6884
2456.867 | 100.5723 | 100.8099 | 100.6857
2457.349 | 100.5638 | 100.8059 | 100.6812
2457.831 | 100.5532 | 100.8026 | 100.6757
2458.313 | 100.5418 | 100.8007 | 100.6704
2458.796 | 100.5305 | 100.8004 | 100.6657
2459.278 | 100.52 | 100.8017 | 100.662
2459.76 | 100.511 | 100.8044 | 100.6591
2460.242 | 100.5037 | 100.808 | 100.6564
2460.724 | 100.4979 | 100.8119 | 100.6538
2461.206 | 100.4938 | 100.8158 | 100.6514
2461.688 | 100.4911 | 100.8194 | 100.6494
2462.17 | 100.4901 | 100.8224 | 100.6486
2462.653 | 100.491 | 100.8248 | 100.6496
2463.135 | 100.4938 | 100.8266 | 100.653
2463.617 | 100.4991 | 100.8282 | 100.659
2464.099 | 100.5068 | 100.8297 | 100.6672
2464.581 | 100.517 | 100.8315 | 100.6768
2465.063 | 100.5293 | 100.8337 | 100.6866
2465.545 | 100.5426 | 100.836 | 100.695
2466.027 | 100.5556 | 100.8379 | 100.7008
2466.51 | 100.5666 | 100.8382 | 100.7027
2466.992 | 100.5742 | 100.8362 | 100.7006
2467.474 | 100.5773 | 100.8309 | 100.6946
2467.956 | 100.5761 | 100.8225 | 100.6861
2468.438 | 100.5718 | 100.8117 | 100.6764
2468.92 | 100.566 | 100.7999 | 100.6674
2469.402 | 100.561 | 100.7891 | 100.6605
2469.884 | 100.5581 | 100.7809 | 100.6563
2470.366 | 100.5581 | 100.7767 | 100.6552
2470.849 | 100.5608 | 100.7773 | 100.6569
2471.331 | 100.565 | 100.7824 | 100.6609
2471.813 | 100.5694 | 100.7914 | 100.6665
2472.295 | 100.5728 | 100.8031 | 100.6731
2472.777 | 100.5746 | 100.8161 | 100.6798
2473.259 | 100.5747 | 100.8288 | 100.6859
2473.741 | 100.5732 | 100.8398 | 100.6901
2474.223 | 100.5704 | 100.8473 | 100.6913
2474.706 | 100.5665 | 100.8505 | 100.6888
2475.188 | 100.5613 | 100.8485 | 100.6824
2475.67 | 100.5547 | 100.8415 | 100.6728
2476.152 | 100.5469 | 100.8303 | 100.6614
2476.634 | 100.5384 | 100.8165 | 100.6499
2477.116 | 100.5301 | 100.8021 | 100.64
2477.598 | 100.5233 | 100.789 | 100.6326
2478.08 | 100.5188 | 100.7784 | 100.628
2478.563 | 100.517 | 100.7712 | 100.6257
2479.044 | 100.5177 | 100.7675 | 100.6249
2479.527 | 100.5201 | 100.7667 | 100.6248
2480.009 | 100.5232 | 100.7681 | 100.6254
2480.491 | 100.5259 | 100.7712 | 100.6267
2480.973 | 100.5275 | 100.7751 | 100.6289
2481.455 | 100.5277 | 100.7796 | 100.632
2481.937 | 100.5268 | 100.7844 | 100.6357
2482.419 | 100.5254 | 100.7892 | 100.6392
2482.901 | 100.5242 | 100.7939 | 100.6415
2483.384 | 100.5239 | 100.7983 | 100.6419
2483.866 | 100.5251 | 100.8023 | 100.6403
2484.348 | 100.5278 | 100.8059 | 100.6371
2484.83 | 100.5318 | 100.8088 | 100.6334
2485.312 | 100.5364 | 100.8111 | 100.6306
2485.794 | 100.5408 | 100.8123 | 100.6292
2486.276 | 100.5439 | 100.8122 | 100.6295
2486.758 | 100.5449 | 100.8102 | 100.6309
2487.24 | 100.5434 | 100.8063 | 100.6327
2487.723 | 100.5396 | 100.8005 | 100.6337
2488.205 | 100.5342 | 100.7931 | 100.6333
2488.687 | 100.5282 | 100.785 | 100.6316
2489.169 | 100.5225 | 100.7768 | 100.629
2489.651 | 100.518 | 100.7695 | 100.6267
2490.133 | 100.5147 | 100.7637 | 100.6257
2490.615 | 100.5126 | 100.76 | 100.6268
2491.097 | 100.5111 | 100.7585 | 100.6305
2491.58 | 100.5095 | 100.759 | 100.6362
2492.062 | 100.507 | 100.761 | 100.6428
2492.544 | 100.5035 | 100.7637 | 100.6487
2493.026 | 100.4988 | 100.7663 | 100.6524
2493.508 | 100.4934 | 100.7676 | 100.6525
2493.99 | 100.4877 | 100.767 | 100.6485
2494.472 | 100.4826 | 100.7643 | 100.641
2494.954 | 100.4791 | 100.7595 | 100.6313
2495.437 | 100.4779 | 100.7535 | 100.6212
2495.919 | 100.4796 | 100.7475 | 100.6126
2496.401 | 100.4844 | 100.7426 | 100.6069
2496.883 | 100.4918 | 100.7395 | 100.6046
2497.365 | 100.5007 | 100.7386 | 100.6052
2497.847 | 100.5097 | 100.7397 | 100.6078
2498.329 | 100.5173 | 100.7423 | 100.611
2498.811 | 100.5221 | 100.7453 | 100.6132
2499.293 | 100.5233 | 100.7483 | 100.6137
2499.776 | 100.5209 | 100.7505 | 100.6124
2500.258 | 100.5157 | 100.7521 | 100.61
2500.74 | 100.5088 | 100.7532 | 100.6074
2501.222 | 100.5018 | 100.754 | 100.6059
2501.704 | 100.4961 | 100.7554 | 100.6068
2502.186 | 100.4927 | 100.7576 | 100.6105
2502.668 | 100.4921 | 100.7609 | 100.6171
2503.15 | 100.4943 | 100.7654 | 100.6258
2503.633 | 100.4984 | 100.7706 | 100.6349
2504.115 | 100.5034 | 100.7758 | 100.6425
2504.597 | 100.508 | 100.7798 | 100.647
2505.079 | 100.5111 | 100.7816 | 100.6471
2505.561 | 100.512 | 100.7807 | 100.6431
2506.043 | 100.5106 | 100.777 | 100.636
2506.525 | 100.5071 | 100.7711 | 100.6276
2507.007 | 100.5025 | 100.7642 | 100.6198
2507.49 | 100.4973 | 100.7574 | 100.6138
2507.971 | 100.492 | 100.7518 | 100.6096
2508.454 | 100.4865 | 100.7474 | 100.6062
2508.936 | 100.4803 | 100.7439 | 100.6018
2509.418 | 100.4726 | 100.7403 | 100.5951
2509.9 | 100.4631 | 100.736 | 100.5853
2510.382 | 100.4519 | 100.7304 | 100.5731
2510.864 | 100.44 | 100.7239 | 100.5605
2511.346 | 100.4286 | 100.7173 | 100.5496
2511.828 | 100.4193 | 100.7118 | 100.5425
2512.311 | 100.4132 | 100.7084 | 100.5405
2512.793 | 100.4107 | 100.7074 | 100.5433
2513.275 | 100.4117 | 100.7088 | 100.5502
2513.757 | 100.4154 | 100.7117 | 100.5595
2514.239 | 100.4209 | 100.7156 | 100.5697
2514.721 | 100.4272 | 100.7193 | 100.5797
2515.203 | 100.4338 | 100.7224 | 100.5885
2515.685 | 100.4397 | 100.7241 | 100.5951
2516.167 | 100.4441 | 100.724 | 100.5988
2516.65 | 100.4459 | 100.7213 | 100.5989
2517.132 | 100.4439 | 100.7157 | 100.5948
2517.614 | 100.4372 | 100.7064 | 100.5867
2518.096 | 100.4256 | 100.6936 | 100.5753
2518.578 | 100.4097 | 100.6779 | 100.5621
2519.06 | 100.3913 | 100.6606 | 100.5488
2519.542 | 100.3725 | 100.6433 | 100.5367
2520.024 | 100.3557 | 100.6281 | 100.5267
2520.507 | 100.3424 | 100.6164 | 100.5186
2520.989 | 100.3334 | 100.6092 | 100.5121
2521.471 | 100.3282 | 100.6067 | 100.5062
2521.953 | 100.3256 | 100.6083 | 100.5007
2522.435 | 100.3242 | 100.6127 | 100.4956
2522.917 | 100.3225 | 100.6183 | 100.4909
2523.399 | 100.3196 | 100.6233 | 100.4867
2523.881 | 100.3153 | 100.6263 | 100.4829
2524.364 | 100.3099 | 100.626 | 100.479
2524.846 | 100.304 | 100.6223 | 100.4746
2525.328 | 100.2987 | 100.6158 | 100.4696
2525.81 | 100.295 | 100.6081 | 100.4644
2526.292 | 100.2938 | 100.6009 | 100.4602
2526.774 | 100.2958 | 100.5962 | 100.458
2527.256 | 100.3011 | 100.5949 | 100.4585
2527.738 | 100.3092 | 100.5972 | 100.4614
2528.22 | 100.319 | 100.602 | 100.4653
2528.703 | 100.3294 | 100.6076 | 100.4685
2529.185 | 100.3389 | 100.612 | 100.4697
2529.667 | 100.3463 | 100.6139 | 100.4685
2530.149 | 100.351 | 100.6127 | 100.4653
2530.631 | 100.3526 | 100.6089 | 100.4619
2531.113 | 100.3512 | 100.6034 | 100.4599
2531.595 | 100.3469 | 100.5968 | 100.4597
2532.077 | 100.3396 | 100.5895 | 100.4607
2532.56 | 100.3291 | 100.5808 | 100.4608
2533.042 | 100.3158 | 100.57 | 100.4574
2533.524 | 100.3001 | 100.5561 | 100.4485
2534.006 | 100.2835 | 100.5391 | 100.4337
2534.488 | 100.2677 | 100.5201 | 100.4143
2534.97 | 100.2548 | 100.501 | 100.3931
2535.452 | 100.2461 | 100.4843 | 100.3735
2535.934 | 100.2419 | 100.4723 | 100.3581
2536.417 | 100.2415 | 100.4663 | 100.3485
2536.898 | 100.243 | 100.4662 | 100.3443
2537.381 | 100.2442 | 100.4706 | 100.344
2537.863 | 100.2436 | 100.4772 | 100.3457
2538.345 | 100.2404 | 100.4839 | 100.3477
2538.827 | 100.235 | 100.4889 | 100.3491
2539.309 | 100.2286 | 100.4915 | 100.35
2539.791 | 100.2225 | 100.4923 | 100.3509
2540.273 | 100.2177 | 100.4921 | 100.3525
2540.755 | 100.2142 | 100.4921 | 100.355
2541.238 | 100.211 | 100.4929 | 100.3579
2541.72 | 100.207 | 100.4943 | 100.3604
2542.202 | 100.2014 | 100.4955 | 100.3613
2542.684 | 100.1938 | 100.4954 | 100.3599
2543.166 | 100.1849 | 100.4927 | 100.3555
2543.648 | 100.176 | 100.4868 | 100.3484
2544.13 | 100.1684 | 100.4777 | 100.3392
2544.612 | 100.1631 | 100.4664 | 100.3287
2545.094 | 100.16 | 100.4541 | 100.318
2545.577 | 100.1586 | 100.4422 | 100.3077
2546.059 | 100.1577 | 100.4318 | 100.2984
2546.541 | 100.1566 | 100.4234 | 100.2902
2547.023 | 100.1547 | 100.4167 | 100.2831
2547.505 | 100.1524 | 100.4112 | 100.2769
2547.987 | 100.1504 | 100.4061 | 100.2714
2548.469 | 100.1492 | 100.4005 | 100.2667
2548.951 | 100.1491 | 100.394 | 100.2625
2549.434 | 100.1496 | 100.3863 | 100.2586
2549.916 | 100.1492 | 100.3775 | 100.2546
2550.398 | 100.1466 | 100.3681 | 100.2502
2550.88 | 100.1404 | 100.3587 | 100.2447
2551.362 | 100.1302 | 100.3499 | 100.238
2551.844 | 100.1166 | 100.3425 | 100.2302
2552.326 | 100.1014 | 100.3369 | 100.2219
2552.808 | 100.0869 | 100.3337 | 100.2139
2553.291 | 100.0754 | 100.3325 | 100.207
2553.773 | 100.0687 | 100.333 | 100.2021
2554.255 | 100.0673 | 100.3343 | 100.1989
2554.737 | 100.0701 | 100.3352 | 100.1969
2555.219 | 100.0754 | 100.3348 | 100.1953
2555.701 | 100.0806 | 100.3322 | 100.193
2556.183 | 100.0831 | 100.3275 | 100.1897
2556.665 | 100.0811 | 100.3208 | 100.1853
2557.147 | 100.0739 | 100.3127 | 100.1806
2557.63 | 100.062 | 100.304 | 100.1763
2558.112 | 100.0467 | 100.2953 | 100.1731
2558.594 | 100.0302 | 100.287 | 100.171
2559.076 | 100.0147 | 100.2794 | 100.1697
2559.558 | 100.0017 | 100.2727 | 100.1683
2560.04 | 99.99203 | 100.2671 | 100.166
2560.522 | 99.98544 | 100.2626 | 100.1622
2561.004 | 99.98112 | 100.259 | 100.1569
2561.487 | 99.97784 | 100.2561 | 100.1508
2561.969 | 99.97462 | 100.2535 | 100.1445
2562.451 | 99.97077 | 100.251 | 100.1389
2562.933 | 99.9665 | 100.2485 | 100.1347
2563.415 | 99.96232 | 100.2463 | 100.132
2563.897 | 99.95889 | 100.2448 | 100.131
2564.379 | 99.95673 | 100.2446 | 100.1312
2564.861 | 99.95583 | 100.2456 | 100.132
2565.344 | 99.9557 | 100.2474 | 100.1326
2565.825 | 99.95536 | 100.2489 | 100.1319
2566.308 | 99.95413 | 100.2487 | 100.1289
2566.79 | 99.95144 | 100.2454 | 100.1226
2567.272 | 99.94726 | 100.2384 | 100.1125
2567.754 | 99.94193 | 100.2278 | 100.099
2568.236 | 99.93593 | 100.2144 | 100.083
2568.718 | 99.92936 | 100.1996 | 100.066
2569.2 | 99.92214 | 100.1846 | 100.0496
2569.682 | 99.91364 | 100.1701 | 100.0349
2570.165 | 99.90334 | 100.1563 | 100.0227
2570.647 | 99.89102 | 100.1426 | 100.0125
2571.129 | 99.87701 | 100.1287 | 100.0036
2571.611 | 99.86219 | 100.1143 | 99.99483
2572.093 | 99.84769 | 100.0993 | 99.98528
2572.575 | 99.83451 | 100.0845 | 99.97433
2573.057 | 99.82292 | 100.0702 | 99.96188
2573.539 | 99.81245 | 100.0566 | 99.94814
2574.021 | 99.80186 | 100.0437 | 99.93339
2574.504 | 99.78976 | 100.0305 | 99.91789
2574.986 | 99.77505 | 100.0162 | 99.90185
2575.468 | 99.75729 | 100.0002 | 99.88532
2575.95 | 99.73689 | 99.98222 | 99.86836
2576.432 | 99.71497 | 99.96281 | 99.851
2576.914 | 99.69293 | 99.94298 | 99.83327
2577.396 | 99.67192 | 99.92396 | 99.81535
2577.878 | 99.6529 | 99.90707 | 99.79736
2578.361 | 99.63639 | 99.89332 | 99.77966
2578.843 | 99.62268 | 99.88341 | 99.76289
2579.325 | 99.61203 | 99.8774 | 99.74792
2579.807 | 99.6048 | 99.87512 | 99.73571
2580.289 | 99.60121 | 99.87579 | 99.72721
2580.771 | 99.60131 | 99.87844 | 99.72289
2581.253 | 99.6048 | 99.88197 | 99.7226
2581.735 | 99.61093 | 99.8853 | 99.72562
2582.218 | 99.61863 | 99.8879 | 99.73071
2582.7 | 99.62702 | 99.88979 | 99.73689
2583.182 | 99.63528 | 99.89154 | 99.74339
2583.664 | 99.64311 | 99.89435 | 99.75025
2584.146 | 99.65051 | 99.89922 | 99.75794
2584.628 | 99.65775 | 99.90701 | 99.76733
2585.11 | 99.66492 | 99.91795 | 99.7789
2585.592 | 99.67208 | 99.93147 | 99.79255
2586.074 | 99.67921 | 99.94671 | 99.80757
2586.557 | 99.68625 | 99.96262 | 99.82293
2587.039 | 99.69347 | 99.97852 | 99.83751
2587.521 | 99.70143 | 99.99401 | 99.85078
2588.003 | 99.71078 | 100.0091 | 99.86281
2588.485 | 99.72208 | 100.0237 | 99.87422
2588.967 | 99.73544 | 100.0377 | 99.88585
2589.449 | 99.75035 | 100.0506 | 99.89823
2589.931 | 99.76575 | 100.0617 | 99.91138
2590.414 | 99.78046 | 100.0705 | 99.92478
2590.896 | 99.79346 | 100.0769 | 99.93774
2591.378 | 99.80418 | 100.0811 | 99.94927
2591.86 | 99.81282 | 100.0839 | 99.95905
2592.342 | 99.81998 | 100.0863 | 99.96707
2592.824 | 99.82655 | 100.0891 | 99.97372
2593.306 | 99.8332 | 100.0927 | 99.97963
2593.788 | 99.84015 | 100.0972 | 99.98524
2594.271 | 99.84713 | 100.1022 | 99.99081
2594.752 | 99.85348 | 100.1073 | 99.99622
2595.235 | 99.85833 | 100.1121 | 100.0012
2595.717 | 99.86105 | 100.1166 | 100.0054
2596.199 | 99.8613 | 100.1209 | 100.0086
2596.681 | 99.85921 | 100.1253 | 100.0108
2597.163 | 99.85529 | 100.1297 | 100.0119
2597.645 | 99.85034 | 100.1342 | 100.012
2598.127 | 99.84533 | 100.1385 | 100.0112
2598.609 | 99.84113 | 100.1423 | 100.0097
2599.092 | 99.83842 | 100.145 | 100.0078
2599.574 | 99.83751 | 100.1464 | 100.0058
2600.056 | 99.83813 | 100.146 | 100.0039
2600.538 | 99.83975 | 100.1434 | 100.0024
2601.02 | 99.84131 | 100.1386 | 100.001
2601.502 | 99.84178 | 100.1318 | 99.99922
2601.984 | 99.84023 | 100.1232 | 99.99627
2602.466 | 99.83617 | 100.1136 | 99.99141
2602.948 | 99.82944 | 100.1037 | 99.98401
2603.431 | 99.82047 | 100.094 | 99.97402
2603.913 | 99.80996 | 100.0851 | 99.96186
2604.395 | 99.79854 | 100.0767 | 99.94835
2604.877 | 99.7868 | 100.0686 | 99.93443
2605.359 | 99.77525 | 100.0602 | 99.92107
2605.841 | 99.76406 | 100.0511 | 99.9086
2606.323 | 99.75337 | 100.0409 | 99.89697
2606.805 | 99.74329 | 100.0295 | 99.8857
2607.288 | 99.73391 | 100.0171 | 99.87405
2607.77 | 99.72511 | 100.0036 | 99.86131
2608.252 | 99.71664 | 99.98923 | 99.84711
2608.734 | 99.708 | 99.97414 | 99.83154
2609.216 | 99.6985 | 99.95851 | 99.81511
2609.698 | 99.6876 | 99.94276 | 99.79859
2610.18 | 99.67506 | 99.92754 | 99.78294
2610.662 | 99.66116 | 99.91352 | 99.76892
2611.145 | 99.64671 | 99.9014 | 99.75699
2611.627 | 99.63281 | 99.89141 | 99.74722
2612.109 | 99.62062 | 99.88336 | 99.73937
2612.591 | 99.61081 | 99.87653 | 99.73292
2613.073 | 99.60348 | 99.86996 | 99.72732
2613.555 | 99.59803 | 99.86277 | 99.72214
2614.037 | 99.59339 | 99.85452 | 99.71712
2614.519 | 99.58847 | 99.84531 | 99.71236
2615.001 | 99.58252 | 99.83578 | 99.70809
2615.484 | 99.57552 | 99.82699 | 99.70481
2615.966 | 99.56811 | 99.81991 | 99.7029
2616.448 | 99.56152 | 99.81528 | 99.70261
2616.93 | 99.55706 | 99.81338 | 99.70395
2617.412 | 99.55574 | 99.81401 | 99.70657
2617.894 | 99.55784 | 99.8165 | 99.70982
2618.376 | 99.56282 | 99.82009 | 99.71291
2618.858 | 99.56953 | 99.82394 | 99.71506
2619.341 | 99.57654 | 99.82748 | 99.71569
2619.823 | 99.58243 | 99.83039 | 99.71462
2620.305 | 99.58647 | 99.83266 | 99.71209
2620.787 | 99.58865 | 99.83466 | 99.70885
2621.269 | 99.5896 | 99.83688 | 99.70586
2621.751 | 99.59059 | 99.83989 | 99.7042
2622.233 | 99.59291 | 99.84412 | 99.70477
2622.715 | 99.59762 | 99.84975 | 99.70805
2623.198 | 99.60516 | 99.85661 | 99.71407
2623.679 | 99.6153 | 99.86424 | 99.72233
2624.162 | 99.62717 | 99.87211 | 99.73201
2624.644 | 99.63947 | 99.87963 | 99.74199
2625.126 | 99.65073 | 99.88648 | 99.75115
2625.608 | 99.65969 | 99.89244 | 99.75853
2626.09 | 99.66546 | 99.89756 | 99.76354
2626.572 | 99.66778 | 99.90204 | 99.76607
2627.054 | 99.66695 | 99.90598 | 99.76646
2627.536 | 99.6638 | 99.90947 | 99.76557
2628.019 | 99.65958 | 99.91261 | 99.76453
2628.501 | 99.65533 | 99.91537 | 99.76431
2628.983 | 99.65219 | 99.91783 | 99.76577
2629.465 | 99.65063 | 99.92004 | 99.7691
2629.947 | 99.65088 | 99.92216 | 99.77397
2630.429 | 99.6526 | 99.92416 | 99.77957
2630.911 | 99.65536 | 99.92606 | 99.7849
2631.393 | 99.65855 | 99.92773 | 99.78909
2631.875 | 99.66187 | 99.92908 | 99.79179
2632.358 | 99.66514 | 99.93006 | 99.79298
2632.84 | 99.6683 | 99.93066 | 99.79312
2633.322 | 99.67129 | 99.93092 | 99.79266
2633.804 | 99.67395 | 99.93089 | 99.79189
2634.286 | 99.67573 | 99.93041 | 99.79063
2634.768 | 99.67598 | 99.92931 | 99.78842
2635.25 | 99.67417 | 99.92738 | 99.78466
2635.732 | 99.67001 | 99.92444 | 99.77892
2636.215 | 99.66373 | 99.9205 | 99.77132
2636.697 | 99.65606 | 99.91576 | 99.76241
2637.179 | 99.64816 | 99.91056 | 99.75325
2637.661 | 99.64108 | 99.90518 | 99.7448
2638.143 | 99.63571 | 99.89973 | 99.73792
2638.625 | 99.63224 | 99.8941 | 99.73287
2639.107 | 99.63033 | 99.88815 | 99.72955
2639.589 | 99.62911 | 99.88171 | 99.72743
2640.072 | 99.62765 | 99.87486 | 99.72601
2640.554 | 99.625 | 99.86794 | 99.72473
2641.036 | 99.62078 | 99.86159 | 99.7233
2641.518 | 99.615 | 99.85632 | 99.72146
2642 | 99.60808 | 99.85252 | 99.71912
2642.482 | 99.60063 | 99.85009 | 99.71593
2642.964 | 99.5932 | 99.84846 | 99.71165
2643.446 | 99.58615 | 99.84692 | 99.70613
2643.928 | 99.57952 | 99.84474 | 99.69948
2644.411 | 99.5733 | 99.84157 | 99.69215
2644.893 | 99.56713 | 99.8374 | 99.68481
2645.375 | 99.56081 | 99.83251 | 99.67819
2645.857 | 99.55421 | 99.82736 | 99.67288
2646.339 | 99.54722 | 99.82212 | 99.6689
2646.821 | 99.53996 | 99.81684 | 99.6659
2647.303 | 99.5326 | 99.81117 | 99.66318
2647.785 | 99.52533 | 99.80479 | 99.65976
2648.268 | 99.51826 | 99.79729 | 99.65491
2648.75 | 99.51154 | 99.7888 | 99.64831
2649.232 | 99.50532 | 99.77962 | 99.64006
2649.714 | 99.49948 | 99.77029 | 99.63062
2650.196 | 99.494 | 99.76137 | 99.62066
2650.678 | 99.48881 | 99.75339 | 99.61092
2651.16 | 99.48376 | 99.7464 | 99.60195
2651.642 | 99.47874 | 99.7403 | 99.594
2652.125 | 99.47359 | 99.73458 | 99.58709
2652.606 | 99.46816 | 99.72874 | 99.58094
2653.089 | 99.46235 | 99.72217 | 99.57516
2653.571 | 99.45599 | 99.71439 | 99.56922
2654.053 | 99.44911 | 99.70522 | 99.56274
2654.535 | 99.4417 | 99.69466 | 99.55542
2655.017 | 99.43382 | 99.68303 | 99.54726
2655.499 | 99.42568 | 99.67097 | 99.53857
2655.981 | 99.41743 | 99.65917 | 99.5298
2656.463 | 99.40919 | 99.6483 | 99.52147
2656.946 | 99.40108 | 99.63884 | 99.51402
2657.428 | 99.39336 | 99.63105 | 99.50772
2657.91 | 99.38616 | 99.62479 | 99.50259
2658.392 | 99.37991 | 99.61984 | 99.49857
2658.874 | 99.37505 | 99.61602 | 99.49558
2659.356 | 99.37203 | 99.61333 | 99.49364
2659.838 | 99.37121 | 99.61195 | 99.49282
2660.32 | 99.3726 | 99.6121 | 99.49323
2660.802 | 99.37593 | 99.61398 | 99.49495
2661.285 | 99.38056 | 99.61744 | 99.49772
2661.767 | 99.38562 | 99.62193 | 99.50105
2662.249 | 99.39037 | 99.62669 | 99.50433
2662.731 | 99.39425 | 99.63078 | 99.50687
2663.213 | 99.39709 | 99.63364 | 99.50826
2663.695 | 99.39911 | 99.63506 | 99.50846
2664.177 | 99.40064 | 99.63526 | 99.50772
2664.659 | 99.40209 | 99.63485 | 99.50656
2665.142 | 99.40366 | 99.63432 | 99.50544
2665.624 | 99.40527 | 99.63399 | 99.5047
2666.106 | 99.40667 | 99.6338 | 99.50434
2666.588 | 99.40752 | 99.63345 | 99.50413
2667.07 | 99.40766 | 99.63258 | 99.50381
2667.552 | 99.40712 | 99.63105 | 99.50304
2668.034 | 99.40612 | 99.62897 | 99.50169
2668.516 | 99.40486 | 99.62668 | 99.49965
2668.999 | 99.4035 | 99.62452 | 99.49695
2669.481 | 99.40203 | 99.62271 | 99.49361
2669.963 | 99.40019 | 99.62116 | 99.48971
2670.445 | 99.39774 | 99.61952 | 99.48538
2670.927 | 99.39445 | 99.61745 | 99.4809
2671.409 | 99.3905 | 99.61474 | 99.47669
2671.891 | 99.38619 | 99.61157 | 99.47333
2672.373 | 99.382 | 99.60836 | 99.47128
2672.855 | 99.37842 | 99.60566 | 99.47083
2673.338 | 99.3756 | 99.60383 | 99.47184
2673.82 | 99.37337 | 99.60282 | 99.47378
2674.302 | 99.37128 | 99.60225 | 99.47582
2674.784 | 99.36871 | 99.60139 | 99.47701
2675.266 | 99.36516 | 99.59965 | 99.47675
2675.748 | 99.36045 | 99.59666 | 99.47472
2676.23 | 99.35479 | 99.59268 | 99.47119
2676.712 | 99.34871 | 99.58824 | 99.46671
2677.195 | 99.34296 | 99.58421 | 99.46206
2677.677 | 99.33825 | 99.58132 | 99.45795
2678.159 | 99.33502 | 99.58004 | 99.45484
2678.641 | 99.33347 | 99.58044 | 99.45293
2679.123 | 99.33344 | 99.58212 | 99.45213
2679.605 | 99.33462 | 99.58468 | 99.45228
2680.087 | 99.33659 | 99.58762 | 99.4532
2680.569 | 99.33899 | 99.5906 | 99.45473
2681.052 | 99.34156 | 99.59349 | 99.45681
2681.533 | 99.34424 | 99.59635 | 99.45945
2682.016 | 99.34696 | 99.59927 | 99.46259
2682.498 | 99.34969 | 99.60229 | 99.46615
2682.98 | 99.35233 | 99.60541 | 99.46988
2683.462 | 99.35466 | 99.60855 | 99.47349
2683.944 | 99.35645 | 99.61156 | 99.47657
2684.426 | 99.35747 | 99.61428 | 99.47878
2684.908 | 99.35757 | 99.61655 | 99.47985
2685.39 | 99.35677 | 99.61819 | 99.47969
2685.873 | 99.35529 | 99.61909 | 99.47832
2686.355 | 99.35348 | 99.61909 | 99.47606
2686.837 | 99.35181 | 99.61822 | 99.47331
2687.319 | 99.35056 | 99.61644 | 99.4704
2687.801 | 99.34994 | 99.61393 | 99.46767
2688.283 | 99.34983 | 99.61083 | 99.46522
2688.765 | 99.35011 | 99.60747 | 99.46301
2689.247 | 99.35043 | 99.6041 | 99.46089
2689.729 | 99.35062 | 99.60104 | 99.45874
2690.212 | 99.35065 | 99.59857 | 99.45646
2690.694 | 99.35065 | 99.59689 | 99.45421
2691.176 | 99.35098 | 99.59629 | 99.45236
2691.658 | 99.35183 | 99.59681 | 99.45125
2692.14 | 99.3535 | 99.59858 | 99.45129
2692.622 | 99.35605 | 99.60159 | 99.4528
2693.104 | 99.35928 | 99.60576 | 99.45577
2693.586 | 99.36292 | 99.6108 | 99.45999
2694.069 | 99.36655 | 99.61631 | 99.46495
2694.551 | 99.36973 | 99.62177 | 99.46996
2695.033 | 99.37202 | 99.62646 | 99.47424
2695.515 | 99.37314 | 99.62968 | 99.47706
2695.997 | 99.37276 | 99.63078 | 99.47777
2696.479 | 99.37061 | 99.62924 | 99.47601
2696.961 | 99.36661 | 99.62486 | 99.47182
2697.443 | 99.36071 | 99.61784 | 99.46558
2697.926 | 99.35309 | 99.6086 | 99.458
2698.408 | 99.34409 | 99.5978 | 99.44997
2698.89 | 99.33417 | 99.58626 | 99.44229
2699.372 | 99.32382 | 99.57459 | 99.43555
2699.854 | 99.31352 | 99.56324 | 99.42992
2700.336 | 99.30367 | 99.55233 | 99.42515
2700.818 | 99.29441 | 99.54179 | 99.42065
2701.3 | 99.28585 | 99.53142 | 99.41578
2701.782 | 99.27779 | 99.52103 | 99.40984
2702.265 | 99.26997 | 99.51048 | 99.40242
2702.747 | 99.26199 | 99.49979 | 99.39327
2703.229 | 99.25329 | 99.48892 | 99.38233
2703.711 | 99.24339 | 99.47796 | 99.36965
2704.193 | 99.23175 | 99.46675 | 99.35525
2704.675 | 99.21797 | 99.45499 | 99.339
2705.157 | 99.20184 | 99.44233 | 99.32086
2705.639 | 99.18349 | 99.4283 | 99.30083
2706.122 | 99.16334 | 99.41256 | 99.27911
2706.604 | 99.14204 | 99.39493 | 99.25618
2707.086 | 99.12045 | 99.37552 | 99.23271
2707.568 | 99.09926 | 99.35476 | 99.2095
2708.05 | 99.07893 | 99.3332 | 99.18731
2708.532 | 99.0596 | 99.31157 | 99.16667
2709.014 | 99.04105 | 99.29038 | 99.14779
2709.496 | 99.0227 | 99.26988 | 99.13042
2709.979 | 99.00389 | 99.2499 | 99.11402
2710.461 | 98.98401 | 99.22984 | 99.09772
2710.943 | 98.96257 | 99.20867 | 99.08053
2711.425 | 98.93934 | 99.1853 | 99.06145
2711.907 | 98.91438 | 99.15893 | 99.0398
2712.389 | 98.88786 | 99.12904 | 99.01511
2712.871 | 98.86008 | 99.09585 | 98.98732
2713.353 | 98.83114 | 99.05996 | 98.95655
2713.835 | 98.80109 | 99.02232 | 98.9232
2714.318 | 98.76973 | 98.98378 | 98.8877
2714.8 | 98.73671 | 98.94495 | 98.85041
2715.282 | 98.70158 | 98.90582 | 98.81155
2715.764 | 98.66387 | 98.86609 | 98.77119
2716.246 | 98.62328 | 98.8251 | 98.72938
2716.728 | 98.57978 | 98.78246 | 98.68629
2717.21 | 98.5337 | 98.73806 | 98.6422
2717.692 | 98.48579 | 98.69241 | 98.59766
2718.175 | 98.43721 | 98.64653 | 98.55345
2718.656 | 98.38936 | 98.60168 | 98.51059
2719.139 | 98.34378 | 98.55933 | 98.47012
2719.621 | 98.30196 | 98.52076 | 98.43307
2720.103 | 98.26508 | 98.48711 | 98.4004
2720.585 | 98.2341 | 98.45931 | 98.37305
2721.067 | 98.20957 | 98.43819 | 98.35176
2721.549 | 98.19186 | 98.4245 | 98.33717
2722.031 | 98.18106 | 98.41875 | 98.3297
2722.513 | 98.17725 | 98.42117 | 98.32953
2722.996 | 98.1804 | 98.4316 | 98.33642
2723.478 | 98.19038 | 98.4493 | 98.34983
2723.96 | 98.20691 | 98.47308 | 98.3689
2724.442 | 98.22934 | 98.50139 | 98.39239
2724.924 | 98.25684 | 98.53267 | 98.41909
2725.406 | 98.28819 | 98.56556 | 98.44776
2725.888 | 98.32223 | 98.59901 | 98.47738
2726.37 | 98.35781 | 98.63245 | 98.50729
2726.853 | 98.39405 | 98.66557 | 98.5371
2727.335 | 98.43041 | 98.6983 | 98.56676
2727.817 | 98.46648 | 98.73042 | 98.59623
2728.299 | 98.50201 | 98.76169 | 98.62552
2728.781 | 98.53664 | 98.79168 | 98.65452
2729.263 | 98.56992 | 98.81995 | 98.68293
2729.745 | 98.60126 | 98.84608 | 98.71039
2730.227 | 98.63022 | 98.86999 | 98.73653
2730.709 | 98.65652 | 98.89172 | 98.76112
2731.192 | 98.68035 | 98.91187 | 98.78423
2731.674 | 98.70229 | 98.93108 | 98.80607
2732.156 | 98.72307 | 98.95004 | 98.82702
2732.638 | 98.74335 | 98.96923 | 98.84744
2733.12 | 98.76362 | 98.98896 | 98.86747
2733.602 | 98.78388 | 99.00914 | 98.88705
2734.084 | 98.80392 | 99.02951 | 98.90596
2734.566 | 98.82326 | 99.04974 | 98.92396
2735.049 | 98.84172 | 99.06968 | 98.94113
2735.531 | 98.85921 | 99.0892 | 98.95775
2736.013 | 98.87609 | 99.10853 | 98.97444
2736.495 | 98.89281 | 99.12784 | 98.99194
2736.977 | 98.9098 | 99.14733 | 99.01072
2737.459 | 98.92734 | 99.16713 | 99.03101
2737.941 | 98.94541 | 99.18717 | 99.05236
2738.423 | 98.96375 | 99.20724 | 99.07401
2738.906 | 98.98203 | 99.2271 | 99.09492
2739.388 | 99.00007 | 99.24653 | 99.11428
2739.87 | 99.01785 | 99.26537 | 99.13168
2740.352 | 99.03549 | 99.28345 | 99.14719
2740.834 | 99.05321 | 99.30066 | 99.16137
2741.316 | 99.07104 | 99.31675 | 99.17493
2741.798 | 99.08882 | 99.33153 | 99.18845
2742.28 | 99.10616 | 99.34482 | 99.20222
2742.762 | 99.1226 | 99.35669 | 99.2161
2743.245 | 99.13774 | 99.36744 | 99.2296
2743.727 | 99.1514 | 99.37762 | 99.24216
2744.209 | 99.16371 | 99.38792 | 99.25337
2744.691 | 99.17503 | 99.39889 | 99.2631
2745.173 | 99.18573 | 99.41066 | 99.27148
2745.655 | 99.19621 | 99.42301 | 99.27895
2746.137 | 99.20661 | 99.43524 | 99.28593
2746.619 | 99.21684 | 99.4464 | 99.29277
2747.102 | 99.22658 | 99.45555 | 99.29952
2747.583 | 99.23542 | 99.46206 | 99.30601
2748.066 | 99.24304 | 99.46579 | 99.31199
2748.548 | 99.24909 | 99.46702 | 99.3171
2749.03 | 99.25345 | 99.46642 | 99.32121
2749.512 | 99.25608 | 99.46471 | 99.32435
2749.994 | 99.25711 | 99.46265 | 99.32667
2750.476 | 99.25668 | 99.46073 | 99.32852
2750.958 | 99.25513 | 99.45926 | 99.33028
2751.44 | 99.25285 | 99.45835 | 99.33212
2751.923 | 99.25024 | 99.45801 | 99.33413
2752.405 | 99.24782 | 99.45818 | 99.33602
2752.887 | 99.24603 | 99.45873 | 99.33741
2753.369 | 99.24504 | 99.45951 | 99.33771
2753.851 | 99.24484 | 99.46021 | 99.33636
2754.333 | 99.24502 | 99.46035 | 99.33287
2754.815 | 99.24487 | 99.4594 | 99.32693
2755.297 | 99.24345 | 99.45673 | 99.31852
2755.78 | 99.2399 | 99.45187 | 99.30788
2756.262 | 99.23353 | 99.44442 | 99.29545
2756.744 | 99.22413 | 99.4343 | 99.2819
2757.226 | 99.21203 | 99.42178 | 99.26789
2757.708 | 99.19795 | 99.40734 | 99.25414
2758.19 | 99.18306 | 99.39183 | 99.24121
2758.672 | 99.16842 | 99.37615 | 99.22937
2759.154 | 99.15488 | 99.36113 | 99.21877
2759.636 | 99.14286 | 99.34743 | 99.20911
2760.119 | 99.13232 | 99.33541 | 99.19999
2760.601 | 99.12277 | 99.32502 | 99.19092
2761.083 | 99.11364 | 99.31587 | 99.18143
2761.565 | 99.10446 | 99.30753 | 99.17127
2762.047 | 99.09493 | 99.29935 | 99.16039
2762.529 | 99.08504 | 99.29092 | 99.14899
2763.011 | 99.07495 | 99.28193 | 99.13737
2763.493 | 99.06487 | 99.27223 | 99.12585
2763.976 | 99.05495 | 99.26192 | 99.11472
2764.458 | 99.04529 | 99.25116 | 99.1041
2764.94 | 99.03593 | 99.24021 | 99.09409
2765.422 | 99.02698 | 99.22952 | 99.08476
2765.904 | 99.01859 | 99.21951 | 99.07615
2766.386 | 99.01099 | 99.21067 | 99.06843
2766.868 | 99.00433 | 99.20335 | 99.06172
2767.35 | 98.99847 | 99.19765 | 99.05601
2767.833 | 98.99316 | 99.1933 | 99.05119
2768.315 | 98.98787 | 99.18972 | 99.04688
2768.797 | 98.98197 | 99.186 | 99.0425
2769.279 | 98.97508 | 99.1813 | 99.03746
2769.761 | 98.967 | 99.17484 | 99.03122
2770.243 | 98.95804 | 99.16637 | 99.02335
2770.725 | 98.94863 | 99.156 | 99.01378
2771.207 | 98.93935 | 99.14421 | 99.00271
2771.689 | 98.93066 | 99.1317 | 98.99052
2772.172 | 98.92261 | 99.11903 | 98.97772
2772.654 | 98.91498 | 99.10661 | 98.96486
2773.136 | 98.90726 | 99.09454 | 98.95242
2773.618 | 98.89899 | 99.08264 | 98.94059
2774.1 | 98.88953 | 99.07063 | 98.92939
2774.582 | 98.8786 | 99.05802 | 98.9185
2775.064 | 98.86601 | 99.04435 | 98.90728
2775.546 | 98.85175 | 99.02911 | 98.89495
2776.029 | 98.83588 | 99.01186 | 98.8807
2776.51 | 98.81863 | 98.99225 | 98.86402
2776.993 | 98.80024 | 98.9702 | 98.84472
2777.475 | 98.78107 | 98.94594 | 98.82301
2777.957 | 98.76143 | 98.91994 | 98.79952
2778.439 | 98.74145 | 98.89292 | 98.77489
2778.921 | 98.72117 | 98.86562 | 98.7497
2779.403 | 98.70035 | 98.83852 | 98.72427
2779.885 | 98.67855 | 98.81184 | 98.69855
2780.367 | 98.65539 | 98.78548 | 98.67225
2780.85 | 98.63049 | 98.75907 | 98.64498
2781.332 | 98.60384 | 98.73223 | 98.6165
2781.814 | 98.57552 | 98.70462 | 98.58662
2782.296 | 98.54586 | 98.67605 | 98.55536
2782.778 | 98.51506 | 98.64629 | 98.52273
2783.26 | 98.48316 | 98.61507 | 98.48865
2783.742 | 98.44993 | 98.58202 | 98.45302
2784.224 | 98.41503 | 98.54669 | 98.41568
2784.707 | 98.37811 | 98.50868 | 98.37657
2785.189 | 98.33898 | 98.4679 | 98.3359
2785.671 | 98.29784 | 98.42479 | 98.2941
2786.153 | 98.25523 | 98.38015 | 98.25178
2786.635 | 98.21173 | 98.33505 | 98.20943
2787.117 | 98.16795 | 98.29044 | 98.16729
2787.599 | 98.12424 | 98.24678 | 98.12521
2788.081 | 98.08077 | 98.20415 | 98.08276
2788.563 | 98.03739 | 98.162 | 98.03934
2789.046 | 97.99408 | 98.11963 | 97.9946
2789.528 | 97.95078 | 98.07653 | 97.94844
2790.01 | 97.90762 | 98.03239 | 97.90126
2790.492 | 97.86486 | 97.98746 | 97.85371
2790.974 | 97.82278 | 97.94212 | 97.80651
2791.456 | 97.78152 | 97.89691 | 97.7602
2791.938 | 97.74117 | 97.85223 | 97.71518
2792.42 | 97.70172 | 97.80836 | 97.67171
2792.903 | 97.66327 | 97.76551 | 97.63
2793.385 | 97.62592 | 97.72394 | 97.59039
2793.867 | 97.58994 | 97.68401 | 97.55328
2794.349 | 97.55561 | 97.64613 | 97.51907
2794.831 | 97.52319 | 97.61073 | 97.48798
2795.313 | 97.49265 | 97.57784 | 97.45977
2795.795 | 97.46368 | 97.54704 | 97.43366
2796.277 | 97.43572 | 97.51763 | 97.40854
2796.76 | 97.40792 | 97.48858 | 97.38304
2797.242 | 97.37923 | 97.4588 | 97.35579
2797.724 | 97.3488 | 97.42738 | 97.32574
2798.206 | 97.31571 | 97.39362 | 97.29221
2798.688 | 97.27924 | 97.35687 | 97.25465
2799.17 | 97.23891 | 97.31654 | 97.21285
2799.652 | 97.1944 | 97.27184 | 97.16663
2800.134 | 97.14561 | 97.22202 | 97.11585
2800.616 | 97.09242 | 97.16628 | 97.0604
2801.099 | 97.03494 | 97.10426 | 97.00041
2801.581 | 96.97314 | 97.03604 | 96.93607
2802.063 | 96.90703 | 96.96228 | 96.86787
2802.545 | 96.83665 | 96.88415 | 96.79634
2803.027 | 96.7621 | 96.80294 | 96.72198
2803.509 | 96.68382 | 96.71995 | 96.64537
2803.991 | 96.60246 | 96.63625 | 96.56693
2804.473 | 96.5191 | 96.55255 | 96.48712
2804.956 | 96.43502 | 96.46938 | 96.40651
2805.438 | 96.3516 | 96.38714 | 96.32567
2805.92 | 96.26992 | 96.30623 | 96.24535
2806.402 | 96.19077 | 96.22698 | 96.16623
2806.884 | 96.11456 | 96.1497 | 96.08884
2807.366 | 96.04109 | 96.07437 | 96.0134
2807.848 | 95.97004 | 96.00086 | 95.93984
2808.33 | 95.90086 | 95.92883 | 95.8678
2808.813 | 95.83295 | 95.85774 | 95.79677
2809.294 | 95.76559 | 95.78709 | 95.72608
2809.777 | 95.69822 | 95.71644 | 95.6552
2810.259 | 95.63006 | 95.64535 | 95.58368
2810.741 | 95.56045 | 95.57344 | 95.51118
2811.223 | 95.48902 | 95.50038 | 95.43755
2811.705 | 95.41566 | 95.42583 | 95.36281
2812.187 | 95.34071 | 95.34962 | 95.28703
2812.669 | 95.26466 | 95.27161 | 95.2103
2813.151 | 95.18805 | 95.19178 | 95.1326
2813.634 | 95.11114 | 95.11012 | 95.05367
2814.116 | 95.03358 | 95.02647 | 94.97298
2814.598 | 94.95438 | 94.94039 | 94.88967
2815.08 | 94.872 | 94.8511 | 94.80271
2815.562 | 94.78467 | 94.75747 | 94.71088
2816.044 | 94.69065 | 94.65823 | 94.61308
2816.526 | 94.58872 | 94.55231 | 94.50835
2817.008 | 94.47813 | 94.43885 | 94.396
2817.49 | 94.35875 | 94.31744 | 94.27559
2817.973 | 94.2307 | 94.18803 | 94.14682
2818.455 | 94.09429 | 94.05076 | 94.00962
2818.937 | 93.94977 | 93.90582 | 93.86399
2819.419 | 93.79717 | 93.75326 | 93.71001
2819.901 | 93.63632 | 93.59285 | 93.54784
2820.383 | 93.46677 | 93.4241 | 93.37753
2820.865 | 93.2878 | 93.24624 | 93.19887
2821.347 | 93.09826 | 93.05819 | 93.01128
2821.83 | 92.89677 | 92.8587 | 92.81371
2822.312 | 92.6816 | 92.64626 | 92.60458
2822.794 | 92.45059 | 92.41911 | 92.38179
2823.276 | 92.20165 | 92.17554 | 92.1432
2823.758 | 91.93233 | 91.91365 | 91.88648
2824.24 | 91.6401 | 91.63145 | 91.60934
2824.722 | 91.32233 | 91.32696 | 91.30959
2825.204 | 90.97604 | 90.99782 | 90.98485
2825.687 | 90.59776 | 90.64115 | 90.63242
2826.169 | 90.18398 | 90.25393 | 90.24944
2826.651 | 89.7305 | 89.83219 | 89.83231
2827.133 | 89.23311 | 89.3717 | 89.3772
2827.615 | 88.68766 | 88.86807 | 88.88014
2828.097 | 88.08974 | 88.31656 | 88.33684
2828.579 | 87.43546 | 87.71281 | 87.74317
2829.061 | 86.72131 | 87.05271 | 87.09518
2829.543 | 85.94447 | 86.3325 | 86.38908
2830.026 | 85.10377 | 85.54955 | 85.62199
2830.508 | 84.20025 | 84.70258 | 84.79231
2830.99 | 83.23824 | 83.79263 | 83.90069
2831.472 | 82.22561 | 82.82368 | 82.95062
2831.954 | 81.17512 | 81.80383 | 81.94978
2832.436 | 80.10347 | 80.74537 | 80.90995
2832.918 | 79.03008 | 79.66414 | 79.84657
2833.4 | 77.97791 | 78.58057 | 78.77975
2833.883 | 76.96982 | 77.5167 | 77.73125
2834.365 | 76.02802 | 76.49551 | 76.72398
2834.847 | 75.17377 | 75.54073 | 75.78151
2835.329 | 74.4241 | 74.67277 | 74.92403
2835.811 | 73.79266 | 73.90972 | 74.16906
2836.293 | 73.28866 | 73.26576 | 73.52991
2836.775 | 72.91625 | 72.7498 | 73.01422
2837.257 | 72.67536 | 72.36649 | 72.62532
2837.74 | 72.56213 | 72.11604 | 72.36221
2838.221 | 72.57034 | 71.99531 | 72.22106
2838.704 | 72.69178 | 71.99831 | 72.1958
2839.186 | 72.91771 | 72.11732 | 72.27937
2839.668 | 73.2394 | 72.34373 | 72.46416
2840.15 | 73.64742 | 72.66711 | 72.74106
2840.632 | 74.13239 | 73.0766 | 73.10017
2841.114 | 74.68433 | 73.56006 | 73.52994
2841.596 | 75.29215 | 74.10371 | 74.01654
2842.078 | 75.94508 | 74.69394 | 74.54588
2842.561 | 76.63171 | 75.3159 | 75.10236
2843.043 | 77.34061 | 75.95432 | 75.66993
2843.525 | 78.06149 | 76.595 | 76.23401
2844.007 | 78.78395 | 77.22314 | 76.7799
2844.489 | 79.49826 | 77.82477 | 77.29455
2844.971 | 80.19579 | 78.38791 | 77.76758
2845.453 | 80.86816 | 78.90195 | 78.19112
2845.935 | 81.50854 | 79.36002 | 78.56171
2846.417 | 82.11172 | 79.75961 | 78.88086
2846.9 | 82.67418 | 80.10345 | 79.15568
2847.382 | 83.19464 | 80.39915 | 79.39764
2847.864 | 83.67377 | 80.65895 | 79.62187
2848.346 | 84.11399 | 80.89844 | 79.8454
2848.828 | 84.51868 | 81.1329 | 80.08311
2849.31 | 84.89189 | 81.37671 | 80.34727
2849.792 | 85.2375 | 81.64052 | 80.64514
2850.274 | 85.55846 | 81.92971 | 80.97831
2850.757 | 85.85663 | 82.24453 | 81.34319
2851.239 | 86.13239 | 82.58033 | 81.73201
2851.721 | 86.38451 | 82.92897 | 82.13467
2852.203 | 86.61039 | 83.27953 | 82.53905
2852.685 | 86.80631 | 83.62051 | 82.93321
2853.167 | 86.96818 | 83.9408 | 83.30605
2853.649 | 87.09141 | 84.22959 | 83.64686
2854.131 | 87.17188 | 84.47792 | 83.94672
2854.614 | 87.20556 | 84.67761 | 84.19764
2855.096 | 87.18834 | 84.8212 | 84.39246
2855.578 | 87.11617 | 84.90215 | 84.52523
2856.06 | 86.98425 | 84.91403 | 84.59029
2856.542 | 86.78705 | 84.85046 | 84.58224
2857.024 | 86.51875 | 84.70559 | 84.49622
2857.506 | 86.173 | 84.47354 | 84.3271
2857.988 | 85.74392 | 84.1491 | 84.07022
2858.47 | 85.22678 | 83.72815 | 83.72169
2858.953 | 84.61843 | 83.20794 | 83.27869
2859.435 | 83.91808 | 82.58805 | 82.74038
2859.917 | 83.12788 | 81.87103 | 82.10853
2860.399 | 82.25374 | 81.06367 | 81.38857
2860.881 | 81.30521 | 80.17689 | 80.58956
2861.363 | 80.29678 | 79.22722 | 79.72557
2861.845 | 79.24835 | 78.2373 | 78.81617
2862.327 | 78.18298 | 77.23283 | 77.88412
2862.81 | 77.12882 | 76.24486 | 76.95766
2863.292 | 76.116 | 75.30575 | 76.06719
2863.774 | 75.17284 | 74.44538 | 75.2417
2864.256 | 74.32672 | 73.6917 | 74.50941
2864.738 | 73.59901 | 73.06578 | 73.89245
2865.22 | 73.00378 | 72.58037 | 73.40517
2865.702 | 72.54774 | 72.23992 | 73.05388
2866.184 | 72.2293 | 72.04019 | 72.83592
2866.667 | 72.03968 | 71.96935 | 72.74084
2867.148 | 71.96355 | 72.00901 | 72.7516
2867.631 | 71.98264 | 72.13853 | 72.84871
2868.113 | 72.07581 | 72.33488 | 73.01064
2868.595 | 72.22146 | 72.57542 | 73.21632
2869.077 | 72.40058 | 72.84077 | 73.44794
2869.559 | 72.59536 | 73.11333 | 73.68921
2870.041 | 72.79102 | 73.37874 | 73.9267
2870.523 | 72.97618 | 73.62598 | 74.14973
2871.005 | 73.14117 | 73.8456 | 74.34869
2871.488 | 73.27909 | 74.0304 | 74.51602
2871.97 | 73.38506 | 74.17495 | 74.64584
2872.452 | 73.45624 | 74.27533 | 74.73396
2872.934 | 73.49217 | 74.32977 | 74.77853
2873.416 | 73.4949 | 74.33891 | 74.78027
2873.898 | 73.46925 | 74.30622 | 74.74266
2874.38 | 73.42204 | 74.23764 | 74.67152
2874.862 | 73.36233 | 74.14208 | 74.57527
2875.344 | 73.30047 | 74.03081 | 74.46449
2875.827 | 73.24646 | 73.91563 | 74.35015
2876.309 | 73.21015 | 73.80951 | 74.24428
2876.791 | 73.19962 | 73.72422 | 74.15789
2877.273 | 73.22047 | 73.66914 | 74.09982
2877.755 | 73.27596 | 73.65125 | 74.07661
2878.237 | 73.36641 | 73.67373 | 74.0913
2878.719 | 73.48955 | 73.73615 | 74.1435
2879.201 | 73.64073 | 73.83473 | 74.22969
2879.684 | 73.814 | 73.96339 | 74.34434
2880.166 | 74.00224 | 74.1143 | 74.48033
2880.648 | 74.19788 | 74.27885 | 74.62992
2881.13 | 74.39407 | 74.44914 | 74.78596
2881.612 | 74.58443 | 74.61781 | 74.94159
2882.094 | 74.76366 | 74.77874 | 75.09085
2882.576 | 74.92811 | 74.92767 | 75.22929
2883.058 | 75.07527 | 75.06154 | 75.35336
2883.541 | 75.20413 | 75.17898 | 75.46105
2884.023 | 75.31478 | 75.27988 | 75.55176
2884.505 | 75.40823 | 75.3653 | 75.62613
2884.987 | 75.48587 | 75.43674 | 75.68557
2885.469 | 75.54913 | 75.49591 | 75.73181
2885.951 | 75.59916 | 75.5442 | 75.76652
2886.433 | 75.63663 | 75.58241 | 75.79056
2886.915 | 75.66175 | 75.61064 | 75.80418
2887.397 | 75.67418 | 75.62843 | 75.80692
2887.88 | 75.67335 | 75.63498 | 75.79788
2888.362 | 75.65829 | 75.62916 | 75.77585
2888.844 | 75.6278 | 75.60968 | 75.73952
2889.326 | 75.58048 | 75.57507 | 75.68755
2889.808 | 75.51449 | 75.52328 | 75.61822
2890.29 | 75.42791 | 75.45193 | 75.52977
2890.772 | 75.31877 | 75.35816 | 75.42016
2891.254 | 75.18517 | 75.23876 | 75.28723
2891.737 | 75.02552 | 75.09072 | 75.12901
2892.219 | 74.83847 | 74.91142 | 74.94363
2892.701 | 74.62297 | 74.69879 | 74.72949
2893.183 | 74.37807 | 74.45151 | 74.48518
2893.665 | 74.10285 | 74.16879 | 74.20937
2894.147 | 73.7966 | 73.85036 | 73.90095
2894.629 | 73.45877 | 73.49629 | 73.55904
2895.111 | 73.08933 | 73.10712 | 73.18337
2895.594 | 72.68892 | 72.68381 | 72.77435
2896.075 | 72.25885 | 72.22795 | 72.3333
2896.558 | 71.80115 | 71.74194 | 71.86243
2897.04 | 71.31815 | 71.2287 | 71.3645
2897.522 | 70.81226 | 70.69151 | 70.84248
2898.004 | 70.28599 | 70.13401 | 70.29948
2898.486 | 69.74171 | 69.5595 | 69.73836
2898.968 | 69.18176 | 68.97107 | 69.16171
2899.45 | 68.60883 | 68.3715 | 68.57226
2899.932 | 68.02566 | 67.76302 | 67.97243
2900.415 | 67.43529 | 67.14774 | 67.36484
2900.897 | 66.84077 | 66.5276 | 66.75197
2901.379 | 66.24468 | 65.9042 | 66.13593
2901.861 | 65.64949 | 65.27934 | 65.51876
2902.343 | 65.05712 | 64.65478 | 64.90221
2902.825 | 64.46935 | 64.03245 | 64.28796
2903.307 | 63.88805 | 63.41475 | 63.67812
2903.789 | 63.31529 | 62.80427 | 63.07489
2904.271 | 62.7533 | 62.20383 | 62.48088
2904.754 | 62.20454 | 61.61644 | 61.89885
2905.236 | 61.67102 | 61.04447 | 61.33099
2905.718 | 61.15425 | 60.48965 | 60.77899
2906.2 | 60.65481 | 59.95256 | 60.24341
2906.682 | 60.17225 | 59.43226 | 59.72351
2907.164 | 59.70496 | 58.92612 | 59.21708
2907.646 | 59.2502 | 58.42955 | 58.72012
2908.128 | 58.80421 | 57.9364 | 58.22713
2908.611 | 58.36193 | 57.4383 | 57.73048
2909.093 | 57.91751 | 56.92554 | 57.22099
2909.575 | 57.4646 | 56.38779 | 56.6889
2910.057 | 56.99646 | 55.81415 | 56.12381
2910.539 | 56.50734 | 55.19535 | 55.51698
2911.021 | 55.9927 | 54.52424 | 54.86218
2911.503 | 55.44986 | 53.79697 | 54.15662
2911.985 | 54.87866 | 53.01401 | 53.40192
2912.468 | 54.28149 | 52.18066 | 52.60445
2912.95 | 53.66391 | 51.30778 | 51.77567
2913.432 | 53.03392 | 50.41041 | 50.93051
2913.914 | 52.40312 | 49.50936 | 50.0889
2914.396 | 51.78606 | 48.62959 | 49.27407
2914.878 | 51.19885 | 47.79746 | 48.51012
2915.36 | 50.66035 | 47.04225 | 47.8236
2915.842 | 50.18922 | 46.39146 | 47.23923
2916.324 | 49.80239 | 45.86883 | 46.77814
2916.807 | 49.51516 | 45.49423 | 46.45778
2917.289 | 49.33817 | 45.28023 | 46.2888
2917.771 | 49.27776 | 45.23252 | 46.27549
2918.253 | 49.33562 | 45.34982 | 46.41576
2918.735 | 49.50914 | 45.625 | 46.70238
2919.217 | 49.79159 | 46.04541 | 47.12321
2919.699 | 50.17288 | 46.59415 | 47.66255
2920.181 | 50.64133 | 47.25286 | 48.30353
2920.664 | 51.18327 | 48.00083 | 49.02714
2921.146 | 51.78489 | 48.81772 | 49.81472
2921.628 | 52.43414 | 49.68587 | 50.64988
2922.11 | 53.11993 | 50.58924 | 51.5176
2922.592 | 53.83419 | 51.51609 | 52.40676
2923.074 | 54.57151 | 52.45871 | 53.31007
2923.556 | 55.32862 | 53.41259 | 54.22352
2924.038 | 56.10432 | 54.37643 | 55.14626
2924.521 | 56.89864 | 55.3509 | 56.07964
2925.002 | 57.71269 | 56.33795 | 57.02638
2925.485 | 58.54806 | 57.3399 | 57.98936
2925.967 | 59.40659 | 58.35902 | 58.97118
2926.449 | 60.29008 | 59.39698 | 59.97338
2926.931 | 61.19939 | 60.45418 | 60.99586
2927.413 | 62.13411 | 61.52937 | 62.03658
2927.895 | 63.09183 | 62.61937 | 63.09154
2928.377 | 64.06829 | 63.71912 | 64.15525
2928.859 | 65.05696 | 64.82156 | 65.22057
2929.342 | 66.05023 | 65.91862 | 66.27994
2929.824 | 67.04006 | 67.00197 | 67.3259
2930.306 | 68.01797 | 68.06297 | 68.35097
2930.788 | 68.97655 | 69.09425 | 69.34865
2931.27 | 69.90878 | 70.08895 | 70.31281
2931.752 | 70.8081 | 71.04105 | 71.23757
2932.234 | 71.66875 | 71.94534 | 72.11768
2932.716 | 72.48514 | 72.79704 | 72.94804
2933.198 | 73.25204 | 73.59174 | 73.72395
2933.681 | 73.96497 | 74.32566 | 74.44154
2934.163 | 74.61964 | 74.99535 | 75.09743
2934.645 | 75.21233 | 75.59789 | 75.68892
2935.127 | 75.7397 | 76.13077 | 76.21384
2935.609 | 76.19818 | 76.59142 | 76.66995
2936.091 | 76.58407 | 76.97712 | 77.0549
2936.573 | 76.89334 | 77.28467 | 77.36587
2937.055 | 77.12105 | 77.50995 | 77.59927
2937.538 | 77.26213 | 77.64848 | 77.75101
2938.02 | 77.31088 | 77.69503 | 77.8163
2938.502 | 77.26122 | 77.64404 | 77.78965
2938.984 | 77.10733 | 77.49026 | 77.66566
2939.466 | 76.84332 | 77.22839 | 77.43845
2939.948 | 76.46385 | 76.8537 | 77.10244
2940.43 | 75.96493 | 76.36226 | 76.65297
2940.912 | 75.34412 | 75.7511 | 76.08649
2941.395 | 74.60143 | 75.01894 | 75.40138
2941.877 | 73.73981 | 74.16665 | 74.59857
2942.359 | 72.76615 | 73.19836 | 73.68228
2942.841 | 71.69068 | 72.12144 | 72.65987
2943.323 | 70.52766 | 70.94736 | 71.54249
2943.805 | 69.29593 | 69.69248 | 70.3457
2944.287 | 68.01637 | 68.37612 | 69.08776
2944.769 | 66.71375 | 67.02223 | 67.79133
2945.251 | 65.41556 | 65.65861 | 66.48291
2945.734 | 64.14867 | 64.31374 | 65.18994
2946.216 | 62.94181 | 63.01968 | 63.94353
2946.698 | 61.8222 | 61.80882 | 62.7752
2947.18 | 60.8137 | 60.71152 | 61.71458
2947.662 | 59.9385 | 59.75827 | 60.79127
2948.144 | 59.21409 | 58.97517 | 60.03049
2948.626 | 58.65338 | 58.38324 | 59.45234
2949.108 | 58.26488 | 57.99828 | 59.07177
2949.591 | 58.05145 | 57.82791 | 58.89564
2950.073 | 58.01023 | 57.87162 | 58.92284
2950.555 | 58.13205 | 58.11961 | 59.14314
2951.037 | 58.40281 | 58.55452 | 59.53907
2951.519 | 58.80254 | 59.15034 | 60.08495
2952.001 | 59.30697 | 59.87449 | 60.74918
2952.483 | 59.89095 | 60.69244 | 61.49887
2952.965 | 60.52661 | 61.56543 | 62.2976
2953.448 | 61.18703 | 62.45574 | 63.11043
2953.929 | 61.84805 | 63.32958 | 63.90627
2954.412 | 62.48674 | 64.15535 | 64.65609
2954.894 | 63.08484 | 64.90865 | 65.33732
2955.376 | 63.62874 | 65.57203 | 65.93368
2955.858 | 64.10954 | 66.13478 | 66.43523
2956.34 | 64.52428 | 66.59395 | 66.8396
2956.822 | 64.8754 | 66.95322 | 67.15124
2957.304 | 65.17069 | 67.22268 | 67.38132
2957.786 | 65.42162 | 67.41667 | 67.54537
2958.269 | 65.64362 | 67.55474 | 67.66402
2958.751 | 65.85464 | 67.66016 | 67.76093
2959.233 | 66.07285 | 67.75735 | 67.85998
2959.715 | 66.31806 | 67.87383 | 67.98704
2960.197 | 66.60885 | 68.03633 | 68.16625
2960.679 | 66.96138 | 68.26859 | 68.41846
2961.161 | 67.38977 | 68.59166 | 68.76159
2961.643 | 67.90321 | 69.01957 | 69.20707
2962.125 | 68.5061 | 69.55927 | 69.75998
2962.608 | 69.1975 | 70.21009 | 70.4184
2963.09 | 69.97187 | 70.96455 | 71.17451
2963.572 | 70.81934 | 71.80927 | 72.01506
2964.054 | 71.72699 | 72.72673 | 72.92319
2964.536 | 72.68137 | 73.69891 | 73.8818
2965.018 | 73.66781 | 74.70688 | 74.87311
2965.5 | 74.67235 | 75.73341 | 75.8811
2965.982 | 75.68303 | 76.76461 | 76.89292
2966.465 | 76.68886 | 77.78864 | 77.89756
2966.947 | 77.68134 | 78.79708 | 78.8872
2967.429 | 78.65425 | 79.78432 | 79.85631
2967.911 | 79.6031 | 80.74636 | 80.80083
2968.393 | 80.52526 | 81.68079 | 81.71802
2968.875 | 81.41911 | 82.58576 | 82.60559
2969.357 | 82.28348 | 83.45957 | 83.46134
2969.839 | 83.11746 | 84.30079 | 84.28342
2970.322 | 83.91998 | 85.10797 | 85.07014
2970.804 | 84.69001 | 85.88007 | 85.8204
2971.286 | 85.42659 | 86.61644 | 86.53394
2971.768 | 86.12914 | 87.31685 | 87.21116
2972.25 | 86.79751 | 87.98131 | 87.85323
2972.732 | 87.43204 | 88.61012 | 88.46156
2973.214 | 88.03356 | 89.2037 | 89.03773
2973.696 | 88.60325 | 89.76272 | 89.58314
2974.178 | 89.14253 | 90.28818 | 90.09902
2974.661 | 89.65315 | 90.78163 | 90.58656
2975.143 | 90.13693 | 91.24497 | 91.04693
2975.625 | 90.5956 | 91.68036 | 91.48138
2976.107 | 91.0308 | 92.08996 | 91.89117
2976.589 | 91.4437 | 92.47552 | 92.2775
2977.071 | 91.83509 | 92.83852 | 92.64143
2977.553 | 92.20544 | 93.1801 | 92.98389
2978.035 | 92.55512 | 93.50124 | 93.30573
2978.518 | 92.88467 | 93.80315 | 93.60786
2979 | 93.195 | 94.08726 | 93.89146
2979.482 | 93.4874 | 94.35497 | 94.15764
2979.964 | 93.76334 | 94.60761 | 94.40772
2980.446 | 94.02429 | 94.84619 | 94.64281
2980.928 | 94.27129 | 95.0711 | 94.86379
2981.41 | 94.50509 | 95.28254 | 95.07148
2981.892 | 94.72606 | 95.48064 | 95.26657
2982.375 | 94.93449 | 95.66587 | 95.4499
2982.856 | 95.13097 | 95.83922 | 95.62257
2983.339 | 95.31632 | 96.00207 | 95.78579
2983.821 | 95.4918 | 96.15601 | 95.94088
2984.303 | 95.65875 | 96.30245 | 96.08894
2984.785 | 95.81828 | 96.44225 | 96.23061
2985.267 | 95.97108 | 96.57568 | 96.36612
2985.749 | 96.11732 | 96.70254 | 96.49538
2986.231 | 96.25671 | 96.82256 | 96.61823
2986.713 | 96.38892 | 96.93575 | 96.73473
2987.196 | 96.51373 | 97.04243 | 96.84512
2987.678 | 96.63136 | 97.14355 | 96.95004
2988.16 | 96.74238 | 97.24023 | 97.05016
2988.642 | 96.84764 | 97.33346 | 97.14594
2989.124 | 96.948 | 97.4239 | 97.23759
2989.606 | 97.04414 | 97.51166 | 97.3251
2990.088 | 97.13639 | 97.59637 | 97.40832
2990.57 | 97.22478 | 97.6773 | 97.48713
2991.052 | 97.30908 | 97.7537 | 97.56165
2991.535 | 97.38913 | 97.82506 | 97.63218
2992.017 | 97.46474 | 97.89118 | 97.69912
2992.499 | 97.53613 | 97.95245 | 97.76287
2992.981 | 97.60373 | 98.00958 | 97.82362
2993.463 | 97.66828 | 98.06357 | 97.88133
2993.945 | 97.73057 | 98.11542 | 97.93594
2994.427 | 97.79128 | 98.16588 | 97.98724
2994.909 | 97.85086 | 98.2153 | 98.03527
2995.392 | 97.90932 | 98.26362 | 98.08018
2995.874 | 97.9662 | 98.31038 | 98.12224
2996.356 | 98.0208 | 98.35504 | 98.1618
2996.838 | 98.07226 | 98.39717 | 98.19915
2997.32 | 98.11994 | 98.43667 | 98.23459
2997.802 | 98.16363 | 98.47375 | 98.26836
2998.284 | 98.20357 | 98.50893 | 98.30083
2998.766 | 98.24037 | 98.54269 | 98.33233
2999.249 | 98.27487 | 98.57539 | 98.36324
2999.731 | 98.30769 | 98.60705 | 98.39381
3000.213 | 98.33916 | 98.63755 | 98.42408
3000.695 | 98.36941 | 98.66682 | 98.45393
3001.177 | 98.39841 | 98.69503 | 98.48315
3001.659 | 98.42621 | 98.72274 | 98.51153
3002.141 | 98.45313 | 98.75067 | 98.53883
3002.623 | 98.47974 | 98.77963 | 98.56509
3003.105 | 98.50682 | 98.81 | 98.59034
3003.588 | 98.53488 | 98.84151 | 98.61463
3004.07 | 98.56408 | 98.87326 | 98.63797
3004.552 | 98.59396 | 98.90385 | 98.66023
3005.034 | 98.62375 | 98.93206 | 98.68147
3005.516 | 98.65228 | 98.95691 | 98.7018
3005.998 | 98.67857 | 98.97814 | 98.72162
3006.48 | 98.70212 | 98.99618 | 98.74147
3006.962 | 98.72274 | 99.01198 | 98.76191
3007.445 | 98.74085 | 99.02665 | 98.78324
3007.927 | 98.75713 | 99.04118 | 98.80534
3008.409 | 98.77239 | 99.0563 | 98.82762
3008.891 | 98.78727 | 99.07228 | 98.84924
3009.373 | 98.80234 | 99.08914 | 98.86934
3009.855 | 98.81789 | 99.10656 | 98.88738
3010.337 | 98.83411 | 99.12416 | 98.90336
3010.819 | 98.85091 | 99.1414 | 98.91779
3011.302 | 98.86821 | 99.15778 | 98.93151
3011.783 | 98.88576 | 99.17288 | 98.9453
3012.266 | 98.9034 | 99.18658 | 98.95981
3012.748 | 98.92105 | 99.19906 | 98.97514
3013.23 | 98.93875 | 99.21074 | 98.99104
3013.712 | 98.95667 | 99.22225 | 99.00693
3014.194 | 98.97488 | 99.2341 | 99.02213
3014.676 | 98.99332 | 99.2464 | 99.03603
3015.158 | 99.01149 | 99.25884 | 99.04813
3015.64 | 99.02866 | 99.27085 | 99.05823
3016.123 | 99.04385 | 99.28162 | 99.06633
3016.605 | 99.05614 | 99.2907 | 99.07274
3017.087 | 99.06521 | 99.29807 | 99.07802
3017.569 | 99.07125 | 99.30432 | 99.08294
3018.051 | 99.07522 | 99.31042 | 99.08841
3018.533 | 99.07839 | 99.3173 | 99.09512
3019.015 | 99.08231 | 99.32575 | 99.10364
3019.497 | 99.08799 | 99.33598 | 99.11392
3019.979 | 99.09594 | 99.34772 | 99.12555
3020.462 | 99.10595 | 99.3604 | 99.1377
3020.944 | 99.11732 | 99.37334 | 99.14953
3021.426 | 99.12903 | 99.38597 | 99.16029
3021.908 | 99.14013 | 99.39787 | 99.16961
3022.39 | 99.14993 | 99.40875 | 99.17754
3022.872 | 99.15809 | 99.41839 | 99.18444
3023.354 | 99.1647 | 99.42657 | 99.19088
3023.836 | 99.17005 | 99.43314 | 99.19744
3024.319 | 99.17473 | 99.43806 | 99.20456
3024.801 | 99.17941 | 99.44159 | 99.21248
3025.283 | 99.18465 | 99.44427 | 99.22132
3025.765 | 99.1909 | 99.4468 | 99.23099
3026.247 | 99.19827 | 99.44988 | 99.24127
3026.729 | 99.20654 | 99.45414 | 99.25187
3027.211 | 99.21515 | 99.45982 | 99.26231
3027.693 | 99.22356 | 99.46694 | 99.27213
3028.176 | 99.23125 | 99.47524 | 99.28089
3028.658 | 99.23818 | 99.48439 | 99.28828
3029.14 | 99.24467 | 99.49398 | 99.29427
3029.622 | 99.25152 | 99.50362 | 99.29907
3030.104 | 99.25956 | 99.51289 | 99.30307
3030.586 | 99.26939 | 99.52146 | 99.30675
3031.068 | 99.28108 | 99.52909 | 99.31046
3031.55 | 99.29416 | 99.53574 | 99.31438
3032.032 | 99.30758 | 99.54169 | 99.31852
3032.515 | 99.32018 | 99.54756 | 99.32264
3032.997 | 99.33097 | 99.55405 | 99.32653
3033.479 | 99.33936 | 99.56168 | 99.32996
3033.961 | 99.34518 | 99.57059 | 99.33283
3034.443 | 99.3486 | 99.5803 | 99.33507
3034.925 | 99.35011 | 99.58994 | 99.33676
3035.407 | 99.3501 | 99.5983 | 99.33794
3035.889 | 99.34904 | 99.60454 | 99.33872
3036.372 | 99.34733 | 99.60831 | 99.3392
3036.854 | 99.34547 | 99.60995 | 99.33957
3037.336 | 99.34412 | 99.61045 | 99.34007
3037.818 | 99.34396 | 99.61112 | 99.34106
3038.3 | 99.34563 | 99.61309 | 99.3429
3038.782 | 99.34949 | 99.61702 | 99.34595
3039.264 | 99.35555 | 99.62289 | 99.35044
3039.746 | 99.36332 | 99.63013 | 99.35637
3040.229 | 99.37195 | 99.6377 | 99.36345
3040.711 | 99.38051 | 99.64453 | 99.37115
3041.193 | 99.38806 | 99.64972 | 99.37867
3041.675 | 99.39402 | 99.65275 | 99.38514
3042.157 | 99.39806 | 99.65353 | 99.38977
3042.639 | 99.40029 | 99.65236 | 99.39211
3043.121 | 99.40111 | 99.64981 | 99.39216
3043.603 | 99.40089 | 99.64652 | 99.39038
3044.085 | 99.40018 | 99.64312 | 99.38756
3044.568 | 99.39941 | 99.64007 | 99.38467
3045.05 | 99.39892 | 99.63759 | 99.38245
3045.532 | 99.39893 | 99.63577 | 99.38141
3046.014 | 99.3997 | 99.63462 | 99.3816
3046.496 | 99.40154 | 99.63434 | 99.38284
3046.978 | 99.40468 | 99.63535 | 99.3849
3047.46 | 99.40945 | 99.63834 | 99.38771
3047.942 | 99.4159 | 99.64395 | 99.39135
3048.425 | 99.42386 | 99.65263 | 99.39606
3048.906 | 99.43266 | 99.6641 | 99.4019
3049.389 | 99.44142 | 99.67758 | 99.40865
3049.871 | 99.44894 | 99.69146 | 99.41563
3050.353 | 99.45436 | 99.70413 | 99.42211
3050.835 | 99.45721 | 99.71427 | 99.42731
3051.317 | 99.45774 | 99.72125 | 99.43097
3051.799 | 99.45686 | 99.72533 | 99.43329
3052.281 | 99.45585 | 99.72754 | 99.43511
3052.763 | 99.45602 | 99.7291 | 99.43745
3053.246 | 99.45807 | 99.731 | 99.44097
3053.728 | 99.46201 | 99.73347 | 99.44581
3054.21 | 99.467 | 99.73611 | 99.45131
3054.692 | 99.47189 | 99.73802 | 99.45634
3055.174 | 99.47546 | 99.73832 | 99.45969
3055.656 | 99.47695 | 99.73643 | 99.46047
3056.138 | 99.47636 | 99.73254 | 99.45862
3056.62 | 99.4744 | 99.72743 | 99.45482
3057.103 | 99.47215 | 99.72226 | 99.45023
3057.585 | 99.47066 | 99.71811 | 99.44612
3058.067 | 99.4707 | 99.71582 | 99.44343
3058.549 | 99.47255 | 99.71573 | 99.44252
3059.031 | 99.47595 | 99.71764 | 99.44318
3059.513 | 99.48033 | 99.72105 | 99.44478
3059.995 | 99.48498 | 99.72523 | 99.44658
3060.477 | 99.48909 | 99.72923 | 99.44789
3060.959 | 99.49205 | 99.73219 | 99.44822
3061.442 | 99.4934 | 99.73335 | 99.44734
3061.924 | 99.49293 | 99.73229 | 99.44527
3062.406 | 99.49081 | 99.72901 | 99.44225
3062.888 | 99.48759 | 99.72402 | 99.43863
3063.37 | 99.48424 | 99.71849 | 99.43507
3063.852 | 99.4818 | 99.71367 | 99.43216
3064.334 | 99.48128 | 99.71083 | 99.43044
3064.816 | 99.48311 | 99.71088 | 99.43021
3065.299 | 99.48717 | 99.71401 | 99.43135
3065.781 | 99.49272 | 99.71981 | 99.4333
3066.263 | 99.49873 | 99.72745 | 99.43546
3066.745 | 99.50429 | 99.7359 | 99.43718
3067.227 | 99.50892 | 99.74427 | 99.43824
3067.709 | 99.51265 | 99.75183 | 99.43887
3068.191 | 99.5159 | 99.75813 | 99.43968
3068.673 | 99.51913 | 99.7627 | 99.44149
3069.156 | 99.52255 | 99.76528 | 99.44504
3069.638 | 99.52596 | 99.76571 | 99.45066
3070.12 | 99.52883 | 99.76417 | 99.45819
3070.602 | 99.53074 | 99.76131 | 99.46716
3071.084 | 99.53152 | 99.75826 | 99.47664
3071.566 | 99.53152 | 99.75645 | 99.48569
3072.048 | 99.53139 | 99.75719 | 99.49342
3072.53 | 99.532 | 99.76135 | 99.49912
3073.012 | 99.53375 | 99.76891 | 99.50227
3073.495 | 99.53652 | 99.77905 | 99.50272
3073.977 | 99.53954 | 99.79018 | 99.50056
3074.459 | 99.54176 | 99.80045 | 99.49629
3074.941 | 99.54244 | 99.80846 | 99.49087
3075.423 | 99.54115 | 99.81312 | 99.4854
3075.905 | 99.53831 | 99.81421 | 99.48103
3076.387 | 99.53468 | 99.81208 | 99.47855
3076.869 | 99.53126 | 99.80751 | 99.47829
3077.352 | 99.52872 | 99.80135 | 99.47984
3077.833 | 99.52743 | 99.79446 | 99.48233
3078.316 | 99.52715 | 99.78755 | 99.48456
3078.798 | 99.52765 | 99.78112 | 99.48542
3079.28 | 99.52856 | 99.77547 | 99.48427
3079.762 | 99.52972 | 99.77069 | 99.48084
3080.244 | 99.53127 | 99.76678 | 99.47558
3080.726 | 99.53323 | 99.76364 | 99.46922
3081.208 | 99.53552 | 99.7613 | 99.46271
3081.69 | 99.53792 | 99.75988 | 99.45692
3082.173 | 99.53994 | 99.75966 | 99.45258
3082.655 | 99.5413 | 99.76118 | 99.45021
3083.137 | 99.54192 | 99.76474 | 99.44992
3083.619 | 99.54217 | 99.77051 | 99.45177
3084.101 | 99.5425 | 99.77805 | 99.45542
3084.583 | 99.54347 | 99.78651 | 99.46043
3085.065 | 99.54517 | 99.7946 | 99.46615
3085.547 | 99.54731 | 99.80109 | 99.47199
3086.03 | 99.54904 | 99.80482 | 99.47722
3086.512 | 99.54949 | 99.80516 | 99.48135
3086.994 | 99.54797 | 99.80204 | 99.48395
3087.476 | 99.54431 | 99.79588 | 99.4847
3087.958 | 99.53897 | 99.78741 | 99.48348
3088.44 | 99.53284 | 99.77764 | 99.48027
3088.922 | 99.5271 | 99.76775 | 99.47539
3089.404 | 99.52277 | 99.75893 | 99.46935
3089.886 | 99.52051 | 99.75241 | 99.46305
3090.369 | 99.52059 | 99.74934 | 99.45759
3090.851 | 99.52287 | 99.75034 | 99.4538
3091.333 | 99.52684 | 99.75536 | 99.4523
3091.815 | 99.53184 | 99.76361 | 99.45297
3092.297 | 99.53711 | 99.77378 | 99.45511
3092.779 | 99.54185 | 99.78417 | 99.45754
3093.261 | 99.54523 | 99.79328 | 99.45901
3093.743 | 99.54667 | 99.80035 | 99.45868
3094.226 | 99.54575 | 99.80524 | 99.45623
3094.708 | 99.54253 | 99.80854 | 99.45221
3095.19 | 99.53754 | 99.81107 | 99.44749
3095.672 | 99.53174 | 99.81348 | 99.44321
3096.154 | 99.52612 | 99.81595 | 99.4401
3096.636 | 99.52171 | 99.81813 | 99.43842
3097.118 | 99.5191 | 99.81947 | 99.43795
3097.6 | 99.51849 | 99.81955 | 99.4382
3098.083 | 99.51964 | 99.81833 | 99.43871
3098.565 | 99.52206 | 99.81642 | 99.43945
3099.047 | 99.52518 | 99.81459 | 99.44062
3099.529 | 99.52845 | 99.81368 | 99.44276
3100.011 | 99.53146 | 99.81403 | 99.4463
3100.493 | 99.53391 | 99.8156 | 99.45137
3100.975 | 99.53546 | 99.81772 | 99.45753
3101.457 | 99.53584 | 99.81962 | 99.46397
3101.939 | 99.53466 | 99.82051 | 99.46951
3102.422 | 99.53162 | 99.81993 | 99.47291
3102.904 | 99.5266 | 99.81776 | 99.47326
3103.386 | 99.51985 | 99.81407 | 99.47005
3103.868 | 99.51188 | 99.80917 | 99.46341
3104.35 | 99.50352 | 99.80325 | 99.45394
3104.832 | 99.49563 | 99.79664 | 99.4428
3105.314 | 99.48911 | 99.78983 | 99.43147
3105.796 | 99.48445 | 99.78333 | 99.42134
3106.279 | 99.48187 | 99.77789 | 99.4138
3106.76 | 99.48128 | 99.77415 | 99.40966
3107.243 | 99.48238 | 99.77258 | 99.40926
3107.725 | 99.4847 | 99.77309 | 99.41218
3108.207 | 99.48794 | 99.77528 | 99.41762
3108.689 | 99.49181 | 99.7784 | 99.42442
3109.171 | 99.49606 | 99.78159 | 99.4313
3109.653 | 99.50033 | 99.78417 | 99.43717
3110.135 | 99.50419 | 99.78576 | 99.44125
3110.617 | 99.50697 | 99.78624 | 99.44291
3111.1 | 99.5081 | 99.78574 | 99.4418
3111.582 | 99.50718 | 99.78435 | 99.43779
3112.064 | 99.5043 | 99.7822 | 99.43095
3112.546 | 99.49998 | 99.77944 | 99.42168
3113.028 | 99.4954 | 99.77618 | 99.41089
3113.51 | 99.49182 | 99.77274 | 99.39979
3113.992 | 99.49033 | 99.76939 | 99.38979
3114.474 | 99.49156 | 99.76655 | 99.38245
3114.957 | 99.49538 | 99.76445 | 99.37885
3115.439 | 99.50099 | 99.76315 | 99.3794
3115.921 | 99.5071 | 99.7625 | 99.3838
3116.403 | 99.5125 | 99.76241 | 99.39111
3116.885 | 99.51614 | 99.76264 | 99.39982
3117.367 | 99.51757 | 99.7632 | 99.40841
3117.849 | 99.5168 | 99.76415 | 99.4155
3118.331 | 99.51418 | 99.76555 | 99.42018
3118.813 | 99.50994 | 99.76707 | 99.42191
3119.296 | 99.50432 | 99.7683 | 99.42062
3119.778 | 99.49737 | 99.76844 | 99.41658
3120.26 | 99.48921 | 99.7668 | 99.41042
3120.742 | 99.48014 | 99.76293 | 99.40277
3121.224 | 99.47099 | 99.75699 | 99.39457
3121.706 | 99.46283 | 99.74978 | 99.38672
3122.188 | 99.45688 | 99.74252 | 99.37999
3122.67 | 99.45415 | 99.73661 | 99.375
3123.153 | 99.45492 | 99.73305 | 99.3719
3123.635 | 99.4587 | 99.73222 | 99.37048
3124.117 | 99.46426 | 99.73383 | 99.37016
3124.599 | 99.47 | 99.73699 | 99.37023
3125.081 | 99.47427 | 99.74059 | 99.37003
3125.563 | 99.47592 | 99.74345 | 99.36909
3126.045 | 99.47459 | 99.745 | 99.36739
3126.527 | 99.47063 | 99.745 | 99.36519
3127.01 | 99.46501 | 99.74358 | 99.36296
3127.492 | 99.45894 | 99.74129 | 99.36121
3127.974 | 99.45358 | 99.73862 | 99.36028
3128.456 | 99.44971 | 99.73595 | 99.36005
3128.938 | 99.44772 | 99.73361 | 99.36017
3129.42 | 99.44742 | 99.7316 | 99.35991
3129.902 | 99.44843 | 99.72981 | 99.35857
3130.384 | 99.45005 | 99.72803 | 99.35544
3130.866 | 99.45168 | 99.72598 | 99.35029
3131.349 | 99.45275 | 99.7233 | 99.34319
3131.831 | 99.45301 | 99.71986 | 99.33479
3132.313 | 99.45235 | 99.71556 | 99.326
3132.795 | 99.45104 | 99.7105 | 99.31773
3133.277 | 99.44942 | 99.70503 | 99.31091
3133.759 | 99.44794 | 99.69966 | 99.30603
3134.241 | 99.44703 | 99.69505 | 99.3033
3134.723 | 99.44701 | 99.69198 | 99.30254
3135.206 | 99.44792 | 99.69092 | 99.30334
3135.688 | 99.44967 | 99.69227 | 99.30524
3136.17 | 99.4519 | 99.69595 | 99.30769
3136.652 | 99.45415 | 99.70146 | 99.31007
3137.134 | 99.45599 | 99.70801 | 99.31183
3137.616 | 99.45702 | 99.71449 | 99.31242
3138.098 | 99.45694 | 99.71997 | 99.31136
3138.58 | 99.45568 | 99.72369 | 99.30838
3139.063 | 99.45333 | 99.72527 | 99.30356
3139.544 | 99.45004 | 99.72488 | 99.29731
3140.027 | 99.44609 | 99.72299 | 99.29044
3140.509 | 99.4418 | 99.72026 | 99.28387
3140.991 | 99.43753 | 99.71722 | 99.27856
3141.473 | 99.43359 | 99.71428 | 99.27519
3141.955 | 99.43029 | 99.71157 | 99.27402
3142.437 | 99.42773 | 99.70896 | 99.27484
3142.919 | 99.42605 | 99.70641 | 99.27715
3143.401 | 99.42504 | 99.70383 | 99.28017
3143.884 | 99.42448 | 99.70138 | 99.28313
3144.366 | 99.4239 | 99.69925 | 99.28528
3144.848 | 99.42307 | 99.69772 | 99.28616
3145.33 | 99.42179 | 99.69691 | 99.28544
3145.812 | 99.42013 | 99.69684 | 99.28314
3146.294 | 99.41852 | 99.69745 | 99.2796
3146.776 | 99.4175 | 99.69862 | 99.27536
3147.258 | 99.41755 | 99.70018 | 99.27112
3147.74 | 99.41895 | 99.70211 | 99.26751
3148.223 | 99.42159 | 99.70419 | 99.26491
3148.705 | 99.42495 | 99.70616 | 99.26342
3149.187 | 99.42828 | 99.70773 | 99.26272
3149.669 | 99.43092 | 99.70844 | 99.26234
3150.151 | 99.43253 | 99.70814 | 99.26192
3150.633 | 99.4332 | 99.70686 | 99.2613
3151.115 | 99.43343 | 99.70501 | 99.26085
3151.597 | 99.43381 | 99.70337 | 99.26114
3152.08 | 99.43476 | 99.70268 | 99.26293
3152.562 | 99.43631 | 99.70354 | 99.26667
3153.044 | 99.43781 | 99.70601 | 99.27226
3153.526 | 99.43827 | 99.70961 | 99.2789
3154.008 | 99.43666 | 99.71336 | 99.28535
3154.49 | 99.43244 | 99.71628 | 99.29024
3154.972 | 99.42563 | 99.71748 | 99.29224
3155.454 | 99.41696 | 99.71661 | 99.29076
3155.937 | 99.40774 | 99.71385 | 99.28577
3156.419 | 99.39944 | 99.70986 | 99.27789
3156.901 | 99.39325 | 99.70544 | 99.26815
3157.383 | 99.39001 | 99.70149 | 99.25789
3157.865 | 99.38986 | 99.69865 | 99.24836
3158.347 | 99.39265 | 99.69732 | 99.24072
3158.829 | 99.3978 | 99.69775 | 99.23584
3159.311 | 99.40456 | 99.69991 | 99.23411
3159.793 | 99.41216 | 99.70353 | 99.23544
3160.276 | 99.41962 | 99.70807 | 99.23904
3160.758 | 99.42594 | 99.71271 | 99.24361
3161.24 | 99.43011 | 99.71636 | 99.24748
3161.722 | 99.43132 | 99.71808 | 99.24895
3162.204 | 99.42913 | 99.71718 | 99.24692
3162.686 | 99.42389 | 99.71375 | 99.24108
3163.168 | 99.4166 | 99.70852 | 99.23209
3163.65 | 99.40887 | 99.70292 | 99.22149
3164.133 | 99.4025 | 99.69851 | 99.21127
3164.615 | 99.39919 | 99.69669 | 99.20329
3165.097 | 99.39983 | 99.69805 | 99.19876
3165.579 | 99.40453 | 99.70238 | 99.19823
3166.061 | 99.41251 | 99.7088 | 99.20127
3166.543 | 99.42243 | 99.71613 | 99.20705
3167.025 | 99.43246 | 99.72328 | 99.21429
3167.507 | 99.44109 | 99.72966 | 99.22186
3167.99 | 99.4471 | 99.7351 | 99.22868
3168.471 | 99.44987 | 99.73984 | 99.23402
3168.954 | 99.44936 | 99.74402 | 99.23734
3169.436 | 99.44604 | 99.74751 | 99.23835
3169.918 | 99.4407 | 99.7498 | 99.23699
3170.4 | 99.43433 | 99.75024 | 99.23354
3170.882 | 99.42793 | 99.74813 | 99.22855
3171.364 | 99.42248 | 99.74341 | 99.22285
3171.846 | 99.41864 | 99.73647 | 99.21738
3172.328 | 99.41688 | 99.72836 | 99.21286
3172.811 | 99.41708 | 99.72017 | 99.20972
3173.293 | 99.41888 | 99.71284 | 99.20782
3173.775 | 99.42136 | 99.70672 | 99.20655
3174.257 | 99.42348 | 99.70162 | 99.20517
3174.739 | 99.42416 | 99.69686 | 99.20284
3175.221 | 99.42266 | 99.69178 | 99.19913
3175.703 | 99.41881 | 99.6862 | 99.19415
3176.185 | 99.41312 | 99.68049 | 99.18841
3176.667 | 99.4067 | 99.67557 | 99.18272
3177.15 | 99.40095 | 99.67252 | 99.17786
3177.632 | 99.39719 | 99.67221 | 99.17429
3178.114 | 99.39619 | 99.6748 | 99.17194
3178.596 | 99.39787 | 99.67953 | 99.17036
3179.078 | 99.40123 | 99.68492 | 99.1686
3179.56 | 99.40479 | 99.68942 | 99.1659
3180.042 | 99.40699 | 99.69168 | 99.16181
3180.524 | 99.40671 | 99.691 | 99.15623
3181.007 | 99.40375 | 99.68768 | 99.14973
3181.489 | 99.39879 | 99.68269 | 99.14304
3181.971 | 99.3932 | 99.67726 | 99.13693
3182.453 | 99.38844 | 99.67263 | 99.13187
3182.935 | 99.3857 | 99.6694 | 99.12783
3183.417 | 99.3852 | 99.66769 | 99.12431
3183.899 | 99.38646 | 99.66705 | 99.12064
3184.381 | 99.38833 | 99.66694 | 99.11626
3184.864 | 99.38952 | 99.6668 | 99.11086
3185.346 | 99.38924 | 99.66648 | 99.1047
3185.828 | 99.38736 | 99.6661 | 99.09834
3186.31 | 99.38452 | 99.66609 | 99.09255
3186.792 | 99.38181 | 99.66677 | 99.08789
3187.274 | 99.38027 | 99.66829 | 99.08459
3187.756 | 99.38052 | 99.67054 | 99.08255
3188.238 | 99.38245 | 99.67313 | 99.08138
3188.72 | 99.38525 | 99.67554 | 99.08068
3189.203 | 99.38779 | 99.67729 | 99.08025
3189.685 | 99.38891 | 99.67811 | 99.08012
3190.167 | 99.38785 | 99.67795 | 99.08044
3190.649 | 99.38443 | 99.67693 | 99.08135
3191.131 | 99.37913 | 99.67538 | 99.0829
3191.613 | 99.3727 | 99.67353 | 99.08469
3192.095 | 99.36597 | 99.67166 | 99.08625
3192.577 | 99.35953 | 99.66986 | 99.08707
3193.06 | 99.35348 | 99.66803 | 99.08669
3193.542 | 99.34758 | 99.66593 | 99.08492
3194.024 | 99.3415 | 99.66323 | 99.08189
3194.506 | 99.33499 | 99.65974 | 99.07772
3194.988 | 99.32825 | 99.65533 | 99.07267
3195.47 | 99.32195 | 99.65032 | 99.06693
3195.952 | 99.31711 | 99.64527 | 99.06071
3196.434 | 99.31462 | 99.64082 | 99.05412
3196.917 | 99.31505 | 99.63775 | 99.04749
3197.398 | 99.31812 | 99.63634 | 99.04116
3197.881 | 99.32294 | 99.63658 | 99.03574
3198.363 | 99.32811 | 99.63802 | 99.03169
3198.845 | 99.33234 | 99.63982 | 99.02933
3199.327 | 99.33492 | 99.64121 | 99.02874
3199.809 | 99.33607 | 99.64178 | 99.02978
3200.291 | 99.33675 | 99.64143 | 99.03193
3200.773 | 99.33849 | 99.64066 | 99.03461
3201.255 | 99.34235 | 99.64015 | 99.03722
3201.738 | 99.34878 | 99.64059 | 99.03909
3202.22 | 99.35706 | 99.64226 | 99.03968
3202.702 | 99.36584 | 99.64518 | 99.03885
3203.184 | 99.37324 | 99.64874 | 99.03645
3203.666 | 99.37804 | 99.65237 | 99.03299
3204.148 | 99.37976 | 99.65542 | 99.02911
3204.63 | 99.37914 | 99.65755 | 99.02576
3205.112 | 99.37743 | 99.6586 | 99.0237
3205.594 | 99.37623 | 99.65886 | 99.02351
3206.077 | 99.37657 | 99.65857 | 99.02529
3206.559 | 99.37876 | 99.65805 | 99.0286
3207.041 | 99.38223 | 99.65747 | 99.0327
3207.523 | 99.38589 | 99.65684 | 99.03667
3208.005 | 99.38878 | 99.65602 | 99.03984
3208.487 | 99.3902 | 99.65503 | 99.04192
3208.969 | 99.39001 | 99.65385 | 99.04305
3209.451 | 99.38845 | 99.65275 | 99.04362
3209.934 | 99.38593 | 99.65204 | 99.04412
3210.416 | 99.38285 | 99.65228 | 99.04489
3210.898 | 99.37947 | 99.65399 | 99.04602
3211.38 | 99.37601 | 99.65765 | 99.04733
3211.862 | 99.37289 | 99.66354 | 99.04865
3212.344 | 99.37064 | 99.67148 | 99.04971
3212.826 | 99.36993 | 99.68089 | 99.05051
3213.308 | 99.37123 | 99.69092 | 99.05111
3213.791 | 99.3746 | 99.70053 | 99.05171
3214.273 | 99.37967 | 99.70892 | 99.05252
3214.755 | 99.3856 | 99.71584 | 99.05376
3215.237 | 99.39138 | 99.72149 | 99.05552
3215.719 | 99.39626 | 99.72655 | 99.05781
3216.201 | 99.3998 | 99.73167 | 99.06046
3216.683 | 99.40209 | 99.73724 | 99.06306
3217.165 | 99.40343 | 99.74308 | 99.06506
3217.647 | 99.40421 | 99.74849 | 99.0659
3218.13 | 99.40468 | 99.75262 | 99.0652
3218.612 | 99.40487 | 99.7548 | 99.06291
3219.094 | 99.40478 | 99.75507 | 99.05963
3219.576 | 99.4046 | 99.75427 | 99.05658
3220.058 | 99.40468 | 99.75366 | 99.05518
3220.54 | 99.40565 | 99.75459 | 99.05683
3221.022 | 99.40807 | 99.75774 | 99.06236
3221.504 | 99.41209 | 99.76301 | 99.07157
3221.987 | 99.41751 | 99.76934 | 99.08343
3222.469 | 99.42379 | 99.77547 | 99.09628
3222.951 | 99.43019 | 99.78029 | 99.10852
3223.433 | 99.43623 | 99.78355 | 99.1189
3223.915 | 99.44187 | 99.78591 | 99.12721
3224.397 | 99.4475 | 99.7887 | 99.13382
3224.879 | 99.45372 | 99.7932 | 99.13961
3225.361 | 99.46089 | 99.80007 | 99.14537
3225.844 | 99.46888 | 99.80882 | 99.15121
3226.325 | 99.47703 | 99.81801 | 99.15674
3226.808 | 99.48428 | 99.82574 | 99.16112
3227.29 | 99.48962 | 99.83024 | 99.16353
3227.772 | 99.49262 | 99.8307 | 99.16374
3228.254 | 99.4935 | 99.82757 | 99.16229
3228.736 | 99.49323 | 99.82239 | 99.1604
3229.218 | 99.49306 | 99.81725 | 99.15945
3229.7 | 99.49419 | 99.81419 | 99.16068
3230.182 | 99.49729 | 99.8145 | 99.16445
3230.665 | 99.50233 | 99.81838 | 99.17027
3231.147 | 99.50865 | 99.82513 | 99.17684
3231.629 | 99.51524 | 99.8333 | 99.18258
3232.111 | 99.52116 | 99.84137 | 99.1861
3232.593 | 99.52568 | 99.84797 | 99.18655
3233.075 | 99.52856 | 99.85236 | 99.18388
3233.557 | 99.52982 | 99.85428 | 99.17861
3234.039 | 99.52988 | 99.85416 | 99.17177
3234.521 | 99.52913 | 99.85265 | 99.16434
3235.004 | 99.52795 | 99.8505 | 99.15717
3235.486 | 99.52664 | 99.84839 | 99.15074
3235.968 | 99.52539 | 99.84662 | 99.14526
3236.45 | 99.52425 | 99.84522 | 99.14066
3236.932 | 99.52345 | 99.84408 | 99.13691
3237.414 | 99.52309 | 99.84313 | 99.13391
3237.896 | 99.52347 | 99.84236 | 99.13182
3238.378 | 99.52484 | 99.84215 | 99.13078
3238.861 | 99.5273 | 99.84293 | 99.13085
3239.343 | 99.53091 | 99.84526 | 99.13205
3239.825 | 99.53532 | 99.84933 | 99.13413
3240.307 | 99.53991 | 99.8549 | 99.13669
3240.789 | 99.54388 | 99.86118 | 99.1392
3241.271 | 99.54636 | 99.86707 | 99.14117
3241.753 | 99.54684 | 99.87162 | 99.1423
3242.235 | 99.54523 | 99.87411 | 99.14245
3242.718 | 99.54189 | 99.87451 | 99.14151
3243.2 | 99.53767 | 99.87328 | 99.13956
3243.682 | 99.53358 | 99.87132 | 99.13665
3244.164 | 99.53048 | 99.86923 | 99.13261
3244.646 | 99.52883 | 99.86731 | 99.1274
3245.128 | 99.52873 | 99.86545 | 99.1212
3245.61 | 99.52982 | 99.86314 | 99.11443
3246.092 | 99.53157 | 99.86006 | 99.10803
3246.574 | 99.53339 | 99.85631 | 99.10319
3247.057 | 99.53487 | 99.85246 | 99.10095
3247.539 | 99.53568 | 99.84953 | 99.102
3248.021 | 99.53565 | 99.84856 | 99.10629
3248.503 | 99.53456 | 99.84997 | 99.11279
3248.985 | 99.53233 | 99.85349 | 99.11979
3249.467 | 99.52889 | 99.85795 | 99.12543
3249.949 | 99.52439 | 99.86169 | 99.12791
3250.431 | 99.51917 | 99.86291 | 99.12611
3250.914 | 99.51366 | 99.86038 | 99.1199
3251.396 | 99.5084 | 99.85372 | 99.11002
3251.878 | 99.50375 | 99.84357 | 99.09798
3252.36 | 99.49994 | 99.83118 | 99.08555
3252.842 | 99.49697 | 99.81847 | 99.07458
3253.324 | 99.49484 | 99.80726 | 99.06647
3253.806 | 99.49364 | 99.79917 | 99.06223
3254.288 | 99.49358 | 99.79539 | 99.0621
3254.771 | 99.49497 | 99.79642 | 99.0656
3255.252 | 99.49781 | 99.80217 | 99.07167
3255.735 | 99.50182 | 99.81183 | 99.07874
3256.217 | 99.50612 | 99.82407 | 99.08517
3256.699 | 99.50963 | 99.83718 | 99.0897
3257.181 | 99.51103 | 99.84919 | 99.09163
3257.663 | 99.5097 | 99.85857 | 99.09113
3258.145 | 99.50552 | 99.86404 | 99.08919
3258.627 | 99.49941 | 99.86523 | 99.08709
3259.109 | 99.49281 | 99.8624 | 99.08603
3259.592 | 99.48751 | 99.85655 | 99.08654
3260.074 | 99.48492 | 99.84897 | 99.08838
3260.556 | 99.48577 | 99.84098 | 99.09061
3261.038 | 99.48997 | 99.83383 | 99.09187
3261.52 | 99.49653 | 99.82816 | 99.09103
3262.002 | 99.50418 | 99.82439 | 99.08762
3262.484 | 99.51146 | 99.82249 | 99.08203
3262.966 | 99.51723 | 99.82221 | 99.07525
3263.448 | 99.52087 | 99.82303 | 99.06881
3263.931 | 99.5222 | 99.8244 | 99.064
3264.413 | 99.52153 | 99.82584 | 99.0617
3264.895 | 99.51955 | 99.82695 | 99.0622
3265.377 | 99.51722 | 99.82775 | 99.06531
3265.859 | 99.51552 | 99.82852 | 99.07044
3266.341 | 99.5153 | 99.82987 | 99.07684
3266.823 | 99.51718 | 99.83248 | 99.08369
3267.305 | 99.52107 | 99.83672 | 99.09021
3267.788 | 99.5265 | 99.84264 | 99.0956
3268.27 | 99.53236 | 99.84966 | 99.09924
3268.752 | 99.53742 | 99.85678 | 99.10071
3269.234 | 99.54037 | 99.86271 | 99.09996
3269.716 | 99.54044 | 99.86649 | 99.09728
3270.198 | 99.53729 | 99.86746 | 99.09326
3270.68 | 99.53138 | 99.86588 | 99.08875
3271.162 | 99.52351 | 99.86241 | 99.08424
3271.645 | 99.51465 | 99.85809 | 99.08002
3272.127 | 99.50584 | 99.85402 | 99.07616
3272.609 | 99.49771 | 99.85076 | 99.0723
3273.091 | 99.49057 | 99.84847 | 99.06822
3273.573 | 99.48446 | 99.8468 | 99.06376
3274.055 | 99.47928 | 99.84517 | 99.0591
3274.537 | 99.47508 | 99.84311 | 99.05466
3275.019 | 99.47195 | 99.84045 | 99.05094
3275.501 | 99.47023 | 99.83737 | 99.04819
3275.984 | 99.47026 | 99.83434 | 99.04645
3276.466 | 99.47225 | 99.832 | 99.04549
3276.948 | 99.4761 | 99.83074 | 99.04482
3277.43 | 99.48129 | 99.8307 | 99.04398
3277.912 | 99.48679 | 99.83176 | 99.04281
3278.394 | 99.49153 | 99.83367 | 99.04127
3278.876 | 99.49443 | 99.83608 | 99.03954
3279.358 | 99.49503 | 99.83904 | 99.03807
3279.841 | 99.49345 | 99.84253 | 99.03712
3280.323 | 99.49051 | 99.84664 | 99.03683
3280.805 | 99.4874 | 99.85121 | 99.03723
3281.287 | 99.48535 | 99.85567 | 99.03794
3281.769 | 99.4851 | 99.859 | 99.03849
3282.251 | 99.48676 | 99.85996 | 99.03849
3282.733 | 99.48972 | 99.85738 | 99.03757
3283.215 | 99.49299 | 99.8505 | 99.03554
3283.698 | 99.49554 | 99.83944 | 99.03252
3284.179 | 99.49664 | 99.8251 | 99.02872
3284.662 | 99.49616 | 99.80919 | 99.0246
3285.144 | 99.49432 | 99.79377 | 99.02048
3285.626 | 99.49159 | 99.7808 | 99.01657
3286.108 | 99.48828 | 99.77168 | 99.01293
3286.59 | 99.4846 | 99.76714 | 99.00956
3287.072 | 99.48046 | 99.76698 | 99.00642
3287.554 | 99.47595 | 99.77043 | 99.00369
3288.036 | 99.4713 | 99.77612 | 99.00149
3288.519 | 99.46695 | 99.78249 | 99.00003
3289.001 | 99.46347 | 99.78805 | 98.99937
3289.483 | 99.46119 | 99.79149 | 98.99918
3289.965 | 99.45992 | 99.792 | 98.99886
3290.447 | 99.45905 | 99.78935 | 98.99761
3290.929 | 99.45767 | 99.78399 | 98.9947
3291.411 | 99.45499 | 99.77689 | 98.98983
3291.893 | 99.45078 | 99.76958 | 98.98341
3292.375 | 99.4456 | 99.76363 | 98.97636
3292.858 | 99.44062 | 99.76015 | 98.9698
3293.34 | 99.4372 | 99.75981 | 98.96473
3293.822 | 99.43625 | 99.76235 | 98.9614
3294.304 | 99.43803 | 99.76686 | 98.95955
3294.786 | 99.4419 | 99.77206 | 98.95826
3295.268 | 99.44675 | 99.77663 | 98.95645
3295.75 | 99.45128 | 99.77966 | 98.95335
3296.232 | 99.45464 | 99.78082 | 98.94888
3296.715 | 99.4565 | 99.78015 | 98.94348
3297.197 | 99.457 | 99.77823 | 98.93806
3297.679 | 99.45635 | 99.77557 | 98.93358
3298.161 | 99.45474 | 99.77252 | 98.93055
3298.643 | 99.45198 | 99.76934 | 98.92903
3299.125 | 99.44781 | 99.76618 | 98.92875
3299.607 | 99.44212 | 99.76305 | 98.92906
3300.089 | 99.43533 | 99.76025 | 98.92963
3300.572 | 99.42818 | 99.758 | 98.93009
3301.054 | 99.42178 | 99.75659 | 98.93034
3301.536 | 99.41708 | 99.75615 | 98.93027
3302.018 | 99.41447 | 99.75667 | 98.92972
3302.5 | 99.41372 | 99.75798 | 98.9285
3302.982 | 99.41413 | 99.75999 | 98.9265
3303.464 | 99.41477 | 99.76266 | 98.92391
3303.946 | 99.41509 | 99.76613 | 98.92134
3304.428 | 99.41508 | 99.77045 | 98.91959
3304.911 | 99.41525 | 99.7757 | 98.91949
3305.393 | 99.4162 | 99.78124 | 98.92145
3305.875 | 99.41845 | 99.78618 | 98.92526
3306.357 | 99.4219 | 99.7892 | 98.93015
3306.839 | 99.42592 | 99.78902 | 98.93475
3307.321 | 99.42973 | 99.78475 | 98.93774
3307.803 | 99.4326 | 99.7765 | 98.93833
3308.285 | 99.43421 | 99.76532 | 98.93626
3308.768 | 99.43483 | 99.75296 | 98.93201
3309.25 | 99.43497 | 99.74162 | 98.92661
3309.732 | 99.43507 | 99.73302 | 98.92111
3310.214 | 99.43526 | 99.72807 | 98.91634
3310.696 | 99.43511 | 99.72655 | 98.91271
3311.178 | 99.43388 | 99.72719 | 98.91014
3311.66 | 99.43084 | 99.7282 | 98.90832
3312.142 | 99.42554 | 99.72775 | 98.9066
3312.625 | 99.41814 | 99.72469 | 98.90443
3313.106 | 99.40945 | 99.71875 | 98.90137
3313.589 | 99.40076 | 99.7108 | 98.89726
3314.071 | 99.39336 | 99.70228 | 98.89227
3314.553 | 99.38834 | 99.69501 | 98.88699
3315.035 | 99.38633 | 99.69054 | 98.88232
3315.517 | 99.38732 | 99.68967 | 98.87924
3315.999 | 99.39075 | 99.69247 | 98.87873
3316.481 | 99.3956 | 99.69816 | 98.88106
3316.963 | 99.40064 | 99.70558 | 98.88607
3317.446 | 99.40472 | 99.71349 | 98.89272
3317.928 | 99.40685 | 99.72073 | 98.89948
3318.41 | 99.40652 | 99.72656 | 98.90482
3318.892 | 99.40383 | 99.73058 | 98.90755
3319.374 | 99.39933 | 99.73264 | 98.90724
3319.856 | 99.39389 | 99.73288 | 98.90422
3320.338 | 99.38841 | 99.73148 | 98.89948
3320.82 | 99.38356 | 99.72871 | 98.89416
3321.302 | 99.37957 | 99.725 | 98.8892
3321.785 | 99.37637 | 99.72105 | 98.88516
3322.267 | 99.37354 | 99.7175 | 98.88186
3322.749 | 99.37086 | 99.71495 | 98.87878
3323.231 | 99.36813 | 99.71375 | 98.87527
3323.713 | 99.36546 | 99.71383 | 98.87078
3324.195 | 99.36311 | 99.71458 | 98.8651
3324.677 | 99.36144 | 99.71512 | 98.85855
3325.159 | 99.36064 | 99.71467 | 98.85172
3325.642 | 99.36087 | 99.71266 | 98.84563
3326.124 | 99.36195 | 99.70888 | 98.84096
3326.606 | 99.36385 | 99.70384 | 98.83841
3327.088 | 99.36623 | 99.6981 | 98.83791
3327.57 | 99.36886 | 99.6924 | 98.83894
3328.052 | 99.37119 | 99.6871 | 98.84024
3328.534 | 99.3726 | 99.68237 | 98.84035
3329.016 | 99.37233 | 99.67801 | 98.83801
3329.499 | 99.36985 | 99.6739 | 98.83245
3329.981 | 99.36488 | 99.67 | 98.82391
3330.463 | 99.35791 | 99.6666 | 98.81357
3330.945 | 99.34988 | 99.66417 | 98.80319
3331.427 | 99.34219 | 99.66309 | 98.79464
3331.909 | 99.336 | 99.66353 | 98.78919
3332.391 | 99.33208 | 99.66513 | 98.78716
3332.873 | 99.3305 | 99.66728 | 98.78795
3333.355 | 99.33055 | 99.66914 | 98.79013
3333.838 | 99.33126 | 99.66997 | 98.79227
3334.32 | 99.33174 | 99.66947 | 98.7934
3334.802 | 99.33143 | 99.66767 | 98.79316
3335.284 | 99.33025 | 99.66496 | 98.79198
3335.766 | 99.32857 | 99.66187 | 98.79059
3336.248 | 99.32675 | 99.65883 | 98.7897
3336.73 | 99.32504 | 99.65612 | 98.78967
3337.212 | 99.3233 | 99.65394 | 98.79035
3337.695 | 99.32113 | 99.65235 | 98.79124
3338.177 | 99.31812 | 99.65152 | 98.79176
3338.659 | 99.31412 | 99.65163 | 98.79152
3339.141 | 99.30925 | 99.65288 | 98.79026
3339.623 | 99.30391 | 99.65517 | 98.78789
3340.105 | 99.2986 | 99.65816 | 98.78441
3340.587 | 99.29361 | 99.66105 | 98.77962
3341.069 | 99.28886 | 99.66287 | 98.77341
3341.552 | 99.28423 | 99.66279 | 98.76588
3342.033 | 99.27947 | 99.66022 | 98.75739
3342.516 | 99.27441 | 99.65519 | 98.74865
3342.998 | 99.26917 | 99.64819 | 98.74062
3343.48 | 99.26398 | 99.64004 | 98.73417
3343.962 | 99.25913 | 99.63168 | 98.72976
3344.444 | 99.25498 | 99.62407 | 98.7275
3344.926 | 99.2517 | 99.61775 | 98.72695
3345.408 | 99.24961 | 99.61317 | 98.72755
3345.89 | 99.24907 | 99.61049 | 98.72885
3346.373 | 99.25066 | 99.60966 | 98.73061
3346.855 | 99.25481 | 99.61049 | 98.73286
3347.337 | 99.26182 | 99.61255 | 98.73578
3347.819 | 99.27127 | 99.61524 | 98.73928
3348.301 | 99.28207 | 99.61782 | 98.74318
3348.783 | 99.29257 | 99.6195 | 98.74696
3349.265 | 99.30078 | 99.61975 | 98.7501
3349.747 | 99.30505 | 99.61832 | 98.75212
3350.229 | 99.30457 | 99.61561 | 98.75301
3350.712 | 99.29939 | 99.61215 | 98.75274
3351.194 | 99.29073 | 99.60892 | 98.7516
3351.676 | 99.28001 | 99.60648 | 98.74967
3352.158 | 99.26892 | 99.6052 | 98.74689
3352.64 | 99.25858 | 99.60469 | 98.74299
3353.122 | 99.24966 | 99.60442 | 98.7379
3353.604 | 99.24228 | 99.60364 | 98.73175
3354.086 | 99.23642 | 99.60185 | 98.72498
3354.569 | 99.23209 | 99.59911 | 98.71845
3355.051 | 99.22952 | 99.59599 | 98.71285
3355.533 | 99.22904 | 99.59328 | 98.70866
3356.015 | 99.231 | 99.59198 | 98.70593
3356.497 | 99.23533 | 99.59258 | 98.70438
3356.979 | 99.24178 | 99.59526 | 98.7037
3357.461 | 99.24961 | 99.59956 | 98.70358
3357.943 | 99.25801 | 99.60484 | 98.70416
3358.426 | 99.26624 | 99.61036 | 98.70561
3358.908 | 99.27375 | 99.6157 | 98.70811
3359.39 | 99.28004 | 99.62054 | 98.71129
3359.872 | 99.28475 | 99.62466 | 98.71429
3360.354 | 99.28735 | 99.62774 | 98.71575
3360.836 | 99.28732 | 99.62925 | 98.71416
3361.318 | 99.28418 | 99.62849 | 98.70862
3361.8 | 99.27794 | 99.62504 | 98.69917
3362.282 | 99.26912 | 99.6188 | 98.68691
3362.765 | 99.259 | 99.61064 | 98.67374
3363.247 | 99.24934 | 99.60213 | 98.66206
3363.729 | 99.24194 | 99.59501 | 98.65367
3364.211 | 99.23801 | 99.59084 | 98.64956
3364.693 | 99.23786 | 99.59032 | 98.64961
3365.175 | 99.2407 | 99.59288 | 98.65286
3365.657 | 99.24494 | 99.59701 | 98.65775
3366.139 | 99.24858 | 99.6006 | 98.66272
3366.622 | 99.25024 | 99.60208 | 98.66682
3367.104 | 99.24937 | 99.60086 | 98.66968
3367.586 | 99.24666 | 99.59776 | 98.67168
3368.068 | 99.24353 | 99.59454 | 98.67358
3368.55 | 99.24171 | 99.59338 | 98.6763
3369.032 | 99.24232 | 99.59585 | 98.68034
3369.514 | 99.24561 | 99.60222 | 98.68576
3369.996 | 99.25066 | 99.61137 | 98.69192
3370.479 | 99.25589 | 99.62114 | 98.69749
3370.961 | 99.25981 | 99.62917 | 98.70097
3371.443 | 99.26142 | 99.63345 | 98.70078
3371.925 | 99.26086 | 99.63326 | 98.696
3372.407 | 99.2591 | 99.62896 | 98.68636
3372.889 | 99.25761 | 99.62184 | 98.67281
3373.371 | 99.25743 | 99.61357 | 98.65691
3373.853 | 99.25877 | 99.6056 | 98.64085
3374.335 | 99.26081 | 99.59895 | 98.62673
3374.818 | 99.26203 | 99.59398 | 98.61598
3375.3 | 99.2607 | 99.59058 | 98.60915
3375.782 | 99.25583 | 99.58833 | 98.60591
3376.264 | 99.24741 | 99.58662 | 98.60519
3376.746 | 99.23659 | 99.58467 | 98.60558
3377.228 | 99.22493 | 99.58168 | 98.60588
3377.71 | 99.2142 | 99.577 | 98.60538
3378.192 | 99.20537 | 99.57021 | 98.60386
3378.675 | 99.19865 | 99.56149 | 98.60152
3379.156 | 99.19347 | 99.55165 | 98.59874
3379.639 | 99.18907 | 99.54201 | 98.5958
3380.121 | 99.18484 | 99.53391 | 98.59278
3380.603 | 99.18076 | 99.52828 | 98.58948
3381.085 | 99.17725 | 99.5254 | 98.5856
3381.567 | 99.17509 | 99.52457 | 98.5811
3382.049 | 99.17496 | 99.52442 | 98.5761
3382.531 | 99.17723 | 99.52362 | 98.57122
3383.013 | 99.18178 | 99.52138 | 98.56734
3383.496 | 99.18824 | 99.51781 | 98.56544
3383.978 | 99.19609 | 99.51381 | 98.56624
3384.46 | 99.2049 | 99.51108 | 98.56996
3384.942 | 99.214 | 99.51096 | 98.57598
3385.424 | 99.22299 | 99.51432 | 98.58335
3385.906 | 99.23089 | 99.521 | 98.59049
3386.388 | 99.23661 | 99.52991 | 98.59592
3386.87 | 99.23911 | 99.53952 | 98.5986
3387.353 | 99.23763 | 99.54816 | 98.59817
3387.835 | 99.23198 | 99.55455 | 98.59501
3388.317 | 99.22278 | 99.55785 | 98.59
3388.799 | 99.21133 | 99.55774 | 98.58431
3389.281 | 99.19913 | 99.55423 | 98.57885
3389.763 | 99.18774 | 99.54761 | 98.5742
3390.245 | 99.17831 | 99.53841 | 98.57029
3390.727 | 99.17143 | 99.52729 | 98.56676
3391.209 | 99.1674 | 99.51521 | 98.56312
3391.692 | 99.16605 | 99.50323 | 98.55893
3392.174 | 99.16719 | 99.49244 | 98.55411
3392.656 | 99.17043 | 99.48358 | 98.54893
3393.138 | 99.17501 | 99.47702 | 98.54379
3393.62 | 99.18005 | 99.47272 | 98.53916
3394.102 | 99.18426 | 99.47025 | 98.53536
3394.584 | 99.18648 | 99.46918 | 98.53255
3395.066 | 99.186 | 99.46918 | 98.53088
3395.549 | 99.18291 | 99.47018 | 98.53043
3396.031 | 99.17823 | 99.47243 | 98.5313
3396.513 | 99.17367 | 99.4762 | 98.53366
3396.995 | 99.17108 | 99.48164 | 98.53745
3397.477 | 99.17182 | 99.4887 | 98.54242
3397.959 | 99.17616 | 99.49693 | 98.548
3398.441 | 99.18315 | 99.50553 | 98.55348
3398.923 | 99.19109 | 99.51351 | 98.55807
3399.406 | 99.19775 | 99.51974 | 98.5612
3399.888 | 99.20133 | 99.52305 | 98.56258
3400.37 | 99.20093 | 99.5226 | 98.56221
3400.852 | 99.19663 | 99.51794 | 98.5604
3401.334 | 99.1894 | 99.50947 | 98.55768
3401.816 | 99.18064 | 99.49825 | 98.55449
3402.298 | 99.17195 | 99.48607 | 98.55131
3402.78 | 99.16443 | 99.47498 | 98.54864
3403.262 | 99.15891 | 99.4668 | 98.54693
3403.745 | 99.15563 | 99.46269 | 98.54661
3404.227 | 99.15469 | 99.463 | 98.54817
3404.709 | 99.15582 | 99.4669 | 98.55181
3405.191 | 99.15861 | 99.47318 | 98.55747
3405.673 | 99.16244 | 99.48042 | 98.56479
3406.155 | 99.16644 | 99.48742 | 98.57285
3406.637 | 99.16976 | 99.49343 | 98.58067
3407.119 | 99.1716 | 99.49816 | 98.5872
3407.602 | 99.1713 | 99.50127 | 98.59146
3408.083 | 99.16869 | 99.5025 | 98.59288
3408.566 | 99.16391 | 99.50134 | 98.59134
3409.048 | 99.15759 | 99.49754 | 98.58707
3409.53 | 99.1504 | 99.49109 | 98.58053
3410.012 | 99.14313 | 99.48285 | 98.57249
3410.494 | 99.13641 | 99.4742 | 98.56376
3410.976 | 99.13072 | 99.4669 | 98.55522
3411.458 | 99.12622 | 99.46239 | 98.54759
3411.94 | 99.12298 | 99.46135 | 98.54154
3412.423 | 99.12084 | 99.46332 | 98.53744
3412.905 | 99.11964 | 99.4671 | 98.53545
3413.387 | 99.11904 | 99.47094 | 98.53541
3413.869 | 99.11885 | 99.47354 | 98.53705
3414.351 | 99.11877 | 99.47425 | 98.53982
3414.833 | 99.11852 | 99.4734 | 98.54324
3415.315 | 99.11797 | 99.47187 | 98.54673
3415.797 | 99.11693 | 99.47065 | 98.54975
3416.28 | 99.11533 | 99.47035 | 98.55182
3416.762 | 99.11321 | 99.47084 | 98.55254
3417.244 | 99.11057 | 99.47138 | 98.5516
3417.726 | 99.10744 | 99.47095 | 98.54888
3418.208 | 99.10403 | 99.46883 | 98.54456
3418.69 | 99.10056 | 99.46484 | 98.53909
3419.172 | 99.09726 | 99.45958 | 98.53321
3419.654 | 99.09441 | 99.45409 | 98.52789
3420.136 | 99.09236 | 99.4497 | 98.52412
3420.619 | 99.09143 | 99.4474 | 98.52254
3421.101 | 99.09178 | 99.44762 | 98.52335
3421.583 | 99.09351 | 99.45018 | 98.52615
3422.065 | 99.09634 | 99.45415 | 98.53003
3422.547 | 99.09977 | 99.45827 | 98.53375
3423.029 | 99.10286 | 99.46121 | 98.53607
3423.511 | 99.10458 | 99.46176 | 98.53615
3423.993 | 99.10394 | 99.45937 | 98.53387
3424.476 | 99.1004 | 99.45403 | 98.52974
3424.958 | 99.09424 | 99.44675 | 98.52517
3425.44 | 99.08658 | 99.43909 | 98.52187
3425.922 | 99.07935 | 99.433 | 98.52155
3426.404 | 99.07474 | 99.43011 | 98.52536
3426.886 | 99.07465 | 99.4315 | 98.53375
3427.368 | 99.0798 | 99.43699 | 98.54596
3427.85 | 99.08959 | 99.44525 | 98.56044
3428.333 | 99.10194 | 99.45417 | 98.57509
3428.815 | 99.11384 | 99.46117 | 98.58751
3429.297 | 99.12204 | 99.46394 | 98.5958
3429.779 | 99.12437 | 99.46125 | 98.59882
3430.261 | 99.11974 | 99.45277 | 98.59616
3430.743 | 99.10904 | 99.4396 | 98.58868
3431.225 | 99.09418 | 99.42346 | 98.57787
3431.707 | 99.07812 | 99.40683 | 98.56586
3432.189 | 99.06364 | 99.39213 | 98.55496
3432.672 | 99.05284 | 99.38144 | 98.54731
3433.154 | 99.04684 | 99.37623 | 98.54436
3433.636 | 99.04582 | 99.37702 | 98.54675
3434.118 | 99.04906 | 99.38335 | 98.55408
3434.6 | 99.05536 | 99.39376 | 98.56482
3435.082 | 99.06348 | 99.40614 | 98.57691
3435.564 | 99.07224 | 99.41823 | 98.58817
3436.046 | 99.08067 | 99.42796 | 98.59653
3436.529 | 99.08813 | 99.43417 | 98.60088
3437.01 | 99.09418 | 99.43665 | 98.60096
3437.493 | 99.0985 | 99.43593 | 98.59711
3437.975 | 99.10118 | 99.4331 | 98.59026
3438.457 | 99.10211 | 99.42905 | 98.58118
3438.939 | 99.10156 | 99.42439 | 98.57053
3439.421 | 99.09963 | 99.41904 | 98.55854
3439.903 | 99.09656 | 99.41269 | 98.54539
3440.385 | 99.09263 | 99.4052 | 98.53159
3440.867 | 99.08818 | 99.39687 | 98.51799
3441.35 | 99.08372 | 99.38877 | 98.50605
3441.832 | 99.07964 | 99.38235 | 98.49733
3442.314 | 99.07639 | 99.37913 | 98.49323
3442.796 | 99.07405 | 99.37997 | 98.49427
3443.278 | 99.07256 | 99.38483 | 98.50013
3443.76 | 99.07173 | 99.39266 | 98.50942
3444.242 | 99.07153 | 99.40205 | 98.52063
3444.724 | 99.07197 | 99.41142 | 98.5322
3445.207 | 99.07348 | 99.41978 | 98.54314
3445.689 | 99.07656 | 99.42683 | 98.55317
3446.171 | 99.08154 | 99.43299 | 98.56256
3446.653 | 99.08821 | 99.43896 | 98.57179
3447.135 | 99.09577 | 99.44543 | 98.58109
3447.617 | 99.10287 | 99.45259 | 98.59032
3448.099 | 99.10798 | 99.46027 | 98.59894
3448.581 | 99.10996 | 99.4678 | 98.60627
3449.063 | 99.10855 | 99.47437 | 98.61169
3449.546 | 99.10455 | 99.47935 | 98.61501
3450.028 | 99.0993 | 99.48223 | 98.61621
3450.51 | 99.09464 | 99.48274 | 98.61556
3450.992 | 99.09183 | 99.48075 | 98.61327
3451.474 | 99.09141 | 99.47629 | 98.60941
3451.956 | 99.09279 | 99.46948 | 98.604
3452.438 | 99.09472 | 99.46083 | 98.59716
3452.92 | 99.09565 | 99.45096 | 98.58915
3453.403 | 99.0944 | 99.44096 | 98.58063
3453.885 | 99.09052 | 99.43202 | 98.57253
3454.367 | 99.0845 | 99.42529 | 98.56588
3454.849 | 99.07743 | 99.42153 | 98.56157
3455.331 | 99.07066 | 99.42108 | 98.56004
3455.813 | 99.06539 | 99.42348 | 98.56123
3456.295 | 99.06226 | 99.42763 | 98.56451
3456.777 | 99.06135 | 99.43232 | 98.56905
3457.26 | 99.06225 | 99.43607 | 98.57381
3457.742 | 99.06417 | 99.43778 | 98.57796
3458.224 | 99.06639 | 99.43707 | 98.58099
3458.706 | 99.06815 | 99.43405 | 98.58265
3459.188 | 99.06915 | 99.42961 | 98.58329
3459.67 | 99.06938 | 99.42488 | 98.58357
3460.152 | 99.06928 | 99.42106 | 98.58441
3460.634 | 99.06974 | 99.41911 | 98.58688
3461.116 | 99.07169 | 99.41939 | 98.59189
3461.599 | 99.07595 | 99.42174 | 98.59972
3462.081 | 99.08267 | 99.42551 | 98.61008
3462.563 | 99.09113 | 99.42966 | 98.62164
3463.045 | 99.09962 | 99.43307 | 98.63236
3463.527 | 99.10587 | 99.43468 | 98.64009
3464.009 | 99.1077 | 99.43378 | 98.64304
3464.491 | 99.1035 | 99.42974 | 98.64014
3464.973 | 99.09324 | 99.42246 | 98.63174
3465.456 | 99.07826 | 99.41219 | 98.61934
3465.938 | 99.06113 | 99.39966 | 98.60517
3466.42 | 99.04488 | 99.38618 | 98.59169
3466.902 | 99.03249 | 99.37351 | 98.58111
3467.384 | 99.02573 | 99.3635 | 98.57466
3467.866 | 99.02514 | 99.35783 | 98.57275
3468.348 | 99.03014 | 99.35754 | 98.57506
3468.83 | 99.03944 | 99.36271 | 98.58092
3469.313 | 99.05152 | 99.37234 | 98.58952
3469.794 | 99.06503 | 99.38467 | 98.60002
3470.277 | 99.07896 | 99.39754 | 98.61169
3470.759 | 99.09233 | 99.40894 | 98.62354
3471.241 | 99.10404 | 99.41724 | 98.63424
3471.723 | 99.11299 | 99.42186 | 98.64245
3472.205 | 99.11803 | 99.42285 | 98.64688
3472.687 | 99.11845 | 99.42099 | 98.64677
3473.169 | 99.11436 | 99.41729 | 98.64233
3473.651 | 99.10686 | 99.41294 | 98.63476
3474.134 | 99.09786 | 99.40898 | 98.62607
3474.616 | 99.08959 | 99.40617 | 98.61849
3475.098 | 99.08409 | 99.40504 | 98.61407
3475.58 | 99.08241 | 99.40575 | 98.61365
3476.062 | 99.08447 | 99.40794 | 98.61706
3476.544 | 99.08917 | 99.41093 | 98.62311
3477.026 | 99.09492 | 99.41378 | 98.62989
3477.508 | 99.09997 | 99.41528 | 98.63541
3477.99 | 99.10323 | 99.41463 | 98.63834
3478.473 | 99.10424 | 99.41139 | 98.638
3478.955 | 99.10313 | 99.40578 | 98.63459
3479.437 | 99.10036 | 99.39845 | 98.62892
3479.919 | 99.09649 | 99.39048 | 98.62213
3480.401 | 99.09191 | 99.38301 | 98.61547
3480.883 | 99.08698 | 99.37716 | 98.61005
3481.365 | 99.08192 | 99.37365 | 98.60661
3481.847 | 99.07725 | 99.37285 | 98.60574
3482.33 | 99.07338 | 99.37469 | 98.60751
3482.812 | 99.07095 | 99.37879 | 98.6118
3483.294 | 99.0704 | 99.38428 | 98.61815
3483.776 | 99.07188 | 99.39012 | 98.62595
3484.258 | 99.07504 | 99.39496 | 98.63438
3484.74 | 99.07939 | 99.39778 | 98.64272
3485.222 | 99.08408 | 99.39796 | 98.65057
3485.704 | 99.08842 | 99.39571 | 98.6577
3486.187 | 99.09193 | 99.39205 | 98.66422
3486.669 | 99.09447 | 99.38876 | 98.67049
3487.151 | 99.09615 | 99.38767 | 98.67691
3487.633 | 99.09731 | 99.38992 | 98.68376
3488.115 | 99.09824 | 99.39551 | 98.69102
3488.597 | 99.0991 | 99.40304 | 98.6983
3489.079 | 99.09991 | 99.41025 | 98.70499
3489.561 | 99.10054 | 99.4146 | 98.71043
3490.043 | 99.10072 | 99.41435 | 98.71392
3490.526 | 99.1003 | 99.40909 | 98.71514
3491.008 | 99.09901 | 99.39995 | 98.71405
3491.49 | 99.09686 | 99.38913 | 98.71097
3491.972 | 99.09387 | 99.37904 | 98.70647
3492.454 | 99.09021 | 99.37163 | 98.70116
3492.936 | 99.08598 | 99.3675 | 98.69551
3493.418 | 99.08125 | 99.36605 | 98.68977
3493.9 | 99.0759 | 99.36574 | 98.68382
3494.383 | 99.0697 | 99.36487 | 98.67754
3494.865 | 99.06255 | 99.36227 | 98.67073
3495.347 | 99.05454 | 99.35778 | 98.6638
3495.829 | 99.0463 | 99.35228 | 98.65759
3496.311 | 99.03895 | 99.34735 | 98.65347
3496.793 | 99.03413 | 99.34465 | 98.65302
3497.275 | 99.03328 | 99.34517 | 98.65714
3497.757 | 99.03746 | 99.34912 | 98.66617
3498.24 | 99.0467 | 99.35567 | 98.67897
3498.721 | 99.05994 | 99.36338 | 98.6935
3499.204 | 99.0748 | 99.37038 | 98.70704
3499.686 | 99.08846 | 99.37495 | 98.71697
3500.168 | 99.098 | 99.37579 | 98.7215
3500.65 | 99.10141 | 99.37243 | 98.72022
3501.132 | 99.09797 | 99.365 | 98.71386
3501.614 | 99.08864 | 99.35474 | 98.70449
3502.096 | 99.07567 | 99.34337 | 98.69457
3502.578 | 99.06203 | 99.33301 | 98.68626
3503.061 | 99.05075 | 99.32571 | 98.68127
3503.543 | 99.04395 | 99.32317 | 98.6803
3504.025 | 99.04247 | 99.32591 | 98.6832
3504.507 | 99.04579 | 99.33359 | 98.68928
3504.989 | 99.05239 | 99.34484 | 98.69751
3505.471 | 99.0602 | 99.35767 | 98.70654
3505.953 | 99.06705 | 99.36977 | 98.7149
3506.435 | 99.07155 | 99.37942 | 98.72119
3506.917 | 99.07282 | 99.38538 | 98.72411
3507.4 | 99.0709 | 99.38738 | 98.72299
3507.882 | 99.06651 | 99.38616 | 98.71802
3508.364 | 99.06077 | 99.38298 | 98.71037
3508.846 | 99.05487 | 99.37939 | 98.7021
3509.328 | 99.04964 | 99.37663 | 98.69541
3509.81 | 99.04531 | 99.37517 | 98.69209
3510.292 | 99.0415 | 99.37473 | 98.69272
3510.774 | 99.03752 | 99.37437 | 98.69673
3511.257 | 99.03266 | 99.37293 | 98.70251
3511.739 | 99.02672 | 99.36954 | 98.70818
3512.221 | 99.02026 | 99.364 | 98.71249
3512.703 | 99.01434 | 99.3568 | 98.71489
3513.185 | 99.01046 | 99.34904 | 98.7159
3513.667 | 99.00985 | 99.34203 | 98.71655
3514.149 | 99.01304 | 99.33682 | 98.71778
3514.631 | 99.01958 | 99.33397 | 98.71999
3515.114 | 99.02808 | 99.33346 | 98.72279
3515.596 | 99.03652 | 99.33473 | 98.72528
3516.078 | 99.04302 | 99.33721 | 98.72644
3516.56 | 99.0461 | 99.34021 | 98.72556
3517.042 | 99.04533 | 99.34326 | 98.72262
3517.524 | 99.0414 | 99.34608 | 98.71825
3518.006 | 99.03593 | 99.34834 | 98.71351
3518.488 | 99.03091 | 99.3497 | 98.70944
3518.97 | 99.02822 | 99.34967 | 98.70685
3519.453 | 99.02901 | 99.34782 | 98.70614
3519.935 | 99.03339 | 99.34383 | 98.70727
3520.417 | 99.04042 | 99.33779 | 98.71004
3520.899 | 99.04824 | 99.33037 | 98.71407
3521.381 | 99.05471 | 99.32256 | 98.71909
3521.863 | 99.05782 | 99.3157 | 98.72482
3522.345 | 99.05658 | 99.31118 | 98.73107
3522.827 | 99.05106 | 99.30999 | 98.73784
3523.31 | 99.04264 | 99.31261 | 98.74506
3523.792 | 99.03347 | 99.31885 | 98.75287
3524.274 | 99.02558 | 99.32781 | 98.76112
3524.756 | 99.02054 | 99.33808 | 98.7695
3525.238 | 99.01856 | 99.348 | 98.77727
3525.72 | 99.0188 | 99.35596 | 98.78329
3526.202 | 99.01978 | 99.36089 | 98.78667
3526.684 | 99.02003 | 99.3623 | 98.78665
3527.167 | 99.0187 | 99.36069 | 98.78345
3527.648 | 99.01596 | 99.3573 | 98.77831
3528.131 | 99.01269 | 99.35355 | 98.77287
3528.613 | 99.01018 | 99.35078 | 98.76915
3529.095 | 99.00941 | 99.34981 | 98.7686
3529.577 | 99.01067 | 99.35051 | 98.77145
3530.059 | 99.01364 | 99.35211 | 98.77705
3530.541 | 99.01758 | 99.35367 | 98.78412
3531.023 | 99.0218 | 99.3542 | 98.79131
3531.505 | 99.02602 | 99.35321 | 98.79763
3531.988 | 99.03027 | 99.3507 | 98.80283
3532.47 | 99.03459 | 99.34679 | 98.8069
3532.952 | 99.03876 | 99.34171 | 98.80989
3533.434 | 99.04202 | 99.33546 | 98.8115
3533.916 | 99.04324 | 99.32796 | 98.81081
3534.398 | 99.04144 | 99.31927 | 98.80694
3534.88 | 99.03651 | 99.31019 | 98.79971
3535.362 | 99.02937 | 99.30205 | 98.78989
3535.844 | 99.022 | 99.29676 | 98.77945
3536.327 | 99.01662 | 99.29612 | 98.77109
3536.809 | 99.01513 | 99.30122 | 98.76732
3537.291 | 99.01785 | 99.31176 | 98.76917
3537.773 | 99.02374 | 99.32623 | 98.77618
3538.255 | 99.03038 | 99.34198 | 98.78609
3538.737 | 99.03542 | 99.35651 | 98.7961
3539.219 | 99.03709 | 99.3677 | 98.80373
3539.701 | 99.03495 | 99.3744 | 98.80761
3540.184 | 99.03001 | 99.3765 | 98.80801
3540.666 | 99.0242 | 99.37448 | 98.8065
3541.148 | 99.01955 | 99.36894 | 98.80518
3541.63 | 99.01731 | 99.36031 | 98.80569
3542.112 | 99.01784 | 99.34876 | 98.80884
3542.594 | 99.02039 | 99.33456 | 98.81414
3543.076 | 99.02361 | 99.3183 | 98.8203
3543.558 | 99.02604 | 99.30123 | 98.82533
3544.041 | 99.02659 | 99.28506 | 98.82763
3544.523 | 99.02464 | 99.2716 | 98.82592
3545.005 | 99.02029 | 99.26243 | 98.81999
3545.487 | 99.01397 | 99.25816 | 98.81043
3545.969 | 99.00689 | 99.25887 | 98.79912
3546.451 | 99.00054 | 99.26383 | 98.78846
3546.933 | 98.99656 | 99.27222 | 98.78107
3547.415 | 98.99649 | 99.28308 | 98.77921
3547.897 | 99.00114 | 99.29551 | 98.78398
3548.38 | 99.01025 | 99.30843 | 98.79485
3548.862 | 99.02222 | 99.32041 | 98.80968
3549.344 | 99.03468 | 99.33004 | 98.82549
3549.826 | 99.04489 | 99.33604 | 98.83913
3550.308 | 99.05048 | 99.33802 | 98.84836
3550.79 | 99.05056 | 99.33665 | 98.85265
3551.272 | 99.04578 | 99.33392 | 98.85343
3551.754 | 99.03844 | 99.3325 | 98.8535
3552.237 | 99.03133 | 99.33468 | 98.85573
3552.719 | 99.02729 | 99.34158 | 98.86214
3553.201 | 99.02784 | 99.35249 | 98.87291
3553.683 | 99.03314 | 99.3653 | 98.88651
3554.165 | 99.04211 | 99.37687 | 98.90035
3554.647 | 99.05322 | 99.38462 | 98.91231
3555.129 | 99.06503 | 99.38702 | 98.92101
3555.611 | 99.0763 | 99.38389 | 98.92643
3556.094 | 99.08615 | 99.37621 | 98.92934
3556.575 | 99.09358 | 99.36548 | 98.93032
3557.058 | 99.09746 | 99.35316 | 98.92957
3557.54 | 99.09671 | 99.34029 | 98.92653
3558.022 | 99.09054 | 99.32748 | 98.92017
3558.504 | 99.07917 | 99.31549 | 98.9101
3558.986 | 99.06403 | 99.30511 | 98.897
3559.468 | 99.04797 | 99.29771 | 98.88316
3559.95 | 99.03441 | 99.29457 | 98.87179
3560.432 | 99.02658 | 99.29664 | 98.8662
3560.915 | 99.02652 | 99.30375 | 98.86863
3561.397 | 99.0344 | 99.31469 | 98.87947
3561.879 | 99.0485 | 99.32719 | 98.8972
3562.361 | 99.06544 | 99.33816 | 98.91858
3562.843 | 99.08119 | 99.34467 | 98.93977
3563.325 | 99.09172 | 99.34411 | 98.95699
3563.807 | 99.09357 | 99.33456 | 98.96675
3564.289 | 99.08472 | 99.31537 | 98.96678
3564.771 | 99.06458 | 99.28707 | 98.95573
3565.254 | 99.03464 | 99.25185 | 98.93359
3565.736 | 98.99819 | 99.21352 | 98.90208
3566.218 | 98.96053 | 99.17767 | 98.86509
3566.7 | 98.92778 | 99.15021 | 98.82841
3567.182 | 98.90509 | 99.13581 | 98.79833
3567.664 | 98.89539 | 99.13644 | 98.78029
3568.146 | 98.89826 | 99.15044 | 98.77668
3568.628 | 98.91073 | 99.17358 | 98.78658
3569.111 | 98.92839 | 99.20048 | 98.80623
3569.593 | 98.94738 | 99.22684 | 98.831
3570.075 | 98.96507 | 99.24998 | 98.85628
3570.557 | 98.98029 | 99.26923 | 98.87885
3571.039 | 98.99314 | 99.28529 | 98.89715
3571.521 | 99.00428 | 99.29945 | 98.91111
3572.003 | 99.0142 | 99.31255 | 98.92152
3572.485 | 99.02306 | 99.32472 | 98.92948
3572.968 | 99.0305 | 99.33508 | 98.93588
3573.45 | 99.0362 | 99.34253 | 98.94106
3573.932 | 99.0402 | 99.34631 | 98.94486
3574.414 | 99.04329 | 99.34668 | 98.94706
3574.896 | 99.04668 | 99.34488 | 98.94752
3575.378 | 99.05161 | 99.34291 | 98.94653
3575.86 | 99.05868 | 99.34269 | 98.94473
3576.342 | 99.0674 | 99.34521 | 98.94263
3576.824 | 99.07632 | 99.35034 | 98.94088
3577.307 | 99.08348 | 99.35694 | 98.93983
3577.789 | 99.08727 | 99.36324 | 98.93941
3578.271 | 99.08694 | 99.36757 | 98.9397
3578.753 | 99.08303 | 99.3687 | 98.94055
3579.235 | 99.07697 | 99.36617 | 98.94186
3579.717 | 99.07083 | 99.36017 | 98.94344
3580.199 | 99.06633 | 99.35152 | 98.9452
3580.681 | 99.06451 | 99.3414 | 98.94705
3581.164 | 99.0657 | 99.33136 | 98.94926
3581.646 | 99.06952 | 99.3231 | 98.95245
3582.128 | 99.0751 | 99.31792 | 98.95727
3582.61 | 99.08133 | 99.31667 | 98.96439
3583.092 | 99.08702 | 99.31915 | 98.97402
3583.574 | 99.09051 | 99.32381 | 98.98539
3584.056 | 99.0901 | 99.32794 | 98.99671
3584.538 | 99.08389 | 99.32844 | 99.00549
3585.021 | 99.07045 | 99.32233 | 99.0087
3585.502 | 99.04948 | 99.30814 | 99.00409
3585.985 | 99.02235 | 99.28655 | 98.99082
3586.467 | 98.99243 | 99.2607 | 98.97043
3586.949 | 98.96448 | 99.23535 | 98.94669
3587.431 | 98.94337 | 99.21553 | 98.925
3587.913 | 98.9324 | 99.20458 | 98.91044
3588.395 | 98.93201 | 99.20301 | 98.90602
3588.877 | 98.94012 | 99.20884 | 98.91187
3589.359 | 98.95288 | 99.21846 | 98.92542
3589.842 | 98.96667 | 99.2286 | 98.94291
3590.324 | 98.97844 | 99.23666 | 98.96024
3590.806 | 98.98636 | 99.24103 | 98.97385
3591.288 | 98.98994 | 99.2412 | 98.98167
3591.77 | 98.98941 | 99.23714 | 98.98274
3592.252 | 98.98551 | 99.22925 | 98.97759
3592.734 | 98.97932 | 99.21835 | 98.96767
3593.216 | 98.97211 | 99.20582 | 98.95525
3593.698 | 98.96525 | 99.19367 | 98.94268
3594.181 | 98.96029 | 99.18428 | 98.93196
3594.663 | 98.95871 | 99.18007 | 98.92431
3595.145 | 98.96171 | 99.1825 | 98.92007
3595.627 | 98.9698 | 99.19189 | 98.91901
3596.109 | 98.98264 | 99.20691 | 98.92034
3596.591 | 98.99879 | 99.22498 | 98.92329
3597.073 | 99.01608 | 99.24274 | 98.92694
3597.555 | 99.03178 | 99.25694 | 98.93041
3598.038 | 99.0434 | 99.2653 | 98.9328
3598.52 | 99.04925 | 99.26693 | 98.93353
3599.002 | 99.049 | 99.26269 | 98.93233
3599.484 | 99.04377 | 99.25481 | 98.92957
3599.966 | 99.0362 | 99.2468 | 98.92666
3600.448 | 99.02947 | 99.2419 | 98.92533
3600.93 | 99.02648 | 99.2426 | 98.9275
3601.412 | 99.02903 | 99.24972 | 98.93452
3601.895 | 99.03718 | 99.26233 | 98.94652
3602.377 | 99.04948 | 99.27806 | 98.96239
3602.859 | 99.06355 | 99.29392 | 98.98016
3603.341 | 99.0771 | 99.3074 | 98.9977
3603.823 | 99.08826 | 99.3167 | 99.01308
3604.305 | 99.09579 | 99.32111 | 99.02513
3604.787 | 99.09925 | 99.32089 | 99.03319
3605.269 | 99.09827 | 99.31669 | 99.03683
3605.751 | 99.09245 | 99.3092 | 99.03559
3606.234 | 99.08146 | 99.29913 | 99.02888
3606.716 | 99.06544 | 99.28703 | 99.01637
3607.198 | 99.04533 | 99.2737 | 98.99866
3607.68 | 99.02375 | 99.26054 | 98.97781
3608.162 | 99.00459 | 99.24925 | 98.95762
3608.644 | 98.99146 | 99.24125 | 98.94202
3609.126 | 98.98663 | 99.23695 | 98.93389
3609.608 | 98.98977 | 99.23524 | 98.93359
3610.091 | 98.99784 | 99.23375 | 98.93849
3610.573 | 99.00625 | 99.22958 | 98.94397
3611.055 | 99.01071 | 99.22062 | 98.94516
3611.537 | 99.0088 | 99.20647 | 98.93902
3612.019 | 99.00079 | 99.18901 | 98.92528
3612.501 | 98.98978 | 99.17184 | 98.90717
3612.983 | 98.9804 | 99.15904 | 98.89014
3613.465 | 98.97713 | 99.15364 | 98.88007
3613.948 | 98.98187 | 99.15584 | 98.88026
3614.429 | 98.99339 | 99.16316 | 98.89053
3614.912 | 99.00793 | 99.17146 | 98.90732
3615.394 | 99.02085 | 99.17664 | 98.92545
3615.876 | 99.02795 | 99.17577 | 98.9395
3616.358 | 99.02649 | 99.16776 | 98.94523
3616.84 | 99.01579 | 99.15331 | 98.94044
3617.322 | 98.99708 | 99.13467 | 98.92491
3617.804 | 98.9731 | 99.11465 | 98.90044
3618.286 | 98.94757 | 99.0961 | 98.87038
3618.769 | 98.92471 | 99.08162 | 98.83949
3619.251 | 98.90829 | 99.07313 | 98.81271
3619.733 | 98.90112 | 99.07209 | 98.79459
3620.215 | 98.9044 | 99.07911 | 98.78816
3620.697 | 98.91748 | 99.09385 | 98.79415
3621.179 | 98.93814 | 99.11492 | 98.81108
3621.661 | 98.96293 | 99.13989 | 98.83571
3622.143 | 98.9885 | 99.1662 | 98.8643
3622.625 | 99.01206 | 99.19135 | 98.89346
3623.108 | 99.03234 | 99.21376 | 98.92106
3623.59 | 99.04974 | 99.23307 | 98.94685
3624.072 | 99.06558 | 99.24936 | 98.97162
3624.554 | 99.08117 | 99.26264 | 98.99648
3625.036 | 99.09615 | 99.27155 | 99.02116
3625.518 | 99.10764 | 99.2727 | 99.04286
3626 | 99.11019 | 99.2611 | 99.05624
3626.482 | 99.09653 | 99.23087 | 99.05367
3626.965 | 99.06018 | 99.17814 | 99.02785
3627.447 | 98.99908 | 99.10409 | 98.97514
3627.929 | 98.91994 | 99.01898 | 98.90023
3628.411 | 98.84018 | 98.94228 | 98.81879
3628.893 | 98.78133 | 98.89464 | 98.75199
3629.375 | 98.76008 | 98.88882 | 98.71801
3629.857 | 98.77839 | 98.92203 | 98.72171
3630.339 | 98.82557 | 98.98012 | 98.75488
3630.822 | 98.88493 | 99.0453 | 98.80261
3631.304 | 98.94196 | 99.10397 | 98.8511
3631.786 | 98.98706 | 99.14829 | 98.89065
3632.268 | 99.016 | 99.17617 | 98.9165
3632.75 | 99.02966 | 99.18996 | 98.92886
3633.232 | 99.03263 | 99.19492 | 98.93153
3633.714 | 99.03136 | 99.19711 | 98.93028
3634.196 | 99.03141 | 99.20113 | 98.93031
3634.678 | 99.03611 | 99.20908 | 98.93507
3635.161 | 99.04558 | 99.22049 | 98.94531
3635.643 | 99.05784 | 99.23347 | 98.95996
3636.125 | 99.06982 | 99.2458 | 98.97685
3636.607 | 99.07909 | 99.25602 | 98.99417
3637.089 | 99.08445 | 99.2637 | 99.01059
3637.571 | 99.08607 | 99.2691 | 99.02542
3638.053 | 99.08511 | 99.27271 | 99.03822
3638.535 | 99.08288 | 99.27473 | 99.04853
3639.018 | 99.08067 | 99.27515 | 99.05579
3639.5 | 99.07903 | 99.27372 | 99.05945
3639.982 | 99.07822 | 99.27056 | 99.05934
3640.464 | 99.07822 | 99.2662 | 99.0559
3640.946 | 99.07934 | 99.26181 | 99.05043
3641.428 | 99.082 | 99.25887 | 99.0449
3641.91 | 99.08682 | 99.25874 | 99.04172
3642.392 | 99.09422 | 99.26202 | 99.04288
3642.875 | 99.10403 | 99.26846 | 99.04981
3643.356 | 99.11523 | 99.27662 | 99.06277
3643.839 | 99.12586 | 99.28418 | 99.08058
3644.321 | 99.13298 | 99.28812 | 99.10074
3644.803 | 99.13351 | 99.28558 | 99.11992
3645.285 | 99.12466 | 99.27421 | 99.13434
3645.767 | 99.10453 | 99.25268 | 99.14015
3646.249 | 99.073 | 99.22148 | 99.1347
3646.731 | 99.03202 | 99.18291 | 99.11667
3647.213 | 98.98544 | 99.14084 | 99.08669
3647.696 | 98.93777 | 99.09939 | 99.04697
3648.178 | 98.89354 | 99.06239 | 99.00117
3648.66 | 98.85614 | 99.03236 | 98.95368
3649.142 | 98.82805 | 99.01096 | 98.90934
3649.624 | 98.81171 | 98.99998 | 98.87403
3650.106 | 98.80982 | 99.00169 | 98.85378
3650.588 | 98.82452 | 99.01814 | 98.85365
3651.07 | 98.85622 | 99.0499 | 98.87604
3651.552 | 98.90231 | 99.09457 | 98.91911
3652.035 | 98.95721 | 99.14695 | 98.97731
3652.517 | 99.0131 | 99.19982 | 99.04224
3652.999 | 99.06224 | 99.24586 | 99.10494
3653.481 | 99.09711 | 99.27835 | 99.15629
3653.963 | 99.11223 | 99.29263 | 99.18861
3654.445 | 99.10556 | 99.2877 | 99.19755
3654.927 | 99.07983 | 99.26701 | 99.18298
3655.409 | 99.04288 | 99.2388 | 99.15092
3655.892 | 99.00591 | 99.21353 | 99.11193
3656.374 | 98.9804 | 99.20086 | 99.0788
3656.856 | 98.97279 | 99.20497 | 99.06078
3657.338 | 98.98331 | 99.2239 | 99.06087
3657.82 | 99.00711 | 99.25142 | 99.07646
3658.302 | 99.03774 | 99.28078 | 99.10201
3658.784 | 99.0691 | 99.30664 | 99.13125
3659.266 | 99.09687 | 99.32615 | 99.15916
3659.749 | 99.11884 | 99.339 | 99.18284
3660.231 | 99.13432 | 99.34636 | 99.20084
3660.713 | 99.14362 | 99.34994 | 99.21294
3661.195 | 99.14759 | 99.35116 | 99.21996
3661.677 | 99.14762 | 99.35101 | 99.22312
3662.159 | 99.14537 | 99.34999 | 99.22411
3662.641 | 99.14272 | 99.34879 | 99.22483
3663.123 | 99.1415 | 99.34811 | 99.22723
3663.605 | 99.14291 | 99.34882 | 99.23278
3664.088 | 99.14729 | 99.35154 | 99.24213
3664.57 | 99.15388 | 99.35622 | 99.25477
3665.052 | 99.16128 | 99.36203 | 99.26938
3665.534 | 99.16774 | 99.3674 | 99.28408
3666.016 | 99.17142 | 99.37007 | 99.29662
3666.498 | 99.17077 | 99.3677 | 99.30477
3666.98 | 99.16395 | 99.35777 | 99.30613
3667.462 | 99.14903 | 99.33805 | 99.29797
3667.945 | 99.12421 | 99.30743 | 99.27786
3668.427 | 99.089 | 99.26704 | 99.24461
3668.909 | 99.04623 | 99.22187 | 99.20049
3669.391 | 99.00352 | 99.18076 | 99.15274
3669.873 | 98.97274 | 99.15525 | 99.11375
3670.355 | 98.96494 | 99.15401 | 99.09593
3670.837 | 98.98537 | 99.17879 | 99.10676
3671.319 | 99.03031 | 99.22292 | 99.14474
3671.802 | 99.08912 | 99.27464 | 99.20094
3672.283 | 99.14713 | 99.32001 | 99.26146
3672.766 | 99.189 | 99.34587 | 99.31083
3673.248 | 99.20231 | 99.34264 | 99.33537
3673.73 | 99.17804 | 99.30498 | 99.32379
3674.212 | 99.11585 | 99.23614 | 99.27247
3674.694 | 99.02728 | 99.1498 | 99.18946
3675.176 | 98.93686 | 99.07028 | 99.09749
3675.658 | 98.87082 | 99.02051 | 99.02389
3676.14 | 98.84332 | 99.01005 | 98.98664
3676.623 | 98.85115 | 99.03217 | 98.98685
3677.105 | 98.87995 | 99.07137 | 99.01252
3677.587 | 98.91412 | 99.11264 | 99.04805
3678.069 | 98.94306 | 99.14648 | 99.08119
3678.551 | 98.96327 | 99.1701 | 99.10601
3679.033 | 98.97657 | 99.18536 | 99.12186
3679.515 | 98.98756 | 99.19642 | 99.13193
3679.997 | 99.00051 | 99.20691 | 99.14013
3680.479 | 99.01726 | 99.21848 | 99.14937
3680.962 | 99.03655 | 99.23026 | 99.1602
3681.444 | 99.0553 | 99.24018 | 99.17122
3681.926 | 99.07049 | 99.24658 | 99.18084
3682.408 | 99.08107 | 99.24977 | 99.18877
3682.89 | 99.08848 | 99.25212 | 99.19667
3683.372 | 99.09579 | 99.25728 | 99.20766
3683.854 | 99.10585 | 99.26805 | 99.22456
3684.336 | 99.1196 | 99.28505 | 99.24821
3684.819 | 99.13509 | 99.30566 | 99.27647
3685.301 | 99.14809 | 99.325 | 99.30467
3685.783 | 99.15278 | 99.33653 | 99.32611
3686.265 | 99.1439 | 99.33414 | 99.33418
3686.747 | 99.11822 | 99.31382 | 99.3242
3687.229 | 99.07615 | 99.27512 | 99.29485
3687.711 | 99.0223 | 99.22205 | 99.2495
3688.193 | 98.96442 | 99.16247 | 99.19547
3688.676 | 98.91164 | 99.10627 | 99.14225
3689.158 | 98.87094 | 99.06158 | 99.09762
3689.64 | 98.84578 | 99.03301 | 99.06583
3690.122 | 98.83672 | 99.02171 | 99.04778
3690.604 | 98.84267 | 99.02637 | 99.04259
3691.086 | 98.86176 | 99.04471 | 99.04892
3691.568 | 98.89167 | 99.0739 | 99.06555
3692.05 | 98.9293 | 99.11059 | 99.09091
3692.532 | 98.97032 | 99.15078 | 99.12244
3693.015 | 99.00972 | 99.19009 | 99.15635
3693.497 | 99.04286 | 99.22457 | 99.18842
3693.979 | 99.06585 | 99.25089 | 99.21418
3694.461 | 99.07685 | 99.26736 | 99.23054
3694.943 | 99.07644 | 99.27403 | 99.23653
3695.425 | 99.06741 | 99.27262 | 99.23354
3695.907 | 99.05402 | 99.26588 | 99.22494
3696.389 | 99.04086 | 99.25694 | 99.21516
3696.872 | 99.03159 | 99.24819 | 99.20821
3697.354 | 99.02773 | 99.24061 | 99.20612
3697.836 | 99.02855 | 99.23378 | 99.20856
3698.318 | 99.03147 | 99.22633 | 99.21293
3698.8 | 99.03347 | 99.21688 | 99.21592
3699.282 | 99.03172 | 99.2047 | 99.2142
3699.764 | 99.02488 | 99.19044 | 99.20603
3700.246 | 99.0136 | 99.17605 | 99.19182
3700.729 | 99.00053 | 99.16464 | 99.17441
3701.211 | 98.98956 | 99.15915 | 99.15811
3701.693 | 98.9843 | 99.16124 | 99.14722
3702.175 | 98.98698 | 99.17073 | 99.14476
3702.657 | 98.99735 | 99.18565 | 99.15118
3703.139 | 99.01336 | 99.20316 | 99.16508
3703.621 | 99.03179 | 99.22067 | 99.18384
3704.103 | 99.04977 | 99.23642 | 99.20479
3704.585 | 99.06514 | 99.24963 | 99.22585
3705.068 | 99.07673 | 99.25999 | 99.24538
3705.55 | 99.08437 | 99.26734 | 99.26245
3706.032 | 99.08804 | 99.27106 | 99.27589
3706.514 | 99.08798 | 99.27032 | 99.28485
3706.996 | 99.08405 | 99.26402 | 99.28832
3707.478 | 99.076 | 99.25144 | 99.28565
3707.96 | 99.06354 | 99.23277 | 99.27684
3708.442 | 99.04671 | 99.20901 | 99.26233
3708.925 | 99.02608 | 99.18204 | 99.24322
3709.406 | 99.00251 | 99.15402 | 99.22057
3709.889 | 98.97741 | 99.12683 | 99.19524
3710.371 | 98.95251 | 99.10196 | 99.16808
3710.853 | 98.92982 | 99.08064 | 99.14033
3711.335 | 98.91187 | 99.06441 | 99.11429
3711.817 | 98.90137 | 99.05547 | 99.0936
3712.299 | 98.90041 | 99.05597 | 99.08228
3712.781 | 98.90984 | 99.06729 | 99.08336
3713.263 | 98.92867 | 99.08891 | 99.09732
3713.746 | 98.95407 | 99.11827 | 99.12177
3714.228 | 98.98191 | 99.151 | 99.1519
3714.71 | 99.00811 | 99.1824 | 99.18209
3715.192 | 99.02916 | 99.20825 | 99.20727
3715.674 | 99.04282 | 99.22558 | 99.2238
3716.156 | 99.04879 | 99.23356 | 99.23071
3716.638 | 99.04844 | 99.23341 | 99.22972
3717.12 | 99.04433 | 99.22797 | 99.22468
3717.603 | 99.03912 | 99.22049 | 99.21994
3718.085 | 99.03447 | 99.21365 | 99.21911
3718.567 | 99.03049 | 99.20857 | 99.22341
3719.049 | 99.02581 | 99.20454 | 99.23141
3719.531 | 99.01849 | 99.19996 | 99.23982
3720.013 | 99.0071 | 99.19313 | 99.245
3720.495 | 98.99177 | 99.18356 | 99.24467
3720.977 | 98.97419 | 99.172 | 99.23845
3721.459 | 98.95702 | 99.16023 | 99.22811
3721.942 | 98.94279 | 99.15043 | 99.21683
3722.424 | 98.93272 | 99.14382 | 99.20748
3722.906 | 98.9261 | 99.14036 | 99.20141
3723.388 | 98.92079 | 99.13852 | 99.19771
3723.87 | 98.91438 | 99.13631 | 99.19392
3724.352 | 98.90536 | 99.13213 | 99.1871
3724.834 | 98.89438 | 99.12579 | 99.17537
3725.316 | 98.88417 | 99.11884 | 99.15905
3725.799 | 98.87893 | 99.11431 | 99.14127
3726.281 | 98.88321 | 99.11604 | 99.12756
3726.763 | 98.89973 | 99.12687 | 99.1237
3727.245 | 98.92815 | 99.14739 | 99.13358
3727.727 | 98.96498 | 99.17561 | 99.1578
3728.209 | 99.00464 | 99.20728 | 99.19321
3728.691 | 99.04051 | 99.23695 | 99.2338
3729.173 | 99.06628 | 99.25897 | 99.27196
3729.656 | 99.07745 | 99.26907 | 99.30089
3730.138 | 99.07172 | 99.26469 | 99.31532
3730.62 | 99.0501 | 99.24607 | 99.31339
3731.102 | 99.01672 | 99.21611 | 99.29716
3731.584 | 98.97882 | 99.1802 | 99.27267
3732.066 | 98.94376 | 99.14407 | 99.24742
3732.548 | 98.91622 | 99.11111 | 99.22681
3733.03 | 98.89645 | 99.08163 | 99.2119
3733.512 | 98.88065 | 99.05316 | 99.19907
3733.995 | 98.86346 | 99.02283 | 99.18219
3734.477 | 98.84103 | 98.99015 | 99.15611
3734.959 | 98.8139 | 98.95858 | 99.1204
3735.441 | 98.78722 | 98.93513 | 99.08035
3735.923 | 98.769 | 98.92735 | 99.04577
3736.405 | 98.76531 | 98.93882 | 99.02551
3736.887 | 98.7776 | 98.96729 | 99.02396
3737.369 | 98.80229 | 99.00585 | 99.03931
3737.852 | 98.83363 | 99.04693 | 99.06609
3738.333 | 98.86629 | 99.08448 | 99.09815
3738.816 | 98.89776 | 99.11619 | 99.1318
3739.298 | 98.92843 | 99.14289 | 99.16618
3739.78 | 98.96014 | 99.1668 | 99.20247
3740.262 | 98.99419 | 99.18939 | 99.24172
3740.744 | 99.02915 | 99.2095 | 99.28282
3741.226 | 99.05968 | 99.22231 | 99.32061
3741.708 | 99.07738 | 99.2204 | 99.34648
3742.19 | 99.07172 | 99.19521 | 99.34898
3742.673 | 99.03378 | 99.14073 | 99.31705
3743.155 | 98.96181 | 99.05869 | 99.24621
3743.637 | 98.86816 | 98.96428 | 99.14626
3744.119 | 98.78009 | 98.88483 | 99.0444
3744.601 | 98.72704 | 98.84608 | 98.97343
3745.083 | 98.72475 | 98.85761 | 98.9547
3745.565 | 98.76662 | 98.90808 | 98.98618
3746.047 | 98.83305 | 98.97639 | 99.05013
3746.53 | 98.90228 | 99.04176 | 99.12421
3747.012 | 98.95895 | 99.09082 | 99.19112
3747.494 | 98.99364 | 99.11672 | 99.23907
3747.976 | 99.00284 | 99.11829 | 99.2618
3748.458 | 98.98828 | 99.09895 | 99.25877
3748.94 | 98.956 | 99.06589 | 99.23427
3749.422 | 98.91451 | 99.02781 | 99.19597
3749.904 | 98.87122 | 98.99161 | 99.15157
3750.386 | 98.83163 | 98.96164 | 99.10724
3750.869 | 98.7986 | 98.93948 | 99.06637
3751.351 | 98.7743 | 98.92607 | 99.03135
3751.833 | 98.76167 | 98.92302 | 99.00517
3752.315 | 98.76342 | 98.93204 | 98.99154
3752.797 | 98.78048 | 98.95335 | 98.99301
3753.279 | 98.81077 | 98.98484 | 99.01004
3753.761 | 98.84909 | 99.02192 | 99.03947
3754.243 | 98.88892 | 99.05901 | 99.07632
3754.726 | 98.92387 | 99.09089 | 99.11456
3755.208 | 98.94982 | 99.11427 | 99.14915
3755.69 | 98.9648 | 99.12792 | 99.17639
3756.172 | 98.96944 | 99.13272 | 99.19448
3756.654 | 98.96597 | 99.13103 | 99.2032
3757.136 | 98.95734 | 99.1258 | 99.20359
3757.618 | 98.94577 | 99.11934 | 99.19707
3758.1 | 98.93242 | 99.11293 | 99.18509
3758.583 | 98.91797 | 99.10715 | 99.16956
3759.065 | 98.90372 | 99.1028 | 99.15318
3759.547 | 98.89228 | 99.10127 | 99.13971
3760.029 | 98.88749 | 99.10464 | 99.13374
3760.511 | 98.89243 | 99.11443 | 99.13858
3760.993 | 98.90802 | 99.13059 | 99.15509
3761.475 | 98.93188 | 99.15082 | 99.18068
3761.957 | 98.95916 | 99.17126 | 99.21024
3762.439 | 98.98367 | 99.18751 | 99.23723
3762.922 | 98.99997 | 99.19588 | 99.2556
3763.404 | 99.0051 | 99.19496 | 99.26176
3763.886 | 98.99936 | 99.18604 | 99.25528
3764.368 | 98.98656 | 99.17307 | 99.23955
3764.85 | 98.97273 | 99.16151 | 99.22088
3765.332 | 98.96422 | 99.15628 | 99.20637
3765.814 | 98.96449 | 99.15932 | 99.20057
3766.296 | 98.97313 | 99.1689 | 99.20391
3766.779 | 98.9864 | 99.18031 | 99.21266
3767.26 | 98.99934 | 99.18839 | 99.22119
3767.743 | 99.00739 | 99.18888 | 99.22362
3768.225 | 99.008 | 99.18026 | 99.2162
3768.707 | 99.0014 | 99.16443 | 99.19877
3769.189 | 98.99059 | 99.14639 | 99.17513
3769.671 | 98.98003 | 99.13258 | 99.15186
3770.153 | 98.97382 | 99.1279 | 99.13559
3770.635 | 98.97424 | 99.13433 | 99.13078
3771.117 | 98.98092 | 99.14988 | 99.13779
3771.6 | 98.99152 | 99.17014 | 99.15353
3772.082 | 99.00275 | 99.18993 | 99.17306
3772.564 | 99.01177 | 99.20532 | 99.19166
3773.046 | 99.01682 | 99.21445 | 99.20625
3773.528 | 99.01753 | 99.21758 | 99.21593
3774.01 | 99.01489 | 99.21672 | 99.22211
3774.492 | 99.01082 | 99.21455 | 99.22757
3774.974 | 99.00734 | 99.21325 | 99.2352
3775.457 | 99.00549 | 99.21339 | 99.24631
3775.939 | 99.00492 | 99.21365 | 99.25993
3776.421 | 99.00378 | 99.21131 | 99.27259
3776.903 | 98.9993 | 99.20329 | 99.27958
3777.385 | 98.98877 | 99.18752 | 99.27623
3777.867 | 98.97115 | 99.16425 | 99.26014
3778.349 | 98.94799 | 99.1367 | 99.23283
3778.831 | 98.9239 | 99.11085 | 99.20019
3779.313 | 98.90475 | 99.093 | 99.17049
3779.796 | 98.89589 | 99.08779 | 99.15179
3780.278 | 98.89955 | 99.09611 | 99.14853
3780.76 | 98.91411 | 99.11493 | 99.15991
3781.242 | 98.93473 | 99.13863 | 99.18079
3781.724 | 98.95538 | 99.16107 | 99.20391
3782.206 | 98.97116 | 99.17771 | 99.22284
3782.688 | 98.97913 | 99.18612 | 99.23313
3783.17 | 98.9793 | 99.18656 | 99.23378
3783.653 | 98.97424 | 99.18142 | 99.22682
3784.135 | 98.96812 | 99.17448 | 99.21657
3784.617 | 98.9649 | 99.16931 | 99.20757
3785.099 | 98.96686 | 99.16827 | 99.20296
3785.581 | 98.974 | 99.17195 | 99.20372
3786.063 | 98.98444 | 99.17935 | 99.20877
3786.545 | 98.99547 | 99.1887 | 99.21594
3787.027 | 99.00459 | 99.19798 | 99.22305
3787.51 | 99.01041 | 99.20574 | 99.22879
3787.992 | 99.01254 | 99.2109 | 99.23257
3788.474 | 99.01149 | 99.21294 | 99.23446
3788.956 | 99.00801 | 99.21184 | 99.23467
3789.438 | 99.0031 | 99.20792 | 99.23347
3789.92 | 98.99768 | 99.20208 | 99.23138
3790.402 | 98.99284 | 99.19566 | 99.22934
3790.884 | 98.98981 | 99.19037 | 99.22889
3791.366 | 98.98973 | 99.18774 | 99.23176
3791.849 | 98.993 | 99.18855 | 99.23914
3792.331 | 98.99897 | 99.19234 | 99.25082
3792.813 | 99.00564 | 99.19743 | 99.26474
3793.295 | 99.00995 | 99.20129 | 99.27702
3793.777 | 99.00874 | 99.20129 | 99.28301
3794.259 | 98.99995 | 99.19585 | 99.27889
3794.741 | 98.98399 | 99.18534 | 99.26333
3795.223 | 98.96418 | 99.17247 | 99.2388
3795.706 | 98.94645 | 99.16154 | 99.21162
3796.188 | 98.93762 | 99.15718 | 99.19061
3796.67 | 98.94225 | 99.16192 | 99.18343
3797.152 | 98.96058 | 99.17487 | 99.19318
3797.634 | 98.98777 | 99.19138 | 99.21726
3798.116 | 99.01585 | 99.20477 | 99.24828
3798.598 | 99.03542 | 99.20774 | 99.27601
3799.08 | 99.03745 | 99.19405 | 99.28938
3799.563 | 99.01607 | 99.16062 | 99.2798
3800.044 | 98.9707 | 99.10957 | 99.24347
3800.527 | 98.90901 | 99.05042 | 99.1851
3801.009 | 98.84624 | 98.99811 | 99.11845
3801.491 | 98.80193 | 98.96934 | 99.06412
3801.973 | 98.78983 | 98.9734 | 99.03915
3802.455 | 98.81176 | 99.00813 | 99.04917
3802.937 | 98.85841 | 99.06184 | 99.08784
3803.419 | 98.91501 | 99.11962 | 99.1415
3803.901 | 98.96691 | 99.16814 | 99.19505
3804.384 | 99.00152 | 99.19685 | 99.23441
3804.866 | 99.011 | 99.19998 | 99.24982
3805.348 | 98.99274 | 99.17702 | 99.23669
3805.83 | 98.95136 | 99.13406 | 99.19792
3806.312 | 98.89809 | 99.08289 | 99.14394
3806.794 | 98.84913 | 99.03902 | 99.09144
3807.276 | 98.81874 | 99.01507 | 99.05615
3807.758 | 98.81281 | 99.0153 | 99.04562
3808.24 | 98.82838 | 99.03558 | 99.05791
3808.723 | 98.85677 | 99.06706 | 99.08421
3809.205 | 98.88904 | 99.10116 | 99.11472
3809.687 | 98.91865 | 99.13177 | 99.14169
3810.169 | 98.9436 | 99.1571 | 99.16235
3810.651 | 98.96541 | 99.17839 | 99.17809
3811.133 | 98.9875 | 99.19849 | 99.19331
3811.615 | 99.01253 | 99.21953 | 99.21229
3812.097 | 99.04052 | 99.24134 | 99.23689
3812.58 | 99.06757 | 99.26062 | 99.26487
3813.062 | 99.08713 | 99.27199 | 99.29042
3813.544 | 99.09102 | 99.26907 | 99.30508
3814.026 | 99.07266 | 99.24725 | 99.30094
3814.508 | 99.03041 | 99.20634 | 99.27425
3814.99 | 98.97078 | 99.15302 | 99.22859
3815.472 | 98.90842 | 99.10021 | 99.1762
3815.954 | 98.86099 | 99.0624 | 99.13358
3816.437 | 98.84161 | 99.04913 | 99.11473
3816.919 | 98.85233 | 99.06029 | 99.12367
3817.401 | 98.88458 | 99.08723 | 99.15427
3817.883 | 98.92404 | 99.11722 | 99.19373
3818.365 | 98.95687 | 99.13876 | 99.22855
3818.847 | 98.97154 | 99.14309 | 99.24637
3819.329 | 98.96133 | 99.12616 | 99.23862
3819.811 | 98.9262 | 99.09003 | 99.20291
3820.293 | 98.87461 | 99.0441 | 99.14547
3820.776 | 98.82234 | 99.00308 | 99.08127
3821.258 | 98.78588 | 98.98056 | 99.02843
3821.74 | 98.77592 | 98.98345 | 99.00139
3822.222 | 98.79185 | 99.00825 | 99.00361
3822.704 | 98.8249 | 99.04507 | 99.02898
3823.186 | 98.863 | 99.08223 | 99.06628
3823.668 | 98.89635 | 99.11117 | 99.10487
3824.15 | 98.91866 | 99.12708 | 99.13637
3824.633 | 98.92766 | 99.12918 | 99.15572
3825.115 | 98.92503 | 99.12032 | 99.16177
3825.597 | 98.91566 | 99.10625 | 99.15698
3826.079 | 98.90623 | 99.09405 | 99.1469
3826.561 | 98.90263 | 99.08939 | 99.13794
3827.043 | 98.90841 | 99.09524 | 99.13593
3827.525 | 98.9234 | 99.11059 | 99.14359
3828.007 | 98.94432 | 99.13167 | 99.16029
3828.49 | 98.96618 | 99.15309 | 99.1825
3828.971 | 98.98409 | 99.17017 | 99.20541
3829.454 | 98.99468 | 99.1797 | 99.22432
3829.936 | 98.99658 | 99.1806 | 99.23559
3830.418 | 98.99064 | 99.17374 | 99.23764
3830.9 | 98.97964 | 99.16174 | 99.23122
3831.382 | 98.96752 | 99.1481 | 99.21935
3831.864 | 98.95773 | 99.13589 | 99.20583
3832.346 | 98.95255 | 99.1273 | 99.19474
3832.828 | 98.95245 | 99.12315 | 99.18887
3833.311 | 98.95618 | 99.12296 | 99.18909
3833.793 | 98.96137 | 99.12514 | 99.19468
3834.275 | 98.96508 | 99.12756 | 99.20332
3834.757 | 98.96442 | 99.12757 | 99.21178
3835.239 | 98.95659 | 99.12219 | 99.21604
3835.721 | 98.9398 | 99.10881 | 99.21233
3836.203 | 98.91353 | 99.08584 | 99.19783
3836.685 | 98.8795 | 99.05376 | 99.17179
3837.167 | 98.84151 | 99.01566 | 99.13638
3837.65 | 98.80541 | 98.97717 | 99.09686
3838.132 | 98.77749 | 98.94518 | 99.06049
3838.614 | 98.76205 | 98.92506 | 99.03368
3839.096 | 98.76067 | 98.9195 | 99.02059
3839.578 | 98.77158 | 98.92773 | 99.02174
3840.06 | 98.79096 | 98.94653 | 99.03472
3840.542 | 98.81389 | 98.97134 | 99.05495
3841.024 | 98.83597 | 98.99777 | 99.07757
3841.507 | 98.8541 | 99.02267 | 99.09853
3841.989 | 98.86667 | 99.044 | 99.11487
3842.471 | 98.87392 | 99.06144 | 99.12552
3842.953 | 98.87771 | 99.07573 | 99.13133
3843.435 | 98.88078 | 99.08851 | 99.13454
3843.917 | 98.88586 | 99.10126 | 99.13784
3844.399 | 98.89497 | 99.1152 | 99.14386
3844.881 | 98.90878 | 99.13042 | 99.15409
3845.364 | 98.92663 | 99.1462 | 99.16874
3845.846 | 98.94669 | 99.16107 | 99.18669
3846.328 | 98.96696 | 99.17348 | 99.20625
3846.81 | 98.98579 | 99.18237 | 99.22586
3847.292 | 99.00252 | 99.18762 | 99.24467
3847.774 | 99.01762 | 99.19015 | 99.26299
3848.256 | 99.03236 | 99.19165 | 99.28193
3848.738 | 99.04804 | 99.19389 | 99.30307
3849.22 | 99.06511 | 99.19754 | 99.32712
3849.703 | 99.08186 | 99.20135 | 99.35276
3850.185 | 99.09411 | 99.20148 | 99.37573
3850.667 | 99.09547 | 99.19214 | 99.38902
3851.149 | 99.078 | 99.1663 | 99.38277
3851.631 | 99.03441 | 99.11811 | 99.34666
3852.113 | 98.9621 | 99.0468 | 99.27432
3852.595 | 98.86821 | 98.96098 | 99.1698
3853.077 | 98.7712 | 98.8792 | 99.05172
3853.56 | 98.69385 | 98.82215 | 98.94761
3854.042 | 98.65223 | 98.80228 | 98.88138
3854.524 | 98.64703 | 98.81683 | 98.85986
3855.006 | 98.66763 | 98.85352 | 98.87467
3855.488 | 98.70058 | 98.89868 | 98.91094
3855.97 | 98.73645 | 98.94341 | 98.95586
3856.452 | 98.77059 | 98.98355 | 99.00099
3856.934 | 98.80235 | 99.01862 | 99.04234
3857.417 | 98.833 | 99.04971 | 99.07896
3857.898 | 98.86387 | 99.07783 | 99.11122
3858.381 | 98.89506 | 99.1028 | 99.13947
3858.863 | 98.92499 | 99.12325 | 99.16341
3859.345 | 98.95091 | 99.13713 | 99.18204
3859.827 | 98.97025 | 99.14301 | 99.1946
3860.309 | 98.98164 | 99.14093 | 99.20095
3860.791 | 98.98545 | 99.13271 | 99.20206
3861.273 | 98.98326 | 99.12102 | 99.19942
3861.755 | 98.97694 | 99.10831 | 99.19424
3862.238 | 98.96735 | 99.09565 | 99.18665
3862.72 | 98.95405 | 99.08258 | 99.17567
3863.202 | 98.93607 | 99.06805 | 99.16007
3863.684 | 98.91389 | 99.0523 | 99.14046
3864.166 | 98.89063 | 99.03797 | 99.12038
3864.648 | 98.87238 | 99.02999 | 99.1063
3865.13 | 98.8658 | 99.0331 | 99.10506
3865.612 | 98.87444 | 99.04895 | 99.12023
3866.094 | 98.89681 | 99.07441 | 99.1499
3866.577 | 98.92605 | 99.10211 | 99.18678
3867.059 | 98.95223 | 99.12289 | 99.22056
3867.541 | 98.96436 | 99.12762 | 99.23969
3868.023 | 98.95435 | 99.11101 | 99.23566
3868.505 | 98.91988 | 99.0738 | 99.2058
3868.987 | 98.86747 | 99.02496 | 99.15629
3869.469 | 98.81141 | 98.97921 | 99.10135
3869.951 | 98.76913 | 98.95184 | 99.05859
3870.434 | 98.75214 | 98.95034 | 99.03983
3870.916 | 98.76056 | 98.97131 | 99.04552
3871.398 | 98.78508 | 99.0033 | 99.06631
3871.88 | 98.81277 | 99.03339 | 99.08918
3872.362 | 98.83315 | 99.05226 | 99.10348
3872.844 | 98.84023 | 99.05563 | 99.10329
3873.326 | 98.83467 | 99.04565 | 99.08969
3873.808 | 98.82263 | 99.02923 | 99.0696
3874.291 | 98.81375 | 99.01604 | 99.05359
3874.773 | 98.81601 | 99.01347 | 99.05042
3875.255 | 98.83299 | 99.02446 | 99.06403
3875.737 | 98.8627 | 99.04668 | 99.09232
3876.219 | 98.89939 | 99.07456 | 99.12933
3876.701 | 98.93552 | 99.10125 | 99.16727
3877.183 | 98.96394 | 99.12059 | 99.19882
3877.665 | 98.97932 | 99.12827 | 99.21857
3878.147 | 98.97827 | 99.12206 | 99.22282
3878.63 | 98.96037 | 99.10254 | 99.21045
3879.112 | 98.92856 | 99.07328 | 99.18336
3879.594 | 98.88982 | 99.0413 | 99.14729
3880.076 | 98.85332 | 99.01479 | 99.11061
3880.558 | 98.82825 | 99.00108 | 99.08261
3881.04 | 98.82072 | 99.00367 | 99.07069
3881.522 | 98.83128 | 99.02077 | 99.07703
3882.004 | 98.85506 | 99.0459 | 99.09837
3882.487 | 98.88329 | 99.06987 | 99.12683
3882.969 | 98.90657 | 99.08413 | 99.15276
3883.451 | 98.91619 | 99.08189 | 99.16628
3883.933 | 98.90691 | 99.06084 | 99.16029
3884.415 | 98.87898 | 99.02432 | 99.13322
3884.897 | 98.83958 | 98.98221 | 99.09116
3885.379 | 98.80114 | 98.94791 | 99.04707
3885.861 | 98.77619 | 98.93273 | 99.01542
3886.344 | 98.77252 | 98.94119 | 99.00681
3886.825 | 98.7893 | 98.96912 | 99.02245
3887.308 | 98.81926 | 99.00675 | 99.05565
3887.79 | 98.85194 | 99.04263 | 99.09512
3888.272 | 98.87833 | 99.068 | 99.1302
3888.754 | 98.89174 | 99.07719 | 99.15203
3889.236 | 98.88917 | 99.06854 | 99.15553
3889.718 | 98.8716 | 99.0445 | 99.14032
3890.2 | 98.84391 | 99.01119 | 99.11072
3890.682 | 98.81364 | 98.97721 | 99.07501
3891.165 | 98.7883 | 98.9507 | 99.04224
3891.647 | 98.77361 | 98.9376 | 99.0201
3892.129 | 98.77149 | 98.93964 | 99.01206
3892.611 | 98.7805 | 98.95485 | 99.01746
3893.093 | 98.79704 | 98.97892 | 99.03285
3893.575 | 98.81736 | 99.00719 | 99.05415
3894.057 | 98.83825 | 99.03544 | 99.07782
3894.539 | 98.85748 | 99.06042 | 99.10136
3895.021 | 98.87392 | 99.08006 | 99.12345
3895.504 | 98.88694 | 99.09306 | 99.1432
3895.986 | 98.89626 | 99.09879 | 99.15997
3896.468 | 98.90161 | 99.09705 | 99.1727
3896.95 | 98.90257 | 99.08794 | 99.18007
3897.432 | 98.89867 | 99.07196 | 99.18053
3897.914 | 98.88978 | 99.05012 | 99.17306
3898.396 | 98.87639 | 99.02432 | 99.15777
3898.878 | 98.85996 | 98.99722 | 99.13647
3899.361 | 98.84271 | 98.97182 | 99.11243
3899.843 | 98.82713 | 98.95104 | 99.08983
3900.325 | 98.81468 | 98.93644 | 99.07194
3900.807 | 98.80522 | 98.92777 | 99.05991
3901.289 | 98.79679 | 98.9231 | 99.05247
3901.771 | 98.78641 | 98.91958 | 99.0463
3902.253 | 98.77137 | 98.9147 | 99.03764
3902.735 | 98.75076 | 98.90739 | 99.0238
3903.218 | 98.7265 | 98.89879 | 99.00505
3903.7 | 98.70339 | 98.89206 | 98.98461
3904.182 | 98.68749 | 98.89118 | 98.96776
3904.664 | 98.68362 | 98.89906 | 98.95946
3905.146 | 98.69384 | 98.91657 | 98.96262
3905.628 | 98.71655 | 98.94206 | 98.97675
3906.11 | 98.74751 | 98.9723 | 98.99878
3906.592 | 98.78139 | 99.00344 | 99.02434
3907.074 | 98.81359 | 99.03235 | 99.04936
3907.557 | 98.84088 | 99.05693 | 99.07121
3908.039 | 98.86173 | 99.07629 | 99.08868
3908.521 | 98.87598 | 99.09042 | 99.10186
3909.003 | 98.88435 | 99.09991 | 99.11154
3909.485 | 98.88783 | 99.10555 | 99.11845
3909.967 | 98.88734 | 99.10814 | 99.12289
3910.449 | 98.88394 | 99.10847 | 99.12487
3910.931 | 98.87892 | 99.10746 | 99.12458
3911.414 | 98.87384 | 99.10598 | 99.12256
3911.896 | 98.87038 | 99.10462 | 99.11986
3912.378 | 98.86967 | 99.10353 | 99.11769
3912.86 | 98.87185 | 99.1021 | 99.11668
3913.342 | 98.87575 | 99.09908 | 99.11658
3913.824 | 98.87928 | 99.09318 | 99.11634
3914.306 | 98.8801 | 99.0834 | 99.11425
3914.788 | 98.87651 | 99.06973 | 99.10892
3915.271 | 98.86826 | 99.05334 | 99.1001
3915.752 | 98.85656 | 99.03632 | 99.08865
3916.235 | 98.84375 | 99.02114 | 99.07657
3916.717 | 98.83205 | 99.00955 | 99.06593
3917.199 | 98.82287 | 99.00215 | 99.05808
3917.681 | 98.8162 | 98.99832 | 99.05322
3918.163 | 98.81117 | 98.99681 | 99.05061
3918.645 | 98.80682 | 98.99648 | 99.04934
3919.127 | 98.80296 | 98.99694 | 99.04911
3919.609 | 98.80044 | 98.99846 | 99.05047
3920.092 | 98.80054 | 99.00152 | 99.05441
3920.574 | 98.80408 | 99.00618 | 99.06148
3921.056 | 98.81076 | 99.01178 | 99.07114
3921.538 | 98.81873 | 99.0168 | 99.08136
3922.02 | 98.82543 | 99.01971 | 99.08942
3922.502 | 98.82831 | 99.01936 | 99.0925
3922.984 | 98.82599 | 99.01569 | 99.08906
3923.466 | 98.81899 | 99.0099 | 99.0795
3923.948 | 98.80979 | 99.00422 | 99.06642
3924.431 | 98.80174 | 99.00091 | 99.05373
3924.913 | 98.7979 | 99.00146 | 99.04509
3925.395 | 98.7998 | 99.00601 | 99.04296
3925.877 | 98.80693 | 99.01324 | 99.04754
3926.359 | 98.8172 | 99.02124 | 99.05732
3926.841 | 98.82776 | 99.02781 | 99.06973
3927.323 | 98.83629 | 99.0315 | 99.08247
3927.805 | 98.8413 | 99.03165 | 99.09379
3928.288 | 98.84234 | 99.02827 | 99.10271
3928.77 | 98.83977 | 99.02187 | 99.10875
3929.252 | 98.83437 | 99.01312 | 99.11156
3929.734 | 98.82697 | 99.00277 | 99.11059
3930.216 | 98.81844 | 98.99157 | 99.10545
3930.698 | 98.80974 | 98.98056 | 99.09621
3931.18 | 98.80199 | 98.97105 | 99.08382
3931.662 | 98.79646 | 98.96453 | 99.0703
3932.145 | 98.79433 | 98.96251 | 99.05839
3932.627 | 98.79618 | 98.96584 | 99.05048
3933.109 | 98.80183 | 98.97454 | 99.04792
3933.591 | 98.81018 | 98.98754 | 99.05056
3934.073 | 98.81979 | 99.00312 | 99.05682
3934.555 | 98.82903 | 99.01894 | 99.06434
3935.037 | 98.8368 | 99.03297 | 99.071
3935.519 | 98.84264 | 99.04365 | 99.07545
3936.001 | 98.84676 | 99.05026 | 99.07765
3936.484 | 98.84983 | 99.05318 | 99.07873
3936.966 | 98.85262 | 99.05342 | 99.0802
3937.448 | 98.85582 | 99.05262 | 99.08376
3937.93 | 98.85956 | 99.05215 | 99.09034
3938.412 | 98.86346 | 99.05273 | 99.09969
3938.894 | 98.86668 | 99.05414 | 99.1106
3939.376 | 98.868 | 99.05511 | 99.12103
3939.858 | 98.86608 | 99.0537 | 99.12861
3940.341 | 98.85991 | 99.04808 | 99.13123
3940.823 | 98.8491 | 99.03729 | 99.12762
3941.305 | 98.83434 | 99.02174 | 99.11771
3941.787 | 98.81744 | 99.00362 | 99.10282
3942.269 | 98.80111 | 98.98609 | 99.08549
3942.751 | 98.78844 | 98.97278 | 99.06896
3943.233 | 98.78185 | 98.96633 | 99.05637
3943.715 | 98.78235 | 98.96758 | 99.04964
3944.198 | 98.78943 | 98.97559 | 99.04936
3944.679 | 98.80135 | 98.98815 | 99.05469
3945.162 | 98.81554 | 99.00254 | 99.06381
3945.644 | 98.8295 | 99.01624 | 99.07449
3946.126 | 98.84132 | 99.02768 | 99.08482
3946.608 | 98.84993 | 99.03621 | 99.0935
3947.09 | 98.85499 | 99.04203 | 99.09999
3947.572 | 98.85679 | 99.04574 | 99.10439
3948.054 | 98.8559 | 99.04824 | 99.10712
3948.536 | 98.85296 | 99.05015 | 99.10854
3949.019 | 98.84855 | 99.05183 | 99.1088
3949.501 | 98.84336 | 99.0534 | 99.10776
3949.983 | 98.83816 | 99.05475 | 99.10538
3950.465 | 98.83364 | 99.05556 | 99.10167
3950.947 | 98.83051 | 99.05544 | 99.09699
3951.429 | 98.82899 | 99.05389 | 99.0919
3951.911 | 98.82887 | 99.05049 | 99.08712
3952.393 | 98.82941 | 99.04501 | 99.0831
3952.875 | 98.8299 | 99.03748 | 99.08011
3953.358 | 98.82961 | 99.02843 | 99.07806
3953.84 | 98.82842 | 99.01873 | 99.07662
3954.322 | 98.8266 | 99.00931 | 99.0754
3954.804 | 98.82492 | 99.00127 | 99.07411
3955.286 | 98.82409 | 98.99538 | 99.07253
3955.768 | 98.82457 | 98.99221 | 99.07067
3956.25 | 98.82645 | 98.99203 | 99.06866
3956.732 | 98.82942 | 98.99494 | 99.06675
3957.215 | 98.83298 | 99.00076 | 99.06526
3957.697 | 98.83669 | 99.00908 | 99.06458
3958.179 | 98.84035 | 99.01908 | 99.06496
3958.661 | 98.84378 | 99.02952 | 99.06653
3959.143 | 98.84694 | 99.0388 | 99.06921
3959.625 | 98.84954 | 99.0454 | 99.07246
3960.107 | 98.85113 | 99.04816 | 99.07559
3960.589 | 98.85121 | 99.04667 | 99.07774
3961.072 | 98.84943 | 99.04152 | 99.07832
3961.554 | 98.84593 | 99.03413 | 99.07707
3962.036 | 98.84125 | 99.02643 | 99.07435
3962.518 | 98.83639 | 99.02016 | 99.07105
3963 | 98.83244 | 99.01662 | 99.06833
3963.482 | 98.83031 | 99.01615 | 99.06726
3963.964 | 98.83038 | 99.01839 | 99.06841
3964.446 | 98.83253 | 99.02242 | 99.07172
3964.928 | 98.83619 | 99.02725 | 99.07662
3965.411 | 98.8404 | 99.03186 | 99.08197
3965.893 | 98.8442 | 99.03545 | 99.08654
3966.375 | 98.84667 | 99.03751 | 99.08945
3966.857 | 98.84711 | 99.03761 | 99.0901
3967.339 | 98.84521 | 99.03545 | 99.08849
3967.821 | 98.84113 | 99.03104 | 99.08524
3968.303 | 98.83559 | 99.02459 | 99.08105
3968.785 | 98.82963 | 99.01665 | 99.07674
3969.268 | 98.82446 | 99.00806 | 99.07288
3969.75 | 98.82113 | 98.99974 | 99.06964
3970.232 | 98.82005 | 98.99248 | 99.06688
3970.714 | 98.82083 | 98.98678 | 99.06425
3971.196 | 98.82239 | 98.9828 | 99.06133
3971.678 | 98.82332 | 98.98045 | 99.05784
3972.16 | 98.82237 | 98.97961 | 99.05386
3972.642 | 98.81899 | 98.98013 | 99.04971
3973.125 | 98.8136 | 98.98201 | 99.04591
3973.606 | 98.8074 | 98.98516 | 99.04292
3974.089 | 98.80199 | 98.9894 | 99.04098
3974.571 | 98.79868 | 98.99427 | 99.04004
3975.053 | 98.798 | 98.99916 | 99.03963
3975.535 | 98.79958 | 99.00337 | 99.03931
3976.017 | 98.80231 | 99.00645 | 99.03863
3976.499 | 98.80489 | 99.00831 | 99.03756
3976.981 | 98.80618 | 99.00909 | 99.03632
3977.463 | 98.80584 | 99.00923 | 99.03553
3977.946 | 98.80408 | 99.00905 | 99.03569
3978.428 | 98.80148 | 99.00871 | 99.03709
3978.91 | 98.79877 | 99.00797 | 99.03962
3979.392 | 98.79634 | 99.00645 | 99.04269
3979.874 | 98.79408 | 99.00367 | 99.04555
3980.356 | 98.79172 | 98.99945 | 99.04745
3980.838 | 98.78895 | 98.99405 | 99.04807
3981.32 | 98.78567 | 98.98794 | 99.04743
3981.802 | 98.78226 | 98.98195 | 99.04617
3982.285 | 98.77942 | 98.97687 | 99.04503
3982.767 | 98.77795 | 98.97319 | 99.04459
3983.249 | 98.7785 | 98.97121 | 99.04525
3983.731 | 98.78124 | 98.97081 | 99.04675
3984.213 | 98.78586 | 98.97178 | 99.04854
3984.695 | 98.7914 | 98.97369 | 99.04978
3985.177 | 98.79669 | 98.97604 | 99.04969
3985.659 | 98.80035 | 98.9783 | 99.04771
3986.142 | 98.80116 | 98.97981 | 99.04361
3986.624 | 98.79846 | 98.97997 | 99.03749
3987.106 | 98.79212 | 98.97821 | 99.02977
3987.588 | 98.78279 | 98.97433 | 99.02108
3988.07 | 98.77167 | 98.96841 | 99.01205
3988.552 | 98.76051 | 98.96111 | 99.00356
3989.034 | 98.751 | 98.95338 | 98.99634
3989.516 | 98.74458 | 98.94637 | 98.99105
3989.999 | 98.74191 | 98.94107 | 98.98817
3990.481 | 98.74294 | 98.93813 | 98.98778
3990.963 | 98.74672 | 98.93756 | 98.98953
3991.445 | 98.75192 | 98.93884 | 98.99265
3991.927 | 98.75716 | 98.94112 | 98.99623
3992.409 | 98.7614 | 98.9435 | 98.99916
3992.891 | 98.76418 | 98.94524 | 99.00063
3993.373 | 98.76563 | 98.94608 | 99.00034
3993.855 | 98.76621 | 98.94619 | 98.99828
3994.338 | 98.76651 | 98.94601 | 98.9949
3994.82 | 98.76688 | 98.94616 | 98.99085
3995.302 | 98.7673 | 98.94694 | 98.98677
3995.784 | 98.76764 | 98.94846 | 98.98321
3996.266 | 98.76749 | 98.95021 | 98.98043
3996.748 | 98.76667 | 98.95162 | 98.97871
3997.23 | 98.76531 | 98.95209 | 98.97818
3997.712 | 98.76379 | 98.95126 | 98.97907
3998.195 | 98.76263 | 98.9492 | 98.98153
3998.677 | 98.76233 | 98.94634 | 98.98556
3999.159 | 98.76307 | 98.94333 | 98.99092
3999.641 | 98.76456 | 98.94068 | 98.99689
4000.123 | 98.7662 | 98.93858 | 99.00256

## Fig. 3a
Frequency / Hz | Day 0 | Day 1 | Day 6 | Day 21
100000 | 2.05292 | 2.10556 | 2.12816 | 2.16379
74989.41 | 2.0533 | 2.11129 | 2.12605 | 2.16105
56234.13 | 2.06228 | 2.11718 | 2.13171 | 2.16136
42169.65 | 2.05152 | 2.11705 | 2.12382 | 2.16671
31622.78 | 2.05263 | 2.11627 | 2.12928 | 2.16505
23713.74 | 2.05808 | 2.11266 | 2.12615 | 2.16241
17782.79 | 2.0575 | 2.11701 | 2.12761 | 2.16595
13335.21 | 2.05796 | 2.11777 | 2.12012 | 2.15707
10000 | 2.05581 | 2.09789 | 2.12123 | 2.16778
7498.942 | 2.05833 | 2.11829 | 2.12764 | 2.16581
5623.413 | 2.06075 | 2.11382 | 2.12835 | 2.16805
4216.965 | 2.06186 | 2.11515 | 2.12626 | 2.16595
3162.278 | 2.06014 | 2.11307 | 2.12618 | 2.16647
2371.374 | 2.06036 | 2.11622 | 2.128 | 2.16832
1778.279 | 2.05988 | 2.11562 | 2.13021 | 2.16923
1333.521 | 2.06101 | 2.11592 | 2.12827 | 2.16906
1000 | 2.06181 | 2.11467 | 2.12733 | 2.16672
749.8942 | 2.06057 | 2.11734 | 2.12874 | 2.16921
562.3413 | 2.06122 | 2.11823 | 2.12673 | 2.16818
421.6965 | 2.06067 | 2.11729 | 2.12924 | 2.1701
316.2278 | 2.06221 | 2.11807 | 2.13032 | 2.17001
237.1374 | 2.06123 | 2.11807 | 2.12866 | 2.1698
177.8279 | 2.06175 | 2.11816 | 2.1283 | 2.17051
133.3521 | 2.06218 | 2.11874 | 2.12985 | 2.16982
100 | 2.062 | 2.11865 | 2.12898 | 2.17078
74.98942 | 2.06239 | 2.11833 | 2.12948 | 2.17033
56.23413 | 2.06221 | 2.11862 | 2.12959 | 2.17078
42.16965 | 2.06232 | 2.11887 | 2.12891 | 2.17064
31.62278 | 2.06235 | 2.11856 | 2.12926 | 2.17086
23.71374 | 2.06252 | 2.11876 | 2.1292 | 2.17094
17.78279 | 2.06264 | 2.11882 | 2.1293 | 2.17115
13.33521 | 2.0628 | 2.11884 | 2.12924 | 2.17135
10 | 2.06293 | 2.11897 | 2.1292 | 2.17126
7.49894 | 2.06295 | 2.11895 | 2.12914 | 2.17133
5.62341 | 2.06292 | 2.11908 | 2.12927 | 2.1715
4.21697 | 2.06304 | 2.11918 | 2.12934 | 2.17156
3.16228 | 2.06299 | 2.11909 | 2.12925 | 2.17151
2.37137 | 2.06288 | 2.11907 | 2.12914 | 2.17162
1.77828 | 2.06289 | 2.11918 | 2.12941 | 2.17188
1.33352 | 2.06291 | 2.11954 | 2.12904 | 2.17168
1 | 2.06317 | 2.11984 | 2.12955 | 2.17257
0.74989 | 2.06261 | 2.11994 | 2.12936 | 2.17259
0.56234 | 2.06254 | 2.12005 | 2.12924 | 2.17286
0.4217 | 2.06237 | 2.12007 | 2.1289 | 2.17297
0.31623 | 2.06234 | 2.11977 | 2.12916 | 2.17312
0.23714 | 2.06215 | 2.12044 | 2.12906 | 2.17312
0.17783 | 2.06223 | 2.11993 | 2.12849 | 2.17371
0.13335 | 2.06182 | 2.11993 | 2.12904 | 2.1744
0.1 | 2.06216 | 2.12055 | 2.12832 | 2.1745

## Fig. 3b
Frequency / Hz | Day 0 | Day 1 | Day 6 | Day 21
100000 | 2.07094 | 2.13572 | 2.12169 | 2.13816
74989.41 | 2.06991 | 2.13333 | 2.12347 | 2.14748
56234.13 | 2.07068 | 2.13571 | 2.13651 | 2.1475
42169.65 | 2.06851 | 2.14739 | 2.13908 | 2.15576
31622.78 | 2.07462 | 2.15053 | 2.1431 | 2.16256
23713.74 | 2.0708 | 2.15649 | 2.15268 | 2.16938
17782.79 | 2.06994 | 2.16878 | 2.15611 | 2.17525
13335.21 | 2.07773 | 2.17888 | 2.16894 | 2.18531
10000 | 2.07533 | 2.1807 | 2.1807 | 2.20651
7498.942 | 2.07415 | 2.19463 | 2.19936 | 2.21812
5623.413 | 2.07199 | 2.206 | 2.21281 | 2.23694
4216.965 | 2.07777 | 2.22233 | 2.2327 | 2.25466
3162.278 | 2.07563 | 2.24107 | 2.2499 | 2.275
2371.374 | 2.07555 | 2.25956 | 2.27343 | 2.30195
1778.279 | 2.07347 | 2.28767 | 2.29796 | 2.32717
1333.521 | 2.07645 | 2.30819 | 2.32844 | 2.35601
1000 | 2.07642 | 2.33774 | 2.35525 | 2.38887
749.8942 | 2.07556 | 2.36648 | 2.38653 | 2.42102
562.3413 | 2.07501 | 2.39974 | 2.41685 | 2.45319
421.6965 | 2.07629 | 2.42987 | 2.45355 | 2.48928
316.2278 | 2.07602 | 2.4604 | 2.48829 | 2.5259
237.1374 | 2.07735 | 2.49551 | 2.52271 | 2.56308
177.8279 | 2.07654 | 2.52963 | 2.55944 | 2.6012
133.3521 | 2.07657 | 2.56341 | 2.59579 | 2.64014
100 | 2.07701 | 2.59871 | 2.63294 | 2.67859
74.98942 | 2.07781 | 2.63299 | 2.6696 | 2.71729
56.23413 | 2.07773 | 2.66699 | 2.70713 | 2.75685
42.16965 | 2.07748 | 2.70211 | 2.74397 | 2.79572
31.62278 | 2.07805 | 2.73565 | 2.78141 | 2.83502
23.71374 | 2.07825 | 2.7691 | 2.81839 | 2.87394
17.78279 | 2.07838 | 2.80248 | 2.85527 | 2.9127
13.33521 | 2.07856 | 2.83543 | 2.89246 | 2.95193
10 | 2.0789 | 2.86778 | 2.92931 | 2.99101
7.49894 | 2.07897 | 2.89957 | 2.96689 | 3.03066
5.62341 | 2.07925 | 2.93166 | 3.00466 | 3.07074
4.21697 | 2.07943 | 2.96359 | 3.04289 | 3.11187
3.16228 | 2.07962 | 2.99554 | 3.08232 | 3.15466
2.37137 | 2.07985 | 3.0276 | 3.12308 | 3.19955
1.77828 | 2.08027 | 3.06094 | 3.16592 | 3.24774
1.33352 | 2.08071 | 3.09604 | 3.21139 | 3.29976
1 | 2.08091 | 3.13224 | 3.26072 | 3.35685
0.74989 | 2.08124 | 3.17191 | 3.31427 | 3.4197
0.56234 | 2.08172 | 3.21524 | 3.37341 | 3.48962
0.4217 | 2.08217 | 3.26321 | 3.43889 | 3.56749
0.31623 | 2.08282 | 3.31651 | 3.51174 | 3.65365
0.23714 | 2.08332 | 3.37644 | 3.59329 | 3.7494
0.17783 | 2.08415 | 3.44262 | 3.68491 | 3.8538
0.13335 | 2.08471 | 3.51774 | 3.78613 | 3.96887
0.1 | 2.08557 | 3.60128 | 3.89865 | 4.09359

## Fig. 3c
Frequency / Hz | Day 0 | Day 1 | Day 6 | Day 21
100000 | 2.18506 | 2.09499 | 2.2867 | 2.40235
74989.41 | 2.18643 | 2.09239 | 2.29717 | 2.40253
56234.13 | 2.1841 | 2.10297 | 2.31054 | 2.42708
42169.65 | 2.18881 | 2.10902 | 2.31538 | 2.43572
31622.78 | 2.19158 | 2.12147 | 2.32519 | 2.44472
23713.74 | 2.18969 | 2.13304 | 2.34547 | 2.46826
17782.79 | 2.21502 | 2.13557 | 2.35953 | 2.52636
13335.21 | 2.18891 | 2.15784 | 2.3889 | 2.52254
10000 | 2.18866 | 2.18444 | 2.4224 | 2.55997
7498.942 | 2.1948 | 2.20412 | 2.45045 | 2.59923
5623.413 | 2.19903 | 2.22792 | 2.48833 | 2.64642
4216.965 | 2.19235 | 2.25485 | 2.51814 | 2.68822
3162.278 | 2.19648 | 2.28356 | 2.56907 | 2.74973
2371.374 | 2.19729 | 2.32604 | 2.6159 | 2.80387
1778.279 | 2.2007 | 2.36436 | 2.66656 | 2.86385
1333.521 | 2.19932 | 2.40535 | 2.72135 | 2.93187
1000 | 2.20272 | 2.44802 | 2.77739 | 2.99829
749.8942 | 2.20255 | 2.49345 | 2.83683 | 3.06951
562.3413 | 2.20657 | 2.54193 | 2.89582 | 3.14527
421.6965 | 2.20502 | 2.58929 | 2.96 | 3.22098
316.2278 | 2.20789 | 2.63773 | 3.02362 | 3.30058
237.1374 | 2.20877 | 2.68836 | 3.09026 | 3.38122
177.8279 | 2.21029 | 2.73955 | 3.15746 | 3.46359
133.3521 | 2.2129 | 2.79158 | 3.22671 | 3.54809
100 | 2.21389 | 2.84385 | 3.29618 | 3.63322
74.98942 | 2.21563 | 2.8973 | 3.36707 | 3.7206
56.23413 | 2.21813 | 2.95017 | 3.44023 | 3.80923
42.16965 | 2.22107 | 3.00416 | 3.51436 | 3.90033
31.62278 | 2.22379 | 3.05832 | 3.58992 | 3.99334
23.71374 | 2.227 | 3.1142 | 3.6678 | 4.08868
17.78279 | 2.23025 | 3.17171 | 3.74844 | 4.18912
13.33521 | 2.23395 | 3.23193 | 3.8322 | 4.29327
10 | 2.23806 | 3.29514 | 3.9207 | 4.40319
7.49894 | 2.24274 | 3.36261 | 4.0139 | 4.51997
5.62341 | 2.24883 | 3.43483 | 4.11353 | 4.64445
4.21697 | 2.25495 | 3.51317 | 4.22057 | 4.77941
3.16228 | 2.2619 | 3.59847 | 4.33669 | 4.92612
2.37137 | 2.26974 | 3.69178 | 4.46355 | 5.08725
1.77828 | 2.27882 | 3.79393 | 4.60276 | 5.26541
1.33352 | 2.28975 | 3.90676 | 4.75573 | 5.46477
1 | 2.30157 | 4.03133 | 4.92526 | 5.68916
0.74989 | 2.31557 | 4.16946 | 5.11395 | 5.94456
0.56234 | 2.33246 | 4.32264 | 5.32423 | 6.23813
0.4217 | 2.35222 | 4.49521 | 5.56175 | 6.58038
0.31623 | 2.37573 | 4.68807 | 5.83216 | 6.97697
0.23714 | 2.40344 | 4.90789 | 6.14386 | 7.44888
0.17783 | 2.43662 | 5.16128 | 6.50922 | 8.01535
0.13335 | 2.47661 | 5.45872 | 6.9425 | 8.69336
0.1 | 2.52455 | 5.81158 | 7.46294 | 9.5214

## Fig. 3d
Frequency / Hz | Day 0 | Day 1 | Day 6 | Day 21
100000 | 0.00713 | 0.00117 | 0.00209 | -0.00433
74989.41 | 0.00197 | 0.00325 | 0.00323 | 0.00349
56234.13 | 0.00804 | 0.00474 | 0.00415 | -0.00137
42169.65 | 0.0041 | 0.00225 | 0.00198 | -0.000475968
31622.78 | 0.000842422 | 0.00223 | 0.0015 | -0.00249
23713.74 | 0.0032 | 0.00446 | -0.00146 | -0.00378
17782.79 | 0.00537 | -0.00747 | 0.000747046 | 0.01092
13335.21 | -0.00798 | -0.000752758 | -0.00498 | 0.00153
10000 | 0.000640538 | 0.02103 | 0.00264 | -0.00362
7498.942 | 0.00126 | 0.00385 | 0.000779574 | -0.003
5623.413 | 0.00303 | 0.000949216 | 0.00299 | 0.00251
4216.965 | 0.000776808 | 0.00379 | 0.000513136 | 0.00363
3162.278 | 0.00147 | -0.000824979 | -7.64111e-05 | 0.000605096
2371.374 | 0.000540265 | 0.0014 | 0.00207 | 0.00191
1778.279 | -0.000599667 | 0.00031556 | 0.00255 | -0.00136
1333.521 | 0.00137 | -0.00129 | 0.00328 | 0.00207
1000 | -0.000225043 | -0.00245 | -2.89403e-06 | 5.13714e-05
749.8942 | 0.00164 | 0.000574872 | 0.000927215 | 0.00109
562.3413 | 0.000100926 | 0.000549958 | -0.00223 | 0.00125
421.6965 | 0.00179 | 0.000839683 | 0.00131 | 0.0012
316.2278 | 0.00282 | 0.0013 | 0.00107 | 0.00125
237.1374 | 0.00142 | 0.000871411 | 0.000124822 | 0.000865957
177.8279 | 0.000752768 | 0.00027096 | 0.00104 | 0.00061387
133.3521 | 0.00121 | -0.00026439 | -0.000273388 | 0.00141
100 | 0.00083178 | 0.000410908 | 0.000656302 | 0.000366477
74.98942 | 0.000661169 | 0.000597058 | 0.000283079 | 0.000652571
56.23413 | 0.000805468 | 0.000697664 | 5.8993e-05 | 0.000587891
42.16965 | 0.000782298 | 0.000552815 | 0.00047686 | 0.000449399
31.62278 | 0.000812769 | 0.00056115 | 0.00035938 | 0.00038674
23.71374 | 0.000642902 | 0.000510528 | 0.000426813 | 0.00045677
17.78279 | 0.00053313 | 0.000406678 | 0.000252099 | 0.000573565
13.33521 | 0.000618435 | 0.000500256 | 0.000242199 | 0.000365571
10 | 0.000557418 | 0.000304414 | 0.00024802 | 0.000179036
7.49894 | 0.000445374 | 0.000343948 | 0.00017214 | 0.000254665
5.62341 | 0.000456861 | 8.70983e-05 | -4.37008e-05 | 3.00309e-05
4.21697 | 0.000382418 | 5.71738e-05 | -0.000144323 | 1.06104e-05
3.16228 | 0.000365883 | 0.000351098 | 3.34371e-05 | 0.00022923
2.37137 | 0.000491633 | 0.000363822 | -3.06514e-05 | -3.0647e-05
1.77828 | 0.000604996 | 0.000157472 | -8.33553e-05 | -0.000113979
1.33352 | 0.000240219 | 0.000524093 | 8.88728e-06 | 0.000229464
1 | 0.000107626 | 0.00016211 | -2.01927e-05 | -3.50653e-05
0.74989 | 0.000265366 | 0.000117612 | -0.000167561 | -0.000126782
0.56234 | 0.000160789 | -2.92143e-05 | -0.000387187 | -0.000233948
0.4217 | 0.000215196 | -0.000115277 | -0.000538432 | -0.000351396
0.31623 | 0.000327693 | 5.38539e-05 | -0.000213293 | -3.14932e-05
0.23714 | 0.000299615 | -0.000114693 | -0.00043994 | -0.000514763
0.17783 | 0.000244547 | -0.000457103 | -0.000791941 | -0.000653511
0.13335 | 0.000347755 | -0.000617856 | -0.000242154 | -0.00066035
0.1 | -0.000321735 | -0.000439013 | -0.000971714 | -0.000937288

## Fig. 3e
Frequency / Hz | Day 0 | Day 1 | Day 6 | Day 21
100000 | 0.00439 | 0.02676 | 0.02572 | 0.0407
74989.41 | 0.00131 | 0.02448 | 0.03071 | 0.04386
56234.13 | 0.00297 | 0.02801 | 0.03729 | 0.04507
42169.65 | 0.00229 | 0.03246 | 0.03834 | 0.04246
31622.78 | 0.00187 | 0.03896 | 0.04889 | 0.04678
23713.74 | 0.00147 | 0.04769 | 0.05188 | 0.05995
17782.79 | 0.00368 | 0.0509 | 0.06118 | 0.06585
13335.21 | 0.000572987 | 0.05211 | 0.06491 | 0.07556
10000 | 0.000109317 | 0.06253 | 0.07596 | 0.0835
7498.942 | 0.00181 | 0.07675 | 0.08983 | 0.08819
5623.413 | 0.00026766 | 0.08378 | 0.09697 | 0.0987
4216.965 | 0.000317867 | 0.09362 | 0.10337 | 0.11541
3162.278 | 0.00551 | 0.10474 | 0.11451 | 0.12273
2371.374 | 0.00153 | 0.11514 | 0.12675 | 0.1362
1778.279 | -0.00117 | 0.12715 | 0.13904 | 0.14401
1333.521 | 0.00046952 | 0.13863 | 0.15052 | 0.15223
1000 | 0.00049306 | 0.14529 | 0.15487 | 0.165
749.8942 | 0.000553662 | 0.15363 | 0.16487 | 0.17257
562.3413 | -0.000268105 | 0.16472 | 0.16957 | 0.18036
421.6965 | 0.000902473 | 0.16652 | 0.17781 | 0.1871
316.2278 | 0.000617161 | 0.17154 | 0.18317 | 0.19279
237.1374 | 0.000626533 | 0.17594 | 0.18742 | 0.1983
177.8279 | 0.00135 | 0.17907 | 0.19163 | 0.20185
133.3521 | 0.00145 | 0.18177 | 0.19545 | 0.20476
100 | 0.000776709 | 0.18237 | 0.19711 | 0.20861
74.98942 | 0.000512164 | 0.18326 | 0.19959 | 0.21065
56.23413 | 0.000759915 | 0.18382 | 0.201 | 0.21262
42.16965 | 0.000993287 | 0.18347 | 0.20274 | 0.21476
31.62278 | 0.000717916 | 0.18317 | 0.20422 | 0.2166
23.71374 | 0.000616807 | 0.18308 | 0.20588 | 0.2187
17.78279 | 0.000657182 | 0.18254 | 0.20807 | 0.22186
13.33521 | 0.000613686 | 0.18261 | 0.21091 | 0.22543
10 | 0.000668107 | 0.18311 | 0.21422 | 0.23062
7.49894 | 0.000702092 | 0.18384 | 0.21903 | 0.23712
5.62341 | 0.000696989 | 0.1855 | 0.22529 | 0.24573
4.21697 | 0.000735549 | 0.18912 | 0.2333 | 0.25697
3.16228 | 0.000741255 | 0.19403 | 0.24367 | 0.27109
2.37137 | 0.000912321 | 0.20122 | 0.25698 | 0.28897
1.77828 | 0.00104 | 0.21049 | 0.27328 | 0.31037
1.33352 | 0.000908778 | 0.22217 | 0.29258 | 0.33574
1 | 0.00119 | 0.23755 | 0.31637 | 0.36591
0.74989 | 0.00103 | 0.2567 | 0.3446 | 0.40028
0.56234 | 0.00108 | 0.27921 | 0.377 | 0.43892
0.4217 | 0.00118 | 0.3056 | 0.41422 | 0.48167
0.31623 | 0.00127 | 0.33588 | 0.45617 | 0.5284
0.23714 | 0.00153 | 0.37018 | 0.50333 | 0.57884
0.17783 | 0.00177 | 0.40823 | 0.55538 | 0.63289
0.13335 | 0.00136 | 0.44941 | 0.61148 | 0.69063
0.1 | 0.00143 | 0.49437 | 0.67313 | 0.75372

## Fig. 3f
Frequency / Hz | Day 0 | Day 1 | Day 6 | Day 21
100000 | -0.00193 | 0.04032 | 0.05459 | 0.07034
74989.41 | 0.00658 | 0.04684 | 0.06659 | 0.07981
56234.13 | 0.00588 | 0.04934 | 0.07532 | 0.09897
42169.65 | 0.00374 | 0.06178 | 0.08301 | 0.10784
31622.78 | 0.00543 | 0.07434 | 0.09523 | 0.12554
23713.74 | 0.00509 | 0.07868 | 0.11172 | 0.14058
17782.79 | -0.00527 | 0.09428 | 0.12453 | 0.15452
13335.21 | 0.00111 | 0.10372 | 0.14621 | 0.17834
10000 | 0.01656 | 0.12031 | 0.16659 | 0.20854
7498.942 | 0.00575 | 0.13611 | 0.1868 | 0.2244
5623.413 | 0.00563 | 0.15124 | 0.2049 | 0.25049
4216.965 | 0.00492 | 0.16543 | 0.22168 | 0.27258
3162.278 | 0.00826 | 0.1756 | 0.24261 | 0.29823
2371.374 | 0.00501 | 0.19397 | 0.25896 | 0.3152
1778.279 | 0.0063 | 0.21019 | 0.27552 | 0.33312
1333.521 | 0.00699 | 0.21789 | 0.29127 | 0.35323
1000 | 0.00703 | 0.23145 | 0.30474 | 0.37139
749.8942 | 0.00803 | 0.24297 | 0.31812 | 0.38967
562.3413 | 0.0096 | 0.25331 | 0.32903 | 0.40479
421.6965 | 0.00827 | 0.26015 | 0.34211 | 0.4179
316.2278 | 0.00939 | 0.2651 | 0.35059 | 0.43302
237.1374 | 0.00959 | 0.27472 | 0.36214 | 0.44541
177.8279 | 0.01047 | 0.28065 | 0.37348 | 0.45909
133.3521 | 0.01061 | 0.28591 | 0.38321 | 0.47164
100 | 0.01221 | 0.29303 | 0.39504 | 0.48674
74.98942 | 0.01374 | 0.29961 | 0.40767 | 0.5024
56.23413 | 0.0147 | 0.30752 | 0.4202 | 0.52049
42.16965 | 0.01621 | 0.31661 | 0.43536 | 0.54093
31.62278 | 0.01807 | 0.32828 | 0.45307 | 0.56566
23.71374 | 0.02004 | 0.34253 | 0.47385 | 0.59511
17.78279 | 0.02233 | 0.36008 | 0.49881 | 0.63031
13.33521 | 0.02498 | 0.38168 | 0.52873 | 0.67308
10 | 0.02807 | 0.40797 | 0.56424 | 0.72413
7.49894 | 0.03159 | 0.4396 | 0.6067 | 0.78594
5.62341 | 0.03577 | 0.47637 | 0.65732 | 0.85961
4.21697 | 0.04039 | 0.5202 | 0.71643 | 0.9482
3.16228 | 0.04577 | 0.57129 | 0.78632 | 1.05412
2.37137 | 0.05219 | 0.63074 | 0.8681 | 1.18097
1.77828 | 0.05925 | 0.69964 | 0.96356 | 1.33293
1.33352 | 0.06717 | 0.77976 | 1.07509 | 1.51435
1 | 0.07616 | 0.87283 | 1.20563 | 1.73288
0.74989 | 0.08674 | 0.98087 | 1.35826 | 1.99342
0.56234 | 0.09884 | 1.10923 | 1.53876 | 2.3045
0.4217 | 0.11253 | 1.26005 | 1.7526 | 2.67883
0.31623 | 0.12822 | 1.43816 | 2.00512 | 3.12644
0.23714 | 0.14616 | 1.65037 | 2.3043 | 3.65717
0.17783 | 0.16671 | 1.90474 | 2.65985 | 4.28643
0.13335 | 0.18967 | 2.21092 | 3.07859 | 5.02163
0.1 | 0.21568 | 2.57888 | 3.57084 | 5.87938

## Fig. 4
Organoclay loading / wt. % | Breakdown strength /kV/mm
| Dried Samples | Dried Samples Error | Immersed Samples | Immersed Samples Error
0 | 144.3 | 8 | 127.8 | 6
2.5 | 175.6 | 4 | 131 | 3
5 | 159.7 | 6 | 120.4 | 4