## Sheet1
Raman shift / cm\+(-1) | Intensity
1110.63769 | 18555.55078
1109.53711 | 18108.07227
1108.43652 | 17609.05273
1107.33496 | 16949.04492
1106.23438 | 16146.31543
1105.13281 | 15956.69434
1104.03027 | 15050.15625
1102.92871 | 14810.94824
1101.82617 | 14313.29297
1100.72363 | 13913.35547
1099.62109 | 13710.82129
1098.51758 | 13367.85156
1097.41504 | 13435.17773
1096.31152 | 13180.77051
1095.20703 | 13202.80664
1094.10352 | 12964.41113
1092.99902 | 12961.57813
1091.89453 | 12974.58984
1090.79004 | 13096.22168
1089.68555 | 13011.90723
1088.58008 | 12898.22168
1087.47461 | 12990.38769
1086.36914 | 13105.12207
1085.26269 | 13066.08691
1084.15723 | 13350.25879
1083.05078 | 13507.76856
1081.94336 | 13552.25488
1080.83691 | 13818.0625
1079.72949 | 13991.16992
1078.62207 | 14360.61328
1077.51465 | 14716.35059
1076.40723 | 15198.30078
1075.29883 | 16099.67871
1074.19043 | 16734.49609
1073.08203 | 17362.26953
1071.97266 | 17922.12695
1070.86426 | 18423.13086
1069.75488 | 18989.26953
1068.64551 | 19345.61523
1067.53516 | 19505.82031
1066.42481 | 20368.63281
1065.31543 | 20521.78711
1064.2041 | 21318.71094
1063.09375 | 21894.7168
1061.98242 | 22450.2168
1060.87109 | 23016.71875
1059.75977 | 23245.58984
1058.64844 | 23863.38672
1057.53613 | 23853.6582
1056.42383 | 24430.58789
1055.31152 | 24555.56836
1054.19922 | 24417.62305
1053.08594 | 23603.61523
1051.97266 | 22381.23438
1050.85938 | 20517.24219
1049.74512 | 19096.28711
1048.63184 | 17904.87109
1047.51758 | 16922.64844
1046.40332 | 16176.40332
1045.28809 | 15827.45898
1044.17285 | 15781.37988
1043.05762 | 15668.06445
1041.94238 | 15700.48438
1040.82715 | 15903.19141
1039.71094 | 16108.04883
1038.59473 | 16276.97852
1037.47852 | 16855.63281
1036.36231 | 17060.14258
1035.24512 | 17248.89258
1034.12793 | 17596.44922
1033.01074 | 17357.6543
1031.89258 | 17230.80859
1030.77539 | 16898.26758
1029.65723 | 16657.54492
1028.53906 | 16249.26953
1027.41992 | 16042.31641
1026.30078 | 15701.38672
1025.18164 | 15320.39551
1024.0625 | 15084.74512
1022.94336 | 14889.38965
1021.82324 | 14774.48926
1020.70313 | 14983.27441
1019.58301 | 15082.62402
1018.46191 | 15703.98242
1017.3418 | 16327.2959
1016.2207 | 17001.625
1015.09863 | 17838.4082
1013.97754 | 18846.45898
1012.85547 | 19640.125
1011.7334 | 20801.06641
1010.61133 | 21284.31836
1009.48926 | 21829.71289
1008.36621 | 21769.23633
1007.24316 | 21931.39453
1006.12012 | 21810.82813
1004.99609 | 21414.40039
1003.87207 | 21082.66016
1002.74805 | 21002.39063
1001.62402 | 20855.44531
1000.49902 | 21613.38086
999.375 | 22448.77539
998.25 | 23397.12891
997.12402 | 25315.93164
995.99902 | 28504.40039
994.87305 | 33685.64063
993.74707 | 45234.33984
992.62109 | 75767.55469
991.49414 | 157096.3
990.36719 | 294673.8125
989.24023 | 401612.2
988.11328 | 378279.2
986.98535 | 245636.8125
985.85742 | 128851.9
984.72949 | 69919.17969
983.60156 | 48716.34766
982.47266 | 41598.89844
981.34473 | 39549.86328
980.21484 | 40586.27734
979.08594 | 43171.91406
977.95703 | 46035.28516
976.82715 | 48811.08594
975.69629 | 52510.42188
974.56641 | 56670.39844
973.43555 | 63342.875
972.30566 | 71792.16406
971.17383 | 82761.99219
970.04297 | 94204.29688
968.91113 | 102740.6
967.7793 | 104641.8
966.64746 | 95283.51563
965.51563 | 76161.35938
964.38281 | 55052.11328
963.25 | 38072.64453
962.11719 | 28214.42578
960.9834 | 23152.01367
959.85059 | 20198.11133
958.7168 | 18722.88281
957.58203 | 17484.19141
956.44824 | 16629.55469
955.31348 | 16097.01367
954.17871 | 15434.72656
953.04395 | 15173.60156
951.9082 | 15005.08008
950.77344 | 15092.01856
949.6377 | 14749.69824
948.50098 | 14801.44238
947.36523 | 14879.56445
946.22852 | 14607.90527
945.0918 | 14646.44824
943.9541 | 14493.6875
942.81738 | 14637.74902
941.67969 | 14801.52539
940.54199 | 14719.13965
939.4043 | 15115.67578
938.26563 | 15452.73535
937.12695 | 16134.37793
935.98828 | 16769.61523
934.84863 | 17689.89063
933.70996 | 18974.00781
932.57031 | 20351.88672
931.43066 | 21643.61133
930.29004 | 23064.13672
929.15039 | 24339.33594
928.00977 | 24844.62695
926.86816 | 25463.64063
925.72754 | 26119.62305
924.58594 | 26494.94336
923.44434 | 27365.00977
922.30273 | 27604.13672
921.16016 | 27011.36328
920.01855 | 26145.29688
918.87598 | 26340.76953
917.73242 | 26827.08789
916.58984 | 28382.61914
915.44629 | 30569.35352
914.30273 | 33859.04297
913.1582 | 36858.78125
912.01465 | 39951.13281
910.87012 | 43308.61719
909.72559 | 45609.70703
908.58008 | 47084.375
907.43555 | 47846.69531
906.29004 | 46932.4375
905.14453 | 45719.63281
903.99805 | 44245.57422
902.85254 | 41773.20313
901.70605 | 39810.02344
900.55859 | 37625.33984
899.41211 | 35705.36719
898.26465 | 33731.76953
897.11719 | 32210.04102
895.96973 | 30745.625
894.82129 | 30233.5293
893.67383 | 29386.36328
892.52441 | 29214.37109
891.37598 | 29027.2207
890.22754 | 29049.02539
889.07813 | 29177.4082
887.92871 | 29697.20117
886.77832 | 29951.49023
885.62891 | 29468.72656
884.47852 | 29136.14063
883.32813 | 28303.93555
882.17676 | 27322.20703
881.02539 | 26651.49805
879.87402 | 25446.91602
878.72266 | 24486.01563
877.57129 | 22928.66797
876.41895 | 21999.13477
875.2666 | 20983.23633
874.11426 | 19776.91992
872.96094 | 18657.88086
871.80762 | 17678.0957
870.6543 | 16781.11328
869.50098 | 16092.56836
868.34668 | 15551.65723
867.19336 | 14943.83789
866.03906 | 14516.03516
864.88379 | 14246.47656
863.72852 | 13914.26269
862.57422 | 13599.50879
861.41797 | 13490.44434
860.2627 | 13312.20508
859.10645 | 13162.16016
857.9502 | 12949.47656
856.79395 | 13199.49707
855.6377 | 13004.18848
854.48047 | 12767.91211
853.32324 | 12773.69141
852.16504 | 13010.56445
851.00781 | 12666.47754
849.84961 | 12667.95508
848.69141 | 12880.94727
847.5332 | 12821.9541
846.37402 | 12967.93652
845.21484 | 12794.63281
844.05566 | 12925.45898
842.89551 | 12935.49316
841.73633 | 12635.14063
840.57617 | 12809.00977
839.41602 | 13062.51563
838.25488 | 12898.03418
837.09375 | 12854.22168
835.93262 | 13017.11621
834.77148 | 13007.73535
833.60938 | 12860.62598
832.44824 | 13371.95996
831.28516 | 13270.00488
830.12305 | 13288.52832
828.95996 | 13528.50488
827.79785 | 13617.89746
826.63379 | 13670.71289
825.4707 | 13854.57324
824.30664 | 13771.97461
823.14258 | 13723.77539
821.97852 | 13847.37402
820.81348 | 14172.70801
819.64941 | 14163.08008
818.48438 | 14518.23535
817.31836 | 14579.32617
816.15332 | 14676.84961
814.9873 | 14827.93652
813.82129 | 14936.07715
812.6543 | 15399.96289
811.48828 | 15848.63965
810.32129 | 16102.15527
809.1543 | 16398.39453
807.98633 | 16533.89258
806.81836 | 16855.58789
805.65039 | 16808.98047
804.48242 | 16967.83008
803.31445 | 17118.04688
802.14551 | 17144.13281
800.97656 | 17024.78711
799.80664 | 17324.54883
798.6377 | 16912.36914
797.46777 | 16669.20117
796.29785 | 16616.29688
795.12695 | 16471.56445
793.95605 | 16025.77148
792.78516 | 15936.74902
791.61426 | 15676.99121
790.44336 | 15596.62109
789.27148 | 15492.81543
788.09961 | 15677.04004
786.92676 | 15451.69336
785.75488 | 15729.66113
784.58203 | 15504.40234
783.40918 | 15667.14063
782.23535 | 15853.24219
781.0625 | 16194.77246
779.88867 | 15965.34766
778.71484 | 15983.03125
777.54004 | 15868.71484
776.36523 | 16024.75684
775.19043 | 15753.01367
774.01563 | 15613.29394
772.83984 | 15601.25391
771.66406 | 15610.48242
770.48828 | 15149.86035
769.3125 | 15027.40234
768.13574 | 14917.74902
766.95898 | 14706.16504
765.78223 | 14462.81445
764.60449 | 14361.85449
763.42773 | 14420.17188
762.25 | 14213.13281
761.07129 | 14513.37988
759.89355 | 14414.61621
758.71484 | 14532.25684
757.53613 | 14359.30664
756.35645 | 14614.71875
755.17773 | 14571.13086
753.99805 | 14705.57813
752.81738 | 14839.96484
751.6377 | 14957.3418
750.45703 | 14981.48047
749.27637 | 14836.21973
748.0957 | 15101.69434
746.91406 | 14973.40039
745.73242 | 14912.87305
744.55078 | 14926.41016
743.36914 | 14935.71094
742.18652 | 14966.15137
741.00391 | 14842.25488
739.82129 | 14815.63574
738.6377 | 14896.79102
737.4541 | 14692.71484
736.27051 | 14562.65234
735.08691 | 14487.54883
733.90234 | 14389.25684
732.71777 | 14248.79492
731.5332 | 13979.67773
730.34863 | 14149.49023
729.16309 | 13971.21094
727.97754 | 13803.55371
726.79199 | 13880.52637
725.60547 | 13807.8125
724.41895 | 13851.0293
723.23242 | 14037.48731
722.0459 | 13899.48926
720.8584 | 13921.59473
719.6709 | 14006.84863
718.4834 | 14134.16016
717.29492 | 14044.66113
716.10742 | 14108.78711
714.91797 | 14240.19141
713.72949 | 14224.3291
712.54004 | 14084.42773
711.35156 | 14400.71875
710.16113 | 14244.02637
708.97168 | 14289.10254
707.78125 | 14189.21875
706.59082 | 14188.08203
705.40039 | 14138.65527
704.20898 | 14095.54688
703.01855 | 14283.30566
701.82617 | 14122.68457
700.63477 | 14148.8291
699.44238 | 14193.83496
698.25 | 14368.81543
697.05762 | 14308.93652
695.86523 | 14425.12695
694.67188 | 14151.54004
693.47852 | 14102.22168
692.28418 | 14522.05371
691.09082 | 14355.41504
689.89648 | 14440.05566
688.70215 | 15807.59863
687.50684 | 15596.83594
686.31152 | 15994.9209
685.11621 | 16035.18359
683.9209 | 15837.05566
682.72559 | 15772.80859
681.5293 | 15115.02344
680.33301 | 15170.07227
679.13574 | 15093.4834
677.93848 | 15052.43457
676.74121 | 15046.90039
675.54395 | 15060.15625
674.34668 | 15259.16113
673.14844 | 15163.85352
671.9502 | 14993.48438
670.75098 | 14852.3916
669.55273 | 14974.10352
668.35352 | 15043.63867
667.15332 | 14888.03809
665.9541 | 14903.37891
664.75391 | 14804.12891
663.55371 | 14915.29102
662.35352 | 14893.12891
661.15234 | 14841.83008
659.95117 | 14659.42285
658.75 | 14522.87891
657.54785 | 14567.39746
656.34668 | 14460.05469
655.14355 | 14444.25879
653.94141 | 14613.50195
652.73926 | 14493.74707
651.53613 | 14417.68555
650.33203 | 14593.04785
649.12891 | 14510.76465
647.9248 | 14762.8584
646.7207 | 14651.50488
645.5166 | 14558.88281
644.31152 | 14825.31348
643.10645 | 14687.04785
641.90137 | 14754.19531
640.69629 | 14769.46582
639.49023 | 14836.56152
638.28418 | 14694.26856
637.07813 | 14790.36035
635.87109 | 14737.23242
634.66406 | 14441.77344
633.45703 | 14602.05176
632.24902 | 14640.09863
631.04199 | 14584.97852
629.83398 | 14565.06348
628.625 | 14729.29883
627.41699 | 14560.42285
626.20801 | 14606.70117
624.99902 | 14723.25488
623.78906 | 14637.17773
622.58008 | 14739.20117
621.37012 | 14671.75293
620.15918 | 14668.36914
618.94922 | 14908.67969
617.73828 | 14989.89453
616.52734 | 14868.77441
615.31543 | 14795.17578
614.10352 | 14960.95117
612.8916 | 15367.99902
611.67969 | 15401.57324
610.46777 | 15356.78027
609.25488 | 15534.63672
608.04199 | 15728.89648
606.82813 | 16131.16894
605.61426 | 16393.17773
604.40039 | 16706.55078
603.18652 | 17151.55273
601.97168 | 17308.1543
600.75684 | 17349.43164
599.54199 | 17123.20117
598.32715 | 17207.69531
597.11133 | 17312.7168
595.89551 | 17037.30078
594.67969 | 17378.71289
593.46289 | 17833.00195
592.24609 | 18406.25195
591.0293 | 18753.26953
589.8125 | 19167.89648
588.59473 | 19108.01953
587.37695 | 19499.78906
586.1582 | 19844.17188
584.94043 | 20299.19531
583.72168 | 20661.69141
582.50293 | 20983
581.2832 | 21517.4043
580.06348 | 21588.26563
578.84375 | 22638.75195
577.62402 | 22758.49219
576.40332 | 22925.29102
575.18262 | 23081.77148
573.96191 | 23508.45898
572.74023 | 23431.35352
571.51953 | 23432.05664
570.29688 | 23492.09375
569.0752 | 23861.00195
567.85254 | 23591.62891
566.62988 | 23635.22266
565.40723 | 24169.42188
564.18359 | 24458.11328
562.96094 | 24879.48438
561.73633 | 25178.08594
560.5127 | 25417.31836
559.28809 | 25817.74609
558.06348 | 26017.92773
556.83887 | 26497.62305
555.61328 | 26422.08398
554.3877 | 26591.37695
553.16211 | 26511.76563
551.93652 | 26340.43359
550.70996 | 25828.73633
549.4834 | 25759.54297
548.25684 | 25588.49805
547.0293 | 25621.24414
545.80176 | 26195.73047
544.57422 | 26763.83594
543.3457 | 27398.85547
542.11719 | 28688.92773
540.88867 | 30342.61914
539.66016 | 32182.69531
538.43066 | 32954.14844
537.20117 | 34451.14844
535.97168 | 35022.48438
534.74121 | 35372.01953
533.51074 | 35341.41406
532.28027 | 34908.59375
531.0498 | 33222.85156
529.81836 | 32218.11719
528.58691 | 30730.69727
527.35449 | 29170.90625
526.12305 | 27715.32422
524.89063 | 26442.99414
523.6582 | 25327.42383
522.4248 | 24275.23047
521.19141 | 23983.72266
519.95801 | 23657.89453
518.72461 | 23879.30273
517.49023 | 24416.62695
516.25586 | 25168.37695
515.02148 | 25018.72852
513.78613 | 24130.25781
512.55078 | 23189.58008
511.31543 | 21773.8418
510.0791 | 20595.44531
508.84375 | 19326.58984
507.60742 | 18650.76563
506.37012 | 18157.19336
505.13379 | 17483.97656
503.89648 | 17176.79688
502.6582 | 16992.98438
501.4209 | 16809.25586
500.18262 | 16631.66992
498.94434 | 16413.79102
497.70508 | 16345.36035
496.46582 | 16264.85352
495.22656 | 16269.10742
493.9873 | 15408.16113
492.74707 | 15112.18164
491.50684 | 14909.06836
490.2666 | 14665.74121
489.02637 | 15022.96191
487.78516 | 15230.94727
486.54395 | 15382.44336
485.30176 | 15727.15918
484.06055 | 15779.82813
482.81738 | 15892.8457
481.5752 | 15432.37695
480.33301 | 15215.52246
479.08984 | 14922.34766
477.8457 | 14828.36035
476.60254 | 14736.42578
475.3584 | 14747.02734
474.11426 | 14594.87598
472.86914 | 14830.48144
471.625 | 14899.28809
470.37988 | 14791.37598
469.13379 | 14840.08301
467.88867 | 15107.51269
466.64258 | 15439.01758
465.39551 | 15662.04688
464.14941 | 15604.21094
462.90234 | 16330.33594
461.65527 | 17168.36719
460.4082 | 17318.62891
459.16016 | 18029.80664
457.91211 | 17919.39258
456.66309 | 17787
455.41504 | 17574.58398
454.16602 | 17698.54297
452.91699 | 17390.1875
451.66699 | 17091.98047
450.41699 | 16811.91211
449.16699 | 16613.9668
447.91699 | 16234.17773
446.66602 | 16132.40137
445.41504 | 16100.61328
444.16309 | 16022.88672
442.91211 | 15873.29004
441.66016 | 15803.63965
440.40723 | 15594.26856
439.15527 | 15510.74219
437.90234 | 15802.4082
436.64941 | 15593.18066
435.39551 | 15396.01856
434.1416 | 15781.22266
432.8877 | 15781.47461
431.63379 | 15915.26563
430.37891 | 16048.99121
429.12402 | 16067.10449
427.86914 | 16706.62695
426.61328 | 17339.87109
425.35742 | 17885.21875
424.10156 | 17646.12305
422.8457 | 17500.66016
421.58887 | 16981.26563
420.33203 | 16603.32422
419.07422 | 16239.48144
417.81641 | 16148.1582
416.55859 | 16029.05273
415.30078 | 16027.23633
414.04199 | 15876.42773
412.7832 | 15902.44922
411.52441 | 15964.19727
410.26465 | 16272.07031
409.00586 | 16315.83691
407.74512 | 16480.61523
406.48535 | 16881.37695
405.22461 | 17252.19531
403.96387 | 17345.25
402.70313 | 17362.93164
401.44141 | 17113.05469
400.17969 | 17077.2832
398.91699 | 16639.40625
397.65527 | 16659.21289
396.39258 | 16882.94141
395.12891 | 17082.80664
393.86621 | 17175.71094
392.60254 | 17496.09766
391.33887 | 17438.52344
390.07422 | 17388.88477
388.80957 | 17426.25977
387.54492 | 17228.39648
386.28027 | 17439.69141
385.01465 | 17358.48242
383.74902 | 17761.23828
382.4834 | 18890.51172
381.2168 | 20587.83984
379.9502 | 23060.0625
378.68359 | 25432.4375
377.41602 | 25919.58398
376.14844 | 24181.62891
374.88086 | 21955.46094
373.61328 | 20097.04688
372.34473 | 18734.23633
371.07617 | 17833.17383
369.80664 | 17551.13672
368.53711 | 17160.9043
367.26758 | 16825.99219
365.99805 | 16749.12891
364.72754 | 16451.86719
363.45703 | 16377.09473
362.18652 | 16443.99609
360.91504 | 16270.9209
359.64355 | 16168.71191
358.37207 | 16149.11426
357.09961 | 15455.41406
355.82715 | 16019.55957
354.55469 | 16076.61816
353.28223 | 16155.25098
352.00879 | 16076.76856
350.73535 | 16137.69336
349.46094 | 16604.82813
348.1875 | 16742.11328
346.91211 | 16838.13867
345.6377 | 17302.80273
344.3623 | 17488.83203
343.08691 | 18076.60352
341.81152 | 18526.91211
340.53516 | 18845.73633
339.25879 | 19103.68359
337.98242 | 19631.74805
336.70605 | 19965.73242
335.42871 | 20544.22266
334.15039 | 20656.69727
332.87305 | 20618.47266
331.59473 | 20200.81445
330.31641 | 19644.51953
329.03711 | 19264.4375
327.75879 | 18913.85352
326.47949 | 18776.42773
325.19922 | 19076.66602
323.91895 | 19150.19922
322.63867 | 19153.39844
321.3584 | 19677.82227
320.07715 | 19936.5625
318.7959 | 20345.41797
317.51465 | 20611.67188
316.23242 | 21215.19336
314.9502 | 21557.14648
313.66797 | 21971.05664
312.38574 | 22540.67578
311.10254 | 22965.83789
309.81934 | 23365.4668
308.53516 | 23634.41992
307.25098 | 23948.02344
305.9668 | 24115.48242
304.68164 | 24168.04297
303.39746 | 24374.27344
302.1123 | 24232.22852
300.82617 | 24327.49609
299.54004 | 24673.51172
298.25391 | 25170.9668
296.96777 | 25712.875
295.68066 | 26003.90039
294.39355 | 27046.44922
293.10645 | 28261.31445
291.81836 | 29795.91211
290.53027 | 30289.45117
289.24219 | 30113.30273
287.95313 | 28984.72266
286.66406 | 27598.73633
285.375 | 26323.94336
284.08496 | 25540.21289
282.7959 | 25347.96875
281.50488 | 25950.23242
280.21484 | 26257.75586
278.92383 | 27146.125
277.63281 | 28301.25391
276.34082 | 29542.92578
275.04883 | 31159.43164
273.75684 | 32643.58594
272.46484 | 34200.51953
271.17188 | 36081.57422
269.87891 | 37911.44922
268.58496 | 40299.03906
267.29199 | 42793.67969
265.99805 | 46200.91797
264.70313 | 49146.80469
263.4082 | 51994.70313
262.11328 | 54252.39063
260.81836 | 56205.94922
259.52246 | 57220.76172
258.22656 | 58485.86328
256.93066 | 60766.75391
255.63379 | 63723.32813
254.33691 | 68492.45313
253.04004 | 76668.58594
251.74219 | 85927.44531
250.44531 | 95986.98438
249.14648 | 105614.1
247.84863 | 112186.6
246.5498 | 116049.6
245.25 | 114485.5
243.95117 | 106353.8
242.65137 | 97635.53125
241.35156 | 91190.67188
240.05078 | 88082.6875
238.75 | 85606.65625
237.44922 | 81617.58594
236.14844 | 76881.19531
234.84668 | 72300.76563
233.54492 | 68534.82031
232.24219 | 66362.17969
230.93945 | 65459.25
229.63672 | 65282.07031
228.33398 | 65592.22656
227.03027 | 66822.80469
225.72656 | 71722.70313
224.42188 | 82683.48438
223.11719 | 99648.95313
221.8125 | 118114
220.50781 | 128612.9
219.20215 | 124933.2
217.89648 | 110707.75
216.59082 | 94971.375
215.28418 | 87170.99219
213.97754 | 84540.03125
212.66992 | 84689.53906
211.36328 | 81725.82031
210.05566 | 73963.05469
208.74707 | 64847.05469
207.43848 | 56446.35547
206.12988 | 51266.84375
204.82129 | 47214.80469
203.51172 | 43737.58203
202.20215 | 40355.60156
200.89258 | 36799.69531
199.58203 | 34184.28125
198.27148 | 31837.21094
196.96094 | 29990.94531
195.64941 | 29211.38867
194.33789 | 28714.32227
193.02637 | 30186.07227
191.71387 | 32489.67383
190.40137 | 34662.61719
189.08887 | 34753.10547
187.77539 | 33084.42578
186.46191 | 32179.80469
185.14844 | 31707.57617
183.83398 | 32063.12305
182.51953 | 32093.25977
181.20508 | 31511.10742
179.88965 | 31001.47461
178.57422 | 30245.02148
177.25879 | 29181.12695
175.94238 | 27348.41992
174.62598 | 25784.39063
173.30957 | 24933.125
171.99219 | 24740.94727
170.6748 | 24926.50586
169.35742 | 25377.58594
168.03906 | 26903.91406
166.7207 | 29483.83398
165.40234 | 33895.75391
164.08301 | 43051.5
162.76367 | 59299.13281
161.44434 | 81724.05469
160.12402 | 96285.48438
158.80371 | 91478.67969
157.4834 | 74043.95313
156.16211 | 59566.46094
154.84082 | 59530.89453
153.51953 | 78977.17188
152.19727 | 103992.7
150.875 | 106644.2
149.55273 | 81169.72656
148.22949 | 53253.125
146.90625 | 37341.625
145.58301 | 31533.71289
144.25879 | 28666.9375
142.93457 | 27770.63477
141.61035 | 27812.81445
140.28516 | 27473.80859
138.95996 | 26985.93555
137.63477 | 27209.32617
136.30859 | 27070.57813
134.98242 | 27455.94336
133.65625 | 27880.69141
132.3291 | 28128.11719
131.00195 | 28275.58203
129.67383 | 28191.33789
128.34668 | 28622.99805
127.01856 | 29231.37109
125.68945 | 30383.27344
124.36035 | 31508.25977
123.03125 | 32158.71094
121.70215 | 33632.4375
120.37207 | 35857.39063
119.04199 | 38551.08984
117.71191 | 41974.36328
116.38086 | 45625.10156
115.04981 | 51001.80469
113.71777 | 57500.48438
112.38574 | 65897.41406
111.05371 | 76771.05469
109.72168 | 92549.17188
108.38867 | 113590.1
107.05566 | 138220.9
105.72168 | 159879.2
104.38769 | 163992.7
103.05371 | 146444.6
101.71973 | 116861.5
100.38477 | 89591.20313
99.04981 | 72554.16406
97.71387 | 66615.05469
96.37793 | 69132.35938
95.04199 | 78831.21094
93.70508 | 97043.625
92.36816 | 117193.7
91.03125 | 124685.7
89.69336 | 113763
88.35547 | 92753.13281
87.01758 | 75536.85938
85.67871 | 65448.98828
84.33984 | 59356.50391
83.00098 | 54157.53125
81.66113 | 49987.63672
80.32129 | 46459.82031
78.98144 | 42336.84375
77.64063 | 38626.21094
76.29981 | 34803.70703
74.95898 | 31793.95313
73.61719 | 28114.83984
72.27539 | 23271.30664
70.93359 | 17495.19141
69.59082 | 11837.42871
68.24805 | 7627.14258
66.9043 | 4630.59717
65.56055 | 2952.9375
64.2168 | 2144.85181
62.87305 | 1735.16296
61.52832 | 1478.1427
60.18359 | 1366.2406
58.83789 | 1261.828
57.49219 | 1237.35742
56.14648 | 1134.88709
54.7998 | 1151.31348
53.45313 | 1084.18958
52.10645 | 1163.72485
50.75879 | 1096.63135
49.41113 | 1066.67322
48.06348 | 1122.04236
46.71484 | 1080.96777
45.36621 | 1099.23157
44.01758 | 1110.07312
42.66797 | 1057.91577
41.31836 | 1070.61426
39.96875 | 1116.63867
38.61816 | 1158.93701
37.26758 | 1145.68774
35.91602 | 1141.69702
34.56543 | 1204.30579
33.21289 | 1215.09766
31.86133 | 1188.90405
30.50879 | 1268.08948
29.15625 | 1251.13574
27.80273 | 1330.26501
26.44922 | 1420.43677
25.0957 | 1534.56921
23.74121 | 1694.7981
22.38672 | 1919.54565
21.03223 | 2118.34546
19.67676 | 2265.39014
18.32129 | 2620.76709
16.96582 | 2787.89136
15.60938 | 3015.76172
14.25293 | 3202.97192
12.89551 | 3611.17944
11.53906 | 4199.69189
10.18066 | 4642.42578
8.82324 | 5346.36084
7.46484 | 9348.22949
6.10644 | 27395.35938
4.74707 | 90927.30469
3.38769 | 288027.2
2.02832 | 433929.375
0.66797 | 414824.5
-0.69238 | 223226.5625
-2.05273 | 69157.29688
-3.41406 | 18482.0625
-4.77539 | 8193.79199
-6.13672 | 5957.43457
-7.49902 | 4999.66455
-8.86133 | 4372.67285
-10.22461 | 3850.56519
-11.58789 | 3416.75635
-12.95117 | 3104.18189
-14.31445 | 3108.88818
-15.67871 | 3027.45923
-17.04395 | 2804.99731
-18.4082 | 2496.5603
-19.77344 | 2419.01147
-21.13867 | 2295.73389
-22.50488 | 2146.89551
-23.87109 | 1860.89844
-25.23828 | 1725.05212
-26.60449 | 1644.14075
-27.97266 | 1574.24097
-29.33984 | 1433.08789
-30.70801 | 1390.68933
-32.07617 | 1277.05994
-33.44531 | 1185.40686
-34.81445 | 1154.06006
-36.18359 | 1062.48523
-37.55371 | 1018.40997
-38.92383 | 1045.51819
-40.29395 | 990.5246
-41.66504 | 997.56506
-43.03613 | 1057.47546
-44.40723 | 931.43298
-45.7793 | 929.37128
-47.15137 | 954.63794
-48.52441 | 907.03711
-49.89746 | 921.37091
-51.27051 | 868.34155
-52.64453 | 957.29584
-54.01855 | 917.02075
-55.39258 | 853.11902
-56.76758 | 889.2702
-58.14258 | 903.58575
-59.51758 | 821.56036
-60.89355 | 928.56
-62.26953 | 853.83691
-63.64648 | 879.04358
-65.02344 | 936.92041
-66.40039 | 854.99152
-67.77832 | 856.58563
-69.15625 | 834.59247
-70.53418 | 877.90961
-71.91309 | 864.98907
-73.29199 | 810.37775
-74.6709 | 860.91711
-76.05078 | 815.39477
-77.43066 | 827.86456
-78.81152 | 831.27246
-80.19238 | 818.3833
-81.57324 | 812.74115
-82.95508 | 827.00787
-84.33691 | 877.45062
-85.71875 | 784.97925
-87.10156 | 777.54285
-88.48438 | 741.18591
-89.86719 | 825.93695
-91.25098 | 825.72278
-92.63477 | 787.57489
-94.01953 | 771.11749
-95.4043 | 774.5282
-96.78906 | 743.64282
-98.17481 | 779.53949
-99.56055 | 810.00537
-100.94629 | 853.08014
-102.33301 | 809.58441
-103.71973 | 775.12427
-105.10742 | 764.1098
-106.49512 | 747.69598
-107.88281 | 720.48328
-109.27148 | 745.5061
-110.66016 | 790.31879
-112.04883 | 737.91876
-113.43848 | 755.71985
-114.82813 | 737.5343
-116.21777 | 722.95489
-117.6084 | 710.18097
-118.99902 | 706.40082
-120.39063 | 747.5473
-121.78223 | 740.1662
-123.17383 | 709.44012
-124.56641 | 694.89026
-125.95898 | 712.65991
-127.35254 | 705.29523
-128.74512 | 714.08179
-130.13965 | 701.33923
-131.5332 | 728.05444
-132.92773 | 700.97247
-134.32324 | 709.75061
-135.71777 | 695.23029
-137.11328 | 689.67419
-138.50977 | 732.4751
-139.90625 | 649.92377
-141.30273 | 647.96356
-142.69922 | 717.58374
-144.09668 | 685.19336
-145.49512 | 659.97406