## _xltb_storage_ (hidden)
XL Toolbox Settings
| export_preset | <?xml version="1.0" encoding="utf-16"?> <Preset xmlns:xsi="http://www.w3.org/2001/XMLSchema-instance" xmlns:xsd="http://www.w3.org/2001/XMLSchema"> <Name>Tiff, 360 dpi, RGB, Transparent canvas</Name> <Dpi>360</Dpi> <FileType>Tiff</FileType> <ColorSpace>Rgb</ColorSpace> <Transparency>TransparentCanvas</Transparency> <UseColorProfile>false</UseColorProfile> <ColorProfile>ewrgb18</ColorProfile> </Preset>
| export_path | J:\CivilEnvResearch\Private\TA\Taufan's Documents\for publication Paper\TRB\Figures\SI-Fig4.tif

## Settlement data
Number of loading cycles | Tests (zeroed before first cycle) | [6 empty] | Tests (zeroed after 10 loading cycles)
| Baseline | Mono-block+USP1 | Mono-block+USP2 | Twin-block | Twin-block+USP1 | Twin-block+USP2 | Timber | Baseline | Mono-block+USP1 | Mono-block+USP2 | Twin-block | Twin-block+USP1 | Twin-block+USP2 | Timber
1 | 3.1674875 | 4.768388625 | 3.727517 | 2.621556 | 2.93774175 | 2.880631375 | 2.832808625
2 | 3.376316875 | 5.522031125 | 4.74562125 | 3.164844375 | 3.7030225 | 4.01588175 | 3.40520775
6 | 3.601881 | 5.724502625 | 4.92114725 | 3.44847525 | 3.886961875 | 4.226998625 | 3.43135625
10 | 3.735188125 | 5.857308875 | 5.042745375 | 3.61505225 | 4.010229625 | 4.366500875 | 3.60511175 | 1.25e-07 | -1.25e-07 | 3.75e-07 | 2.5e-07 | -3.75e-07 | -1.25e-07 | -2.5e-07
30 | 4.173516375 | 6.23424775 | 5.346165375 | 4.04140625 | 4.33163925 | 4.71636225 | 4.088600125 | 0.438328375 | 0.37693875 | 0.303420375 | 0.42635425 | 0.32140925 | 0.34986125 | 0.483488125
50 | 4.450567875 | 6.45901725 | 5.512321375 | 4.274645375 | 4.5104465 | 4.887499875 | 4.36547775 | 0.715379875 | 0.60170825 | 0.469576375 | 0.659593375 | 0.5002165 | 0.520998875 | 0.76036575
70 | 4.641447125 | 6.61244825 | 5.62617 | 4.437232125 | 4.633548625 | 5.0079665 | 4.554890375 | 0.906259125 | 0.75513925 | 0.583425 | 0.822180125 | 0.623318625 | 0.6414655 | 0.949778375
100 | 4.867141 | 6.78142725 | 5.753757875 | 4.61727875 | 4.776968875 | 5.1465275 | 4.75645725 | 1.131953 | 0.92411825 | 0.711012875 | 1.00222675 | 0.766738875 | 0.7800265 | 1.15134525
200 | 5.332807125 | 7.108838 | 6.0133465 | 4.9673325 | 5.07002075 | 5.4151045 | 5.139265375 | 1.597619125 | 1.251529 | 0.9706015 | 1.3522805 | 1.05979075 | 1.0486035 | 1.534153375
300 | 5.606761625 | 7.2956935 | 6.16960325 | 5.158918125 | 5.241589875 | 5.57885125 | 5.34225 | 1.871573625 | 1.4383845 | 1.12685825 | 1.543866125 | 1.231359875 | 1.21235025 | 1.737138
400 | 5.80051925 | 7.414056375 | 6.274474625 | 5.28513175 | 5.366802875 | 5.698005375 | 5.4792575 | 2.06533125 | 1.556747375 | 1.231729625 | 1.67007975 | 1.356572875 | 1.331504375 | 1.8741455
1000 | 6.36030125 | 7.767478875 | 6.60034375 | 5.6244155 | 5.720717125 | 6.053603625 | 5.8553975 | 2.62511325 | 1.910169875 | 1.55759875 | 2.0093635 | 1.710487125 | 1.687102625 | 2.2502855
5000 | 7.028341125 | 8.25649025 | 7.083935 | 6.047627625 | 6.225912125 | 6.573253125 | 6.46221925 | 3.293153125 | 2.39918125 | 2.04119 | 2.432575625 | 2.215682125 | 2.206752125 | 2.85710725
10000 | 7.184627 | 8.39747825 | 7.243952125 | 6.19348575 | 6.402231375 | 6.753490625 | 6.668619 | 3.449439 | 2.54016925 | 2.201207125 | 2.57843375 | 2.392001375 | 2.386989625 | 3.063507
20000 | 7.34678125 | 8.526654625 | 7.3916655 | 6.341129375 | 6.560603 | 6.9274575 | 6.85791125 | 3.61159325 | 2.669345625 | 2.3489205 | 2.726077375 | 2.550373 | 2.5609565 | 3.25279925
30000 | 7.44634025 | 8.604144375 | 7.482156 | 6.422502875 | 6.648220625 | 7.024648875 | 6.985727375 | 3.71115225 | 2.746835375 | 2.439411 | 2.807450875 | 2.637990625 | 2.658147875 | 3.380615375
40000 | 7.506158875 | 8.660841 | 7.544451375 | 6.47760175 | 6.705312875 | 7.0953495 | 7.07397325 | 3.770970875 | 2.803532 | 2.501706375 | 2.86254975 | 2.695082875 | 2.7288485 | 3.46886125
50000 | 7.551027875 | 8.69718525 | 7.585974 | 6.526287 | 6.750949375 | 7.146793375 | 7.146808875 | 3.815839875 | 2.83987625 | 2.543229 | 2.911235 | 2.740719375 | 2.780292375 | 3.541696875
100000 | 7.74790975 | 8.89417 | 7.7926615 | 6.686870625 | 6.88721375 | 7.321763125 | 7.359508 | 4.01272175 | 3.036861 | 2.7499165 | 3.071818625 | 2.87698375 | 2.955262125 | 3.754396
200000 | 7.8979315 | 9.012576125 | 7.944362875 | 6.849569125 | 7.076440125 | 7.492537375 | 7.590326125 | 4.1627435 | 3.155267125 | 2.901617875 | 3.234517125 | 3.066210125 | 3.126036375 | 3.985214125
300000 | 8.0643985 | 9.145287 | 8.03950025 | 6.947418125 | 7.193220875 | 7.627279875 | 7.73039725 | 4.3292105 | 3.287978 | 2.99675525 | 3.332366125 | 3.182990875 | 3.260778875 | 4.12528525
600000 | 8.308174625 | 9.3151795 | 8.281979875 | 7.188360375 | 7.395597375 | 7.821453 | 8.02545025 | 4.572986625 | 3.4578705 | 3.239234875 | 3.573308375 | 3.385367375 | 3.454952 | 4.42033825
1000000 | 8.581500875 | 9.442140375 | 8.428236125 | 7.36888775 | 7.588404375 | 7.958879125 | 8.28188675 | 4.846312875 | 3.584831375 | 3.385491125 | 3.75383575 | 3.578174375 | 3.592378125 | 4.67677475
1500000 | 8.88291625 | 9.55661575 | 8.54404475 | 7.520046 | 7.732067625 | 8.0867305 | 8.536087875 | 5.14772825 | 3.69930675 | 3.50129975 | 3.904994 | 3.721837625 | 3.7202295 | 4.930975875
2000000 | 9.139062875 | 9.652465875 | 8.643325125 | 7.62464325 | 7.872543875 | 8.19083125 | 8.7290725 | 5.403874875 | 3.795156875 | 3.600580125 | 4.00959125 | 3.862313875 | 3.82433025 | 5.1239605
2500000 | 9.282731875 | 9.707625125 | 8.71798275 | 7.727136875 | 7.961223375 | 8.261295375 | 8.86951225 | 5.547543875 | 3.850316125 | 3.67523775 | 4.112084875 | 3.950993375 | 3.894794375 | 5.26440025
3000000 | 9.424444 | 9.75068525 | 8.78435425 | 7.82006825 | 8.0434625 | 8.322423375 | 9.028366875 | 5.689256 | 3.89337625 | 3.74160925 | 4.20501625 | 4.0332325 | 3.955922375 | 5.423254875
3500000 |  |  | 8.846994 | 7.895223 | 8.105686625 | 8.374315375 | 9.182109 |  |  | 3.804249 | 4.280171 | 4.095456625 | 4.007814375 | 5.576997
4000000 |  |  | 8.883127125 | 7.9616035 | 8.1824205 | 8.409166 |  |  |  | 3.840382125 | 4.3465515 | 4.1721905 | 4.042665
4500000 |  |  |  | 8.0118915 | 8.223255125 | 8.467205875 |  |  |  |  | 4.3968395 | 4.213025125 | 4.100704875
6000000 | [5 empty] | 8.58944225 | [6 empty] | 4.22294125

## Resilient deflection data
Number of loading cycles | Average | [13 empty] | Ratio 4 corner to middle
| 4 corners | [6 empty] | Middle
| Baseline | Mono-block+USP1 | Mono-block+USP2 | Twin-block | Twin-block+USP1 | Twin-block+USP2 | Timber | Baseline | Mono-block+USP1 | Mono-block+USP2 | Twin-block | Twin-block+USP1 | Twin-block+USP2 | Timber | Baseline | Mono-block+USP1 | Mono-block+USP2 | Twin-block | Twin-block+USP1 | Twin-block+USP2 | Timber
1
2 | 0.4925605 | 0.62793975 | 1.27996225 | 1.00315025 | 0.60221225 | 1.1612905 | 0.05628275 | 0.408897 | 0.698519 | 1.2313685 | 0.615284 | 1.14646975 | 1.883531 | 0.034682 | 1.204608 | 0.8989587 | 1.039463 | 1.630386 | 0.5252753 | 0.6165497 | 1.622823
10 | 0.54826475 | 0.6765555 | 1.401383 | 1.04130125 | 0.66257825 | 1.24463575 | 0.673941 | 0.462473 | 0.7506655 | 1.333024 | 0.651687 | 1.2046375 | 2.04302775 | 0.3583475 | 1.185507 | 0.9012743 | 1.051281 | 1.597855 | 0.5500229 | 0.6092114 | 1.880691
100 | 0.552461 | 0.66060625 | 1.39964625 | 0.90581025 | 0.65861225 | 1.227107 | 0.78088625 | 0.436653 | 0.6911275 | 1.305789 | 0.6198325 | 1.136422 | 2.02910375 | 0.334919 | 1.265217 | 0.9558385 | 1.071878 | 1.461379 | 0.579549 | 0.6047532 | 2.331567
1000 | 0.5052575 | 0.61942875 | 1.371081 | 0.7394375 | 0.61527825 | 1.200734 | 0.9453735 | 0.328209 | 0.5801155 | 1.2168375 | 0.532817 | 1.00798275 | 1.89077725 | 0.304692 | 1.539438 | 1.067768 | 1.126758 | 1.387789 | 0.6104055 | 0.6350478 | 3.102718
50000 | 0.48671775 | 0.54892275 | 1.22101875 | 0.6152855 | 0.5530615 | 1.09317 | 1.322317 | 0.241712 | 0.4459935 | 1.0088085 | 0.450309 | 0.8361225 | 1.5826355 | 0.252007 | 2.013627 | 1.230786 | 1.210357 | 1.366363 | 0.6614599 | 0.6907276 | 5.247144
100000 | 0.499309 | 0.545235 | 1.188264 | 0.60167475 | 0.5431985 | 1.06776075 | 1.36027225 | 0.233966 | 0.4312625 | 0.968687 | 0.44662275 | 0.817732 | 1.531559 | 0.2395355 | 2.134109 | 1.264276 | 1.226675 | 1.347165 | 0.6642745 | 0.6971725 | 5.678792
200000 | 0.504671 | 0.53131775 | 1.15794425 | 0.60046825 | 0.530066 | 1.04023225 | 1.44665375 | 0.232029 | 0.418691 | 0.93395 | 0.4447875 | 0.807316 | 1.485425 | 0.2334755 | 2.175034 | 1.268997 | 1.239835 | 1.350012 | 0.6565781 | 0.7002927 | 6.196169
400000 | 0.510935 | 0.5287995 | 1.1260175 | 0.58341875 | 0.523323 | 1.00833975 | 1.48493775 | 0.2146 | 0.3964965 | 0.8858275 | 0.44523075 | 0.789578 | 1.41602175 | 0.2329415 | 2.380871 | 1.33368 | 1.271148 | 1.310374 | 0.6627882 | 0.7120934 | 6.374724
500000 | 0.51386675 | 0.5216985 | 1.1135455 | 0.57625 | 0.523445 | 1.00148025 | 1.519779 | 0.216538 | 0.3910385 | 0.8668885 | 0.44073725 | 0.783153 | 1.391565 | 0.229953 | 2.373102 | 1.334136 | 1.284531 | 1.307468 | 0.6683815 | 0.7196791 | 6.609085
600000 | 0.52306725 | 0.53572325 | 1.10898375 | 0.57485375 | 0.52511375 | 0.9864515 | 1.552536 | 0.210082 | 0.391811 | 0.866522 | 0.442939 | 0.78295375 | 1.379396 | 0.231467 | 2.489824 | 1.3673 | 1.27981 | 1.297817 | 0.670683 | 0.7151329 | 6.707375
800000 | 0.527415 | 0.528702 | 1.10092575 | 0.56024 | 0.5231015 | 0.971694 | 1.53266125 | 0.208146 | 0.3813035 | 0.8441445 | 0.4297155 | 0.7720485 | 1.3489075 | 0.2282275 | 2.53387 | 1.386565 | 1.304191 | 1.303746 | 0.6775501 | 0.7203563 | 6.715498
1000000 | 0.5379965 | 0.52193875 | 1.0850875 | 0.559811 | 0.51873475 | 0.96278425 | 1.5578965 | 0.202337 | 0.379802 | 0.8317445 | 0.42786025 | 0.76102075 | 1.333623 | 0.2292355 | 2.658913 | 1.374239 | 1.304592 | 1.308397 | 0.6816302 | 0.7219313 | 6.796053
1200000 | 0.56596925 | 0.5269515 | 1.08638825 | 0.5532165 | 0.517779 | 0.95789025 | 1.51257525 | 0.196527 | 0.3731385 | 0.8265805 | 0.42592325 | 0.75928775 | 1.32778875 | 0.2271755 | 2.879855 | 1.412214 | 1.314316 | 1.298864 | 0.6819272 | 0.7214177 | 6.658179
1400000 | 0.57060075 | 0.52211775 | 1.0809785 | 0.5467105 | 0.51509225 | 0.94697425 | 1.539762 | 0.2004 | 0.3671625 | 0.8200015 | 0.42576375 | 0.75218125 | 1.3162035 | 0.2241875 | 2.847309 | 1.422035 | 1.318264 | 1.28407 | 0.684798 | 0.719474 | 6.868188
1500000 | 0.56709725 | 0.5241405 | 1.07929075 | 0.54745025 | 0.51065675 | 0.94901 | 1.564222 | 0.204274 | 0.362771 | 0.818416 | 0.4264545 | 0.747519 | 1.31180425 | 0.2270915 | 2.77616 | 1.444825 | 1.318756 | 1.283725 | 0.6831355 | 0.7234387 | 6.888069
1600000 | 0.56598425 | 0.52095625 | 1.07896125 | 0.548598 | 0.507884 | 0.9423005 | 1.598673 | 0.196528 | 0.365226 | 0.819918 | 0.4338145 | 0.743723 | 1.30358275 | 0.226207 | 2.879917 | 1.426394 | 1.315938 | 1.264591 | 0.682894 | 0.7228544 | 7.067301
1800000 | 0.58808075 | 0.52198675 | 1.066002 | 0.55142075 | 0.50782175 | 0.938678 | 1.5871765 | 0.190718 | 0.3603005 | 0.8081465 | 0.43725475 | 0.741421 | 1.29255175 | 0.227008 | 3.083509 | 1.448754 | 1.31907 | 1.261097 | 0.6849304 | 0.7262208 | 6.991721
2000000 | 0.5876965 | 0.51943975 | 1.059588 | 0.54903925 | 0.50720675 | 0.9382055 | 1.60721075 | 0.184263 | 0.353917 | 0.8046525 | 0.435739 | 0.733661 | 1.28839425 | 0.2226175 | 3.189444 | 1.467688 | 1.316827 | 1.260019 | 0.6913367 | 0.7281975 | 7.219606
2200000 | 0.58972775 | 0.52198775 | 1.05428875 | 0.54426825 | 0.513078 | 0.93618425 | 1.6816395 | 0.178453 | 0.3559935 | 0.797695 | 0.43237925 | 0.73798475 | 1.27845975 | 0.225155 | 3.304667 | 1.466284 | 1.321669 | 1.258775 | 0.695242 | 0.7322751 | 7.468808
2400000 | 0.59227925 | 0.51779425 | 1.05178675 | 0.54360475 | 0.52363275 | 0.925632 | 1.68056775 | 0.184909 | 0.3515465 | 0.7912845 | 0.4360535 | 0.7400045 | 1.2681005 | 0.221199 | 3.203085 | 1.472904 | 1.329214 | 1.246647 | 0.7076075 | 0.7299358 | 7.597538
2500000 | 0.60452425 | 0.51818425 | 1.04756975 | 0.54440425 | 0.5183375 | 0.92581325 | 1.6894955 | 0.180389 | 0.3489645 | 0.792448 | 0.434254 | 0.73628425 | 1.2656415 | 0.2223345 | 3.351226 | 1.48492 | 1.321941 | 1.253654 | 0.703991 | 0.7314972 | 7.59889
2600000 | 0.6006375 | 0.51512975 | 1.0500795 | 0.53947525 | 0.52165425 | 0.92257325 | 1.69764775 | 0.184262 | 0.3458365 | 0.7815465 | 0.4339185 | 0.7395175 | 1.262617 | 0.225407 | 3.259693 | 1.489518 | 1.343592 | 1.243264 | 0.7053981 | 0.7306834 | 7.531478
2800000 | 0.5948555 | 0.5159775 | 1.04083525 | 0.54003125 | 0.515511 | 0.91392275 | 1.70940475 | 0.176516 | 0.3468605 | 0.782263 | 0.43348725 | 0.737497 | 1.25214525 | 0.223135 | 3.369981 | 1.487565 | 1.330544 | 1.245783 | 0.6990008 | 0.7298856 | 7.660854
3000000 | 0.59377725 | 0.51975525 | 1.0391465 | 0.535528 | 0.51501475 | 0.914915 | 1.73329725 | 0.170707 | 0.3438165 | 0.7762025 | 0.43255925 | 0.728596 | 1.24992525 | 0.222167 | 3.478342 | 1.511723 | 1.338757 | 1.238045 | 0.7068592 | 0.7319758 | 7.801776
3200000 |  |  | 1.0426895 | 0.5360345 | 0.51741575 | 0.91351175 | 1.728766 |  |  | 0.7754015 | 0.43167325 | 0.7281255 | 1.2436425 | 0.223386 |  |  | 1.344709 | 1.24176 | 0.7106134 | 0.7345453 | 7.738918
3400000 |  |  | 1.04145875 | 0.5368235 | 0.52153825 | 0.90798825 | 1.730605 |  |  | 0.7748 | 0.42969475 | 0.7239965 | 1.24074475 | 0.221198 |  |  | 1.344165 | 1.249314 | 0.7203602 | 0.7318091 | 7.823782
3500000 |  |  | 1.03843425 | 0.53622 | 0.5148255 | 0.9094905 | 1.74270725 |  |  | 0.773916 | 0.42939725 | 0.7193575 | 1.23933925 | 0.217158 |  |  | 1.341792 | 1.248774 | 0.7156741 | 0.7338511 | 8.025066
3600000 |  |  | 1.037335 | 0.5373775 | 0.5141895 | 0.9098015 |  |  |  | 0.7700705 | 0.43058025 | 0.72033275 | 1.23846675 |  |  |  | 1.347065 | 1.248031 | 0.7138222 | 0.7346192
3800000 |  |  | 1.030982 | 0.533165 | 0.50928775 | 0.9071425 |  |  |  | 0.760854 | 0.43578575 | 0.713977 | 1.22986875 |  |  |  | 1.355033 | 1.223457 | 0.7133111 | 0.7375929
4000000 |  |  | 1.024345 | 0.53348175 | 0.5032485 | 0.905654 |  |  |  | 0.75057 | 0.43125075 | 0.701013 | 1.22265875 |  |  |  | 1.364756 | 1.237057 | 0.7178875 | 0.7407251
4200000 |  |  |  | 0.53485825 | 0.50523375 | 0.8996835 |  |  |  |  | 0.4305395 | 0.70469375 | 1.2099565 |  |  |  |  | 1.242298 | 0.7169551 | 0.7435668
4400000 |  |  |  | 0.53721125 | 0.5080385 | 0.895292 |  |  |  |  | 0.428156 | 0.70101675 | 1.20809225 |  |  |  |  | 1.254709 | 0.7247166 | 0.7410792
4500000 |  |  |  | 0.5384695 | 0.50137375 | 0.89535 |  |  |  |  | 0.42810225 | 0.69525125 | 1.20736725 |  |  |  |  | 1.257806 | 0.7211404 | 0.7415722
4600000 | [5 empty] | 0.89720725 | [6 empty] | 1.209181 | [6 empty] | 0.7419958
4800000 | [5 empty] | 0.89123575 | [6 empty] | 1.19798975 | [6 empty] | 0.7439427
5000000 | [5 empty] | 0.89417575 | [6 empty] | 1.19495175 | [6 empty] | 0.7482944
5200000 | [5 empty] | 0.89479775 | [6 empty] | 1.1914055 | [6 empty] | 0.7510438
5400000 | [5 empty] | 0.894381 | [6 empty] | 1.1882935 | [6 empty] | 0.75266
5500000 | [5 empty] | 0.88937 | [6 empty] | 1.1834515 | [6 empty] | 0.7515052
5600000 | [5 empty] | 0.8900905 | [6 empty] | 1.1853845 | [6 empty] | 0.7508876
5800000 | [5 empty] | 0.885082 | [6 empty] | 1.177249 | [6 empty] | 0.7518223
6000000 | [5 empty] | 0.8835425 | [6 empty] | 1.17232825 | [6 empty] | 0.7536648

## Stiffness data
Number of loading cycles | Average 4 corners | [6 empty] | Area weighted
| Baseline | Mono-block+USP1 | Mono-block+USP2 | Twin-block | Twin-block+USP1 | Twin-block+USP2 | Timber | Baseline | Mono-block+USP1 | Mono-block+USP2 | Twin-block | Twin-block+USP1 | Twin-block+USP2 | Timber
1
2 | 86.22073 | 68.96163 | 33.73039 | 65.87466 | 76.3301 | 37.89094 | 216.5202 | 87.72443 | 65.40618 | 34.41557 | 83.3193 | 59.5536 | 30.53493 | 287.8599
10 | 83.70143 | 67.02781 | 32.15082 | 65.74582 | 72.22159 | 36.83058 | 70.56968 | 85.11286 | 63.64751 | 32.97954 | 80.42782 | 57.2077 | 29.54711 | 101.1716
100 | 84.79421 | 68.80344 | 32.24 | 69.8864 | 72.56503 | 37.33028 | 61.02488 | 89.24433 | 67.19719 | 33.39663 | 82.50631 | 58.67602 | 29.87778 | 99.84822
1000 | 92.21559 | 73.82403 | 32.95697 | 79.05947 | 76.98208 | 38.04015 | 49.49954 | 106.2262 | 76.17488 | 35.03344 | 92.73443 | 63.62174 | 31.04839 | 102.2164
50000 | 96.01163 | 84.05377 | 37.3516 | 90.65555 | 86.78254 | 41.82159 | 35.54863 | 125.6509 | 93.43349 | 41.24803 | 106.4427 | 74.54043 | 35.31429 | 115.5445
100000 | 93.48211 | 84.68036 | 38.30113 | 91.69708 | 87.95562 | 42.87639 | 34.51041 | 126.3746 | 95.47577 | 42.60739 | 107.5309 | 75.92337 | 36.34794 | 120.583
200000 | 92.40961 | 87.01073 | 39.35257 | 91.76575 | 89.99093 | 44.04787 | 32.4713 | 126.349 | 98.22153 | 44.03773 | 108.0713 | 77.62938 | 37.4161 | 122.6687
400000 | 91.46535 | 87.30076 | 40.50913 | 94.14124 | 91.10613 | 45.62942 | 31.68562 | 131.069 | 101.3671 | 45.97452 | 109.1555 | 78.63373 | 39.01792 | 123.4372
500000 | 90.80516 | 87.98775 | 40.93071 | 94.76049 | 90.38677 | 45.91742 | 31.02863 | 130.0883 | 102.3757 | 46.73219 | 110.0746 | 78.55967 | 39.44321 | 124.8829
600000 | 89.38513 | 86.22367 | 41.12595 | 94.74665 | 90.7392 | 46.65404 | 30.21113 | 131.5172 | 101.5817 | 46.84852 | 109.8144 | 78.85927 | 39.97198 | 125.0027
800000 | 88.5803 | 87.55068 | 41.44554 | 96.3501 | 90.91271 | 47.34194 | 30.45989 | 131.7045 | 104.017 | 47.72357 | 112.3545 | 79.32501 | 40.68083 | 125.357
1000000 | 86.9461 | 88.59569 | 42.03072 | 96.964 | 91.66384 | 47.82843 | 29.96868 | 132.8178 | 104.6287 | 48.40921 | 113.3852 | 80.23308 | 41.13771 | 127.1016
1200000 | 82.82789 | 87.84672 | 41.98721 | 97.3213 | 91.93632 | 48.12922 | 30.96127 | 132.7997 | 105.3854 | 48.56233 | 114.0163 | 80.64345 | 41.3921 | 125.9463
1400000 | 82.29998 | 88.84086 | 42.1784 | 98.40535 | 92.60559 | 48.63388 | 30.3794 | 131.349 | 107.0164 | 48.87043 | 115.6096 | 81.39572 | 41.77022 | 127.5172
1500000 | 82.844 | 88.35658 | 42.34612 | 98.35006 | 93.3394 | 48.54419 | 29.92475 | 130.3473 | 107.4851 | 49.07416 | 115.2223 | 82.01082 | 41.79161 | 124.8079
1600000 | 82.72786 | 88.84033 | 42.31884 | 97.73367 | 94.28199 | 48.87468 | 29.22176 | 132.855 | 107.2581 | 48.97606 | 114.52 | 82.7451 | 42.06276 | 125.6791
1800000 | 79.36212 | 88.74207 | 42.8431 | 98.1743 | 94.08905 | 49.07362 | 29.55419 | 133.2885 | 108.1582 | 49.6515 | 114.9373 | 82.80467 | 42.32169 | 124.1242
2000000 | 79.48209 | 88.98214 | 43.13312 | 98.45895 | 93.70649 | 49.21995 | 29.43353 | 135.8214 | 109.2927 | 49.93537 | 115.0949 | 82.87212 | 42.48806 | 126.2216
2200000 | 79.13624 | 88.70319 | 43.309 | 99.31306 | 92.7067 | 49.31956 | 28.10719 | 137.9134 | 108.7704 | 50.25237 | 115.7055 | 82.21985 | 42.68093 | 125.5491
2400000 | 79.00022 | 89.69692 | 43.52673 | 99.56243 | 91.68477 | 49.90772 | 28.10856 | 135.402 | 110.2528 | 50.66894 | 115.1298 | 81.84238 | 43.12313 | 128.542
2500000 | 77.41713 | 89.34971 | 43.62049 | 99.16434 | 91.68446 | 49.83401 | 27.91474 | 136.3595 | 110.4424 | 50.616 | 115.4684 | 81.70909 | 43.10424 | 128.6684
2600000 | 77.90841 | 89.79061 | 43.4663 | 100.0181 | 91.44802 | 49.98367 | 27.84928 | 135.0814 | 111.1589 | 50.90736 | 115.7651 | 81.69012 | 43.21302 | 127.2372
2800000 | 78.63048 | 89.87535 | 43.91252 | 99.01738 | 92.38753 | 50.42691 | 27.66482 | 138.5375 | 111.1748 | 51.1449 | 115.4266 | 81.99637 | 43.57968 | 126.4138
3000000 | 79.02557 | 89.35347 | 44.00594 | 100.4975 | 92.76254 | 50.46571 | 27.31418 | 141.4407 | 111.5279 | 51.4369 | 116.4924 | 82.66163 | 43.65927 | 126.925
3200000 |  |  | 43.84959 | 100.287 | 92.30776 | 50.61817 | 27.31864 |  |  | 51.38114 | 116.5446 | 82.4841 | 43.85265 | 127.9124
3400000 |  |  | 43.86916 | 100.0054 | 91.58786 | 50.83166 | 27.29091 |  |  | 51.40366 | 116.408 | 82.34123 | 43.97959 | 128.1152
3500000 |  |  | 44.07349 | 100.5646 | 92.41603 | 50.71471 | 27.00108 |  |  | 51.58311 | 117.1532 | 82.94374 | 43.92334 | 130.2048
3600000 |  |  | 44.01943 | 100.0202 | 93.24584 | 50.6101 |  |  |  | 51.62932 | 116.3505 | 83.46754 | 43.8647
3800000 |  |  | 44.36666 | 100.948 | 94.03812 | 50.78653 |  |  |  | 52.22348 | 116.3425 | 84.27813 | 44.08139
4000000 |  |  | 44.59397 | 100.7173 | 94.7195 | 50.95196 |  |  |  | 52.70974 | 117.1433 | 85.04464 | 44.31223
4200000 |  |  |  | 100.9206 | 94.68977 | 51.31616 |  |  |  |  | 117.0742 | 84.88407 | 44.70068
4400000 |  |  |  | 100.1406 | 94.03999 | 51.55484 |  |  |  |  | 117.1526 | 85.02209 | 44.85032
4500000 |  |  |  | 100.3834 | 95.06106 | 51.45877 |  |  |  |  | 117.5473 | 85.62949 | 44.77629
4600000 | [5 empty] | 51.37834 | [6 empty] | 44.71407
4800000 | [5 empty] | 51.61046 | [6 empty] | 44.97465
5000000 | [5 empty] | 51.53116 | [6 empty] | 45.01996
5200000 | [5 empty] | 51.54231 | [6 empty] | 45.09145
5400000 | [5 empty] | 51.59831 | [6 empty] | 45.19694
5500000 | [5 empty] | 51.81372 | [6 empty] | 45.35295
5600000 | [5 empty] | 51.78924 | [6 empty] | 45.31302
5800000 | [5 empty] | 52.06652 | [6 empty] | 45.58535
6000000 | [5 empty] | 52.24203 | [6 empty] | 45.76943

## Stiff vs set data
| Baseline | TWIN-BLOCK | TWIN-BLOCK+USP A | TWIN-BLOCK+USP B | G44 + USP A | G44 + USP B | Timber |  | Baseline | TWIN-BLOCK | TWIN-BLOCK+USP A | TWIN-BLOCK+USP B | GRAD 3A | G44 + USP A | G44 + USP B | Timber
10 | 3.7352 | 3.6151 | 4.0102 | 4.3665 | 5.8573 | 5.0427 | 3.6051 | 10 | 3.7352 | 3.6151 | 4.0102 | 4.3665 | 4.2549 | 5.8573 | 5.0427 | 3.6051
1000000 | 8.5815 | 7.3689 | 7.5884 | 7.9589 | 9.4421 | 8.4282 | 8.2819 | 3000000 | 9.4244 | 7.8201 | 8.0435 | 8.3224 | 9.9326 | 9.7507 | 8.7844 | 9.0284
Permanent deformation | 4.8463 | 3.7538 | 3.5782 | 3.5924 | 3.5848 | 3.3855 | 4.6768 | Permanent deformation | 5.6892 | 4.205 | 4.0333 | 3.9559 | 5.6777 | 3.8934 | 3.7417 | 5.4233
Resilient | 132.8178 | 113.3852 | 80.2331 | 41.1377 | 104.6287 | 48.4092 | 127.1016 | Resilient | 141.4407 | 116.4924 | 82.6616 | 43.6593 | 140.0711 | 111.5279 | 51.4369 | 126.925

## Breakage data
Test ID | Number of broken grains | Permanent settelement at 3 million loading cycles after rezeroed after 10 loading cycles | Percentage of mass loss | Spring stiffness (kN/mm)
Baseline | 11 | 5.69 | 0.19 | 141.44
Mono-block + USP 1 | 1 | 3.89 | 0.17 | 111.53
Mono-block + USP 2 | 2 | 3.74 | 0.14 | 52.71
Twin-block | 2 | 4.21 | 0.25 | 117.55
Twin-block + USP 1 | 0 | 4.03 | 0.19 | 85.63
Twin-block + USP 2 | 4 | 3.96 | 0.47 | 45.77
Timber | 3 | 5.42 | 0.09 | 130.2

## Ballast pressure data
Number of loading cycles | Baseline |  | Mono-block+USP1 |  | Mono-block+USP2 |  | Twin-block |  | Twin-block+USP1 |  | Twin-block+USP2 |  | Timber
| P1max | P4max | P1max | P4max | P1max | P4max | P1max | P4max | P1max | P4max | P1max | P4max | P1max | P4max
1
2 | 13.22006 | 21.02927 | 6.056203 | 39.610611 | 12.065406 | 20.602757 | 6.609312 | 21.406959 | 4.728136 | 30.794846 | 2.444633 | 23.143149 | 17.530266 | 10.813299
10 | 13.080493 | 20.618596 | 5.938263 | 38.92593 | 13.009381 | 22.27831 | 7.404985 | 20.745521 | 5.139844 | 30.881878 | 2.645093 | 24.43709 | 19.930297 | 16.618367
100 | 12.49439 | 17.572543 | 6.868123 | 37.153602 | 13.657934 | 23.592778 | 7.828301 | 20.348394 | 5.857745 | 30.876602 | 2.814928 | 25.66556 | 20.29667 | 15.761566
1000 | 14.30368 | 11.42489 | 7.572848 | 34.874119 | 13.310941 | 23.305177 | 7.76754 | 19.827691 | 5.80707 | 31.11855 | 2.905197 | 26.353713 | 19.908639 | 15.584315
50000 | 15.357182 | 10.287491 | 8.682498 | 28.902202 | 14.146947 | 20.284065 | 8.447598 | 15.430216 | 6.311127 | 28.035246 | 2.858301 | 25.101666 | 21.299007 | 15.100421
100000 | 15.877786 | 9.622167 | 8.813276 | 28.804431 | 13.94417 | 19.255007 | 8.766339 | 15.416933 | 6.05996 | 26.681827 | 2.852561 | 24.783993 | 24.245616 | 15.007166
200000 | 16.034158 | 9.490517 | 8.683897 | 28.170759 | 13.463635 | 18.856238 | 8.842007 | 15.090951 | 6.200242 | 25.883316 | 2.779688 | 24.564785 | 23.856377 | 14.855979
400000 | 16.793291 | 7.576753 | 8.710734 | 28.002014 | 11.356055 | 19.236461 | 8.608581 | 14.432076 | 5.813919 | 26.286618 | 2.705073 | 23.743801 | 24.032737 | 15.619274
500000 | 16.398578 | 7.718898 | 9.093892 | 27.309493 | 13.13417 | 18.701131 | 8.329422 | 14.505997 | 6.675149 | 25.209924 | 2.743342 | 23.415974 | 24.466861 | 15.443145
600000 | 16.692927 | 6.999369 | 8.945711 | 28.03807 | 13.571657 | 18.973301 | 8.72013 | 14.406065 | 5.448861 | 25.535586 | 2.731047 | 22.681393 | 24.888333 | 15.55374
800000 | 16.860432 | 7.780258 | 8.482933 | 27.289648 | 12.576995 | 19.571523 | 8.482324 | 14.83542 | 6.452496 | 24.658844 | 2.668762 | 22.850319 | 24.982918 | 14.65661
1000000 | 17.733671 | 5.816569 | 8.435818 | 26.633266 | 13.445643 | 19.106789 | 8.79028 | 13.658736 | 5.711209 | 24.314708 | 2.850611 | 22.473936 | 22.692155 | 14.871982
1200000 | 15.717625 | 6.694792 | 8.481663 | 25.807743 | 13.546309 | 19.333304 | 9.186764 | 13.668251 | 4.459661 | 24.08222 | 2.930497 | 22.312254 | 23.018672 | 14.411006
1400000 | 17.553614 | 5.348765 | 8.534088 | 25.865378 | 13.642225 | 19.37345 | 9.529267 | 13.51248 | 3.536977 | 24.446048 | 2.986652 | 22.534007 | 23.328208 | 15.283726
1500000 | 16.19389 | 5.523901 | 7.878969 | 25.683207 | 13.280767 | 19.190373 | 9.587087 | 13.749757 | 3.796257 | 23.737285 | 2.856388 | 22.591988 | 23.370818 | 15.495723
1600000 | 18.096456 | 5.670828 | 8.673192 | 25.413262 | 13.815099 | 18.787303 | 9.636222 | 13.736248 | 4.054111 | 23.699058 | 3.102394 | 22.903499 | 24.093464 | 15.379324
1800000 | 16.710811 | 5.530729 | 9.293883 | 25.55354 | 12.788954 | 18.311967 | 9.660551 | 14.072768 | 5.467807 | 23.429896 | 2.915927 | 22.874955 | 23.384407 | 13.809139
2000000 | 19.423855 | 5.399977 | 9.108388 | 25.095331 | 12.639978 | 18.567002 | 10.288217 | 14.066471 | 6.648478 | 22.899408 | 3.06977 | 22.907545 | 23.802105 | 14.401618
2200000 | 17.955924 | 5.799882 | 8.54334 | 25.418579 | 12.111422 | 18.99174 | 10.406829 | 13.844822 | 6.474505 | 22.814112 | 2.962425 | 23.164156 | 23.642597 | 13.844362
2400000 | 18.87386 | 5.184989 | 9.020228 | 25.186982 | 12.784951 | 18.499293 | 10.656211 | 13.893369 | 5.043106 | 23.093762 | 3.133356 | 22.690952 | 23.226213 | 13.732391
2500000 | 16.173908 | 5.330565 | 8.855234 | 24.607269 | 12.521163 | 18.28404 | 10.953047 | 13.941293 | 6.726416 | 22.391356 | 3.075873 | 22.426636 | 23.298055 | 13.422832
2600000 | 18.866254 | 5.610836 | 9.623593 | 24.553396 | 12.5975 | 18.539469 | 10.857587 | 13.990325 | 6.085233 | 23.070898 | 3.309276 | 22.283003 | 23.953194 | 13.386503
2800000 | 17.013509 | 5.380292 | 9.594464 | 24.748394 | 12.595159 | 18.33162 | 11.271584 | 13.538292 | 6.544961 | 23.622093 | 3.064833 | 22.345025 | 23.43238 | 13.441231
3000000 | 17.615455 | 6.160722 | 8.300336 | 24.815586 | 12.321624 | 18.538164 | 10.947959 | 13.789299 | 6.390395 | 23.019681 | 2.984639 | 22.685743 | 21.246642 | 13.733241
3200000 |  |  |  |  | 11.970982 | 18.866435 | 10.717467 | 14.643816 | 4.783373 | 22.920263 | 3.107134 | 22.63313 | 22.546406 | 13.458555
3400000 |  |  |  |  | 12.383762 | 18.816962 | 10.921076 | 14.826711 | 3.647616 | 23.571691 | 3.33432 | 22.647916 | 22.87075 | 13.397057
3500000 |  |  |  |  | 12.386871 | 18.583831 | 10.946603 | 14.593449 | 5.905417 | 23.297012 | 2.988486 | 22.668631 | 22.898408 | 13.229099
3600000 |  |  |  |  | 12.501213 | 18.712353 | 11.282593 | 14.442414 | 5.274761 | 23.818584 | 3.54605 | 22.585813
3800000 |  |  |  |  | 10.844314 | 18.830421 | 11.471478 | 14.12257 | 5.626451 | 23.38108 | 3.286203 | 22.644458
4000000 |  |  |  |  | 10.565607 | 19.036081 | 11.225947 | 13.930908 | 5.741464 | 23.028661 | 3.081002 | 22.531547
4200000 | [6 empty] | 11.245914 | 14.498905 | 3.863104 | 23.151984 | 3.071832 | 22.64198
4400000 | [6 empty] | 10.932862 | 14.70474 | 5.030038 | 23.741457 | 3.511952 | 22.685965
4500000 | [6 empty] | 10.928205 | 14.092178 | 4.088616 | 23.391883 | 3.152955 | 23.112976
4600000 | [10 empty] | 3.612492 | 22.773515
4800000 | [10 empty] | 3.354288 | 22.678512
5000000 | [10 empty] | 3.133433 | 23.060278
5200000 | [10 empty] | 3.372534 | 23.111874
5400000 | [10 empty] | 3.546834 | 23.226494
5500000 | [10 empty] | 3.217191 | 23.403857
5600000 | [10 empty] | 3.147222 | 23.237857
5800000 | [10 empty] | 3.379242 | 22.766055
6000000 | [10 empty] | 3.299754 | 22.896407