## Sheet1
Binding Energy | Intensity | Binding Energy | Intensity | Binding Energy | Intensity
eV | arbitrary unit | eV | arbitrary unit | eV | arbitrary unit
| a-SiC1.1:H |  | a-SiO0.9C0.7:H |  | a-SiO1.5C0.2:H
600 | 6758.08493 | 600 | 34478.98607 | 600 | 20551.38394
599.5 | 6635.68493 | 599.5 | 34329.92607 | 599.5 | 20854.30394
599 | 6924.47493 | 599 | 34268.71607 | 599 | 20914.40394
598.5 | 6849.29493 | 598.5 | 34123.25607 | 598.5 | 21084.26394
598 | 6822.04493 | 598 | 34076.67607 | 598 | 21015.54394
597.5 | 6454.20493 | 597.5 | 34248.90607 | 597.5 | 20925.01394
597 | 6505.18493 | 597 | 34301.21607 | 597 | 20926.23394
596.5 | 6769.96493 | 596.5 | 34171.99607 | 596.5 | 21075.25394
596 | 6570.21493 | 596 | 34204.01607 | 596 | 21067.13394
595.5 | 6396.68493 | 595.5 | 34209.01607 | 595.5 | 21275.25394
595 | 6645.19493 | 595 | 34077.36607 | 595 | 20972.75394
594.5 | 6695.67493 | 594.5 | 34311.62607 | 594.5 | 21084.50394
594 | 6606.28493 | 594 | 34362.08607 | 594 | 20692.74394
593.5 | 6942.20493 | 593.5 | 34271.86607 | 593.5 | 20985.62394
593 | 6629.06493 | 593 | 33918.92607 | 593 | 21146.07394
592.5 | 6690.89493 | 592.5 | 34191.71607 | 592.5 | 20814.70394
592 | 6848.51493 | 592 | 34396.47607 | 592 | 20619.00394
591.5 | 6995.78493 | 591.5 | 34111.01607 | 591.5 | 20966.83394
591 | 6400.55493 | 591 | 34149.04607 | 591 | 20821.56394
590.5 | 6615.16493 | 590.5 | 34086.85607 | 590.5 | 20929.59394
590 | 6755.39493 | 590 | 34248.08607 | 590 | 21191.94394
589.5 | 6626.78493 | 589.5 | 34239.91607 | 589.5 | 21115.87394
589 | 6613.62493 | 589 | 34306.16607 | 589 | 21204.82394
588.5 | 6435.59493 | 588.5 | 34179.55607 | 588.5 | 20929.49394
588 | 6599.97493 | 588 | 34395.59607 | 588 | 21175.12394
587.5 | 6857.15493 | 587.5 | 34109.34607 | 587.5 | 21016.40394
587 | 6561.09493 | 587 | 34033.65607 | 587 | 21317.49394
586.5 | 6776.07493 | 586.5 | 34222.49607 | 586.5 | 20772.97394
586 | 6727.81493 | 586 | 34366.30607 | 586 | 21387.46394
585.5 | 6811.74493 | 585.5 | 34536.76607 | 585.5 | 21215.00394
585 | 6747.32493 | 585 | 34286.63607 | 585 | 21207.78394
584.5 | 6740.34493 | 584.5 | 34282.20607 | 584.5 | 21384.10394
584 | 6453.30493 | 584 | 34118.06607 | 584 | 21182.22394
583.5 | 6684.39493 | 583.5 | 34301.19607 | 583.5 | 21367.81394
583 | 6736.83493 | 583 | 34440.74607 | 583 | 21693.75394
582.5 | 6510.00493 | 582.5 | 33840.40607 | 582.5 | 21161.84394
582 | 6787.23493 | 582 | 34241.41607 | 582 | 21577.82394
581.5 | 6850.47493 | 581.5 | 34967.37607 | 581.5 | 20866.73394
581 | 6654.91493 | 581 | 34469.26607 | 581 | 21328.98394
580.5 | 6428.79493 | 580.5 | 34243.85607 | 580.5 | 21235.77394
580 | 6812.40493 | 580 | 34682.98607 | 580 | 21039.93394
579.5 | 6865.77493 | 579.5 | 34645.63607 | 579.5 | 21379.76394
579 | 6751.11493 | 579 | 34326.24607 | 579 | 21690.67394
578.5 | 6567.31493 | 578.5 | 34432.64607 | 578.5 | 21457.64394
578 | 6738.62493 | 578 | 34158.11607 | 578 | 21354.27394
577.5 | 6593.56493 | 577.5 | 34403.65607 | 577.5 | 21161.78394
577 | 6582.58493 | 577 | 34633.68607 | 577 | 21325.83394
576.5 | 6567.79493 | 576.5 | 34361.43607 | 576.5 | 21394.80394
576 | 6932.52493 | 576 | 34238.55607 | 576 | 21334.54394
575.5 | 6548.14493 | 575.5 | 34492.78607 | 575.5 | 21441.14394
575 | 6551.55493 | 575 | 34299.50607 | 575 | 20977.58394
574.5 | 6667.37493 | 574.5 | 34414.77607 | 574.5 | 21582.61394
574 | 6668.35493 | 574 | 34241.09607 | 574 | 21057.42394
573.5 | 6794.34493 | 573.5 | 34211.05607 | 573.5 | 21127.69394
573 | 6755.39493 | 573 | 34426.92607 | 573 | 21362.12394
572.5 | 6830.00493 | 572.5 | 34121.74607 | 572.5 | 21239.64394
572 | 6883.72493 | 572 | 34342.07607 | 572 | 21142.74394
571.5 | 6597.31493 | 571.5 | 34101.69607 | 571.5 | 20858.61394
571 | 6921.20493 | 571 | 34359.58607 | 571 | 20867.19394
570.5 | 6698.82493 | 570.5 | 34289.91607 | 570.5 | 20804.24394
570 | 6637.28493 | 570 | 34450.66607 | 570 | 20868.30394
569.5 | 6700.77493 | 569.5 | 34518.90607 | 569.5 | 20881.50394
569 | 7050.58493 | 569 | 34067.19607 | 569 | 20949.54394
568.5 | 6637.66493 | 568.5 | 34074.16607 | 568.5 | 21057.23394
568 | 6709.96493 | 568 | 34224.69607 | 568 | 20845.62394
567.5 | 6633.32493 | 567.5 | 34233.50607 | 567.5 | 20704.27394
567 | 6862.84493 | 567 | 34139.61607 | 567 | 20722.22394
566.5 | 6833.75493 | 566.5 | 34104.53607 | 566.5 | 21031.52394
566 | 6532.18493 | 566 | 34154.37607 | 566 | 20902.24394
565.5 | 6678.57493 | 565.5 | 34455.83607 | 565.5 | 21090.83394
565 | 6565.66493 | 565 | 33953.02607 | 565 | 20774.39394
564.5 | 6791.31493 | 564.5 | 34376.18607 | 564.5 | 20839.03394
564 | 6782.43493 | 564 | 34261.47607 | 564 | 20799.01394
563.5 | 6820.67493 | 563.5 | 34094.90607 | 563.5 | 20700.70394
563 | 6537.58493 | 563 | 33844.20607 | 563 | 21174.62394
562.5 | 6728.63493 | 562.5 | 34151.72607 | 562.5 | 21088.71394
562 | 6992.61493 | 562 | 34240.96607 | 562 | 21212.13394
561.5 | 6797.80493 | 561.5 | 34500.94607 | 561.5 | 21497.85394
561 | 6807.33493 | 561 | 34123.90607 | 561 | 21128.32394
560.5 | 6886.02493 | 560.5 | 34217.57607 | 560.5 | 21251.55394
560 | 6801.35493 | 560 | 34916.63607 | 560 | 21466.53394
559.5 | 6736.50493 | 559.5 | 34216.21607 | 559.5 | 21866.33394
559 | 6839.81493 | 559 | 34473.87607 | 559 | 21667.52394
558.5 | 6896.30493 | 558.5 | 34919.73607 | 558.5 | 21665.76394
558 | 7121.95493 | 558 | 34507.16607 | 558 | 21852.32394
557.5 | 7010.87493 | 557.5 | 34732.92607 | 557.5 | 22321.33394
557 | 6644.47493 | 557 | 34865.43607 | 557 | 22037.04394
556.5 | 6747.45493 | 556.5 | 35139.80607 | 556.5 | 22194.27394
556 | 6579.46493 | 556 | 35179.43607 | 556 | 22471.59394
555.5 | 6786.91493 | 555.5 | 34820.00607 | 555.5 | 21968.96394
555 | 6657.25493 | 555 | 34866.69607 | 555 | 22286.49394
554.5 | 6846.51493 | 554.5 | 35256.23607 | 554.5 | 22398.39394
554 | 6790.94493 | 554 | 35267.84607 | 554 | 22605.27394
553.5 | 6937.88493 | 553.5 | 35136.18607 | 553.5 | 22514.32394
553 | 6793.69493 | 553 | 35377.34607 | 553 | 22293.61394
552.5 | 6826.90493 | 552.5 | 35058.90607 | 552.5 | 22114.97394
552 | 7005.36493 | 552 | 35083.77607 | 552 | 21856.31394
551.5 | 6995.06493 | 551.5 | 34732.08607 | 551.5 | 21681.17394
551 | 6682.76493 | 551 | 34783.27607 | 551 | 21659.43394
550.5 | 6756.02493 | 550.5 | 34727.06607 | 550.5 | 21302.18394
550 | 6663.85493 | 550 | 34798.74607 | 550 | 21150.18394
549.5 | 6711.64493 | 549.5 | 34263.60607 | 549.5 | 21289.24394
549 | 7075.31493 | 549 | 34096.46607 | 549 | 20835.06394
548.5 | 6972.34493 | 548.5 | 33992.06607 | 548.5 | 20436.18394
548 | 6919.01493 | 548 | 34020.05607 | 548 | 20693.26394
547.5 | 6652.15493 | 547.5 | 34169.78607 | 547.5 | 20622.98394
547 | 6833.74493 | 547 | 34064.28607 | 547 | 20152.79394
546.5 | 6589.73493 | 546.5 | 33665.49607 | 546.5 | 20254.95394
546 | 6904.27493 | 546 | 33797.49607 | 546 | 20045.02394
545.5 | 6915.35493 | 545.5 | 33569.39607 | 545.5 | 19865.61394
545 | 6979.16493 | 545 | 33384.63607 | 545 | 19654.29394
544.5 | 6714.05493 | 544.5 | 33371.37607 | 544.5 | 19606.54394
544 | 6907.30493 | 544 | 33366.58607 | 544 | 19194.69394
543.5 | 6890.76493 | 543.5 | 33439.66607 | 543.5 | 19232.79394
543 | 6953.65493 | 543 | 33311.62607 | 543 | 19230.08394
542.5 | 7081.81493 | 542.5 | 33417.37607 | 542.5 | 19118.44394
542 | 6767.04493 | 542 | 33536.81607 | 542 | 18902.09394
541.5 | 6641.55493 | 541.5 | 33214.86607 | 541.5 | 18920.23394
541 | 6736.47493 | 541 | 32902.39607 | 541 | 18505.46394
540.5 | 6740.79493 | 540.5 | 33185.94607 | 540.5 | 18596.95394
540 | 6677.19493 | 540 | 32728.60607 | 540 | 18671.53394
539.5 | 6985.75493 | 539.5 | 32871.00607 | 539.5 | 18388.16394
539 | 6899.34493 | 539 | 32794.76607 | 539 | 18232.70394
538.5 | 6815.86493 | 538.5 | 32611.17607 | 538.5 | 18154.39394
538 | 6826.60493 | 538 | 32553.37607 | 538 | 18012.59394
537.5 | 6727.52493 | 537.5 | 32836.23607 | 537.5 | 17919.72394
537 | 6787.52493 | 537 | 32545.22607 | 537 | 18236.85394
536.5 | 6809.04493 | 536.5 | 32514.97607 | 536.5 | 17814.10394
536 | 6650.48493 | 536 | 32753.09607 | 536 | 18229.20394
535.5 | 6972.69493 | 535.5 | 32639.75607 | 535.5 | 17987.85394
535 | 6706.51493 | 535 | 32852.67607 | 535 | 18500.46394
534.5 | 6795.71493 | 534.5 | 33209.18607 | 534.5 | 19307.86394
534 | 6943.46493 | 534 | 34650.26607 | 534 | 22117.51394
533.5 | 7008.49493 | 533.5 | 37724.64607 | 533.5 | 28970.28394
533 | 7017.03493 | 533 | 43414.16607 | 533 | 40245.08394
532.5 | 7268.30493 | 532.5 | 50842.66607 | 532.5 | 51223.28394
532 | 7477.79493 | 532 | 53133.16607 | 532 | 56284.18394
531.5 | 7270.71493 | 531.5 | 50390.76607 | 531.5 | 50784.08394
531 | 7286.51493 | 531 | 44180.46607 | 531 | 40349.38394
530.5 | 7342.79493 | 530.5 | 38780.26607 | 530.5 | 30420.58394
530 | 6868.75493 | 530 | 35600.86607 | 530 | 24200.68394
529.5 | 6832.17493 | 529.5 | 33982.95607 | 529.5 | 20440.11394
529 | 7046.09493 | 529 | 32729.69607 | 529 | 18433.66394
528.5 | 6948.79493 | 528.5 | 32399.48607 | 528.5 | 17948.15394
528 | 6902.93493 | 528 | 31997.33607 | 528 | 17210.21394
527.5 | 6915.47493 | 527.5 | 31792.84607 | 527.5 | 17230.43394
527 | 6664.45493 | 527 | 31828.95607 | 527 | 17080.10394
526.5 | 6878.79493 | 526.5 | 32058.83607 | 526.5 | 17127.10394
526 | 6810.52493 | 526 | 31895.16607 | 526 | 17197.46394
525.5 | 6569.04493 | 525.5 | 31900.56607 | 525.5 | 17195.25394
525 | 6771.99493 | 525 | 31797.99607 | 525 | 17057.79394
524.5 | 6574.03493 | 524.5 | 31750.63607 | 524.5 | 16883.34394
524 | 6816.62493 | 524 | 31811.80607 | 524 | 16954.39394
523.5 | 6831.84493 | 523.5 | 31948.83607 | 523.5 | 16875.12394
523 | 6915.70493 | 523 | 31866.48607 | 523 | 17269.95394
522.5 | 6807.74493 | 522.5 | 31780.96607 | 522.5 | 16942.43394
522 | 6994.08493 | 522 | 31779.64607 | 522 | 16919.56394
521.5 | 6887.73493 | 521.5 | 31538.89607 | 521.5 | 17223.42394
521 | 6875.19493 | 521 | 31738.51607 | 521 | 16979.25394
520.5 | 6918.39493 | 520.5 | 31650.07607 | 520.5 | 16770.57394
520 | 6990.96493 | 520 | 31777.69607 | 520 | 16948.96394
519.5 | 6911.32493 | 519.5 | 31616.49607 | 519.5 | 16923.30394
519 | 6979.17493 | 519 | 31629.92607 | 519 | 16887.58394
518.5 | 6825.19493 | 518.5 | 31815.26607 | 518.5 | 17039.73394
518 | 7111.90493 | 518 | 31699.17607 | 518 | 16985.63394
517.5 | 6705.64493 | 517.5 | 31988.06607 | 517.5 | 17000.84394
517 | 6756.85493 | 517 | 31669.26607 | 517 | 17166.71394
516.5 | 6846.41493 | 516.5 | 31715.25607 | 516.5 | 16994.99394
516 | 6832.87493 | 516 | 31515.42607 | 516 | 17165.26394
515.5 | 6885.43493 | 515.5 | 31665.69607 | 515.5 | 17115.84394
515 | 6796.62493 | 515 | 31810.12607 | 515 | 17322.84394
514.5 | 7108.77493 | 514.5 | 31739.50607 | 514.5 | 16788.77394
514 | 6630.24493 | 514 | 31921.91607 | 514 | 17084.33394
513.5 | 6942.93493 | 513.5 | 31842.23607 | 513.5 | 16700.84394
513 | 7117.35493 | 513 | 31821.88607 | 513 | 16937.80394
512.5 | 6759.50493 | 512.5 | 31879.04607 | 512.5 | 16981.47394
512 | 6824.83493 | 512 | 31840.71607 | 512 | 16702.55394
511.5 | 6743.18493 | 511.5 | 31525.52607 | 511.5 | 17078.56394
511 | 6913.58493 | 511 | 31404.75607 | 511 | 16896.11394
510.5 | 7032.83493 | 510.5 | 31543.04607 | 510.5 | 16882.88394
510 | 6831.02493 | 510 | 31501.74607 | 510 | 16858.39394
509.5 | 7140.11493 | 509.5 | 31911.23607 | 509.5 | 16757.71394
509 | 6929.76493 | 509 | 31907.94607 | 509 | 17061.18394
508.5 | 6947.95493 | 508.5 | 31825.63607 | 508.5 | 16830.03394
508 | 6881.23493 | 508 | 31822.54607 | 508 | 16821.51394
507.5 | 6836.93493 | 507.5 | 31854.97607 | 507.5 | 16904.40394
507 | 7025.18493 | 507 | 31736.68607 | 507 | 16925.35394
506.5 | 6692.71493 | 506.5 | 32037.28607 | 506.5 | 16871.00394
506 | 7011.45493 | 506 | 31720.42607 | 506 | 16919.36394
505.5 | 7119.08493 | 505.5 | 31994.47607 | 505.5 | 16759.93394
505 | 7106.99493 | 505 | 31933.91607 | 505 | 16939.49394
504.5 | 7062.92493 | 504.5 | 31612.32607 | 504.5 | 16927.50394
504 | 6956.09493 | 504 | 32008.02607 | 504 | 16836.46394
503.5 | 7006.41493 | 503.5 | 31949.30607 | 503.5 | 16856.51394
503 | 7026.05493 | 503 | 31697.65607 | 503 | 16819.29394
502.5 | 6891.22493 | 502.5 | 31890.44607 | 502.5 | 16856.07394
502 | 6802.56493 | 502 | 31694.38607 | 502 | 16980.48394
501.5 | 7031.96493 | 501.5 | 31760.90607 | 501.5 | 17037.10394
501 | 7043.31493 | 501 | 31691.69607 | 501 | 17141.08394
500.5 | 6963.66493 | 500.5 | 31831.66607 | 500.5 | 17080.77394
500 | 6875.36493 | 500 | 31880.64607 | 500 | 17077.01394
499.5 | 6947.70493 | 499.5 | 32158.34607 | 499.5 | 16896.90394
499 | 7179.53493 | 499 | 31785.90607 | 499 | 17036.71394
498.5 | 6903.68493 | 498.5 | 31807.72607 | 498.5 | 16709.72394
498 | 7044.74493 | 498 | 31713.11607 | 498 | 17048.41394
497.5 | 6976.10493 | 497.5 | 31757.72607 | 497.5 | 17034.06394
497 | 7100.76493 | 497 | 31987.28607 | 497 | 17066.55394
496.5 | 6702.76493 | 496.5 | 31828.66607 | 496.5 | 16959.84394
496 | 6814.09493 | 496 | 31804.40607 | 496 | 16885.40394
495.5 | 7016.84493 | 495.5 | 31979.06607 | 495.5 | 16802.98394
495 | 7029.95493 | 495 | 31982.37607 | 495 | 17199.99394
494.5 | 6634.10493 | 494.5 | 31812.44607 | 494.5 | 16914.26394
494 | 7020.70493 | 494 | 31832.99607 | 494 | 17019.45394
493.5 | 7166.18493 | 493.5 | 31856.75607 | 493.5 | 16910.90394
493 | 7132.37493 | 493 | 31783.08607 | 493 | 16747.47394
492.5 | 7124.14493 | 492.5 | 31666.52607 | 492.5 | 16849.43394
492 | 6821.27493 | 492 | 31688.94607 | 492 | 16916.16394
491.5 | 7315.25493 | 491.5 | 31765.00607 | 491.5 | 17010.00394
491 | 7183.88493 | 491 | 31730.79607 | 491 | 16922.21394
490.5 | 6808.02493 | 490.5 | 31913.84607 | 490.5 | 16805.46394
490 | 6924.38493 | 490 | 31683.23607 | 490 | 16988.36394
489.5 | 7075.60493 | 489.5 | 31887.23607 | 489.5 | 16968.84394
489 | 7146.05493 | 489 | 31925.89607 | 489 | 17192.58394
488.5 | 7266.92493 | 488.5 | 32092.21607 | 488.5 | 16671.07394
488 | 6803.63493 | 488 | 31780.29607 | 488 | 17002.97394
487.5 | 6869.91493 | 487.5 | 31679.08607 | 487.5 | 16929.11394
487 | 7029.21493 | 487 | 31737.59607 | 487 | 16865.52394
486.5 | 7247.40493 | 486.5 | 31962.47607 | 486.5 | 16952.93394
486 | 7138.54493 | 486 | 31803.92607 | 486 | 17108.47394
485.5 | 6806.81493 | 485.5 | 31903.99607 | 485.5 | 16998.39394
485 | 7132.52493 | 485 | 32051.35607 | 485 | 17139.20394
484.5 | 6887.60493 | 484.5 | 31948.76607 | 484.5 | 16812.00394
484 | 7274.06493 | 484 | 31903.59607 | 484 | 16950.83394
483.5 | 6835.19493 | 483.5 | 31881.72607 | 483.5 | 16882.85394
483 | 7203.20493 | 483 | 31770.95607 | 483 | 16616.00394
482.5 | 6998.50493 | 482.5 | 31967.30607 | 482.5 | 17074.34394
482 | 7044.15493 | 482 | 31728.31607 | 482 | 16912.82394
481.5 | 7046.61493 | 481.5 | 31648.77607 | 481.5 | 17038.89394
481 | 6966.59493 | 481 | 31992.15607 | 481 | 17098.26394
480.5 | 6878.36493 | 480.5 | 31881.26607 | 480.5 | 16641.40394
480 | 7029.27493 | 480 | 31826.90607 | 480 | 16972.83394
479.5 | 6982.84493 | 479.5 | 31823.77607 | 479.5 | 17073.59394
479 | 7116.43493 | 479 | 31941.58607 | 479 | 16860.32394
478.5 | 7147.99493 | 478.5 | 31701.39607 | 478.5 | 16973.01394
478 | 7103.65493 | 478 | 31806.85607 | 478 | 17132.82394
477.5 | 6625.79493 | 477.5 | 31915.22607 | 477.5 | 17054.31394
477 | 6926.95493 | 477 | 31951.43607 | 477 | 16926.76394
476.5 | 6904.12493 | 476.5 | 31899.52607 | 476.5 | 16833.92394
476 | 6835.50493 | 476 | 31718.54607 | 476 | 16896.71394
475.5 | 6888.83493 | 475.5 | 31985.80607 | 475.5 | 16869.16394
475 | 7035.86493 | 475 | 31932.06607 | 475 | 16877.63394
474.5 | 6762.54493 | 474.5 | 31842.01607 | 474.5 | 17126.60394
474 | 7035.35493 | 474 | 31573.24607 | 474 | 16965.13394
473.5 | 7236.83493 | 473.5 | 31736.56607 | 473.5 | 16914.83394
473 | 6987.97493 | 473 | 31749.12607 | 473 | 17002.17394
472.5 | 7012.35493 | 472.5 | 31911.19607 | 472.5 | 17113.06394
472 | 6962.67493 | 472 | 31871.39607 | 472 | 16999.59394
471.5 | 7369.95493 | 471.5 | 31819.28607 | 471.5 | 17120.45394
471 | 6904.47493 | 471 | 31956.53607 | 471 | 16611.60394
470.5 | 7103.19493 | 470.5 | 31738.69607 | 470.5 | 16790.64394
470 | 7238.99493 | 470 | 32180.73607 | 470 | 16781.85394
469.5 | 6709.77493 | 469.5 | 31938.14607 | 469.5 | 16922.84394
469 | 7096.77493 | 469 | 32004.88607 | 469 | 17147.77394
468.5 | 6931.33493 | 468.5 | 31853.32607 | 468.5 | 16821.65394
468 | 7039.07493 | 468 | 32058.02607 | 468 | 16946.49394
467.5 | 6808.54493 | 467.5 | 31770.27607 | 467.5 | 17148.50394
467 | 7006.06493 | 467 | 31546.64607 | 467 | 17164.38394
466.5 | 7007.74493 | 466.5 | 31642.68607 | 466.5 | 16901.45394
466 | 7180.71493 | 466 | 31886.95607 | 466 | 16765.53394
465.5 | 6988.61493 | 465.5 | 31716.28607 | 465.5 | 17009.18394
465 | 7020.81493 | 465 | 31901.72607 | 465 | 17033.48394
464.5 | 7011.44493 | 464.5 | 31980.38607 | 464.5 | 16919.73394
464 | 6770.36493 | 464 | 31817.99607 | 464 | 16714.30394
463.5 | 6896.99493 | 463.5 | 31807.36607 | 463.5 | 16954.31394
463 | 7018.58493 | 463 | 31949.20607 | 463 | 17097.82394
462.5 | 7288.46493 | 462.5 | 32011.87607 | 462.5 | 17188.08394
462 | 6868.58493 | 462 | 32002.21607 | 462 | 17150.23394
461.5 | 7033.94493 | 461.5 | 31908.14607 | 461.5 | 17191.59394
461 | 7261.21493 | 461 | 31696.12607 | 461 | 16887.31394
460.5 | 7326.45493 | 460.5 | 31756.67607 | 460.5 | 16894.29394
460 | 7032.51493 | 460 | 32093.22607 | 460 | 16897.44394
459.5 | 7031.66493 | 459.5 | 31970.05607 | 459.5 | 17044.12394
459 | 6939.85493 | 459 | 32103.92607 | 459 | 16987.27394
458.5 | 6946.73493 | 458.5 | 32055.89607 | 458.5 | 16979.81394
458 | 7157.14493 | 458 | 31960.76607 | 458 | 16918.96394
457.5 | 7279.77493 | 457.5 | 31927.40607 | 457.5 | 16948.87394
457 | 6910.23493 | 457 | 31942.45607 | 457 | 16993.23394
456.5 | 7057.80493 | 456.5 | 31921.21607 | 456.5 | 16825.13394
456 | 7203.14493 | 456 | 32079.27607 | 456 | 16674.01394
455.5 | 7333.65493 | 455.5 | 31760.45607 | 455.5 | 16799.44394
455 | 7093.78493 | 455 | 31740.88607 | 455 | 17276.03394
454.5 | 7191.80493 | 454.5 | 32046.37607 | 454.5 | 16765.05394
454 | 6962.47493 | 454 | 31894.09607 | 454 | 16938.80394
453.5 | 7136.24493 | 453.5 | 32064.44607 | 453.5 | 17296.18394
453 | 7150.73493 | 453 | 31869.95607 | 453 | 17082.83394
452.5 | 6978.09493 | 452.5 | 32067.31607 | 452.5 | 17166.55394
452 | 7227.51493 | 452 | 32158.24607 | 452 | 17147.65394
451.5 | 7372.39493 | 451.5 | 32004.04607 | 451.5 | 16801.06394
451 | 7275.16493 | 451 | 31908.94607 | 451 | 16931.20394
450.5 | 7098.43493 | 450.5 | 31950.72607 | 450.5 | 16945.87394
450 | 6766.04493 | 450 | 31964.84607 | 450 | 17070.24394
449.5 | 7035.86493 | 449.5 | 32010.50607 | 449.5 | 17183.04394
449 | 7031.07493 | 449 | 31941.60607 | 449 | 16961.12394
448.5 | 7192.05493 | 448.5 | 31880.19607 | 448.5 | 17188.20394
448 | 7049.18493 | 448 | 31940.89607 | 448 | 16954.30394
447.5 | 6882.82493 | 447.5 | 32163.28607 | 447.5 | 17030.42394
447 | 7229.15493 | 447 | 31904.63607 | 447 | 16983.94394
446.5 | 7222.92493 | 446.5 | 31649.83607 | 446.5 | 16807.65394
446 | 7136.31493 | 446 | 31822.19607 | 446 | 17005.70394
445.5 | 7094.49493 | 445.5 | 31846.21607 | 445.5 | 17251.97394
445 | 7182.86493 | 445 | 31876.71607 | 445 | 16916.30394
444.5 | 7082.10493 | 444.5 | 32122.73607 | 444.5 | 17069.20394
444 | 6749.59493 | 444 | 32133.62607 | 444 | 16969.08394
443.5 | 7016.80493 | 443.5 | 31961.65607 | 443.5 | 16934.69394
443 | 7221.02493 | 443 | 32293.06607 | 443 | 16859.94394
442.5 | 7031.86493 | 442.5 | 32166.36607 | 442.5 | 17204.67394
442 | 7056.47493 | 442 | 31769.82607 | 442 | 17135.72394
441.5 | 7203.53493 | 441.5 | 32007.84607 | 441.5 | 17079.29394
441 | 6970.44493 | 441 | 31799.46607 | 441 | 17109.14394
440.5 | 7308.47493 | 440.5 | 32044.97607 | 440.5 | 16954.15394
440 | 7165.93493 | 440 | 31958.16607 | 440 | 17278.33394
439.5 | 7316.80493 | 439.5 | 31638.35607 | 439.5 | 16993.36394
439 | 7122.42493 | 439 | 31803.20607 | 439 | 16926.97394
438.5 | 7312.68493 | 438.5 | 31838.56607 | 438.5 | 17082.57394
438 | 7480.34493 | 438 | 31927.63607 | 438 | 17180.23394
437.5 | 7171.50493 | 437.5 | 32162.33607 | 437.5 | 16809.30394
437 | 7263.88493 | 437 | 31931.69607 | 437 | 17250.00394
436.5 | 6955.82493 | 436.5 | 31895.98607 | 436.5 | 17001.77394
436 | 6923.62493 | 436 | 31952.18607 | 436 | 16963.58394
435.5 | 7127.75493 | 435.5 | 32061.85607 | 435.5 | 17237.08394
435 | 7001.76493 | 435 | 32110.84607 | 435 | 17085.83394
434.5 | 7123.26493 | 434.5 | 32071.01607 | 434.5 | 17022.55394
434 | 7212.49493 | 434 | 31942.98607 | 434 | 17200.52394
433.5 | 7181.93493 | 433.5 | 31946.71607 | 433.5 | 16963.74394
433 | 7225.74493 | 433 | 31950.94607 | 433 | 17006.68394
432.5 | 7031.74493 | 432.5 | 32035.39607 | 432.5 | 17025.49394
432 | 7199.88493 | 432 | 31796.58607 | 432 | 17063.01394
431.5 | 7052.96493 | 431.5 | 32076.03607 | 431.5 | 17234.63394
431 | 7155.07493 | 431 | 31769.41607 | 431 | 16996.84394
430.5 | 7319.90493 | 430.5 | 31793.71607 | 430.5 | 16915.24394
430 | 7270.25493 | 430 | 31702.91607 | 430 | 16774.05394
429.5 | 7212.44493 | 429.5 | 31944.92607 | 429.5 | 16962.11394
429 | 7315.37493 | 429 | 31924.20607 | 429 | 16886.80394
428.5 | 7367.89493 | 428.5 | 32036.11607 | 428.5 | 17091.73394
428 | 7163.56493 | 428 | 31867.89607 | 428 | 17087.09394
427.5 | 7310.21493 | 427.5 | 31898.86607 | 427.5 | 16944.05394
427 | 7125.65493 | 427 | 32028.03607 | 427 | 16713.72394
426.5 | 6952.85493 | 426.5 | 32212.07607 | 426.5 | 16892.11394
426 | 7210.37493 | 426 | 31874.83607 | 426 | 17064.96394
425.5 | 7313.33493 | 425.5 | 31994.21607 | 425.5 | 17280.71394
425 | 7093.75493 | 425 | 31958.53607 | 425 | 16959.52394
424.5 | 7042.88493 | 424.5 | 32159.16607 | 424.5 | 16966.57394
424 | 7171.34493 | 424 | 31947.09607 | 424 | 16987.30394
423.5 | 7280.46493 | 423.5 | 31899.84607 | 423.5 | 17145.89394
423 | 7220.65493 | 423 | 31726.64607 | 423 | 17224.70394
422.5 | 7407.20493 | 422.5 | 31979.77607 | 422.5 | 17377.89394
422 | 7062.97493 | 422 | 32054.69607 | 422 | 17023.67394
421.5 | 7389.43493 | 421.5 | 31938.78607 | 421.5 | 16775.27394
421 | 7096.92493 | 421 | 31967.97607 | 421 | 16904.90394
420.5 | 7181.12493 | 420.5 | 31986.58607 | 420.5 | 16886.03394
420 | 7280.79493 | 420 | 31906.86607 | 420 | 17072.35394
419.5 | 7054.74493 | 419.5 | 32003.35607 | 419.5 | 17255.00394
419 | 7367.49493 | 419 | 32142.25607 | 419 | 17181.24394
418.5 | 7232.10493 | 418.5 | 32024.89607 | 418.5 | 16890.74394
418 | 7212.15493 | 418 | 32067.24607 | 418 | 17035.03394
417.5 | 7416.24493 | 417.5 | 32125.31607 | 417.5 | 17067.69394
417 | 7331.72493 | 417 | 32058.76607 | 417 | 17016.77394
416.5 | 7099.65493 | 416.5 | 31949.85607 | 416.5 | 16841.74394
416 | 7155.82493 | 416 | 31979.18607 | 416 | 17073.27394
415.5 | 7103.72493 | 415.5 | 32017.50607 | 415.5 | 16969.10394
415 | 7021.01493 | 415 | 31762.36607 | 415 | 17018.84394
414.5 | 7101.84493 | 414.5 | 32022.59607 | 414.5 | 17224.89394
414 | 7276.98493 | 414 | 32056.08607 | 414 | 16930.13394
413.5 | 7121.82493 | 413.5 | 31984.09607 | 413.5 | 16837.03394
413 | 7209.23493 | 413 | 31824.60607 | 413 | 17231.89394
412.5 | 7166.05493 | 412.5 | 31928.69607 | 412.5 | 17118.26394
412 | 7137.53493 | 412 | 32323.19607 | 412 | 17103.47394
411.5 | 6963.30493 | 411.5 | 32376.19607 | 411.5 | 16924.97394
411 | 7225.39493 | 411 | 31911.63607 | 411 | 17150.24394
410.5 | 7222.54493 | 410.5 | 31979.70607 | 410.5 | 17016.95394
410 | 7195.24493 | 410 | 31952.56607 | 410 | 17331.89394
409.5 | 7148.24493 | 409.5 | 32129.83607 | 409.5 | 17184.45394
409 | 7052.00493 | 409 | 32139.16607 | 409 | 16976.82394
408.5 | 7277.94493 | 408.5 | 32189.63607 | 408.5 | 17265.54394
408 | 7156.69493 | 408 | 31887.00607 | 408 | 16975.23394
407.5 | 7322.31493 | 407.5 | 31873.61607 | 407.5 | 17051.62394
407 | 7306.04493 | 407 | 31871.91607 | 407 | 17116.99394
406.5 | 6929.39493 | 406.5 | 32095.05607 | 406.5 | 17246.47394
406 | 7043.69493 | 406 | 32035.62607 | 406 | 16875.18394
405.5 | 7206.24493 | 405.5 | 31942.86607 | 405.5 | 16984.87394
405 | 7400.60493 | 405 | 31918.61607 | 405 | 17199.25394
404.5 | 7438.10493 | 404.5 | 31949.61607 | 404.5 | 17151.48394
404 | 7143.46493 | 404 | 32111.08607 | 404 | 16991.20394
403.5 | 7308.90493 | 403.5 | 32065.64607 | 403.5 | 16987.92394
403 | 6957.54493 | 403 | 32173.64607 | 403 | 16960.91394
402.5 | 7510.55493 | 402.5 | 32015.58607 | 402.5 | 16986.13394
402 | 7424.44493 | 402 | 32119.89607 | 402 | 17156.41394
401.5 | 7439.91493 | 401.5 | 32201.83607 | 401.5 | 17246.55394
401 | 7353.68493 | 401 | 32171.94607 | 401 | 17253.98394
400.5 | 7412.13493 | 400.5 | 31981.92607 | 400.5 | 17096.11394
400 | 7393.70493 | 400 | 32137.43607 | 400 | 17080.49394
399.5 | 7238.90493 | 399.5 | 32106.53607 | 399.5 | 17106.98394
399 | 7244.37493 | 399 | 31954.50607 | 399 | 17093.30394
398.5 | 7421.75493 | 398.5 | 32463.60607 | 398.5 | 17146.86394
398 | 7444.05493 | 398 | 32149.37607 | 398 | 17070.19394
397.5 | 7265.38493 | 397.5 | 32046.27607 | 397.5 | 16985.36394
397 | 7566.07493 | 397 | 31866.58607 | 397 | 16878.35394
396.5 | 7243.26493 | 396.5 | 32074.80607 | 396.5 | 16749.98394
396 | 7165.53493 | 396 | 32394.20607 | 396 | 17105.13394
395.5 | 7634.38493 | 395.5 | 32073.67607 | 395.5 | 17014.93394
395 | 7675.22493 | 395 | 31948.71607 | 395 | 17092.80394
394.5 | 7460.53493 | 394.5 | 32079.34607 | 394.5 | 17156.05394
394 | 7223.36493 | 394 | 32033.66607 | 394 | 17063.27394
393.5 | 7158.71493 | 393.5 | 32047.26607 | 393.5 | 17144.84394
393 | 7125.10493 | 393 | 31918.98607 | 393 | 17116.28394
392.5 | 7251.66493 | 392.5 | 31942.70607 | 392.5 | 17036.57394
392 | 7379.87493 | 392 | 31899.34607 | 392 | 17077.96394
391.5 | 7223.87493 | 391.5 | 32080.29607 | 391.5 | 17326.37394
391 | 7070.45493 | 391 | 32268.38607 | 391 | 17142.38394
390.5 | 7501.76493 | 390.5 | 32091.14607 | 390.5 | 17135.91394
390 | 7382.56493 | 390 | 32121.32607 | 390 | 16970.41394
389.5 | 7168.74493 | 389.5 | 31860.84607 | 389.5 | 16917.18394
389 | 7324.70493 | 389 | 32087.51607 | 389 | 16912.86394
388.5 | 7653.65493 | 388.5 | 32092.49607 | 388.5 | 17101.93394
388 | 7290.88493 | 388 | 31970.17607 | 388 | 16911.89394
387.5 | 7508.96493 | 387.5 | 32014.75607 | 387.5 | 17067.23394
387 | 7146.64493 | 387 | 32140.17607 | 387 | 16826.80394
386.5 | 7340.88493 | 386.5 | 32319.66607 | 386.5 | 17023.15394
386 | 7099.13493 | 386 | 32030.23607 | 386 | 17131.30394
385.5 | 7186.77493 | 385.5 | 32063.34607 | 385.5 | 17161.46394
385 | 7296.97493 | 385 | 32041.71607 | 385 | 17232.24394
384.5 | 7290.09493 | 384.5 | 31998.05607 | 384.5 | 17336.59394
384 | 7620.59493 | 384 | 31914.83607 | 384 | 17142.31394
383.5 | 7589.34493 | 383.5 | 32349.96607 | 383.5 | 16775.23394
383 | 7317.91493 | 383 | 32171.08607 | 383 | 17024.24394
382.5 | 7349.83493 | 382.5 | 32050.24607 | 382.5 | 16924.00394
382 | 7289.64493 | 382 | 32213.47607 | 382 | 17012.76394
381.5 | 7545.64493 | 381.5 | 31884.90607 | 381.5 | 17287.65394
381 | 7274.16493 | 381 | 32171.09607 | 381 | 17223.59394
380.5 | 7327.36493 | 380.5 | 32322.20607 | 380.5 | 17144.59394
380 | 7547.38493 | 380 | 32229.38607 | 380 | 16983.64394
379.5 | 7629.44493 | 379.5 | 32081.55607 | 379.5 | 16897.86394
379 | 7663.87493 | 379 | 32159.47607 | 379 | 17304.01394
378.5 | 7209.39493 | 378.5 | 32141.39607 | 378.5 | 17099.16394
378 | 7114.09493 | 378 | 32015.64607 | 378 | 17023.81394
377.5 | 7509.76493 | 377.5 | 32096.65607 | 377.5 | 16986.25394
377 | 7585.31493 | 377 | 32108.24607 | 377 | 16787.89394
376.5 | 7294.78493 | 376.5 | 32212.54607 | 376.5 | 17132.56394
376 | 7508.14493 | 376 | 32103.66607 | 376 | 17055.22394
375.5 | 7370.55493 | 375.5 | 32207.16607 | 375.5 | 16966.91394
375 | 7488.68493 | 375 | 32189.30607 | 375 | 17186.77394
374.5 | 7466.38493 | 374.5 | 32177.75607 | 374.5 | 16860.47394
374 | 7613.01493 | 374 | 32120.66607 | 374 | 16925.42394
373.5 | 7536.63493 | 373.5 | 32323.31607 | 373.5 | 16970.21394
373 | 7555.80493 | 373 | 32212.52607 | 373 | 17049.13394
372.5 | 7567.19493 | 372.5 | 32156.78607 | 372.5 | 17115.41394
372 | 7455.86493 | 372 | 32396.08607 | 372 | 17280.96394
371.5 | 7374.83493 | 371.5 | 32455.08607 | 371.5 | 17030.10394
371 | 7332.53493 | 371 | 32064.14607 | 371 | 17002.07394
370.5 | 7597.29493 | 370.5 | 32161.66607 | 370.5 | 16823.77394
370 | 7497.46493 | 370 | 32086.49607 | 370 | 17142.66394
369.5 | 7275.81493 | 369.5 | 31837.28607 | 369.5 | 17088.23394
369 | 7321.72493 | 369 | 32363.77607 | 369 | 17090.61394
368.5 | 7603.46493 | 368.5 | 32243.02607 | 368.5 | 16976.12394
368 | 7274.13493 | 368 | 32283.47607 | 368 | 17025.51394
367.5 | 7169.65493 | 367.5 | 32111.52607 | 367.5 | 17061.91394
367 | 7608.95493 | 367 | 31971.48607 | 367 | 17104.53394
366.5 | 7525.97493 | 366.5 | 32017.25607 | 366.5 | 16950.12394
366 | 7463.82493 | 366 | 31832.95607 | 366 | 17075.85394
365.5 | 7322.78493 | 365.5 | 32286.39607 | 365.5 | 17117.25394
365 | 7251.13493 | 365 | 32155.42607 | 365 | 17062.11394
364.5 | 7380.86493 | 364.5 | 32129.45607 | 364.5 | 17128.26394
364 | 7491.32493 | 364 | 32063.30607 | 364 | 17231.14394
363.5 | 7584.96493 | 363.5 | 32086.72607 | 363.5 | 17077.29394
363 | 7911.57493 | 363 | 32170.80607 | 363 | 17044.74394
362.5 | 7680.66493 | 362.5 | 32259.86607 | 362.5 | 17028.04394
362 | 7495.12493 | 362 | 32056.41607 | 362 | 17004.34394
361.5 | 7496.25493 | 361.5 | 32025.63607 | 361.5 | 17248.81394
361 | 7595.03493 | 361 | 32152.99607 | 361 | 17157.24394
360.5 | 7657.49493 | 360.5 | 31874.31607 | 360.5 | 17071.65394
360 | 7400.15493 | 360 | 32066.27607 | 360 | 17202.18394
359.5 | 7593.67493 | 359.5 | 31956.48607 | 359.5 | 16940.61394
359 | 7465.03493 | 359 | 32230.19607 | 359 | 17103.29394
358.5 | 7527.43493 | 358.5 | 32317.34607 | 358.5 | 17249.91394
358 | 7469.83493 | 358 | 32160.79607 | 358 | 17206.44394
357.5 | 7354.67493 | 357.5 | 31968.97607 | 357.5 | 17159.36394
357 | 7484.51493 | 357 | 32151.39607 | 357 | 17066.43394
356.5 | 7479.15493 | 356.5 | 32208.28607 | 356.5 | 16889.52394
356 | 7322.62493 | 356 | 32231.33607 | 356 | 16969.11394
355.5 | 7549.94493 | 355.5 | 32169.22607 | 355.5 | 17073.77394
355 | 7532.28493 | 355 | 32020.32607 | 355 | 17140.18394
354.5 | 7672.30493 | 354.5 | 32065.15607 | 354.5 | 17124.48394
354 | 7603.80493 | 354 | 32127.32607 | 354 | 17126.39394
353.5 | 7663.91493 | 353.5 | 32281.00607 | 353.5 | 17105.83394
353 | 7696.96493 | 353 | 32142.46607 | 353 | 17014.42394
352.5 | 7569.83493 | 352.5 | 31883.46607 | 352.5 | 17140.08394
352 | 7373.09493 | 352 | 32181.14607 | 352 | 17093.59394
351.5 | 7203.72493 | 351.5 | 32005.25607 | 351.5 | 17074.30394
351 | 8019.81493 | 351 | 32051.78607 | 351 | 17196.38394
350.5 | 7574.34493 | 350.5 | 32017.25607 | 350.5 | 17078.48394
350 | 7542.33493 | 350 | 32137.10607 | 350 | 17297.61394
349.5 | 7563.15493 | 349.5 | 32450.66607 | 349.5 | 17159.36394
349 | 7283.72493 | 349 | 32331.44607 | 349 | 17123.60394
348.5 | 7662.80493 | 348.5 | 32372.78607 | 348.5 | 17238.52394
348 | 7799.74493 | 348 | 32353.72607 | 348 | 17062.07394
347.5 | 7604.98493 | 347.5 | 32239.31607 | 347.5 | 17292.51394
347 | 7741.66493 | 347 | 32215.72607 | 347 | 17105.76394
346.5 | 7356.24493 | 346.5 | 32231.44607 | 346.5 | 17086.48394
346 | 7553.74493 | 346 | 32065.27607 | 346 | 17133.18394
345.5 | 7887.77493 | 345.5 | 32329.19607 | 345.5 | 17187.00394
345 | 7679.51493 | 345 | 32202.94607 | 345 | 17234.95394
344.5 | 7605.53493 | 344.5 | 32090.40607 | 344.5 | 17134.28394
344 | 7665.19493 | 344 | 32188.90607 | 344 | 17090.12394
343.5 | 7434.12493 | 343.5 | 32064.71607 | 343.5 | 17039.70394
343 | 7766.01493 | 343 | 32451.90607 | 343 | 17051.78394
342.5 | 7947.46493 | 342.5 | 32308.12607 | 342.5 | 17344.90394
342 | 7874.85493 | 342 | 32636.37607 | 342 | 17216.33394
341.5 | 7832.04493 | 341.5 | 32381.83607 | 341.5 | 17170.99394
341 | 7583.07493 | 341 | 32333.25607 | 341 | 17265.39394
340.5 | 7807.72493 | 340.5 | 32298.74607 | 340.5 | 16990.66394
340 | 7892.32493 | 340 | 32294.86607 | 340 | 16900.46394
339.5 | 7689.29493 | 339.5 | 32343.42607 | 339.5 | 17298.21394
339 | 7695.39493 | 339 | 32517.92607 | 339 | 17403.35394
338.5 | 7544.56493 | 338.5 | 32365.11607 | 338.5 | 17132.06394
338 | 7570.46493 | 338 | 32117.33607 | 338 | 17001.15394
337.5 | 7705.71493 | 337.5 | 32326.67607 | 337.5 | 16939.77394
337 | 7551.37493 | 337 | 32388.69607 | 337 | 17055.40394
336.5 | 7536.25493 | 336.5 | 32160.32607 | 336.5 | 17401.37394
336 | 7653.29493 | 336 | 32044.15607 | 336 | 17439.39394
335.5 | 7765.15493 | 335.5 | 31987.71607 | 335.5 | 17122.19394
335 | 7721.19493 | 335 | 32129.54607 | 335 | 17005.50394
334.5 | 7560.68493 | 334.5 | 32248.44607 | 334.5 | 17096.27394
334 | 7779.05493 | 334 | 32201.07607 | 334 | 17029.43394
333.5 | 7697.91493 | 333.5 | 32402.78607 | 333.5 | 17208.54394
333 | 7712.31493 | 333 | 32082.48607 | 333 | 17064.27394
332.5 | 7407.98493 | 332.5 | 32263.72607 | 332.5 | 17001.30394
332 | 7448.61493 | 332 | 32222.23607 | 332 | 16954.04394
331.5 | 7730.88493 | 331.5 | 32377.32607 | 331.5 | 17150.83394
331 | 7582.78493 | 331 | 32199.94607 | 331 | 17203.15394
330.5 | 7371.60493 | 330.5 | 32061.50607 | 330.5 | 17087.80394
330 | 7784.02493 | 330 | 32145.86607 | 330 | 17196.95394
329.5 | 7861.25493 | 329.5 | 32049.28607 | 329.5 | 16957.40394
329 | 7693.68493 | 329 | 32240.09607 | 329 | 17084.92394
328.5 | 7740.07493 | 328.5 | 32287.08607 | 328.5 | 17098.28394
328 | 7769.35493 | 328 | 32177.65607 | 328 | 17033.51394
327.5 | 7889.16493 | 327.5 | 31925.16607 | 327.5 | 16944.24394
327 | 7920.59493 | 327 | 31949.29607 | 327 | 17094.93394
326.5 | 7578.12493 | 326.5 | 32096.54607 | 326.5 | 17218.16394
326 | 7608.49493 | 326 | 32472.08607 | 326 | 17113.33394
325.5 | 7884.58493 | 325.5 | 32140.21607 | 325.5 | 16883.53394
325 | 7794.27493 | 325 | 31960.15607 | 325 | 17029.76394
324.5 | 7624.25493 | 324.5 | 32173.61607 | 324.5 | 17193.67394
324 | 7554.68493 | 324 | 32264.51607 | 324 | 17090.76394
323.5 | 7576.26493 | 323.5 | 32400.91607 | 323.5 | 17132.33394
323 | 7732.96493 | 323 | 32131.14607 | 323 | 17188.11394
322.5 | 7893.83493 | 322.5 | 32308.28607 | 322.5 | 17141.08394
322 | 7877.17493 | 322 | 32364.50607 | 322 | 17191.15394
321.5 | 8105.20493 | 321.5 | 32679.55607 | 321.5 | 17181.13394
321 | 8070.98493 | 321 | 32340.98607 | 321 | 17136.78394
320.5 | 8022.49493 | 320.5 | 32500.62607 | 320.5 | 17132.88394
320 | 7992.76493 | 320 | 32420.60607 | 320 | 17169.97394
319.5 | 8151.25493 | 319.5 | 32241.44607 | 319.5 | 17389.73394
319 | 7865.27493 | 319 | 32551.59607 | 319 | 17152.24394
318.5 | 8038.25493 | 318.5 | 32676.30607 | 318.5 | 17395.53394
318 | 7833.59493 | 318 | 32479.66607 | 318 | 17369.39394
317.5 | 7824.01493 | 317.5 | 32651.61607 | 317.5 | 17229.46394
317 | 7563.23493 | 317 | 32580.84607 | 317 | 17062.16394
316.5 | 7450.25493 | 316.5 | 32336.75607 | 316.5 | 17288.15394
316 | 7388.29493 | 316 | 32308.21607 | 316 | 17087.81394
315.5 | 7193.91493 | 315.5 | 32505.11607 | 315.5 | 17094.70394
315 | 7864.38493 | 315 | 32044.14607 | 315 | 17151.20394
314.5 | 7573.97493 | 314.5 | 32151.33607 | 314.5 | 17059.88394
314 | 7630.04493 | 314 | 32388.54607 | 314 | 17179.95394
313.5 | 7597.66493 | 313.5 | 32255.66607 | 313.5 | 16999.23394
313 | 7641.07493 | 313 | 31904.35607 | 313 | 17308.49394
312.5 | 7719.27493 | 312.5 | 32053.41607 | 312.5 | 17201.17394
312 | 7564.28493 | 312 | 32179.69607 | 312 | 17101.19394
311.5 | 7780.86493 | 311.5 | 32441.33607 | 311.5 | 16974.74394
311 | 7466.30493 | 311 | 32155.93607 | 311 | 17074.20394
310.5 | 7487.67493 | 310.5 | 32165.31607 | 310.5 | 16902.50394
310 | 7541.31493 | 310 | 32244.30607 | 310 | 17087.54394
309.5 | 7530.13493 | 309.5 | 32071.23607 | 309.5 | 16891.74394
309 | 7527.82493 | 309 | 32303.38607 | 309 | 17093.94394
308.5 | 7560.91493 | 308.5 | 32369.49607 | 308.5 | 17082.75394
308 | 8231.66493 | 308 | 32243.71607 | 308 | 16986.63394
307.5 | 7936.83493 | 307.5 | 32199.43607 | 307.5 | 17002.32394
307 | 7870.85493 | 307 | 32083.89607 | 307 | 17204.58394
306.5 | 8078.76493 | 306.5 | 32277.25607 | 306.5 | 16960.04394
306 | 8015.93493 | 306 | 32199.88607 | 306 | 17331.02394
305.5 | 7910.64493 | 305.5 | 32334.05607 | 305.5 | 17093.21394
305 | 8052.30493 | 305 | 32183.06607 | 305 | 16997.53394
304.5 | 8096.82493 | 304.5 | 32268.33607 | 304.5 | 17035.04394
304 | 8038.46493 | 304 | 32272.68607 | 304 | 17093.53394
303.5 | 8152.00493 | 303.5 | 32542.50607 | 303.5 | 17079.11394
303 | 8070.00493 | 303 | 32136.35607 | 303 | 17143.26394
302.5 | 8041.10493 | 302.5 | 32356.65607 | 302.5 | 17363.77394
302 | 7750.97493 | 302 | 32239.59607 | 302 | 16825.49394
301.5 | 7854.85493 | 301.5 | 32153.23607 | 301.5 | 16958.20394
301 | 7793.99493 | 301 | 32450.82607 | 301 | 17120.74394
300.5 | 7790.72493 | 300.5 | 31984.41607 | 300.5 | 16941.59394
300 | 7737.49493 | 300 | 32265.23607 | 300 | 16918.79394
299.5 | 7544.68493 | 299.5 | 32212.20607 | 299.5 | 17381.24394
299 | 7651.83493 | 299 | 32132.98607 | 299 | 17110.60394
298.5 | 7708.49493 | 298.5 | 31957.66607 | 298.5 | 16964.34394
298 | 7446.76493 | 298 | 32162.42607 | 298 | 17230.49394
297.5 | 7507.73493 | 297.5 | 32092.38607 | 297.5 | 17069.06394
297 | 7416.71493 | 297 | 32017.53607 | 297 | 16759.55394
296.5 | 7320.08493 | 296.5 | 31975.38607 | 296.5 | 17029.99394
296 | 7251.76493 | 296 | 32127.89607 | 296 | 16785.05394
295.5 | 6905.24493 | 295.5 | 32092.15607 | 295.5 | 16873.57394
295 | 6728.57493 | 295 | 31700.50607 | 295 | 16930.92394
294.5 | 6869.30493 | 294.5 | 31901.98607 | 294.5 | 16934.39394
294 | 7241.06493 | 294 | 31906.70607 | 294 | 16906.80394
293.5 | 7064.40493 | 293.5 | 31855.90607 | 293.5 | 16871.76394
293 | 7377.01493 | 293 | 31651.37607 | 293 | 16815.93394
292.5 | 7115.30493 | 292.5 | 31587.29607 | 292.5 | 16829.39394
292 | 6953.08493 | 292 | 32058.04607 | 292 | 16832.91394
291.5 | 6748.85493 | 291.5 | 31870.73607 | 291.5 | 16769.52394
291 | 6975.93493 | 291 | 31706.66607 | 291 | 16903.96394
290.5 | 6712.66493 | 290.5 | 31811.79607 | 290.5 | 16869.99394
290 | 7067.40493 | 290 | 31908.82607 | 290 | 16724.98394
289.5 | 6994.71493 | 289.5 | 31571.11607 | 289.5 | 16632.96394
289 | 6680.30493 | 289 | 31684.70607 | 289 | 16967.86394
288.5 | 6720.36493 | 288.5 | 31692.47607 | 288.5 | 16897.60394
288 | 6778.85493 | 288 | 31568.51607 | 288 | 16970.17394
287.5 | 6714.88493 | 287.5 | 31624.95607 | 287.5 | 17011.92394
287 | 6942.60493 | 287 | 31695.19607 | 287 | 16943.27394
286.5 | 6612.39493 | 286.5 | 32052.78607 | 286.5 | 17063.19394
286 | 6928.57493 | 286 | 31840.75607 | 286 | 17269.19394
285.5 | 7256.43493 | 285.5 | 32398.48607 | 285.5 | 17420.62394
285 | 8043.55493 | 285 | 33414.79607 | 285 | 17178.56394
284.5 | 9479.63493 | 284.5 | 34684.83607 | 284.5 | 17575.39394
284 | 11891.26493 | 284 | 36220.72607 | 284 | 18003.02394
283.5 | 13870.36493 | 283.5 | 36652.27607 | 283.5 | 18327.46394
283 | 15060.96493 | 283 | 36400.98607 | 283 | 18285.77394
282.5 | 13993.56493 | 282.5 | 34878.47607 | 282.5 | 17983.70394
282 | 11370.44493 | 282 | 33379.89607 | 282 | 17437.89394
281.5 | 9234.08493 | 281.5 | 32449.77607 | 281.5 | 17181.29394
281 | 7776.56493 | 281 | 31914.01607 | 281 | 16763.07394
280.5 | 6963.11493 | 280.5 | 31508.34607 | 280.5 | 16972.79394
280 | 6681.96493 | 280 | 31617.30607 | 280 | 16960.69394
279.5 | 6287.66493 | 279.5 | 31364.24607 | 279.5 | 16812.82394
279 | 6096.34493 | 279 | 31309.08607 | 279 | 16847.06394
278.5 | 6124.65493 | 278.5 | 31250.64607 | 278.5 | 16623.55394
278 | 6274.29493 | 278 | 31314.74607 | 278 | 16820.03394
277.5 | 6183.37493 | 277.5 | 31265.19607 | 277.5 | 16668.00394
277 | 6168.82493 | 277 | 31351.70607 | 277 | 16738.72394
276.5 | 6184.02493 | 276.5 | 31101.09607 | 276.5 | 16713.08394
276 | 6275.44493 | 276 | 31368.07607 | 276 | 16719.52394
275.5 | 5901.60493 | 275.5 | 31207.07607 | 275.5 | 17044.53394
275 | 6404.76493 | 275 | 30998.52607 | 275 | 16612.19394
274.5 | 6154.00493 | 274.5 | 31174.04607 | 274.5 | 16774.85394
274 | 5931.36493 | 274 | 31174.63607 | 274 | 16953.30394
273.5 | 6016.94493 | 273.5 | 31455.26607 | 273.5 | 16734.57394
273 | 6103.06493 | 273 | 31445.67607 | 273 | 16827.60394
272.5 | 6125.73493 | 272.5 | 31264.02607 | 272.5 | 16797.79394
272 | 6096.02493 | 272 | 31449.58607 | 272 | 16934.83394
271.5 | 6219.08493 | 271.5 | 31346.68607 | 271.5 | 16664.90394
271 | 6093.19493 | 271 | 31104.24607 | 271 | 16631.03394
270.5 | 6193.25493 | 270.5 | 31480.43607 | 270.5 | 16990.58394
270 | 5930.23493 | 270 | 31232.07607 | 270 | 16786.02394
269.5 | 5954.04493 | 269.5 | 31337.12607 | 269.5 | 16763.87394
269 | 6125.58493 | 269 | 31238.01607 | 269 | 16759.36394
268.5 | 6397.87493 | 268.5 | 31208.50607 | 268.5 | 16629.89394
268 | 6126.08493 | 268 | 31280.68607 | 268 | 16622.08394
267.5 | 6288.04493 | 267.5 | 31157.98607 | 267.5 | 16625.10394
267 | 6140.75493 | 267 | 31232.75607 | 267 | 16709.60394
266.5 | 6299.28493 | 266.5 | 31252.83607 | 266.5 | 16714.11394
266 | 6338.40493 | 266 | 31339.00607 | 266 | 16658.64394
265.5 | 6064.60493 | 265.5 | 31373.90607 | 265.5 | 16794.97394
265 | 6218.29493 | 265 | 31496.08607 | 265 | 16633.30394
264.5 | 6038.53493 | 264.5 | 31352.67607 | 264.5 | 16637.00394
264 | 6243.90493 | 264 | 31350.65607 | 264 | 16684.30394
263.5 | 6179.13493 | 263.5 | 31425.17607 | 263.5 | 16604.37394
263 | 5940.56493 | 263 | 31255.30607 | 263 | 16624.34394
262.5 | 6359.04493 | 262.5 | 31224.06607 | 262.5 | 16589.12394
262 | 6240.30493 | 262 | 31389.04607 | 262 | 16574.44394
261.5 | 6287.06493 | 261.5 | 31311.14607 | 261.5 | 16630.05394
261 | 6141.03493 | 261 | 31248.46607 | 261 | 16701.73394
260.5 | 6214.62493 | 260.5 | 31175.86607 | 260.5 | 16622.88394
260 | 6073.31493 | 260 | 31301.99607 | 260 | 16588.86394
259.5 | 6343.11493 | 259.5 | 31653.92607 | 259.5 | 16689.36394
259 | 6173.02493 | 259 | 31367.91607 | 259 | 16425.61394
258.5 | 6232.58493 | 258.5 | 31183.15607 | 258.5 | 16665.89394
258 | 5986.20493 | 258 | 31133.77607 | 258 | 16640.32394
257.5 | 6059.57493 | 257.5 | 31160.86607 | 257.5 | 16711.88394
257 | 5812.09493 | 257 | 31302.75607 | 257 | 16687.85394
256.5 | 5923.35493 | 256.5 | 31204.56607 | 256.5 | 16830.24394
256 | 6174.11493 | 256 | 31104.80607 | 256 | 16640.79394
255.5 | 6188.73493 | 255.5 | 31327.34607 | 255.5 | 16651.61394
255 | 6161.59493 | 255 | 31065.93607 | 255 | 16658.74394
254.5 | 6075.45493 | 254.5 | 31125.94607 | 254.5 | 16680.59394
254 | 5910.04493 | 254 | 31212.04607 | 254 | 16758.44394
253.5 | 6136.82493 | 253.5 | 31090.33607 | 253.5 | 16659.14394
253 | 6176.69493 | 253 | 31055.25607 | 253 | 16628.59394
252.5 | 6003.39493 | 252.5 | 31164.05607 | 252.5 | 16599.59394
252 | 5939.50493 | 252 | 30931.42607 | 252 | 16528.30394
251.5 | 6015.36493 | 251.5 | 31090.69607 | 251.5 | 16548.49394
251 | 5920.87493 | 251 | 31025.44607 | 251 | 16536.92394
250.5 | 5957.65493 | 250.5 | 31360.63607 | 250.5 | 16715.98394
250 | 6325.76493 | 250 | 31155.60607 | 250 | 16571.23394
249.5 | 6063.25493 | 249.5 | 31292.21607 | 249.5 | 16676.85394
249 | 6134.26493 | 249 | 30967.95607 | 249 | 16502.36394
248.5 | 6167.29493 | 248.5 | 31080.59607 | 248.5 | 16562.67394
248 | 6003.32493 | 248 | 31200.71607 | 248 | 16473.11394
247.5 | 6192.82493 | 247.5 | 31234.21607 | 247.5 | 16838.98394
247 | 6102.61493 | 247 | 31120.26607 | 247 | 16578.89394
246.5 | 5995.95493 | 246.5 | 31124.38607 | 246.5 | 16734.73394
246 | 6242.40493 | 246 | 31109.16607 | 246 | 16419.85394
245.5 | 6070.90493 | 245.5 | 31317.95607 | 245.5 | 16701.95394
245 | 6332.50493 | 245 | 31426.79607 | 245 | 16663.99394
244.5 | 6362.63493 | 244.5 | 31148.42607 | 244.5 | 16620.06394
244 | 6553.90493 | 244 | 31465.64607 | 244 | 16863.62394
243.5 | 6422.90493 | 243.5 | 31484.20607 | 243.5 | 16955.04394
243 | 6498.51493 | 243 | 31419.03607 | 243 | 16891.77394
242.5 | 7028.13493 | 242.5 | 31473.23607 | 242.5 | 17028.42394
242 | 6980.20493 | 242 | 31716.36607 | 242 | 17180.74394
241.5 | 7101.74493 | 241.5 | 31842.93607 | 241.5 | 17131.49394
241 | 6357.66493 | 241 | 31573.33607 | 241 | 17330.61394
240.5 | 6216.47493 | 240.5 | 31287.74607 | 240.5 | 16925.02394
240 | 6093.10493 | 240 | 31118.04607 | 240 | 16727.95394
239.5 | 5772.48493 | 239.5 | 31028.36607 | 239.5 | 16734.53394
239 | 5838.92493 | 239 | 31076.38607 | 239 | 16677.45394
238.5 | 5914.26493 | 238.5 | 31100.65607 | 238.5 | 16532.73394
238 | 6054.87493 | 238 | 31101.24607 | 238 | 16569.40394
237.5 | 5937.56493 | 237.5 | 31100.81607 | 237.5 | 16621.30394
237 | 5900.51493 | 237 | 31158.20607 | 237 | 16543.06394
236.5 | 5958.07493 | 236.5 | 31179.82607 | 236.5 | 16600.84394
236 | 6079.63493 | 236 | 31112.28607 | 236 | 16834.44394
235.5 | 6084.46493 | 235.5 | 31306.48607 | 235.5 | 16763.68394
235 | 5898.62493 | 235 | 31034.76607 | 235 | 16798.19394
234.5 | 6078.68493 | 234.5 | 31172.82607 | 234.5 | 16688.10394
234 | 5644.77493 | 234 | 30963.32607 | 234 | 16601.51394
233.5 | 5857.26493 | 233.5 | 30814.24607 | 233.5 | 16571.07394
233 | 5787.83493 | 233 | 31107.16607 | 233 | 16556.88394
232.5 | 6021.46493 | 232.5 | 30868.43607 | 232.5 | 16607.11394
232 | 5787.13493 | 232 | 30961.76607 | 232 | 16368.98394
231.5 | 5990.34493 | 231.5 | 31102.65607 | 231.5 | 16682.45394
231 | 6105.98493 | 231 | 31058.79607 | 231 | 16836.64394
230.5 | 6174.08493 | 230.5 | 31050.81607 | 230.5 | 16553.96394
230 | 6109.32493 | 230 | 31258.53607 | 230 | 16496.74394
229.5 | 6230.39493 | 229.5 | 31190.96607 | 229.5 | 16766.38394
229 | 6024.54493 | 229 | 31202.62607 | 229 | 16730.94394
228.5 | 5812.73493 | 228.5 | 31105.93607 | 228.5 | 16756.56394
228 | 5992.74493 | 228 | 31077.35607 | 228 | 16726.37394
227.5 | 6122.79493 | 227.5 | 31106.56607 | 227.5 | 16584.38394
227 | 5947.76493 | 227 | 30923.98607 | 227 | 16634.01394
226.5 | 5985.28493 | 226.5 | 31034.30607 | 226.5 | 16667.48394
226 | 5868.02493 | 226 | 30986.24607 | 226 | 16305.62394
225.5 | 5781.80493 | 225.5 | 31213.41607 | 225.5 | 16491.66394
225 | 5951.60493 | 225 | 31162.24607 | 225 | 16659.46394
224.5 | 6227.90493 | 224.5 | 30927.14607 | 224.5 | 16720.98394
224 | 6039.15493 | 224 | 31198.17607 | 224 | 16755.10394
223.5 | 6038.92493 | 223.5 | 31262.87607 | 223.5 | 16730.84394
223 | 5979.17493 | 223 | 30890.12607 | 223 | 16604.78394
222.5 | 5751.22493 | 222.5 | 31242.32607 | 222.5 | 16558.69394
222 | 5711.80493 | 222 | 30938.99607 | 222 | 16487.78394
221.5 | 6093.95493 | 221.5 | 31204.18607 | 221.5 | 16660.79394
221 | 6062.54493 | 221 | 31276.50607 | 221 | 16434.71394
220.5 | 6081.51493 | 220.5 | 31061.05607 | 220.5 | 16674.97394
220 | 5970.80493 | 220 | 31093.11607 | 220 | 16683.38394
219.5 | 5916.70493 | 219.5 | 31098.45607 | 219.5 | 16624.93394
219 | 5834.71493 | 219 | 31057.67607 | 219 | 16512.08394
218.5 | 5737.93493 | 218.5 | 31197.77607 | 218.5 | 16650.05394
218 | 6003.56493 | 218 | 31026.48607 | 218 | 16690.50394
217.5 | 5863.92493 | 217.5 | 31089.27607 | 217.5 | 16593.38394
217 | 6157.48493 | 217 | 31059.85607 | 217 | 16743.10394
216.5 | 6185.13493 | 216.5 | 30972.06607 | 216.5 | 16582.60394
216 | 5948.99493 | 216 | 31085.11607 | 216 | 16582.37394
215.5 | 5972.44493 | 215.5 | 31124.40607 | 215.5 | 16544.83394
215 | 6189.21493 | 215 | 31111.44607 | 215 | 16519.31394
214.5 | 5964.46493 | 214.5 | 31279.96607 | 214.5 | 16500.46394
214 | 5780.77493 | 214 | 31201.83607 | 214 | 16497.45394
213.5 | 5874.23493 | 213.5 | 31076.74607 | 213.5 | 16470.45394
213 | 6020.86493 | 213 | 31108.54607 | 213 | 16519.55394
212.5 | 6027.36493 | 212.5 | 31328.42607 | 212.5 | 16665.88394
212 | 6084.39493 | 212 | 31160.18607 | 212 | 16833.77394
211.5 | 5846.96493 | 211.5 | 31364.33607 | 211.5 | 16581.53394
211 | 6271.27493 | 211 | 31107.26607 | 211 | 16422.64394
210.5 | 6121.34493 | 210.5 | 31210.34607 | 210.5 | 16529.63394
210 | 5757.14493 | 210 | 31064.72607 | 210 | 16560.10394
209.5 | 5731.51493 | 209.5 | 31125.95607 | 209.5 | 16585.10394
209 | 6044.32493 | 209 | 30995.86607 | 209 | 16672.29394
208.5 | 6074.43493 | 208.5 | 30994.76607 | 208.5 | 16566.56394
208 | 6280.26493 | 208 | 31207.22607 | 208 | 16800.29394
207.5 | 6452.64493 | 207.5 | 31220.34607 | 207.5 | 16684.75394
207 | 6219.36493 | 207 | 30919.43607 | 207 | 16475.49394
206.5 | 6072.23493 | 206.5 | 31037.56607 | 206.5 | 16570.75394
206 | 6083.29493 | 206 | 30978.85607 | 206 | 16492.27394
205.5 | 5969.84493 | 205.5 | 31177.45607 | 205.5 | 16900.09394
205 | 5996.49493 | 205 | 31381.01607 | 205 | 16791.92394
204.5 | 6067.97493 | 204.5 | 30900.91607 | 204.5 | 16845.94394
204 | 5780.65493 | 204 | 31143.13607 | 204 | 16733.84394
203.5 | 6085.98493 | 203.5 | 31026.57607 | 203.5 | 16765.65394
203 | 6068.71493 | 203 | 31158.69607 | 203 | 16801.20394
202.5 | 6226.88493 | 202.5 | 31079.73607 | 202.5 | 16712.13394
202 | 6046.45493 | 202 | 31082.67607 | 202 | 16649.43394
201.5 | 5888.15493 | 201.5 | 31310.52607 | 201.5 | 16776.28394
201 | 5789.73493 | 201 | 31150.70607 | 201 | 16565.31394
200.5 | 6033.61493 | 200.5 | 31119.16607 | 200.5 | 16692.56394
200 | 6046.55493 | 200 | 31094.98607 | 200 | 16751.68394
199.5 | 5982.89493 | 199.5 | 31145.37607 | 199.5 | 16677.70394
199 | 5880.10493 | 199 | 31210.39607 | 199 | 16475.84394
198.5 | 6015.30493 | 198.5 | 31033.44607 | 198.5 | 16656.02394
198 | 6194.74493 | 198 | 31108.56607 | 198 | 16648.63394
197.5 | 6184.63493 | 197.5 | 31384.45607 | 197.5 | 16353.68394
197 | 5965.66493 | 197 | 31162.23607 | 197 | 16688.53394
196.5 | 5906.91493 | 196.5 | 30920.60607 | 196.5 | 16815.18394
196 | 6200.93493 | 196 | 31198.34607 | 196 | 16672.55394
195.5 | 6069.33493 | 195.5 | 31433.23607 | 195.5 | 16707.62394
195 | 6115.70493 | 195 | 31474.74607 | 195 | 16646.98394
194.5 | 6236.17493 | 194.5 | 31339.38607 | 194.5 | 16834.54394
194 | 6087.27493 | 194 | 31312.19607 | 194 | 16731.70394
193.5 | 6146.87493 | 193.5 | 31140.44607 | 193.5 | 16851.17394
193 | 6181.62493 | 193 | 31177.81607 | 193 | 16693.06394
192.5 | 6286.52493 | 192.5 | 31353.12607 | 192.5 | 16657.10394
192 | 6255.92493 | 192 | 31091.63607 | 192 | 16617.04394
191.5 | 6087.19493 | 191.5 | 31220.29607 | 191.5 | 16649.16394
191 | 6170.85493 | 191 | 31218.80607 | 191 | 16600.71394
190.5 | 6119.30493 | 190.5 | 31281.53607 | 190.5 | 16545.55394
190 | 6256.95493 | 190 | 31230.55607 | 190 | 16689.49394
189.5 | 6132.49493 | 189.5 | 31361.26607 | 189.5 | 16783.58394
189 | 6201.38493 | 189 | 31147.04607 | 189 | 16793.35394
188.5 | 6240.56493 | 188.5 | 31137.76607 | 188.5 | 16755.56394
188 | 6215.13493 | 188 | 31089.46607 | 188 | 16631.44394
187.5 | 6295.64493 | 187.5 | 31083.78607 | 187.5 | 16471.18394
187 | 6024.46493 | 187 | 31064.03607 | 187 | 16719.20394
186.5 | 5938.18493 | 186.5 | 31128.76607 | 186.5 | 16637.48394
186 | 6142.98493 | 186 | 31163.48607 | 186 | 16751.23394
185.5 | 6328.27493 | 185.5 | 31219.87607 | 185.5 | 16665.89394
185 | 5938.85493 | 185 | 30948.60607 | 185 | 16667.09394
184.5 | 6005.64493 | 184.5 | 31157.64607 | 184.5 | 16642.31394
184 | 6243.82493 | 184 | 31190.43607 | 184 | 16681.79394
183.5 | 6184.29493 | 183.5 | 31314.27607 | 183.5 | 16836.25394
183 | 6107.35493 | 183 | 31216.61607 | 183 | 16501.29394
182.5 | 6147.13493 | 182.5 | 31291.69607 | 182.5 | 16754.54394
182 | 5958.12493 | 182 | 31237.44607 | 182 | 16691.47394
181.5 | 6238.27493 | 181.5 | 31273.73607 | 181.5 | 16597.55394
181 | 6157.41493 | 181 | 31243.58607 | 181 | 17036.48394
180.5 | 6178.83493 | 180.5 | 31515.77607 | 180.5 | 16727.98394
180 | 6085.03493 | 180 | 31316.42607 | 180 | 16568.71394
179.5 | 5992.90493 | 179.5 | 31298.12607 | 179.5 | 16812.37394
179 | 6287.79493 | 179 | 31226.50607 | 179 | 17057.07394
178.5 | 6112.93493 | 178.5 | 31392.71607 | 178.5 | 16906.57394
178 | 6411.76493 | 178 | 31396.41607 | 178 | 16992.36394
177.5 | 6370.17493 | 177.5 | 31473.78607 | 177.5 | 16790.80394
177 | 6232.31493 | 177 | 31554.56607 | 177 | 16929.98394
176.5 | 6467.07493 | 176.5 | 31344.39607 | 176.5 | 17141.87394
176 | 6164.97493 | 176 | 31393.82607 | 176 | 17178.07394
175.5 | 6707.85493 | 175.5 | 31417.77607 | 175.5 | 16990.69394
175 | 6651.03493 | 175 | 31459.28607 | 175 | 16773.48394
174.5 | 6575.40493 | 174.5 | 31538.75607 | 174.5 | 16784.84394
174 | 6489.79493 | 174 | 31513.40607 | 174 | 16901.60394
173.5 | 6224.26493 | 173.5 | 31326.07607 | 173.5 | 16932.53394
173 | 6610.61493 | 173 | 31608.32607 | 173 | 16839.02394
172.5 | 6607.43493 | 172.5 | 31341.35607 | 172.5 | 17021.71394
172 | 6607.70493 | 172 | 31469.41607 | 172 | 17098.87394
171.5 | 6478.27493 | 171.5 | 31677.18607 | 171.5 | 17010.14394
171 | 6669.56493 | 171 | 31837.91607 | 171 | 16609.47394
170.5 | 6872.74493 | 170.5 | 31487.07607 | 170.5 | 16875.49394
170 | 6807.86493 | 170 | 31218.67607 | 170 | 16562.61394
169.5 | 6466.02493 | 169.5 | 31226.36607 | 169.5 | 16532.93394
169 | 6486.80493 | 169 | 31139.19607 | 169 | 16733.84394
168.5 | 6816.76493 | 168.5 | 31146.61607 | 168.5 | 16668.14394
168 | 6315.39493 | 168 | 31043.87607 | 168 | 16502.79394
167.5 | 6323.04493 | 167.5 | 31084.66607 | 167.5 | 16443.34394
167 | 6209.10493 | 167 | 31178.21607 | 167 | 16445.22394
166.5 | 6204.28493 | 166.5 | 31080.45607 | 166.5 | 16492.22394
166 | 6021.82493 | 166 | 31097.78607 | 166 | 16661.78394
165.5 | 6198.70493 | 165.5 | 30967.07607 | 165.5 | 16681.32394
165 | 6137.39493 | 165 | 31017.16607 | 165 | 16333.63394
164.5 | 5881.17493 | 164.5 | 30959.70607 | 164.5 | 16178.00394
164 | 5839.51493 | 164 | 30913.21607 | 164 | 16323.49394
163.5 | 5891.54493 | 163.5 | 30986.78607 | 163.5 | 16452.68394
163 | 5887.06493 | 163 | 30978.81607 | 163 | 16299.29394
162.5 | 5768.49493 | 162.5 | 30864.06607 | 162.5 | 16271.36394
162 | 5840.66493 | 162 | 30656.43607 | 162 | 16302.55394
161.5 | 5616.97493 | 161.5 | 30760.07607 | 161.5 | 16018.46394
161 | 5716.55493 | 161 | 30892.24607 | 161 | 16155.72394
160.5 | 5628.66493 | 160.5 | 30811.51607 | 160.5 | 16103.40394
160 | 5594.38493 | 160 | 30789.89607 | 160 | 16226.98394
159.5 | 5585.42493 | 159.5 | 30921.28607 | 159.5 | 16114.10394
159 | 5463.48493 | 159 | 30948.93607 | 159 | 16047.33394
158.5 | 5868.56493 | 158.5 | 30734.46607 | 158.5 | 16147.57394
158 | 5503.89493 | 158 | 30596.47607 | 158 | 16253.65394
157.5 | 5468.77493 | 157.5 | 30742.04607 | 157.5 | 16085.44394
157 | 5645.57493 | 157 | 30998.47607 | 157 | 16376.32394
156.5 | 5648.08493 | 156.5 | 30910.11607 | 156.5 | 16639.07394
156 | 5571.12493 | 156 | 31122.74607 | 156 | 16997.41394
155.5 | 5681.58493 | 155.5 | 31414.99607 | 155.5 | 17875.44394
155 | 5643.63493 | 155 | 32120.69607 | 155 | 19032.99394
154.5 | 5813.93493 | 154.5 | 33013.60607 | 154.5 | 20480.88394
154 | 6034.30493 | 154 | 34098.97607 | 154 | 22131.68394
153.5 | 6053.65493 | 153.5 | 35575.56607 | 153.5 | 22874.54394
153 | 6680.13493 | 153 | 36337.43607 | 153 | 22761.83394
152.5 | 7871.85493 | 152.5 | 37426.91607 | 152.5 | 22070.64394
152 | 9990.97493 | 152 | 36739.27607 | 152 | 20726.93394
151.5 | 12362.73493 | 151.5 | 35488.97607 | 151.5 | 19882.55394
151 | 13312.36493 | 151 | 33981.90607 | 151 | 18587.69394
150.5 | 12576.06493 | 150.5 | 33055.21607 | 150.5 | 17646.82394
150 | 10766.94493 | 150 | 32125.64607 | 150 | 17024.83394
149.5 | 8628.00493 | 149.5 | 31273.97607 | 149.5 | 16776.36394
149 | 7439.72493 | 149 | 30757.41607 | 149 | 16273.03394
148.5 | 6618.46493 | 148.5 | 30446.54607 | 148.5 | 16171.21394
148 | 5924.98493 | 148 | 30505.42607 | 148 | 16012.03394
147.5 | 5294.89493 | 147.5 | 30396.65607 | 147.5 | 15851.24394
147 | 5118.33493 | 147 | 30341.01607 | 147 | 15952.32394
146.5 | 5257.17493 | 146.5 | 30183.29607 | 146.5 | 15778.21394
146 | 4966.24493 | 146 | 30394.26607 | 146 | 15911.54394
145.5 | 5015.75493 | 145.5 | 30278.40607 | 145.5 | 15753.85394
145 | 4996.27493 | 145 | 30346.01607 | 145 | 15704.33394
144.5 | 4975.99493 | 144.5 | 30168.34607 | 144.5 | 15788.15394
144 | 4873.20493 | 144 | 30265.06607 | 144 | 15708.32394
143.5 | 4917.44493 | 143.5 | 30187.31607 | 143.5 | 15709.16394
143 | 4744.16493 | 143 | 30185.65607 | 143 | 15713.00394
142.5 | 5148.76493 | 142.5 | 30219.55607 | 142.5 | 15744.01394
142 | 4987.40493 | 142 | 30196.27607 | 142 | 15651.58394
141.5 | 4863.20493 | 141.5 | 30079.76607 | 141.5 | 15619.89394
141 | 4754.04493 | 141 | 30096.11607 | 141 | 15582.07394
140.5 | 4706.30493 | 140.5 | 30120.53607 | 140.5 | 15710.30394
140 | 4735.82493 | 140 | 30247.20607 | 140 | 15715.43394
139.5 | 4902.70493 | 139.5 | 30151.06607 | 139.5 | 15615.67394
139 | 4871.20493 | 139 | 30121.75607 | 139 | 15747.53394
138.5 | 4722.16493 | 138.5 | 30053.85607 | 138.5 | 15658.33394
138 | 5029.49493 | 138 | 30241.57607 | 138 | 15568.04394
137.5 | 4845.59493 | 137.5 | 30274.88607 | 137.5 | 15611.43394
137 | 4867.48493 | 137 | 30113.08607 | 137 | 15682.10394
136.5 | 4678.50493 | 136.5 | 30053.05607 | 136.5 | 15572.12394
136 | 4872.43493 | 136 | 30158.38607 | 136 | 15553.80394
135.5 | 4901.27493 | 135.5 | 30075.81607 | 135.5 | 15711.55394
135 | 4756.21493 | 135 | 30204.49607 | 135 | 15551.18394
134.5 | 4738.19493 | 134.5 | 30068.58607 | 134.5 | 15746.36394
134 | 4770.85493 | 134 | 30077.66607 | 134 | 15713.28394
133.5 | 4762.05493 | 133.5 | 30095.70607 | 133.5 | 15628.66394
133 | 4666.64493 | 133 | 30049.78607 | 133 | 15517.43394
132.5 | 4636.34493 | 132.5 | 30253.01607 | 132.5 | 15719.06394
132 | 4747.78493 | 132 | 30121.41607 | 132 | 15662.97394
131.5 | 4668.75493 | 131.5 | 30209.56607 | 131.5 | 15660.81394
131 | 4796.00493 | 131 | 30202.65607 | 131 | 15479.88394
130.5 | 4665.51493 | 130.5 | 30235.55607 | 130.5 | 15591.33394
130 | 4806.88493 | 130 | 30107.37607 | 130 | 15775.92394
129.5 | 4757.38493 | 129.5 | 30160.42607 | 129.5 | 15597.82394
129 | 4755.50493 | 129 | 30343.88607 | 129 | 15809.08394
128.5 | 4770.26493 | 128.5 | 30243.96607 | 128.5 | 15756.74394
128 | 4728.69493 | 128 | 30297.32607 | 128 | 15822.10394
127.5 | 4818.41493 | 127.5 | 30133.70607 | 127.5 | 15867.79394
127 | 4900.32493 | 127 | 30059.56607 | 127 | 15689.26394
126.5 | 4721.98493 | 126.5 | 30178.45607 | 126.5 | 15772.28394
126 | 4839.61493 | 126 | 30118.27607 | 126 | 15701.68394
125.5 | 4799.21493 | 125.5 | 30245.08607 | 125.5 | 15926.57394
125 | 4968.93493 | 125 | 30320.34607 | 125 | 15766.07394
124.5 | 5036.72493 | 124.5 | 30394.99607 | 124.5 | 16042.98394
124 | 5000.05493 | 124 | 30370.67607 | 124 | 15872.14394
123.5 | 5106.94493 | 123.5 | 30283.07607 | 123.5 | 15802.95394
123 | 5021.34493 | 123 | 30413.78607 | 123 | 15964.03394
122.5 | 5130.35493 | 122.5 | 30407.18607 | 122.5 | 15985.76394
122 | 5206.87493 | 122 | 30327.26607 | 122 | 15992.26394
121.5 | 5028.82493 | 121.5 | 30452.71607 | 121.5 | 15946.92394
121 | 5094.44493 | 121 | 30184.44607 | 121 | 15742.70394
120.5 | 5375.83493 | 120.5 | 30322.63607 | 120.5 | 15708.01394
120 | 5303.13493 | 120 | 30349.79607 | 120 | 15567.19394
119.5 | 5160.87493 | 119.5 | 30222.53607 | 119.5 | 15683.55394
119 | 5213.53493 | 119 | 30421.86607 | 119 | 15621.15394
118.5 | 5224.68493 | 118.5 | 30107.82607 | 118.5 | 15578.72394
118 | 5344.56493 | 118 | 30147.48607 | 118 | 15563.69394
117.5 | 5079.02493 | 117.5 | 30007.89607 | 117.5 | 15589.07394
117 | 5095.15493 | 117 | 30162.79607 | 117 | 15492.63394
116.5 | 4955.79493 | 116.5 | 29970.46607 | 116.5 | 15493.40394
116 | 4922.37493 | 116 | 29915.03607 | 116 | 15520.39394
115.5 | 4718.32493 | 115.5 | 29919.30607 | 115.5 | 15543.72394
115 | 4703.44493 | 115 | 29836.81607 | 115 | 15354.91394
114.5 | 4769.57493 | 114.5 | 29920.60607 | 114.5 | 15345.33394
114 | 4825.11493 | 114 | 29779.07607 | 114 | 15248.22394
113.5 | 4673.36493 | 113.5 | 29827.33607 | 113.5 | 15165.41394
113 | 4585.00493 | 113 | 29799.15607 | 113 | 15371.56394
112.5 | 4380.88493 | 112.5 | 29579.14307 | 112.5 | 15203.71394
112 | 4578.10493 | 112 | 29761.55607 | 112 | 15108.90494
111.5 | 4438.33493 | 111.5 | 29680.01607 | 111.5 | 15177.01594
111 | 4319.07493 | 111 | 29617.02907 | 111 | 15075.54394
110.5 | 4277.37493 | 110.5 | 29733.37607 | 110.5 | 15166.51094
110 | 4243.64493 | 110 | 29618.13607 | 110 | 15048.49694
109.5 | 4168.97693 | 109.5 | 29579.29707 | 109.5 | 15069.15994
109 | 4291.23493 | 109 | 29625.36207 | 109 | 14892.12394
108.5 | 4217.67193 | 108.5 | 29725.18607 | 108.5 | 15111.31794
108 | 4320.38493 | 108 | 29597.72507 | 108 | 14859.88594
107.5 | 4101.71893 | 107.5 | 29550.76407 | 107.5 | 14878.34494
107 | 4046.40293 | 107 | 29413.41907 | 107 | 15039.16594
106.5 | 4239.34493 | 106.5 | 29541.43307 | 106.5 | 14931.42594
106 | 4192.21193 | 106 | 29549.63007 | 106 | 14983.25094
105.5 | 4149.49893 | 105.5 | 29510.63007 | 105.5 | 15018.08194
105 | 4144.98693 | 105 | 29545.81907 | 105 | 15223.57394
104.5 | 4117.13393 | 104.5 | 29752.60607 | 104.5 | 15778.42394
104 | 4028.52193 | 104 | 30099.61607 | 104 | 17125.96394
103.5 | 4093.33293 | 103.5 | 30739.35607 | 103.5 | 19461.38394
103 | 4039.36693 | 103 | 32455.19607 | 103 | 21710.70394
102.5 | 4119.35493 | 102.5 | 34146.85607 | 102.5 | 23299.89394
102 | 4368.63493 | 102 | 35522.54607 | 102 | 23297.83394
101.5 | 5113.49493 | 101.5 | 36432.05607 | 101.5 | 22126.98394
101 | 7116.70493 | 101 | 35940.13607 | 101 | 19624.07394
100.5 | 10159.77493 | 100.5 | 34990.04607 | 100.5 | 18389.47394
100 | 12895.90493 | 100 | 33219.74607 | 100 | 16970.29394
99.5 | 13012.10493 | 99.5 | 31857.95607 | 99.5 | 16123.67394
99 | 10873.78493 | 99 | 30809.19607 | 99 | 15390.46394
98.5 | 7857.09493 | 98.5 | 29860.27607 | 98.5 | 15074.21594
98 | 5708.63493 | 98 | 29407.03407 | 98 | 14894.68094
97.5 | 4565.41493 | 97.5 | 29293.66907 | 97.5 | 14800.55094
97 | 4018.00893 | 97 | 29037.12107 | 97 | 14734.28194
96.5 | 3648.09093 | 96.5 | 29055.28607 | 96.5 | 14716.74594
96 | 3587.84793 | 96 | 29124.23207 | 96 | 14596.99694
95.5 | 3505.31093 | 95.5 | 28973.49907 | 95.5 | 14614.50694
95 | 3455.12893 | 95 | 28960.68807 | 95 | 14555.56894
94.5 | 3454.94093 | 94.5 | 28977.14507 | 94.5 | 14584.59994
94 | 3419.04493 | 94 | 28929.39707 | 94 | 14647.85094
93.5 | 3578.37193 | 93.5 | 29049.80707 | 93.5 | 14591.30294
93 | 3523.06793 | 93 | 28990.76307 | 93 | 14469.16594
92.5 | 3407.91793 | 92.5 | 29009.92807 | 92.5 | 14638.37094
92 | 3425.80193 | 92 | 28980.85307 | 92 | 14626.22294
91.5 | 3445.95693 | 91.5 | 28984.81407 | 91.5 | 14622.14494
91 | 3430.47093 | 91 | 29050.86507 | 91 | 14579.44394
90.5 | 3444.07893 | 90.5 | 29145.02807 | 90.5 | 14621.91694
90 | 3469.63693 | 90 | 29095.55407 | 90 | 14566.82894
89.5 | 3457.19993 | 89.5 | 29029.58907 | 89.5 | 14592.42894
89 | 3484.01293 | 89 | 28963.47207 | 89 | 14564.51594
88.5 | 3501.81493 | 88.5 | 28980.79007 | 88.5 | 14587.03794
88 | 3448.57993 | 88 | 28977.82907 | 88 | 14622.89694
87.5 | 3461.46993 | 87.5 | 28914.16807 | 87.5 | 14478.93594
87 | 3368.24693 | 87 | 29024.14607 | 87 | 14502.59494
86.5 | 3514.43293 | 86.5 | 29058.44307 | 86.5 | 14644.48094
86 | 3439.49093 | 86 | 29020.36307 | 86 | 14692.90794
85.5 | 3429.84093 | 85.5 | 28973.05107 | 85.5 | 14567.41294
85 | 3480.74593 | 85 | 29010.73807 | 85 | 14580.46094
84.5 | 3447.04893 | 84.5 | 29038.69907 | 84.5 | 14566.61694
84 | 3437.95193 | 84 | 29016.36607 | 84 | 14568.02794
83.5 | 3395.83993 | 83.5 | 28947.66707 | 83.5 | 14614.36894
83 | 3395.18993 | 83 | 29050.80307 | 83 | 14547.35094
82.5 | 3512.71493 | 82.5 | 29092.95207 | 82.5 | 14653.92794
82 | 3489.96593 | 82 | 28974.59507 | 82 | 14602.94894
81.5 | 3400.67393 | 81.5 | 28967.68907 | 81.5 | 14621.37894
81 | 3471.83093 | 81 | 28962.02007 | 81 | 14560.63594
80.5 | 3430.15293 | 80.5 | 28977.62707 | 80.5 | 14622.38594
80 | 3436.06993 | 80 | 29024.10907 | 80 | 14584.14694
79.5 | 3483.92593 | 79.5 | 29064.60007 | 79.5 | 14628.86194
79 | 3444.26893 | 79 | 29020.88807 | 79 | 14602.56894
78.5 | 3437.90993 | 78.5 | 28968.57107 | 78.5 | 14640.77294
78 | 3447.68193 | 78 | 28947.30307 | 78 | 14579.04094
77.5 | 3477.63393 | 77.5 | 28979.04207 | 77.5 | 14518.78394
77 | 3461.02393 | 77 | 28985.36107 | 77 | 14580.31294
76.5 | 3500.06293 | 76.5 | 29013.77507 | 76.5 | 14623.06994
76 | 3428.56393 | 76 | 29006.37007 | 76 | 14504.34994
75.5 | 3450.30693 | 75.5 | 28998.22707 | 75.5 | 14638.04294
75 | 3469.94193 | 75 | 29036.50707 | 75 | 14544.69594
74.5 | 3471.91793 | 74.5 | 29044.64407 | 74.5 | 14577.07594
74 | 3435.28993 | 74 | 28985.76507 | 74 | 14565.26394
73.5 | 3438.90193 | 73.5 | 28966.24607 | 73.5 | 14649.71394
73 | 3437.12193 | 73 | 29015.39407 | 73 | 14546.88594
72.5 | 3474.08193 | 72.5 | 29027.48007 | 72.5 | 14565.29894
72 | 3430.91593 | 72 | 29014.41507 | 72 | 14569.20494
71.5 | 3438.66993 | 71.5 | 29042.83507 | 71.5 | 14658.31094
71 | 3404.16493 | 71 | 29014.09407 | 71 | 14529.21394
70.5 | 3444.27293 | 70.5 | 28986.86407 | 70.5 | 14636.52494
70 | 3459.66593 | 70 | 28971.21107 | 70 | 14566.84594
69.5 | 3414.68093 | 69.5 | 28944.66407 | 69.5 | 14526.20794
69 | 3389.77193 | 69 | 28952.90707 | 69 | 14507.82594
68.5 | 3379.04993 | 68.5 | 29048.43907 | 68.5 | 14613.75594
68 | 3427.43893 | 68 | 29060.97307 | 68 | 14599.49094
67.5 | 3494.68693 | 67.5 | 29004.27407 | 67.5 | 14604.29594
67 | 3476.78493 | 67 | 29032.80107 | 67 | 14523.69294
66.5 | 3412.18093 | 66.5 | 29048.59207 | 66.5 | 14660.28294
66 | 3464.72393 | 66 | 29033.21807 | 66 | 14644.90394
65.5 | 3410.44993 | 65.5 | 29007.18407 | 65.5 | 14600.37394
65 | 3433.10893 | 65 | 28995.20107 | 65 | 14527.67694
64.5 | 3403.30693 | 64.5 | 28957.71907 | 64.5 | 14639.05694
64 | 3410.13393 | 64 | 28959.83107 | 64 | 14547.24794
63.5 | 3459.19693 | 63.5 | 28960.61607 | 63.5 | 14530.30094
63 | 3416.02593 | 63 | 28986.73907 | 63 | 14538.52594
62.5 | 3443.46193 | 62.5 | 28953.92207 | 62.5 | 14582.28194
62 | 3442.15993 | 62 | 28932.24407 | 62 | 14587.79894
61.5 | 3386.55493 | 61.5 | 28891.94407 | 61.5 | 14537.06294
61 | 3410.57193 | 61 | 28960.44407 | 61 | 14499.76194
60.5 | 3463.67893 | 60.5 | 29016.97207 | 60.5 | 14599.53294
60 | 3456.45493 | 60 | 29021.35707 | 60 | 14551.87694
59.5 | 3456.85193 | 59.5 | 29017.27107 | 59.5 | 14554.62194
59 | 3472.88293 | 59 | 28999.66507 | 59 | 14597.02894
58.5 | 3389.32493 | 58.5 | 28963.45007 | 58.5 | 14545.91794
58 | 3480.64293 | 58 | 29084.26607 | 58 | 14521.77594
57.5 | 3411.77793 | 57.5 | 29001.48707 | 57.5 | 14617.36694
57 | 3476.69193 | 57 | 28976.40807 | 57 | 14556.11294
56.5 | 3484.97993 | 56.5 | 28981.80007 | 56.5 | 14561.60694
56 | 3449.49893 | 56 | 29022.72407 | 56 | 14560.18994
55.5 | 3449.39193 | 55.5 | 28983.36007 | 55.5 | 14595.47294
55 | 3438.11393 | 55 | 28980.50307 | 55 | 14602.29394
54.5 | 3430.53593 | 54.5 | 29106.62507 | 54.5 | 14556.42394
54 | 3406.73693 | 54 | 29035.59307 | 54 | 14574.92994
53.5 | 3409.83393 | 53.5 | 29028.23807 | 53.5 | 14532.88394
53 | 3446.57793 | 53 | 28969.11507 | 53 | 14639.06994
52.5 | 3457.60093 | 52.5 | 29004.21307 | 52.5 | 14616.80594
52 | 3394.04193 | 52 | 28985.79807 | 52 | 14509.36694
51.5 | 3424.47293 | 51.5 | 28942.65207 | 51.5 | 14617.71194
51 | 3455.75093 | 51 | 29035.46907 | 51 | 14594.44694
50.5 | 3504.19993 | 50.5 | 29028.01407 | 50.5 | 14547.66394
50 | 3470.21493 | 50 | 29011.75107 | 50 | 14595.82594
49.5 | 3467.68293 | 49.5 | 29053.89007 | 49.5 | 14566.32694
49 | 3450.99793 | 49 | 29004.67807 | 49 | 14623.80694
48.5 | 3423.55293 | 48.5 | 29025.91407 | 48.5 | 14545.70294
48 | 3411.78593 | 48 | 29055.91007 | 48 | 14629.13794
47.5 | 3462.70393 | 47.5 | 29036.89107 | 47.5 | 14536.50494
47 | 3437.44093 | 47 | 29031.09207 | 47 | 14546.81594
46.5 | 3462.04793 | 46.5 | 29060.73907 | 46.5 | 14557.82394
46 | 3408.66793 | 46 | 29068.73607 | 46 | 14582.06394
45.5 | 3424.80693 | 45.5 | 28983.18907 | 45.5 | 14661.11894
45 | 3461.68493 | 45 | 29012.11807 | 45 | 14572.05194
44.5 | 3434.79193 | 44.5 | 29029.81007 | 44.5 | 14615.91394
44 | 3435.50893 | 44 | 29004.15107 | 44 | 14608.78694
43.5 | 3469.67793 | 43.5 | 29115.57107 | 43.5 | 14644.97794
43 | 3457.25393 | 43 | 29100.12307 | 43 | 14588.16394
42.5 | 3522.17393 | 42.5 | 29032.93207 | 42.5 | 14550.42194
42 | 3472.56293 | 42 | 28978.19507 | 42 | 14499.05694
41.5 | 3428.34893 | 41.5 | 28998.40407 | 41.5 | 14506.07194
41 | 3413.98893 | 41 | 28963.41807 | 41 | 14550.41894
40.5 | 3462.34493 | 40.5 | 28936.69507 | 40.5 | 14500.90994
40 | 3431.82893 | 40 | 29002.09307 | 40 | 14562.48194
39.5 | 3476.88793 | 39.5 | 28913.71807 | 39.5 | 14615.41794
39 | 3392.39693 | 39 | 29020.81907 | 39 | 14612.77594
38.5 | 3407.77393 | 38.5 | 29002.83007 | 38.5 | 14451.30894
38 | 3441.78793 | 38 | 29043.24107 | 38 | 14496.90894
37.5 | 3443.24993 | 37.5 | 28970.57107 | 37.5 | 14611.42394
37 | 3452.03393 | 37 | 28999.73707 | 37 | 14572.13494
36.5 | 3438.96393 | 36.5 | 29030.74707 | 36.5 | 14622.62694
36 | 3451.72293 | 36 | 29008.12807 | 36 | 14497.50694
35.5 | 3459.12293 | 35.5 | 28935.29307 | 35.5 | 14545.38094
35 | 3461.68693 | 35 | 28954.34807 | 35 | 14595.84194
34.5 | 3461.22293 | 34.5 | 29013.43807 | 34.5 | 14591.10794
34 | 3432.50193 | 34 | 28915.40007 | 34 | 14570.42294
33.5 | 3440.97493 | 33.5 | 28969.91607 | 33.5 | 14519.71494
33 | 3441.28093 | 33 | 29031.07007 | 33 | 14643.62594
32.5 | 3431.80593 | 32.5 | 28990.86707 | 32.5 | 14616.88694
32 | 3428.65793 | 32 | 28969.85507 | 32 | 14590.10794
31.5 | 3447.39393 | 31.5 | 29042.13007 | 31.5 | 14601.52394
31 | 3503.05393 | 31 | 28959.92707 | 31 | 14628.03694
30.5 | 3528.41593 | 30.5 | 28971.64207 | 30.5 | 14499.75794
30 | 3448.08693 | 30 | 29084.11607 | 30 | 14585.67194
29.5 | 3440.38593 | 29.5 | 28997.27607 | 29.5 | 14626.54594
29 | 3453.28893 | 29 | 29026.13007 | 29 | 14664.99694
28.5 | 3504.94793 | 28.5 | 29057.37507 | 28.5 | 14649.47094
28 | 3454.26793 | 28 | 29030.40707 | 28 | 14668.38994
27.5 | 3439.64593 | 27.5 | 29095.19607 | 27.5 | 14725.96494
27 | 3551.29093 | 27 | 29160.96807 | 27 | 14862.71694
26.5 | 3504.16293 | 26.5 | 29208.41807 | 26.5 | 14998.57094
26 | 3511.57193 | 26 | 29320.72507 | 26 | 15112.36394
25.5 | 3447.05493 | 25.5 | 29344.96107 | 25.5 | 15248.41394
25 | 3442.29493 | 25 | 29534.04307 | 25 | 15342.72394
24.5 | 3407.24093 | 24.5 | 29489.92407 | 24.5 | 15494.52394
24 | 3518.36393 | 24 | 29504.89107 | 24 | 15399.78394
23.5 | 3495.54893 | 23.5 | 29386.05507 | 23.5 | 15174.93694
23 | 3555.92293 | 23 | 29205.99407 | 23 | 14972.18494
22.5 | 3489.23193 | 22.5 | 29206.00107 | 22.5 | 14799.89794
22 | 3515.79193 | 22 | 29135.76507 | 22 | 14544.18494
21.5 | 3487.05193 | 21.5 | 28984.98307 | 21.5 | 14470.72894
21 | 3437.18993 | 21 | 28913.72607 | 21 | 14454.32894
20.5 | 3456.12293 | 20.5 | 28845.90407 | 20.5 | 14384.51594
20 | 3397.18993 | 20 | 28847.39907 | 20 | 14340.72094
19.5 | 3403.83493 | 19.5 | 28824.55107 | 19.5 | 14348.74994
19 | 3421.25293 | 19 | 28841.19407 | 19 | 14346.61894
18.5 | 3380.93693 | 18.5 | 28870.59107 | 18.5 | 14306.43494
18 | 3435.88393 | 18 | 28830.38107 | 18 | 14292.42194
17.5 | 3445.88993 | 17.5 | 28803.31007 | 17.5 | 14248.71044
17 | 3413.87993 | 17 | 28874.77807 | 17 | 14288.01544
16.5 | 3517.22193 | 16.5 | 28798.79207 | 16.5 | 14258.62404
16 | 3505.47393 | 16 | 28855.67907 | 16 | 14325.92894
15.5 | 3525.54293 | 15.5 | 28818.91707 | 15.5 | 14312.27994
15 | 3469.94193 | 15 | 28866.54607 | 15 | 14367.66294
14.5 | 3469.75593 | 14.5 | 28928.92707 | 14.5 | 14491.35894
14 | 3511.72993 | 14 | 28935.99107 | 14 | 14471.36194
13.5 | 3505.62993 | 13.5 | 28990.61207 | 13.5 | 14485.21594
13 | 3465.89993 | 13 | 29045.01007 | 13 | 14556.74694
12.5 | 3436.89393 | 12.5 | 28960.23507 | 12.5 | 14559.72994
12 | 3404.04493 | 12 | 29009.51607 | 12 | 14518.23794
11.5 | 3501.25393 | 11.5 | 28902.27707 | 11.5 | 14516.40394
11 | 3467.77993 | 11 | 29050.07507 | 11 | 14543.91094
10.5 | 3537.37893 | 10.5 | 28979.19807 | 10.5 | 14510.93894
10 | 3609.92593 | 10 | 28976.55607 | 10 | 14498.96694
9.5 | 3667.67893 | 9.5 | 29104.06407 | 9.5 | 14474.92094
9 | 3770.14893 | 9 | 29110.80007 | 9 | 14579.22894
8.5 | 3745.72793 | 8.5 | 29133.38307 | 8.5 | 14619.22594
8 | 3507.51693 | 8 | 28998.74107 | 8 | 14561.95994
7.5 | 3585.25693 | 7.5 | 28980.41907 | 7.5 | 14475.81194
7 | 3547.72893 | 7 | 29007.65707 | 7 | 14559.34994
6.5 | 3491.67593 | 6.5 | 28984.12207 | 6.5 | 14526.19794
6 | 3478.05793 | 6 | 28933.09707 | 6 | 14521.61994
5.5 | 3410.42993 | 5.5 | 28961.03107 | 5.5 | 14538.02494
5 | 3507.78193 | 5 | 28914.30207 | 5 | 14420.98194
4.5 | 3498.12193 | 4.5 | 28865.27007 | 4.5 | 14350.96894
4 | 3393.05593 | 4 | 28870.35607 | 4 | 14402.89194
3.5 | 3393.51393 | 3.5 | 28801.44607 | 3.5 | 14350.40194
3 | 3443.50393 | 3 | 28768.37747 | 3 | 14298.23294
2.5 | 3391.07493 | 2.5 | 28820.43907 | 2.5 | 14289.17694
2 | 3395.88793 | 2 | 28762.61467 | 2 | 14265.46224
1.5 | 3405.68193 | 1.5 | 28758.79897 | 1.5 | 14218.10194
1 | 3352.56993 | 1 | 28732.68537 | 1 | 14217.42364
0.5 | 3319.41443 | 0.5 | 28707.50147 | 0.5 | 14214.92934
0 | 3263.14673 | 0 | 28699.48207 | 0 | 14210.49404