## FIG. 4a
Cycle | Current | Current
| A | A
| LRS | HRS
0 |  | 2e-14
1 | 0.00328 | 1e-14
2 | 3.02705e-05 | 2e-14
3 | 5.29124e-05 | 6e-14
4 | 8.30811e-05 | 1e-14
5 | 0.000169891 | 3e-14
6 | 0.000114871 | 1e-14
7 | 0.000218938 | 1e-14
8 | 0.000211547 | 3e-14
9 | 0.000222415 | 1e-14
10 | 0.000251243 | 1e-14
11 | 9.9218e-05 | 1e-14
12 | 0.000156216 | 2e-14
13 | 0.000214222 | 2e-14
14 | 9.9842e-05 | 3e-14
15 | 0.000193968 | 2e-14
16 | 3e-14 | 1e-14
17 | 0.000368272 | 4e-14
18 | 0.00246 | 5e-14
19 | 0.00182 | 6e-14
20 | 0.00183 | 2e-14
21 | 0.000778593 | 5.02e-12
22 | 0.000518451 | 4e-14
-- | -- | --
-- | -- | --
-- | -- | --
-- | -- | --
-- | -- | --
-- | -- | --
-- | -- | --
-- | -- | --
-- | -- | --
-- | -- | --
-- | -- | --
-- | -- | --
-- | -- | --
-- | -- | --
-- | -- | --
-- | -- | --
-- | -- | --
-- | -- | --
-- | -- | --
-- | -- | --
-- | -- | --
-- | -- | --

## FIG. 4b
Time | Current | Time | Current | Time | Current | Time | Current | Time | Current | Time | Current
s | A | s | A | s | A | s | A | s | A | s | A
| SiC LRS |  | SiC HRS |  | SiCO LRS |  | SiCO HRS |  | SiOC LRS |  | SiOC HRS
| a-SiC1.1:H LRS |  | a-SiC1.1:H HRS |  | a-SiO0.9C0.7:H LRS |  | a-SiO0.9C0.7:H HRS |  | a-SiO1.5C0.2:H LRS |  | a-SiO1.5C0.2:H HRS
1 | 0.000758016 | 1 | 4.81121e-09 | 1 | 0.00246 | 1 | 2.5e-13 | 1 | 0.00461 | 1 | 2.32e-11
10 | 0.000758272 | 10 | 5.07908e-09 | 10 | 0.00246 | 10 | 2.1e-13 | 10 | 0.00461 | 10 | 1.862e-11
30 | 0.000757946 | 40 | 5.15204e-09 | 30 | 0.00246 | 30 | 1.9e-13 | 30 | 0.00461 | 30 | 1.895e-11
100 | 0.00074841 | 100 | 5.23899e-09 | 100 | 0.00243 | 100 | 1.5e-13 | 100 | 0.00463 | 100 | 2.632e-11
1180 | 0.000755659 | 1050 | 5.50374e-09 | 1010 | 0.0028 | 8860 | 2e-12 | 1037 | 0.00552 | 1034 | 7.81e-12
94060 | 0.000752734 | 80550 | 3.57674e-09 | 5510 | 0.0022 | 11380 | 4e-12 | 5897 | 0.00463 | 12353 | 3.21e-12
256360 | 0.000748935 | 167310 | 2.91791e-09 | 94130 | 0.00246 | 99820 | 2e-13 | 91037 | 0.00214 | 23333 | 5.15e-12
443740 | 0.000716596 |  |  |  |  | 185680 | 1.47e-12 | 91097 | 0.0029 | 108773 | 7.59e-12
622840 | 0.000691372 | [6 empty] | 179957 | 0.00393
954398 | 0.000680046
-- | --
-- | -- |  |  | -- | --
-- | -- |  |  | -- | --
|  |  |  | -- | --
|  |  |  | -- | --
|  |  |  | -- | --
|  |  |  | -- | --
|  |  |  | -- | --
|  |  |  | -- | --
|  |  |  | -- | --
|  |  |  | -- | --
|  |  |  | -- | --
|  |  |  | -- | --
|  |  |  | -- | --
|  |  |  | -- | --
|  |  |  | -- | --
|  |  |  | -- | --
--
--
--
--
--
--
--
--
--
--
--