## Sb2Te3 e1&e2
Ellipsometrically measured relative permittivity of Sb2Te3
Wavelength, nm | Real part, ε1 | Imaginary part, ε2
210.412521 | 0.708208 | 2.31012
211.995209 | 0.721247 | 2.313264
213.577957 | 0.733858 | 2.31066
215.160812 | 0.744762 | 2.303147
216.743774 | 0.753124 | 2.291501
218.326813 | 0.758362 | 2.276441
219.909943 | 0.76007 | 2.258633
221.493164 | 0.757965 | 2.23869
223.076462 | 0.751841 | 2.217187
224.659866 | 0.741569 | 2.194697
226.243362 | 0.727113 | 2.171768
227.82695 | 0.708513 | 2.148904
229.410614 | 0.68586 | 2.12657
230.994354 | 0.659294 | 2.105193
232.578201 | 0.628994 | 2.085162
234.16214 | 0.595185 | 2.066838
235.74617 | 0.558161 | 2.050536
237.330246 | 0.518251 | 2.036445
238.914459 | 0.475718 | 2.024685
240.498703 | 0.430794 | 2.015361
242.083084 | 0.383695 | 2.008569
243.667511 | 0.33463 | 2.004391
245.252029 | 0.2838 | 2.002903
246.836639 | 0.231404 | 2.004167
248.42131 | 0.177645 | 2.00824
250.006073 | 0.122729 | 2.015165
251.590942 | 0.06687 | 2.024951
253.175858 | 0.010256 | 2.037587
254.760864 | -0.046943 | 2.053056
256.345947 | -0.104565 | 2.071342
257.931122 | -0.162451 | 2.092424
259.516357 | -0.220451 | 2.116278
261.101685 | -0.278415 | 2.142881
262.687073 | -0.336191 | 2.172206
264.272522 | -0.393625 | 2.204223
265.858093 | -0.450547 | 2.238901
267.443726 | -0.506765 | 2.276162
269.029419 | -0.562131 | 2.315896
270.615173 | -0.616522 | 2.357993
272.201019 | -0.669831 | 2.40235
273.786957 | -0.721961 | 2.448868
275.372955 | -0.772818 | 2.497449
276.959015 | -0.822314 | 2.548002
278.545135 | -0.87036 | 2.600439
280.131348 | -0.916864 | 2.654674
281.717621 | -0.961724 | 2.710627
283.303955 | -1.004813 | 2.768217
284.890381 | -1.045939 | 2.827338
286.476868 | -1.084924 | 2.887743
288.063416 | -1.121696 | 2.949158
289.650024 | -1.156237 | 3.011328
291.236725 | -1.188563 | 3.074014
292.823456 | -1.218718 | 3.136987
294.410278 | -1.246767 | 3.200037
295.997162 | -1.272794 | 3.262964
297.584106 | -1.2969 | 3.325582
299.171112 | -1.319204 | 3.387715
300.758209 | -1.339839 | 3.449197
302.345337 | -1.358959 | 3.509876
303.932556 | -1.376743 | 3.569611
305.519806 | -1.393417 | 3.62827
307.107117 | -1.409247 | 3.685829
308.694519 | -1.424427 | 3.742321
310.281952 | -1.439115 | 3.797777
311.869476 | -1.453447 | 3.852231
313.457031 | -1.46755 | 3.90571
315.044647 | -1.48154 | 3.958246
316.632355 | -1.495532 | 4.009866
318.220093 | -1.509634 | 4.060599
319.807892 | -1.523957 | 4.110469
321.395721 | -1.538614 | 4.159502
322.983643 | -1.553724 | 4.207723
324.571594 | -1.569413 | 4.255155
326.159637 | -1.585826 | 4.301823
327.747711 | -1.603132 | 4.347746
329.335846 | -1.621557 | 4.392947
330.924011 | -1.641451 | 4.437555
332.512268 | -1.663068 | 4.481906
334.100525 | -1.686517 | 4.526346
335.688873 | -1.711841 | 4.5712
337.277283 | -1.739032 | 4.616776
338.865692 | -1.768042 | 4.663362
340.454193 | -1.798797 | 4.711233
342.042755 | -1.831194 | 4.760645
343.631317 | -1.865105 | 4.811838
345.219971 | -1.900385 | 4.865042
346.808655 | -1.936864 | 4.920468
348.3974 | -1.974355 | 4.978319
349.986145 | -2.012647 | 5.038778
351.575012 | -2.051514 | 5.102026
353.163879 | -2.090696 | 5.168223
354.752777 | -2.129907 | 5.237524
356.341736 | -2.168817 | 5.310072
357.930725 | -2.20702 | 5.385998
359.519806 | -2.243937 | 5.465326
361.108887 | -2.279059 | 5.547768
362.698029 | -2.312073 | 5.632994
364.28717 | -2.342758 | 5.720691
365.876404 | -2.370952 | 5.810561
367.465668 | -2.396538 | 5.902317
369.054962 | -2.419432 | 5.995684
370.644287 | -2.439583 | 6.090403
372.233673 | -2.456963 | 6.186227
373.82309 | -2.471564 | 6.282921
375.412537 | -2.483399 | 6.380253
377.002014 | -2.492496 | 6.47801
378.591553 | -2.498899 | 6.57599
380.181122 | -2.502667 | 6.673996
381.770721 | -2.503871 | 6.771843
383.360352 | -2.502596 | 6.869353
384.950012 | -2.498939 | 6.966357
386.539734 | -2.493011 | 7.062697
388.129456 | -2.48494 | 7.158221
389.719238 | -2.474868 | 7.252783
391.309052 | -2.462967 | 7.346248
392.898865 | -2.449455 | 7.438488
394.488739 | -2.434616 | 7.52948
396.078644 | -2.418652 | 7.619293
397.668579 | -2.401708 | 7.708002
399.258514 | -2.383899 | 7.795671
400.848511 | -2.365322 | 7.882371
402.438538 | -2.346055 | 7.968161
404.028595 | -2.326164 | 8.053102
405.618652 | -2.305709 | 8.137253
407.20874 | -2.284736 | 8.220668
408.798889 | -2.263287 | 8.303404
410.389008 | -2.241396 | 8.385506
411.979187 | -2.219091 | 8.46703
413.569397 | -2.196397 | 8.548019
415.159607 | -2.173333 | 8.628521
416.749847 | -2.149914 | 8.708576
418.340149 | -2.126151 | 8.788229
419.930481 | -2.102053 | 8.867517
421.520752 | -2.077624 | 8.946476
423.111084 | -2.052865 | 9.025147
424.701477 | -2.027775 | 9.103564
426.29184 | -2.00235 | 9.181759
427.882233 | -1.976584 | 9.259762
429.472656 | -1.950463 | 9.337607
431.06308 | -1.923975 | 9.415322
432.653564 | -1.897101 | 9.492934
434.244049 | -1.869814 | 9.570471
435.834534 | -1.842075 | 9.647943
437.425049 | -1.813853 | 9.725346
439.015564 | -1.785129 | 9.802671
440.60611 | -1.755889 | 9.879908
442.196686 | -1.726122 | 9.957052
443.787262 | -1.695818 | 10.034097
445.377838 | -1.664971 | 10.111031
446.968414 | -1.633576 | 10.18785
448.559021 | -1.601626 | 10.264549
450.149658 | -1.569118 | 10.341123
451.740295 | -1.536051 | 10.41756
453.330963 | -1.50242 | 10.49386
454.92157 | -1.468226 | 10.570013
456.512268 | -1.433465 | 10.646018
458.102936 | -1.398137 | 10.721867
459.693604 | -1.362242 | 10.797554
461.284332 | -1.325777 | 10.87308
462.875 | -1.288745 | 10.948433
464.465729 | -1.251144 | 11.023613
466.056458 | -1.212974 | 11.098618
467.647156 | -1.174237 | 11.173436
469.237885 | -1.134931 | 11.248071
470.828613 | -1.095058 | 11.322515
472.419373 | -1.054616 | 11.396769
474.010101 | -1.013608 | 11.470821
475.600891 | -0.972031 | 11.544679
477.191589 | -0.92989 | 11.618328
478.782379 | -0.887179 | 11.691776
480.373108 | -0.843902 | 11.765011
481.963867 | -0.800055 | 11.838037
483.554626 | -0.755638 | 11.910849
485.145416 | -0.710648 | 11.983446
486.736145 | -0.665086 | 12.055819
488.326904 | -0.61894 | 12.127969
489.917664 | -0.572214 | 12.199883
491.508392 | -0.524906 | 12.271555
493.099182 | -0.477015 | 12.34298
494.68988 | -0.428545 | 12.414147
496.28067 | -0.379493 | 12.485056
497.871399 | -0.329864 | 12.555695
499.462097 | -0.279659 | 12.626059
501.052826 | -0.228879 | 12.696144
502.643555 | -0.177526 | 12.765945
504.234283 | -0.125603 | 12.835456
505.825012 | -0.073111 | 12.904673
507.41571 | -0.020052 | 12.973592
509.006409 | 0.03357 | 13.042206
510.597076 | 0.087753 | 13.110509
512.187744 | 0.142496 | 13.178503
513.778442 | 0.1978 | 13.246183
515.36908 | 0.253658 | 13.313543
516.959778 | 0.31007 | 13.380581
518.550415 | 0.367033 | 13.447291
520.140991 | 0.424549 | 13.513674
521.731628 | 0.482612 | 13.579724
523.322205 | 0.541224 | 13.645441
524.912781 | 0.600384 | 13.710821
526.503357 | 0.660088 | 13.77586
528.093933 | 0.720341 | 13.840561
529.684448 | 0.781138 | 13.904917
531.275024 | 0.842482 | 13.968927
532.86554 | 0.904372 | 14.032591
534.455994 | 0.966809 | 14.095906
536.046509 | 1.029795 | 14.158871
537.636963 | 1.093332 | 14.221484
539.227417 | 1.157422 | 14.283743
540.81781 | 1.222071 | 14.345651
542.408203 | 1.287279 | 14.407201
543.998657 | 1.353055 | 14.468397
545.588989 | 1.419401 | 14.529234
547.179321 | 1.48633 | 14.589714
548.769653 | 1.553853 | 14.649838
550.359985 | 1.621981 | 14.709602
551.950195 | 1.690738 | 14.769003
553.540466 | 1.760155 | 14.82802
555.130737 | 1.830241 | 14.886623
556.720886 | 1.901005 | 14.944789
558.311096 | 1.972449 | 15.002488
559.901245 | 2.044573 | 15.059696
561.491333 | 2.117377 | 15.116391
563.081421 | 2.190859 | 15.172551
564.671509 | 2.265008 | 15.228149
566.261597 | 2.339822 | 15.283169
567.851624 | 2.415293 | 15.337587
569.441589 | 2.49141 | 15.391386
571.031555 | 2.568163 | 15.444543
572.62146 | 2.645544 | 15.497045
574.211426 | 2.723544 | 15.548872
575.80127 | 2.802146 | 15.600007
577.391113 | 2.881341 | 15.650436
578.980896 | 2.961117 | 15.700143
580.570679 | 3.041459 | 15.749113
582.160461 | 3.122354 | 15.797333
583.750122 | 3.203788 | 15.844788
585.339844 | 3.28575 | 15.891468
586.929443 | 3.368221 | 15.93736
588.519104 | 3.45119 | 15.982452
590.108643 | 3.53464 | 16.026733
591.698181 | 3.618553 | 16.070192
593.287659 | 3.70292 | 16.11282
594.877136 | 3.787723 | 16.15461
596.466553 | 3.872945 | 16.195549
598.055908 | 3.958573 | 16.235632
599.645264 | 4.044591 | 16.274849
601.234558 | 4.13098 | 16.313194
602.823853 | 4.217728 | 16.350658
604.413086 | 4.304814 | 16.387238
606.002258 | 4.392228 | 16.422924
607.591431 | 4.479948 | 16.457712
609.180481 | 4.567959 | 16.491596
610.769531 | 4.656246 | 16.52457
612.358521 | 4.744795 | 16.556635
613.94751 | 4.833583 | 16.587778
615.536438 | 4.922602 | 16.618002
617.125366 | 5.011832 | 16.647301
618.714172 | 5.101247 | 16.675671
620.302917 | 5.190843 | 16.70311
621.891724 | 5.280601 | 16.729614
623.480347 | 5.370495 | 16.755182
625.06897 | 5.460516 | 16.779812
626.657593 | 5.550645 | 16.803501
628.246155 | 5.640863 | 16.826246
629.834656 | 5.731155 | 16.848051
631.423096 | 5.821497 | 16.86891
633.011536 | 5.911877 | 16.888824
634.599854 | 6.002266 | 16.907793
636.18811 | 6.09265 | 16.925814
637.776367 | 6.183002 | 16.942892
639.364624 | 6.273296 | 16.959034
640.952759 | 6.36351 | 16.974251
642.540833 | 6.453627 | 16.988554
644.128784 | 6.543631 | 17.001957
645.716797 | 6.633509 | 17.014467
647.304749 | 6.723246 | 17.026096
648.892578 | 6.812826 | 17.036858
650.480347 | 6.902239 | 17.046759
652.068115 | 6.991474 | 17.055809
653.655823 | 7.08052 | 17.064022
655.243469 | 7.169366 | 17.071407
656.831055 | 7.258001 | 17.077972
658.418579 | 7.346415 | 17.083729
660.005981 | 7.434599 | 17.088688
661.593384 | 7.522547 | 17.092855
663.180725 | 7.610245 | 17.096245
664.768005 | 7.697693 | 17.098864
666.355225 | 7.784876 | 17.100721
667.942383 | 7.871788 | 17.101828
669.529419 | 7.958423 | 17.10219
671.116455 | 8.044771 | 17.10182
672.70343 | 8.130834 | 17.100725
674.290344 | 8.216597 | 17.098913
675.877136 | 8.302055 | 17.096395
677.463928 | 8.387204 | 17.09318
679.050598 | 8.472034 | 17.089272
680.637268 | 8.556549 | 17.084682
682.223755 | 8.640733 | 17.079422
683.810303 | 8.724588 | 17.073494
685.396729 | 8.808105 | 17.06691
686.983032 | 8.891278 | 17.059677
688.569336 | 8.974107 | 17.051802
690.155579 | 9.056583 | 17.043293
691.741699 | 9.138704 | 17.034161
693.327759 | 9.220468 | 17.024408
694.913818 | 9.301867 | 17.014046
696.499695 | 9.382892 | 17.003082
698.085571 | 9.46355 | 16.991522
699.671387 | 9.543831 | 16.979372
701.25708 | 9.62373 | 16.966644
702.842712 | 9.703245 | 16.953341
704.428284 | 9.782374 | 16.93947
706.013794 | 9.861113 | 16.925039
707.599182 | 9.939455 | 16.910057
709.184448 | 10.017401 | 16.894529
710.769714 | 10.094945 | 16.87846
712.354919 | 10.172089 | 16.861858
713.940063 | 10.248823 | 16.84473
715.525024 | 10.325146 | 16.827084
717.109985 | 10.401055 | 16.808924
718.694824 | 10.47655 | 16.790257
720.279663 | 10.551625 | 16.77109
721.864319 | 10.626275 | 16.751429
723.448914 | 10.700503 | 16.731277
725.033447 | 10.774303 | 16.710646
726.61792 | 10.847672 | 16.689539
728.202271 | 10.920608 | 16.667959
729.78656 | 10.993104 | 16.645918
731.370728 | 11.065164 | 16.623415
732.954895 | 11.136782 | 16.600462
734.53894 | 11.207952 | 16.577061
736.122864 | 11.278676 | 16.553219
737.706665 | 11.348948 | 16.52894
739.290466 | 11.418767 | 16.50423
740.874146 | 11.488129 | 16.479097
742.457764 | 11.557029 | 16.453543
744.04126 | 11.625466 | 16.427574
745.624634 | 11.693435 | 16.401197
747.208008 | 11.760935 | 16.374416
748.791199 | 11.827955 | 16.347237
750.37439 | 11.8945 | 16.319664
751.957397 | 11.96056 | 16.2917
753.540405 | 12.026127 | 16.263353
755.12323 | 12.091194 | 16.234631
756.706055 | 12.155756 | 16.205538
758.288696 | 12.219801 | 16.17609
759.871277 | 12.283329 | 16.146299
761.453796 | 12.346339 | 16.116175
763.036194 | 12.408824 | 16.085728
764.61853 | 12.470786 | 16.054968
766.200684 | 12.532221 | 16.023911
767.782837 | 12.593131 | 15.99256
769.364868 | 12.653513 | 15.96093
770.946716 | 12.713368 | 15.929029
772.528564 | 12.772697 | 15.896868
774.110229 | 12.831497 | 15.864456
775.691895 | 12.889775 | 15.831801
777.273376 | 12.947528 | 15.798914
778.854797 | 13.004755 | 15.765804
780.436157 | 13.061462 | 15.732477
782.017334 | 13.117646 | 15.698946
783.59845 | 13.173313 | 15.665216
785.179443 | 13.228462 | 15.631297
786.760376 | 13.283093 | 15.597198
788.341187 | 13.337215 | 15.562923
789.921814 | 13.390823 | 15.528484
791.502441 | 13.443925 | 15.493886
793.082886 | 13.496517 | 15.459139
794.663269 | 13.548608 | 15.424247
796.24353 | 13.600196 | 15.38922
797.82373 | 13.651287 | 15.354064
799.403748 | 13.701882 | 15.318786
800.983765 | 13.751986 | 15.283392
802.563599 | 13.801597 | 15.24789
804.14325 | 13.85072 | 15.212287
805.7229 | 13.899362 | 15.176587
807.302368 | 13.94752 | 15.140799
808.881775 | 13.995205 | 15.104925
810.46106 | 14.042412 | 15.068975
812.040283 | 14.08915 | 15.032952
813.619324 | 14.135418 | 14.996865
815.198242 | 14.181222 | 14.960718
816.7771 | 14.226566 | 14.924514
818.355835 | 14.271452 | 14.888262
819.934387 | 14.315883 | 14.851967
821.512878 | 14.359863 | 14.815631
823.091309 | 14.403398 | 14.779262
824.669556 | 14.446486 | 14.742865
826.247681 | 14.489136 | 14.706442
827.825684 | 14.531349 | 14.670001
829.403625 | 14.57313 | 14.633544
830.981323 | 14.614479 | 14.597078
832.55896 | 14.655404 | 14.560607
834.136597 | 14.69591 | 14.524132
835.713989 | 14.735991 | 14.487663
837.291321 | 14.775662 | 14.4512
838.868469 | 14.814921 | 14.414747
840.445496 | 14.853773 | 14.37831
842.022461 | 14.892222 | 14.341891
843.599304 | 14.930272 | 14.305495
845.175964 | 14.967924 | 14.269127
846.752563 | 15.005184 | 14.232789
848.328979 | 15.042056 | 14.196485
849.905273 | 15.078543 | 14.160217
851.481445 | 15.11465 | 14.12399
853.057495 | 15.150379 | 14.087808
854.633484 | 15.185735 | 14.051673
856.20929 | 15.220719 | 14.015589
857.784973 | 15.255341 | 13.979556
859.360535 | 15.289599 | 13.943582
860.935913 | 15.323499 | 13.907667
862.51123 | 15.357042 | 13.871817
864.086426 | 15.390238 | 13.836029
865.661438 | 15.423083 | 13.800311
867.236328 | 15.455588 | 13.764663
868.811035 | 15.487751 | 13.729091
870.385742 | 15.519582 | 13.693591
871.960266 | 15.551079 | 13.658173
873.534546 | 15.582246 | 13.622836
875.108765 | 15.613091 | 13.587583
876.682922 | 15.643614 | 13.552415
878.256958 | 15.673822 | 13.517333
879.83075 | 15.703716 | 13.482344
881.404419 | 15.7333 | 13.447448
882.977905 | 15.762579 | 13.412646
884.551392 | 15.791556 | 13.377941
886.124695 | 15.820237 | 13.343335
887.697754 | 15.848621 | 13.308831
889.270813 | 15.876717 | 13.274427
890.843628 | 15.904525 | 13.24013
892.416382 | 15.932051 | 13.205939
893.988953 | 15.959296 | 13.171858
895.561401 | 15.986267 | 13.137886
897.133667 | 16.012966 | 13.104026
898.705872 | 16.039398 | 13.070279
900.277954 | 16.065569 | 13.036646
901.849792 | 16.091476 | 13.003131
903.421509 | 16.117128 | 12.969734
904.993042 | 16.142529 | 12.936456
906.564575 | 16.167683 | 12.903299
908.135864 | 16.192589 | 12.870266
909.706909 | 16.217257 | 12.837357
911.277954 | 16.241688 | 12.804572
912.848816 | 16.265886 | 12.771914
914.419556 | 16.289858 | 12.739383
915.990051 | 16.313604 | 12.706982
917.560425 | 16.337132 | 12.674709
919.130737 | 16.360445 | 12.642569
920.700806 | 16.383545 | 12.610563
922.270813 | 16.406443 | 12.578687
923.840637 | 16.429138 | 12.546947
925.410278 | 16.451637 | 12.515343
926.979797 | 16.473951 | 12.483871
928.549133 | 16.49608 | 12.452533
930.118286 | 16.518032 | 12.421327
931.687317 | 16.539808 | 12.390246
933.256226 | 16.561417 | 12.359292
934.825012 | 16.582855 | 12.328464
936.393555 | 16.604132 | 12.297761
937.961914 | 16.625246 | 12.26718
939.530151 | 16.646202 | 12.23672
941.098328 | 16.667006 | 12.206376
942.666321 | 16.687656 | 12.17615
944.23407 | 16.708158 | 12.146042
945.801636 | 16.728514 | 12.116046
947.369141 | 16.748724 | 12.086163
948.936523 | 16.768793 | 12.056391
950.503601 | 16.788721 | 12.026731
952.070618 | 16.808514 | 11.997176
953.637512 | 16.828173 | 11.967728
955.204102 | 16.847694 | 11.938388
956.770691 | 16.867086 | 11.90915
958.337036 | 16.886349 | 11.880016
959.903198 | 16.905485 | 11.850984
961.469238 | 16.924494 | 11.822051
963.035034 | 16.94338 | 11.793217
964.600769 | 16.962143 | 11.764481
966.166321 | 16.980785 | 11.735842
967.731628 | 16.99931 | 11.707296
969.296753 | 17.017715 | 11.678847
970.861816 | 17.036005 | 11.65049
972.426636 | 17.05418 | 11.622224
973.991394 | 17.072243 | 11.594047
975.555847 | 17.090191 | 11.565962
977.120239 | 17.108032 | 11.537963
978.684387 | 17.125763 | 11.510052
980.248413 | 17.143385 | 11.482226
981.812195 | 17.1609 | 11.454488
983.375854 | 17.17831 | 11.42683
984.939331 | 17.195616 | 11.399257
986.502747 | 17.212818 | 11.371764
988.065796 | 17.229918 | 11.344354
989.628784 | 17.246918 | 11.317021
991.191589 | 17.263817 | 11.289769
992.754211 | 17.280617 | 11.262595
994.316711 | 17.297319 | 11.235497
995.878906 | 17.313925 | 11.208474
997.44104 | 17.330433 | 11.181527
999.00293 | 17.346846 | 11.154655
1011.388489 | 17.473793 | 10.94397
1014.824341 | 17.508032 | 10.88625
1018.259399 | 17.541851 | 10.828842
1021.693726 | 17.575262 | 10.771737
1025.127441 | 17.608269 | 10.714926
1028.560425 | 17.640877 | 10.658402
1031.992798 | 17.673096 | 10.60216
1035.424438 | 17.704929 | 10.546187
1038.855469 | 17.736383 | 10.49048
1042.285889 | 17.767464 | 10.435031
1045.715698 | 17.798174 | 10.379834
1049.144775 | 17.82852 | 10.324883
1052.573486 | 17.858505 | 10.270168
1056.001343 | 17.888136 | 10.21569
1059.428711 | 17.917414 | 10.161436
1062.855469 | 17.946344 | 10.107407
1066.281738 | 17.974932 | 10.053591
1069.707275 | 18.003178 | 9.999988
1073.132446 | 18.031086 | 9.946589
1076.557007 | 18.058659 | 9.893392
1079.981079 | 18.085901 | 9.840391
1083.404541 | 18.112814 | 9.787581
1086.827515 | 18.139402 | 9.734958
1090.25 | 18.165667 | 9.682516
1093.671997 | 18.19161 | 9.630255
1097.093506 | 18.217234 | 9.578168
1100.514404 | 18.24254 | 9.52625
1103.935059 | 18.267532 | 9.474498
1107.355225 | 18.292212 | 9.422908
1110.77478 | 18.31658 | 9.371477
1114.194092 | 18.340637 | 9.320202
1117.612793 | 18.364388 | 9.26908
1121.031128 | 18.387829 | 9.218107
1124.449097 | 18.410965 | 9.167278
1127.866699 | 18.433798 | 9.116592
1131.283936 | 18.456327 | 9.066046
1134.700684 | 18.478554 | 9.015636
1138.117065 | 18.500479 | 8.965362
1141.533081 | 18.5221 | 8.915217
1144.948853 | 18.543423 | 8.865202
1148.364258 | 18.564447 | 8.815312
1151.779297 | 18.585169 | 8.765546
1155.19397 | 18.605595 | 8.7159
1158.608398 | 18.625719 | 8.666374
1162.022461 | 18.645544 | 8.616965
1165.436279 | 18.66507 | 8.56767
1168.849854 | 18.684296 | 8.518486
1172.262939 | 18.70322 | 8.469415
1175.676025 | 18.721844 | 8.42045
1179.088623 | 18.740166 | 8.371593
1182.501221 | 18.758184 | 8.322838
1185.91333 | 18.7759 | 8.274187
1189.325439 | 18.793306 | 8.225637
1192.737183 | 18.810402 | 8.177186
1196.148682 | 18.827185 | 8.128834
1199.560181 | 18.843645 | 8.080581
1202.971313 | 18.859783 | 8.032432
1206.382324 | 18.875595 | 7.98439
1209.793213 | 18.891081 | 7.936463
1213.203857 | 18.90624 | 7.88865
1216.61438 | 18.921072 | 7.840959
1220.024658 | 18.935577 | 7.793389
1223.434937 | 18.949757 | 7.745947
1226.845093 | 18.963612 | 7.698634
1230.255127 | 18.977144 | 7.651456
1233.665039 | 18.990356 | 7.604411
1237.074829 | 19.003246 | 7.557508
1240.484619 | 19.01582 | 7.510745
1243.894165 | 19.028076 | 7.464128
1247.303833 | 19.040018 | 7.417656
1250.713257 | 19.051649 | 7.371336
1254.122803 | 19.062971 | 7.325167
1257.532227 | 19.073984 | 7.279152
1260.94165 | 19.084694 | 7.233294
1264.351074 | 19.095102 | 7.187593
1267.760498 | 19.105209 | 7.142054
1271.1698 | 19.115019 | 7.096678
1274.579224 | 19.124535 | 7.051466
1277.988647 | 19.13376 | 7.006419
1281.398071 | 19.142694 | 6.961543
1284.807495 | 19.151344 | 6.916833
1288.217041 | 19.15971 | 6.872295
1291.626709 | 19.167795 | 6.82793
1295.036377 | 19.175602 | 6.783739
1298.446045 | 19.183134 | 6.739721
1301.855957 | 19.190393 | 6.695881
1305.265869 | 19.197384 | 6.652219
1308.675903 | 19.204109 | 6.608735
1312.08606 | 19.210569 | 6.56543
1315.496338 | 19.21677 | 6.522307
1318.906616 | 19.222712 | 6.479366
1322.317139 | 19.228399 | 6.436607
1325.727905 | 19.233833 | 6.394031
1329.138794 | 19.239019 | 6.351639
1332.549805 | 19.243959 | 6.309432
1335.96106 | 19.248655 | 6.267411
1339.372314 | 19.253109 | 6.225577
1342.783936 | 19.257326 | 6.183929
1346.195801 | 19.261309 | 6.142468
1349.607788 | 19.265057 | 6.101196
1353.020142 | 19.268578 | 6.060111
1356.432617 | 19.27187 | 6.019216
1359.845459 | 19.274939 | 5.978508
1363.258423 | 19.277786 | 5.937992
1366.671631 | 19.280415 | 5.897665
1370.085205 | 19.282827 | 5.857526
1373.499023 | 19.285025 | 5.817581
1376.913208 | 19.287014 | 5.777824
1380.327637 | 19.288794 | 5.738258
1383.742432 | 19.290369 | 5.698883
1387.157471 | 19.29174 | 5.659699
1390.572876 | 19.292912 | 5.620705
1393.988647 | 19.293884 | 5.581902
1397.404785 | 19.294662 | 5.543291
1400.821167 | 19.295248 | 5.504871
1404.238037 | 19.295645 | 5.466641
1407.655273 | 19.295851 | 5.428602
1411.072998 | 19.295874 | 5.390754
1414.490967 | 19.295712 | 5.353097
1417.909424 | 19.29537 | 5.315629
1421.328247 | 19.294849 | 5.278353
1424.747437 | 19.294155 | 5.241267
1428.167236 | 19.293285 | 5.204369
1431.587402 | 19.292244 | 5.167662
1435.008057 | 19.291035 | 5.131144
1438.429077 | 19.289658 | 5.094816
1441.850708 | 19.288116 | 5.058677
1445.272705 | 19.286413 | 5.022726
1448.69519 | 19.28455 | 4.986962
1452.118286 | 19.28253 | 4.951388
1455.54187 | 19.280352 | 4.915999
1458.966064 | 19.278021 | 4.880799
1462.390625 | 19.275539 | 4.845786
1465.815796 | 19.272907 | 4.810959
1469.241455 | 19.270128 | 4.776317
1472.667725 | 19.267202 | 4.741862
1476.094604 | 19.264135 | 4.707592
1479.522095 | 19.260925 | 4.673506
1482.950073 | 19.257576 | 4.639604
1486.378784 | 19.254089 | 4.605885
1489.807983 | 19.250467 | 4.572351
1493.237915 | 19.246712 | 4.538999
1496.668335 | 19.242823 | 4.505829
1500.099487 | 19.238806 | 4.47284
1503.53125 | 19.234659 | 4.440034
1506.963745 | 19.230387 | 4.407406
1510.396851 | 19.22599 | 4.374959
1513.830688 | 19.22147 | 4.342693
1517.265137 | 19.216829 | 4.310604
1520.700317 | 19.212069 | 4.278695
1524.136108 | 19.207191 | 4.246963
1527.572754 | 19.202198 | 4.215408
1531.01001 | 19.19709 | 4.18403
1534.447998 | 19.19187 | 4.152828
1537.886963 | 19.186539 | 4.121801
1541.326416 | 19.181099 | 4.090948
1544.766724 | 19.17555 | 4.060272
1548.207764 | 19.169895 | 4.029767
1551.649658 | 19.164137 | 3.999435
1555.092285 | 19.158274 | 3.969276
1558.535767 | 19.152309 | 3.939288
1561.980103 | 19.146246 | 3.909471
1565.425049 | 19.140083 | 3.879825
1568.870972 | 19.133823 | 3.850348
1572.317749 | 19.127468 | 3.821041
1575.765381 | 19.121017 | 3.791901
1579.213867 | 19.114475 | 3.76293
1582.663208 | 19.107841 | 3.734125
1586.113403 | 19.101116 | 3.705487
1589.564453 | 19.094303 | 3.677014
1593.016357 | 19.087402 | 3.648707
1596.46936 | 19.080416 | 3.620564
1599.923096 | 19.073343 | 3.592584
1603.377808 | 19.066189 | 3.564767
1606.833496 | 19.05895 | 3.537113
1610.290161 | 19.051632 | 3.50962
1613.747681 | 19.044233 | 3.482289
1617.206299 | 19.036757 | 3.455117
1620.665771 | 19.029202 | 3.428105
1624.126221 | 19.02157 | 3.401252
1627.587646 | 19.013865 | 3.374557
1631.050049 | 19.006084 | 3.348019
1634.513672 | 18.998232 | 3.321638
1637.978149 | 18.990307 | 3.295413
1641.443726 | 18.982311 | 3.269344
1644.910156 | 18.974247 | 3.24343
1648.37793 | 18.966112 | 3.217668
1651.846436 | 18.957912 | 3.192062
1655.316162 | 18.949644 | 3.166607
1658.787109 | 18.941311 | 3.141304
1662.259033 | 18.932915 | 3.116152
1665.732056 | 18.924454 | 3.09115
1669.206055 | 18.91593 | 3.0663
1672.681274 | 18.907345 | 3.041598
1676.157593 | 18.898699 | 3.017044
1679.635132 | 18.889994 | 2.992638
1683.113892 | 18.881229 | 2.968379
1686.593506 | 18.872406 | 2.944267