## Expt overview
Experiments |  |  |  |  | Kov (µm/s)
| Pumped | Mixed | pH | Re | HAc | HPr | iHBu | HBu | iHVa | HVa | HHex | Total
Experiment 1 (1) | 50 g/L VFA | RO Water | 2.5 | 663145596216230.8 | 0.0135474 |  |  | 0.0707263 | 0.1166945 |  |  | 0.06347825
Experiment 1 (2) | 50 g/L VFA | RO Water | 2.5 | 663145596216230.8 | 0.0251314 |  |  | 0.09303732 | 0.1610884 |  |  | 0.09373955
Experiment 2 (1) | 50 g/L VFA | 2M NaOH | 2.5 | 663145596216230.8 | 0.004235694 |  |  | 0.03842735 | 0.07999175 |  |  | 0.02949404
Experiment 2 (2) | 50 g/L VFA | 2M NaOH | 2.5 | 663145596216230.8 | 0.009690644 |  |  | 0.04432755 | 0.08561552 |  |  | 0.03526324
Experiment 3 (1) | 17 g/L VFA | 1M NaOH | 2.5 | 663145596216230.8 | 0.003923216 | 0.009150995 |  | 0.01918285 |  | 0.05534313 | 0.189559 | 0.01343511
Experiment 3 (2) | 17 g/L VFA | 1M NaOH | 2.5 | 663145596216230.8 | -0.0004682716 | 0.005930798 |  | 0.01439366 |  | 0.05176656 | 0.2086289 | 0.009559353
Experiment 4 (1) | RO Water | 50 g/L VFA | 2.5 | 14250000 | 0.06237504 |  |  | 0.09777746 | 0.130653 |  |  | 0.09530471
Experiment 4 (2) | RO Water | 50 g/L VFA | 2.5 | 14250000 | 0.01217082 |  |  | 0.07766252 | 0.1140274 |  |  | 0.09530471
Experiment 5 (1) | RO Water | Fish Fermentation | 3 | 14250000 | 0 | 0.07350399 | 0.163298 | 0.1193315 | 0.2144121 | 0.1430196 | 0.2354956 | 0.1066207
Experiment 5 (2) | RO Water | Fish Fermentation | 1.6 | 14250000 | 0 | 0.1547853 | 0.1867297 | 0.1956299 | 0.2145832 | 0.2746147 | 0.05165166 | 0.2220392
Experiment 6 (1) | RO Water | Fish Fermentation | 6.8 | 14250000 | 0 | 0 | 0 | 0 | 0 | 0 | 0 | 0
Experiment 6 (2) | RO Water | Fish Fermentation | 6.9 | 14250000 | 0 | 0 | 0 | 0 | 0 | 0 | 0 | 0
Average
Experiments |  |  |  |  | Kov (µm/s)
| Pumped | Mixed | pH | Re | HAc | HPr | iHBu | HBu | iHVa | HVa | HHex | Total VFA
Pumped VFA, RO Water | 50 g/L VFA | RO Water | 2.5 | 663145596216230.8 | 0.0193394 |  |  | 0.08188181 | 0.1388915 |  |  | 0.0786089
Pumped VFA, NaOH | 50 g/L VFA | 2M NaOH | 2.5 | 663145596216230.8 | 0.006963169 |  |  | 0.04137745 | 0.08280364 |  |  | 0.03237864
Yesil et al. (2014) comparison | 17 g/L VFA | 1M NaOH | 2.5 | 663145596216230.8 | 0.001727472 | 0.007540896 |  | 0.01678826 |  | 0.05355484 | 0.199094 | 0.01149723
Mixed VFA, RO Water | RO Water | 50 g/L VFA | 2.5 | 14250000 | 0.03727293 |  |  | 0.08771999 | 0.1223402 |  |  | 0.09530471
Acidified Fish Fermentation | RO Water | Fish Fermentation | 2.3 | 14250000 | 0 | 0.1141446 | 0.1750138 | 0.1574807 | 0.2144976 | 0.2088172 | 0.1435736 | 0.1643299
Unacidified Fish Fermentation | RO Water | Fish Fermentation | 6.9 | 14250000 | 0 | 0 | 0 | 0 | 0 | 0 | 0 | 0
Error
Experiments |  |  |  |  | Kov (µm/s)
| Pumped | Mixed | pH | Re | HAc | HPr | iHBu | HBu | iHVa | HVa | HHex | Total VFA
Pumped VFA, RO H2O | 50 g/L VFA | RO Water | 2.5 | 663145596216230.8 | 0.005791998 |  |  | 0.01115551 | 0.02219698 |  |  | 0.01513065
Pumped VFA, NaOH | 50 g/L VFA | 2M NaOH | 2.5 | 663145596216230.8 | 0.002727475 |  |  | 0.002950102 | 0.002811886 |  |  | 0.002884601
Yesil et al. (2014) comparison | 17 g/L VFA | 1M NaOH | 2.5 | 663145596216230.8 | 0.002195744 | 0.001610098 |  | 0.002394599 |  | 0.001788284 | 0.009534952 | 0.001937878
Mixed VFA, RO Water | RO Water | 50 g/L VFA | 2.5 | 14250000 | 0.02510211 |  |  | 0.01005747 | 0.008312782 |  |  | 0
Acidified Fish Fermentation | RO Water | Fish Fermentation | 2.3 | 14250000 | 0 | 0.04064064 | 0.01171583 | 0.03814917 | 8.555661e-05 | 0.06579755 | 0.09192199 | 0.05770927
Unacidified Fish Fermentation | RO Water | Fish Fermentation | 6.9 | 14250000 | 0 | 0 | 0 | 0 | 0 | 0 | 0 | 0

## Table 6
Economic Assessment
Acidified Fermentation | HBu Kov (µm/s) | Kov (m/day) | DeltaC | Calcualted Flux (g/m2 | Area (m2/L) | Cost ($/L Ferm ) | Extractant | Extractant cost ($/L) | Volume required (L) | Cost per reactor volume ($/L)
This work | 0.1574807 | 0.01360633 | 6.725 | 0.09150259 | 24.3266 | 7602.062 | Process Water | 0.0005 | 1 | 0.0005
Tugtas (2014) | 1.444 | 0.1247616 | 13.45 | 1.67804352 | 1.326513 | 414.5353 | Sodium Hydroxide | 0.0633 | 0.3500894 | 0.02216066
Placido and Zhang (2017) | 0.291 | 0.0251424 | 13.45 | 0.33816528 | 6.582422 | 2057.007 | 20%TOA + 1-Octanol | 5.6598736 | 1.508195 | 8.536193
Fermentation Production: |  |  |  |  | Fermentation parameters |  |  |  |  | Other:
Parameter | Units |  |  |  |  | Sardine | Mackerel
Reactor Volume | L | 1 |  |  | Duration (days) | 6 | 6 |  |  |  | Membrane Cost | €/m2 | 250
Average Productivity | g VFA/L/day | 5.9 |  |  | Total VFA (g/L) | 35.3 | 36 |  |  |  | Exchange rate | €/USD | 0.8
Production Rate | g VFA/day | 5.9 |  |  |  | 5.883333 | 6
Fermentation Concentration |  |  | % | Production Rate (g/day) | MW | mol/L | Sardine | Mackerel
HAc | g/L | 11.6 | 32.54% | 1.919776 | 60.052 | 0.1931659 | 9.9 | 13.3
HPr | g/L | 3.55 | 9.958% | 0.5875175 | 74.079 | 0.04792181 | 3.4 | 3.7
iHBu | g/L | 2.25 | 6.311% | 0.3723703 | 88.106 | 0.02553742 | 2.2 | 2.3
HBu | g/L | 13.45 | 37.73% | 2.225947 | 88.106 | 0.152657 | 15.1 | 11.8
iHVa | g/L | 4 | 11.22% | 0.6619916 | 102.133 | 0.03916462 | 3.9 | 4.1
Hva | g/L | 0.5 | 1.403% | 0.08274895 | 102.133 | 0.004895577 | 0.4 | 0.6
HHex | g/L | 0.4 | 1.122% | 0.06619916 | 116.16 | 0.003443526 | 0.4 | 0.4
Total VFA | g/L | 35.65 | 100.3% | 5.91655 |  | 0.4667859 | 35.3 | 36
Extractant Calculations:
| Mols required | 0.7001789 | mol/ reactor L | 150% mols acid
|  | 0.7001789 | mol
|  | 2M NaOH | 2 | mol/L | 20%TOA 80% 1octanol |  |  |  | Cost
|  | MW | 40 | g/mol | TOA | MW | 353.67 | g/mol | 11.432 | USD/kg
|  | Mass conc | 80 | g/L |  | Density | 809 | kg/m3 | 9.248488 | USD/L | 20% TOA | 1.8496976 | USD/0.2 L
|  |  | 0.08 | kg/L |  |  | 0.809 | kg/L
|  |  | 8e-05 | MT/L | 1Octanol | MW | 130.23 | g/mol | 5.78 | USD/kg
[6 empty] | Density | 824 | kg/m3 | 4.76272 | USD/L | 80% Octanol | 3.810176 | USD/0.8 L
|  | Cost |  |  |  |  | 0.824 | kg/L |  |  | Total Extactant | 5.6598736 | USD/L
|  | 1L water+80g NaOH | 0.0633 | USD/L
|  | Volume |  |  |  | Volume requried |  |  | Cost
|  | Mass required in excess? | 28.00715 | g
|  | Volume water required | 0.3500894 | L |  | Mol TOA Required | 0.7001789 | mol | TOA | 2.830932 | USD
| Process Water | 0.5 | $/tonne |  |  | Mass TOA Required | 247.6323 | g | Octanol | 5.725258 | USD
|  | 785 | USD/tonne |  |  |  | 0.2476323 | kg | Total | 8.55619 | USD
[6 empty] | Volume TOA | 0.3060967 | L
[6 empty] | Mass Octanol Required | 0.990529 | kg
[6 empty] | Volume Octanol | 1.202098 | L
[6 empty] | Total Volume | 1.508195 | L
[6 empty] | Total Mass | 1.238161 | kg
Note on C42: Outram V.: Chem Eng Deign Ed2 Ch3

## Expt. 1.1
Sample | Log Time | Temp | pH |  | Feed (g/L) |  |  |  | Volume (mL) |  | Feed Ratio |  |  | Ln((Ci-Cie)/(Ci0-Cie))
|  |  | VFA | Extractant | Acetic | Butyric | i-Valeric | Total | Feed | Extractant | Acetic | Butyric | i-Valeric | Acetic | Butyric | i-Valeric | Total
0 | 0 | 21 | 2.503333 | 6.323333 | 18.7 | 18.7 | 19.25 | 56.65 | 199.5 | 200 | 33.01% | 33.01% | 33.98% | 0 | 0 | 0 | 0
2 | 6.683333 | 21.6 | 2.416667 | 3.206667 | 17.65 | 16.65 | 15.55 | 49.85 | 193.5 | 194 | 35.41% | 33.4% | 31.19% | -0.1109316 | -0.1620897 | -0.2768477 | -0.1915952
3 | 23.5 | 20.9 | 2.663333 | 3.146667 | 15.7 | 13.55 | 11.25 | 40.5 | 190.5 | 191 | 38.77% | 33.46% | 27.78% | -0.3566749 | -0.4714645 | -0.7399785 | -0.5346105
4 | 26.46667 | 22.4 | 2.61 | 3.066667 | 14.9 | 12.65 | 10.4 | 37.95 | 187.5 | 188 | 39.26% | 33.33% | 27.4% | -0.4780358 | -0.5826902 | -0.8637727 | -0.6529408
5 | 30.63333 | 23.1 | 2.646667 | 3.133333 | 14.45 | 11.85 | 9.45 | 35.75 | 184.5 | 185 | 40.42% | 33.15% | 26.43% | -0.5533852 | -0.6931472 | -1.023105 | -0.7676497
6 | 47.7 | 20.8 | 2.556667 | 2.95 | 17.15 | 13.3 | 9.9 | 40.35 | 181.5 | 182 | 42.5% | 32.96% | 24.54% | -0.1684187 | -0.5011403 | -0.9444616 | -0.5411967
7 | 50.33333 | 22.2 | 2.556667 | 2.896667 | 14.7 | 11.25 | 8.3 | 34.25 | 178.5 | 179 | 42.92% | 32.85% | 24.23% | -0.5108256 | -0.7848144 | -1.257677 | -0.854159
8 | 54.66667 | 23.4 | 2.61 | 2.983333 | 15.8 | 11.9 | 8.7 | 36.4 | 175.5 | 176 | 43.41% | 32.69% | 23.9% | -0.3424903 | -0.6858744 | -1.169708 | -0.7323679
9 | 71.65 | 18.3 | 2.693333 | 3.086667 | 14.1 | 10.2 | 7.35 | 31.65 | 172.5 | 173 | 44.55% | 32.23% | 23.22% | -0.6161861 | -0.9687372 | -1.504077 | -1.024504
10 | 75.6 | 23.5 | 2.623333 | 2.95 | 14.65 | 10.2 | 7.25 | 32.1 | 169.5 | 170 | 45.64% | 31.78% | 22.59% | -0.5191939 | -0.9687372 | -1.53393 | -0.9928672
11 | 78.56667 | 22.3 | 2.62 | 3.016667 | 14.45 | 10.1 | 7.2 | 31.75 | 166.5 | 167 | 45.51% | 31.81% | 22.68% | -0.5533852 | -0.9881553 | -1.549198 | -1.017387
12 | 95.5 | 16.7 | 2.63 | 3.13 | 17.25 | 11.55 | 8.2 | 37 | 163.5 | 164 | 46.62% | 31.22% | 22.16% | -0.1566538 | -0.7379308 | -1.280934 | -0.7008692
13 | 97.85 | 23 | 2.636667 | 2.883333 | 16.35 | 10.75 | 7.65 | 34.75 | 160.5 | 161 | 47.05% | 30.94% | 22.01% | -0.2678794 | -0.868196 | -1.41952 | -0.8244832
14 | 102.4667 | 23.3 | 2.63 | 2.933333 | 16.15 | 10.55 | 7.6 | 34.3 | 157.5 | 158 | 47.08% | 30.76% | 22.16% | -0.2943711 | -0.9035979 | -1.433126 | -0.8511514
15 | 167.8333 | 24.8 | 2.573333 | 2.813333 | 8.7 | 5 | 3.95 | 17.65 | 154.5 | 155 | 49.29% | 28.33% | 22.38%
|  |  |  | Predicted Equilibrium conc | 9.338298 | 9.338298 | 9.612954 | 28.28955 |  |  |  |  | Slope | 0.001437396 | 0.007504143 | 0.01238142 | 0.006735118
[13 empty] | R2 | 0.06320061 | 0.7105044 | 0.7777588 | 0.5784551
[13 empty] | Kov (m/h) | 4.877065e-05 | 0.0002546147 | 0.0004201001 | 0.0002285217
[13 empty] | Kov (m/s) | 1.35474e-08 | 7.07263e-08 | 1.166945e-07 | 6.347825e-08
[13 empty] | Kov (µm/s) | 0.0135474 | 0.0707263 | 0.1166945 | 0.06347825

## Expt. 1.2
Sample | Log Time | Temp | pH |  | Feed (g/L) |  |  |  | Volume (mL) |  | Feed Ratio |  |  | Ln((Ci-Cie)/(Ci0-Cie))
|  |  | VFA | Extractant | Acetic | Butyric | i-Valeric | Total | Feed | Extractant | Acetic | Butyric | i-Valeric | Acetic | Butyric | i-Valeric | Total
0 | 0 | 21 | 2.503333 | 6.323333 | 16.8 | 17.2 | 17.9 | 51.9 | 199.5 | 200 | 32.37% | 33.14% | 34.49% | 0 | 0 | 0 | 0
1 | 3.4 | 23.7 | 2.38 | 3.38 | 15.6 | 15.45 | 15.1 | 46.15 | 196.5 | 193.66 | 33.8% | 33.48% | 32.72% | -0.1910552 | -0.1650798 | -0.2324459 | -0.1987568
2 | 6.683333 | 21.6 | 2.416667 | 3.206667 | 13.95 | 13.25 | 12.5 | 39.7 | 193.5 | 190.3 | 35.14% | 33.38% | 31.49% | -0.5328045 | -0.4207995 | -0.5108256 | -0.4819874
3 | 23.5 | 20.9 | 2.663333 | 3.146667 | 14.75 | 13.1 | 10.9 | 38.75 | 190.5 | 187.11 | 38.06% | 33.81% | 28.13% | -0.3525427 | -0.440867 | -0.7308875 | -0.5314123
4 | 26.46667 | 22.4 | 2.61 | 3.066667 | 16.75 | 14.55 | 11.85 | 43.15 | 187.5 | 183.94 | 38.82% | 33.72% | 27.46% | -0.007272759 | -0.2619296 | -0.5944757 | -0.3206112
5 | 30.63333 | 23.1 | 2.646667 | 3.133333 | 14.45 | 12.05 | 9.55 | 36.05 | 184.5 | 180.86 | 40.08% | 33.43% | 26.49% | -0.4163942 | -0.5938922 | -0.963693 | -0.6868972
6 | 47.7 | 20.8 | 2.556667 | 2.95 | 17.4 | 13.7 | 10.15 | 41.25 | 181.5 | 177.68 | 42.18% | 33.21% | 24.61% | 0.08338161 | -0.3629055 | -0.8534898 | -0.4062491
7 | 50.33333 | 22.2 | 2.556667 | 2.896667 | 15.4 | 12.1 | 8.9 | 36.4 | 178.5 | 174.72 | 42.31% | 33.24% | 24.45% | -0.2267733 | -0.586049 | -1.098612 | -0.6653247
8 | 54.66667 | 23.4 | 2.61 | 2.983333 | 12 | 9.2 | 6.75 | 27.95 | 175.5 | 171.81 | 42.93% | 32.92% | 24.15% | -1.189584 | -1.189584 | -1.748274 | -1.389434
9 | 71.65 | 18.3 | 2.693333 | 3.086667 | 14.25 | 10.25 | 7.25 | 31.75 | 172.5 | 168.79 | 44.88% | 32.28% | 22.83% | -0.4613456 | -0.9272198 | -1.555371 | -0.9987528
10 | 75.6 | 23.5 | 2.623333 | 2.95 | 14.4 | 10.05 | 7.15 | 31.6 | 169.5 | 165.65 | 45.57% | 31.8% | 22.63% | -0.427444 | -0.9721712 | -1.591089 | -1.011601
11 | 78.56667 | 22.3 | 2.62 | 3.016667 | 14.5 | 10.3 | 7.25 | 32.05 | 166.5 | 162.69 | 45.24% | 32.14% | 22.62% | -0.4054651 | -0.9162907 | -1.555371 | -0.9735413
12 | 95.5 | 16.7 | 2.63 | 3.13 | 15.05 | 10.15 | 7.1 | 32.3 | 163.5 | 159.64 | 46.59% | 31.42% | 21.98% | -0.2925247 | -0.9494429 | -1.609438 | -0.9530067
14 | 102.4667 | 23.3 | 2.63 | 2.933333 | 10.3 | 6.65 | 4.75 | 21.7 | 157.5 | 153.48 | 47.47% | 30.65% | 21.89% | -2.847812 | -2.49364 | -3.652512 | -2.931978
15 | 167.8333 | 24.8 | 2.573333 | 2.813333 | 9.9 | 5.7 | 4.4 | 20 | 154.5 | 150.5 | 49.5% | 28.5% | 22%
|  |  |  | Predicted Equilibrium conc | 8.389487 | 8.589237 | 8.938798 | 25.91752 | [5 empty] | 0.002666471 | 0.009871369 | 0.01709167 | 0.009945877
[14 empty] | 0.2696256 | 0.6532943 | 0.757851 | 0.5864435
[14 empty] | 9.047304e-05 | 0.0003349343 | 0.0005799184 | 0.0003374624
[14 empty] | 2.51314e-08 | 9.303732e-08 | 1.610884e-07 | 9.373955e-08
[14 empty] | 0.0251314 | 0.09303732 | 0.1610884 | 0.09373955

## Expt. 2.1
Sample | Log Time | Temp | pH |  | Feed (g/L) |  |  |  | Volume (mL) |  | Feed Ratio |  |  | Ln((Ci)/(Ci0))
|  |  | VFA | Extractant | Acetic | Butyric | i-Valeric | Total | Feed | Extractant | Acetic | Butyric | i-Valeric | Acetic | Butyric | i-Valeric | Total
0 | 0 | 20.6 | 2.543333 | 14 | 15.35 | 15.8 | 16 | 47.15 | 200 | 198 | 32.56% | 33.51% | 33.93% | 0 | 0 | 0 | 0
1 | 2.883333 | 20.1 | 2.536667 | 14 | 15.55 | 15.75 | 15.35 | 46.65 | 197 | 195 | 33.33% | 33.76% | 32.9% | 0.01294516 | -0.003169575 | -0.04147325 | -0.01066108
2 | 6.283333 | 17.5 | 2.433333 | 14 | 14.65 | 14.35 | 13.55 | 42.55 | 194 | 192 | 34.43% | 33.73% | 31.84% | -0.04667514 | -0.09626 | -0.1662022 | -0.1026542
3 | 22.95 | 20.2 | 2.513333 | 14 | 15.2 | 13.9 | 11.85 | 40.95 | 191 | 189 | 37.12% | 33.94% | 28.94% | -0.009820046 | -0.1281211 | -0.3002609 | -0.1409822
4 | 26.68333 | 23 | 2.476667 | 14 | 15.05 | 13.4 | 11.05 | 39.5 | 188 | 186 | 38.1% | 33.92% | 27.97% | -0.01973748 | -0.1647552 | -0.3701583 | -0.1770333
5 | 29.86667 | 23.1 | 2.496667 | 13.7 | 15.75 | 13.7 | 11 | 40.45 | 185 | 183 | 38.94% | 33.87% | 27.19% | 0.02572489 | -0.1426141 | -0.3746934 | -0.1532674
6 | 46.53333 | 23.3 | 2.58 | 13.94333 | 15.85 | 12.85 | 9.35 | 38.05 | 182 | 180 | 41.66% | 33.77% | 24.57% | 0.03205403 | -0.2066661 | -0.5372124 | -0.2144329
7 | 50.45 | 24 | 2.283333 | 14 | 14 | 11.1 | 7.9 | 33 | 179 | 177 | 42.42% | 33.64% | 23.94% | -0.09205814 | -0.3530648 | -0.705726 | -0.3568264
8 | 52.78333 | 24.6 | 2.263333 | 14 | 14.55 | 11.35 | 7.9 | 33.8 | 176 | 174 | 43.05% | 33.58% | 23.37% | -0.05352448 | -0.3307922 | -0.705726 | -0.3328732
9 | 118.9333 | 20.1 | 2.48 | 14 | 15.05 | 9.2 | 4.7 | 28.95 | 173 | 171 | 51.99% | 31.78% | 16.23% | -0.01973748 | -0.5408065 | -1.225026 | -0.4877638
10 | 122.7667 | 18.4 | 2.45 | 14 | 14.35 | 8.45 | 4.25 | 27.05 | 170 | 168 | 53.05% | 31.24% | 15.71% | -0.06736553 | -0.6258435 | -1.32567 | -0.555647
11 | 125.9833 | 15.1 | 2.576667 | 14 | 14 | 8.3 | 4.1 | 26.4 | 167 | 165 | 53.03% | 31.44% | 15.53% | -0.09205814 | -0.6437544 | -1.361602 | -0.57997
12 | 142.3667 | 18.7 | 2.53 | 13.93667 | 14.45 | 8 | 3.75 | 26.2 | 164 | 162 | 55.15% | 30.53% | 14.31% | -0.06042106 | -0.6805684 | -1.450833 | -0.5875746
13 | 146.6667 | 21.8 | 2.576667 | 13.85 | 13.95 | 7.75 | 3.55 | 25.25 | 161 | 159 | 55.25% | 30.69% | 14.06% | -0.09563597 | -0.7123171 | -1.505641 | -0.6245079
14 | 149.7333 | 20.8 | 2.563333 | 13.84 | 13.4 | 7.4 | 3.35 | 24.15 | 158 | 156 | 55.49% | 30.64% | 13.87% | -0.1358608 | -0.7585299 | -1.563628 | -0.6690496
15 | 167.95 | 20.8 | 2.486667 | 13.96667 | 8.3 | 4.3 | 1.85 | 14.45 | 155 | 153 | 57.44% | 29.76% | 12.8% | -0.61486 | -1.301395 | -2.157403 | -1.18264
16 | 191.9333 | 23.9 | 2.563333 | 13.85667 | 18.8 | 9.1 | 3.7 | 31.6 | 152 | 150 | 59.49% | 28.8% | 11.71% | 0.2027414 | -0.5517355 | -1.464256 | -0.4001769
17 | 216 | 22.9 | 2.496667 | 13.83667 | 15.25 | 6.9 | 2.5 | 24.65 | 149 | 147 | 61.87% | 27.99% | 10.14% | -0.006535971 | -0.8284885 | -1.856298 | -0.6485571
18 | 287.95 | 20.4 | 2.45 | 14 | 13.65 | 5.2 | 1.55 | 20.4 | 146 | 144 | 66.91% | 25.49% | 7.598% | -0.117376 | -1.111351 | -2.334334 | -0.8377991
|  |  |  | Predicted Equilibrium conc | 7.713568 | 7.939698 | 8.040201 | 23.69347 |  |  |  |  | Slope | 0.0004482886 | 0.004066994 | 0.008466001 | 0.003121529
[13 empty] | R2 | 0.4913742 | 0.9803839 | 0.9904993 | 0.9653645
[13 empty] | Kov (m/h) | 1.52485e-05 | 0.0001383385 | 0.0002879703 | 0.0001061785
[13 empty] | Kov (m/s) | 4.235694e-09 | 3.842735e-08 | 7.999175e-08 | 2.949404e-08
[13 empty] | Kov (µm/s) | 0.004235694 | 0.03842735 | 0.07999175 | 0.02949404

## Expt. 2.2
Sample | Log Time | Temp | pH |  | Feed (g/L) |  |  |  | Volume (mL) |  | Feed Ratio |  |  | Ln((Ci)/(Ci0))
|  |  | VFA | Extractant | Acetic | Butyric | i-Valeric | Total | Feed | Extractant | Acetic | Butyric | i-Valeric | Acetic | Butyric | i-Valeric | Total
0 | 0 | 20.6 | 2.61 | 14 | 14.65 | 15.25 | 15.45 | 45.35 | 200 | 200 | 32.3% | 33.63% | 34.07% | 0 | 0 | 0 | 0
1 | 2.883333 | 20.2 | 2.603333 | 14 | 14.75 | 15 | 14.7 | 44.45 | 197 | 197 | 33.18% | 33.75% | 33.07% | 0.006802747 | -0.0165293 | -0.04976151 | -0.02004521
2 | 6.283333 | 17.5 | 2.49 | 14 | 14 | 13.95 | 13.15 | 41.1 | 194 | 194 | 34.06% | 33.94% | 32% | -0.04538301 | -0.08909999 | -0.1611872 | -0.09840206
3 | 22.95 | 20.2 | 2.506667 | 14 | 13.95 | 12.85 | 10.85 | 37.65 | 191 | 191 | 37.05% | 34.13% | 28.82% | -0.04896083 | -0.1712357 | -0.3534439 | -0.1860772
4 | 26.68333 | 23 | 2.52 | 14 | 10.05 | 9.1 | 7.5 | 26.65 | 188 | 188 | 37.71% | 34.15% | 28.14% | -0.3768677 | -0.5163051 | -0.722706 | -0.531621
5 | 29.86667 | 23.1 | 2.48 | 13.76 | 14.35 | 12.7 | 10.25 | 37.3 | 185 | 185 | 38.47% | 34.05% | 27.48% | -0.02069039 | -0.1829775 | -0.4103313 | -0.1954168
6 | 46.53333 | 23.6 | 2.613333 | 14 | 14.5 | 11.9 | 8.7 | 35.1 | 182 | 182 | 41.31% | 33.9% | 24.79% | -0.01029169 | -0.2480411 | -0.574286 | -0.256209
7 | 50.45 | 24.1 | 2.373333 | 14 | 12 | 9.65 | 6.85 | 28.5 | 179 | 179 | 42.11% | 33.86% | 24.04% | -0.1995337 | -0.4576216 | -0.8133604 | -0.4645061
8 | 52.78333 | 24.5 | 2.316667 | 14 | 14.85 | 11.9 | 8.25 | 35 | 176 | 176 | 42.43% | 34% | 23.57% | 0.01355953 | -0.2480411 | -0.6273958 | -0.2590621
9 | 118.9333 | 20.7 | 2.53 | 13.89667 | 14.5 | 8.95 | 4.6 | 28.05 | 173 | 173 | 51.69% | 31.91% | 16.4% | -0.01029169 | -0.532926 | -1.211553 | -0.4804215
10 | 122.7667 | 18.1 | 2.553333 | 14 | 11.45 | 6.95 | 3.5 | 21.9 | 170 | 170 | 52.28% | 31.74% | 15.98% | -0.2464506 | -0.7858378 | -1.484846 | -0.7279235
11 | 125.9833 | 17.3 | 2.673333 | 14 | 14.15 | 8.4 | 4.15 | 26.7 | 167 | 167 | 53% | 31.46% | 15.54% | -0.03472571 | -0.5963478 | -1.314501 | -0.5297466
12 | 142.3667 | 18.9 | 2.633333 | 13.92 | 15.15 | 8.65 | 4.05 | 27.85 | 164 | 164 | 54.4% | 31.06% | 14.54% | 0.0335602 | -0.5670202 | -1.338892 | -0.4875772
13 | 146.6667 | 21.6 | 2.64 | 13.82667 | 14.4 | 8.15 | 3.75 | 26.3 | 161 | 161 | 54.75% | 30.99% | 14.26% | -0.01721213 | -0.6265616 | -1.415853 | -0.5448412
14 | 149.7333 | 20.9 | 2.64 | 13.83333 | 14.4 | 7.95 | 3.6 | 25.95 | 158 | 158 | 55.49% | 30.64% | 13.87% | -0.01721213 | -0.6514076 | -1.456675 | -0.5582386
15 | 167.95 | 21.1 | 1.996667 | 13.32 | 13.45 | 7 | 3 | 23.45 | 155 | 155 | 57.36% | 29.85% | 12.79% | -0.08546123 | -0.7786694 | -1.638997 | -0.6595397
16 | 191.9333 | 24.1 | 2.61 | 13.84 | 9 | 4.3 | 1.7 | 15 | 152 | 152 | 60% | 28.67% | 11.33% | -0.4872158 | -1.265964 | -2.206981 | -1.10636
17 | 216 | 24.3 | 2.583333 | 13.83667 | 12.45 | 5.55 | 2 | 20 | 149 | 149 | 62.25% | 27.75% | 10% | -0.1627197 | -1.010782 | -2.044462 | -0.8186779
18 | 287.95 | 20.5 | 2.55 | 14 | 8.8 | 3.4 | 1.05 | 13.25 | 146 | 146 | 66.42% | 25.66% | 7.925% | -0.5096886 | -1.500804 | -2.688819 | -1.230413
|  |  |  | Predicted Equilibrium conc | 7.325 | 7.625 | 7.725 | 22.675 |  |  |  |  | Slope | 0.001025618 | 0.004691448 | 0.009061198 | 0.003732118
[13 empty] | R2 | 0.005951203 | 0.8073626 | 0.9452555 | 0.7138542
[13 empty] | Kov (m/h) | 3.488632e-05 | 0.0001595792 | 0.0003082159 | 0.0001269477
[13 empty] | Kov (m/s) | 9.690644e-09 | 4.432755e-08 | 8.561552e-08 | 3.526324e-08
[13 empty] | Kov (µm/s) | 0.009690644 | 0.04432755 | 0.08561552 | 0.03526324

## Expt. 3.1
Sample | Log Time | pH |  | Feed (g/L) | [5 empty] | Volume (mL) |  | Feed (g) | [5 empty] | Feed Ratio |  |  |  |  | Ln((Ci)/(Ci0))
|  | VFA | Extractant | Acetic | Propionic | Butyric | Valeric | Hexanoic | Total | Feed | Extractant | Acetic | Propionic | Butyric | Valeric | Hexanoic | Total | Acetic | Propionic | Butyric | Valeric | Hexanoic | Acetic | Propionic | Butyric | Valeric | Hexanoic | Total
0 | 0 | 2.61 | 14 | 5.25 | 5.45 | 1.8 | 1.7 | 0.95 | 15.15 | 200 | 200 | 1.05 | 1.09 | 0.36 | 0.34 | 0.19 | 3.03 | 34.65% | 35.97% | 11.88% | 11.22% | 6.271% | 0 | 0 | 0 | 0 | 0 | 0
1 | 16.86667 | 2.603333 | 14 | 5.3 | 5.35 | 1.75 | 1.4 | 0.5 | 14.3 | 197 | 197 | 1.0441 | 1.05395 | 0.34475 | 0.2758 | 0.0985 | 2.8171 | 37.06% | 37.41% | 12.24% | 9.79% | 3.497% | 0.009478744 | -0.01851905 | -0.02817088 | -0.194156 | -0.6418539 | -0.05774099
2 | 23.93333 | 2.49 | 14 | 5 | 5.1 | 1.65 | 1.25 | 0.4 | 13.4 | 194 | 194 | 0.97 | 0.9894 | 0.3201 | 0.2425 | 0.0776 | 2.5996 | 37.31% | 38.06% | 12.31% | 9.328% | 2.985% | -0.04879016 | -0.06637507 | -0.08701138 | -0.3074847 | -0.8649974 | -0.1227458
3 | 40.86667 | 2.506667 | 14 | 5.2 | 5.2 | 1.65 | 1.15 | 0.35 | 13.55 | 191 | 191 | 0.9932 | 0.9932 | 0.31515 | 0.21965 | 0.06685 | 2.58805 | 38.38% | 38.38% | 12.18% | 8.487% | 2.583% | -0.009569451 | -0.04695698 | -0.08701138 | -0.3908663 | -0.9985288 | -0.111614
4 | 48.21667 | 2.52 | 14 | 5.25 | 5.2 | 1.65 | 1.1 | 0.25 | 13.45 | 188 | 188 | 0.987 | 0.9776 | 0.3102 | 0.2068 | 0.047 | 2.5286 | 39.03% | 38.66% | 12.27% | 8.178% | 1.859% | 0 | -0.04695698 | -0.08701138 | -0.4353181 | -1.335001 | -0.1190214
5 | 65.08333 | 2.48 | 13.76 | 5.1 | 5.05 | 1.6 | 1 | 0.15 | 12.9 | 185 | 185 | 0.9435 | 0.93425 | 0.296 | 0.185 | 0.02775 | 2.3865 | 39.53% | 39.15% | 12.4% | 7.752% | 1.163% | -0.02898754 | -0.07622737 | -0.117783 | -0.5306283 | -1.845827 | -0.1607732
6 | 72.18333 | 2.613333 | 14 | 5.15 | 5 | 1.5 | 0.9 | 0.15 | 12.7 | 182 | 182 | 0.9373 | 0.91 | 0.273 | 0.1638 | 0.0273 | 2.3114 | 40.55% | 39.37% | 11.81% | 7.087% | 1.181% | -0.01923136 | -0.0861777 | -0.1823216 | -0.6359888 | -1.845827 | -0.1763985
7 | 89.21667 | 2.373333 | 14 | 5.15 | 4.95 | 1.5 | 0.8 | 0 | 12.4 | 179 | 179 | 0.92185 | 0.88605 | 0.2685 | 0.1432 | 0 | 2.2196 | 41.53% | 39.92% | 12.1% | 6.452% | 0% | -0.01923136 | -0.09622803 | -0.1823216 | -0.7537718 |  | -0.2003041
8 | 96.4 | 2.316667 | 14 | 5.25 | 5 | 1.45 | 0.8 | 0.15 | 12.65 | 176 | 176 | 0.924 | 0.88 | 0.2552 | 0.1408 | 0.0264 | 2.2264 | 41.5% | 39.53% | 11.46% | 6.324% | 1.186% | 0 | -0.0861777 | -0.2162231 | -0.7537718 | -1.845827 | -0.1803433
9 | 161.8833 | 2.53 | 13.89667 | 5.05 | 4.6 | 1.3 | 0.6 | 0 | 11.55 | 173 | 173 | 0.87365 | 0.7958 | 0.2249 | 0.1038 | 0 | 1.99815 | 43.72% | 39.83% | 11.26% | 5.195% | 0% | -0.03883983 | -0.1695593 | -0.3254224 | -1.041454 |  | -0.2713151
10 | 167.9167 | 2.553333 | 14 | 4.7 | 4.4 | 1.2 | 0.55 | 0 | 10.85 | 170 | 170 | 0.799 | 0.748 | 0.204 | 0.0935 | 0 | 1.8445 | 43.32% | 40.55% | 11.06% | 5.069% | 0% | -0.1106656 | -0.2140111 | -0.4054651 | -1.128465 |  | -0.3338355
11 | 185.85 | 2.673333 | 14 | 4.95 | 4.5 | 1.25 | 0.5 | 0 | 11.2 | 167 | 167 | 0.82665 | 0.7515 | 0.20875 | 0.0835 | 0 | 1.8704 | 44.2% | 40.18% | 11.16% | 4.464% | 0% | -0.0588405 | -0.1915382 | -0.3646431 | -1.223775 |  | -0.3020868
12 | 191.9167 | 2.633333 | 13.92 | 4.85 | 4.5 | 1.2 | 0.5 | 0 | 11.05 | 164 | 164 | 0.7954 | 0.738 | 0.1968 | 0.082 | 0 | 1.8122 | 43.89% | 40.72% | 10.86% | 4.525% | 0% | -0.07924937 | -0.1915382 | -0.4054651 | -1.223775 |  | -0.3155701
13 | 209.2833 | 2.64 | 13.82667 | 4.8 | 4.5 | 1.2 | 0.45 | 0 | 10.95 | 161 | 161 | 0.7728 | 0.7245 | 0.1932 | 0.07245 | 0 | 1.76295 | 43.84% | 41.1% | 10.96% | 4.11% | 0% | -0.08961216 | -0.1915382 | -0.4054651 | -1.329136 |  | -0.3246611
|  |  | Predicted Equilibrium conc | 2.625 | 2.725 | 0.9 | 0.85 | 0.475 | 7.575 | [12 empty] | Slope | 0.0004152172 | 0.000968504 | 0.002030235 | 0.005857291 | 0.02006216 | 0.001421917
[22 empty] | R2 | 0.6334701 | 0.9419371 | 0.9732733 | 0.9812805 | 0.8983733 | 0.9407788
[22 empty] | Kov (m/h) | 1.412358e-05 | 3.294358e-05 | 6.905828e-05 | 0.0001992353 | 0.0006824125 | 4.83664e-05
[22 empty] | Kov (m/s) | 3.923216e-09 | 9.150995e-09 | 1.918285e-08 | 5.534313e-08 | 1.89559e-07 | 1.343511e-08
[22 empty] | Kov (µm/s) | 0.003923216 | 0.009150995 | 0.01918285 | 0.05534313 | 0.189559 | 0.01343511

## Expt. 3.2
Sample | Log Time | pH |  | Feed (g/L) | [5 empty] | Volume (mL) |  | Feed (g) | [5 empty] | Feed Ratio |  |  |  |  | Ln((Ci)/(Ci0))
|  | VFA | Extractant | Acetic | Propionic | Butyric | Valeric | Hexanoic | Total | Feed | Extractant | Acetic | Propionic | Butyric | Valeric | Hexanoic | Total | Acetic | Propionic | Butyric | Valeric | Hexanoic | Acetic | Propionic | Butyric | Valeric | Hexanoic | Total
0 | 0 | 2.53 | 14.02667 | 5.1 | 5.4 | 1.75 | 1.65 | 0.9 | 14.8 | 200 | 200 | 1.02 | 1.08 | 0.35 | 0.33 | 0.18 | 2.96 | 34.46% | 36.49% | 11.82% | 11.15% | 6.081% | 0 | 0 | 0 | 0 | 0 | 0
1 | 16.86667 | 2.553333 | 13.96 | 4.95 | 5 | 1.6 | 1.25 | 0.45 | 13.25 | 197 | 197 | 0.97515 | 0.985 | 0.3152 | 0.24625 | 0.08865 | 2.61025 | 37.36% | 37.74% | 12.08% | 9.434% | 3.396% | -0.02985296 | -0.07696104 | -0.08961216 | -0.2776317 | -0.6931472 | -0.1106296
2 | 23.93333 | 2.556667 | 13.89 | 4.45 | 4.6 | 1.5 | 1.15 | 0.4 | 12.1 | 194 | 194 | 0.8633 | 0.8924 | 0.291 | 0.2231 | 0.0776 | 2.3474 | 36.78% | 38.02% | 12.4% | 9.504% | 3.306% | -0.1363364 | -0.1603427 | -0.1541507 | -0.3610133 | -0.8109302 | -0.2014217
3 | 40.86667 | 2.643333 | 13.78333 | 5.1 | 5.1 | 1.65 | 1.15 | 0.3 | 13.3 | 191 | 191 | 0.9741 | 0.9741 | 0.31515 | 0.21965 | 0.0573 | 2.5403 | 38.35% | 38.35% | 12.41% | 8.647% | 2.256% | 0 | -0.05715841 | -0.0588405 | -0.3610133 | -1.098612 | -0.1068631
4 | 48.21667 | 2.63 | 13.86 | [6 empty] | 188 | 188
5 | 65.08333 | 1.883333 | 13.86333 | 5.1 | 5 | 1.55 | 1 | 0.2 | 12.85 | 185 | 185 | 0.9435 | 0.925 | 0.28675 | 0.185 | 0.037 | 2.37725 | 39.69% | 38.91% | 12.06% | 7.782% | 1.556% | 0 | -0.07696104 | -0.1213609 | -0.5007753 | -1.504077 | -0.1412834
6 | 72.18333 | 2.543333 | 13.84667 | 5.1 | 4.95 | 1.5 | 0.9 | 0.15 | 12.6 | 182 | 182 | 0.9282 | 0.9009 | 0.273 | 0.1638 | 0.0273 | 2.2932 | 40.48% | 39.29% | 11.9% | 7.143% | 1.19% | 0 | -0.08701138 | -0.1541507 | -0.6061358 | -1.791759 | -0.1609304
7 | 89.21667 | 2.533333 | 13.88 | 4.7 | 4.6 | 1.35 | 0.8 | 0 | 11.45 | 179 | 179 | 0.8413 | 0.8234 | 0.24165 | 0.1432 | 0 | 2.04955 | 41.05% | 40.17% | 11.79% | 6.987% | 0% | -0.08167803 | -0.1603427 | -0.2595112 | -0.7239188 |  | -0.2566375
8 | 96.4 | 2.51 | 14.03 | 4.75 | 4.65 | 1.35 | 0.75 | 0 | 11.5 | 176 | 176 | 0.836 | 0.8184 | 0.2376 | 0.132 | 0 | 2.024 | 41.3% | 40.43% | 11.74% | 6.522% | 0% | -0.07109592 | -0.1495317 | -0.2595112 | -0.7884574 |  | -0.2522801
9 | 161.8833 | 2.533333 | 14.05 | 5 | 4.8 | 1.4 | 0.6 | 0 | 11.8 | 173 | 173 | 0.865 | 0.8304 | 0.2422 | 0.1038 | 0 | 2.0414 | 42.37% | 40.68% | 11.86% | 5.085% | 0% | -0.01980263 | -0.117783 | -0.2231436 | -1.011601 |  | -0.2265276
10 | 167.9167 | 2.516667 | 14.05 | 5 | 4.65 | 1.25 | 0.6 | 0 | 11.5 | 170 | 170 | 0.85 | 0.7905 | 0.2125 | 0.102 | 0 | 1.955 | 43.48% | 40.43% | 10.87% | 5.217% | 0% | -0.01980263 | -0.1495317 | -0.3364722 | -1.011601 |  | -0.2522801
11 | 185.85 | 2.546667 | 13.78 | 4.95 | 4.5 | 1.2 | 0.5 | 0 | 11.15 | 167 | 167 | 0.82665 | 0.7515 | 0.2004 | 0.0835 | 0 | 1.86205 | 44.39% | 40.36% | 10.76% | 4.484% | 0% | -0.02985296 | -0.1823216 | -0.3772942 | -1.193922 |  | -0.2831877
12 | 191.9167 | 2.376667 | 13.77333 | 5.05 | 4.55 | 1.3 | 0.5 | 0 | 11.4 | 164 | 164 | 0.8282 | 0.7462 | 0.2132 | 0.082 | 0 | 1.8696 | 44.3% | 39.91% | 11.4% | 4.386% | 0% | -0.009852296 | -0.1712717 | -0.2972515 | -1.193922 |  | -0.2610138
13 | 209.2833 | 2.486667 | 13.92 | 4.85 | 4.35 | 1.2 | 0.45 | 0 | 10.85 | 161 | 161 | 0.78085 | 0.70035 | 0.1932 | 0.07245 | 0 | 1.74685 | 44.7% | 40.09% | 11.06% | 4.147% | 0% | -0.05026183 | -0.2162231 | -0.3772942 | -1.299283 |  | -0.3104621
|  |  | Predicted Equilibrium conc | 2.55 | 2.7 | 0.875 | 0.825 | 0.45 | 7.4 | [12 empty] | Slope | -4.955996e-05 | 0.0006276915 | 0.001523366 | 0.005478762 | 0.02208044 | 0.001011723
[22 empty] | R2 | 0.007908351 | 0.5806078 | 0.8306291 | 0.9715468 | 0.9623479 | 0.7040015
[22 empty] | Kov (m/h) | -1.685778e-06 | 2.135087e-05 | 5.181717e-05 | 0.0001863596 | 0.0007510641 | 3.441367e-05
[22 empty] | Kov (m/s) | -4.682716e-10 | 5.930798e-09 | 1.439366e-08 | 5.176656e-08 | 2.086289e-07 | 9.559353e-09
[22 empty] | Kov (µm/s) | -0.0004682716 | 0.005930798 | 0.01439366 | 0.05176656 | 0.2086289 | 0.009559353

## Expt. 4.1
Sample | Log Time | Feed (g/L) |  |  |  | Volume (mL) |  | Feed Ratio |  |  | Ln((Ci-Cie)/(Ci0-Cie))
|  | Acetic | Butyric | i-Valeric | Total | Feed | Extractant | Acetic | Butyric | i-Valeric | Acetic | Butyric | i-Valeric | Total
0 | 0 | 9.6 | 9.9 | 9.75 | 29.25 | 200 | 200 | 32.82% | 33.85% | 33.33% | 0 | 0 | 0 | 0
2 | 70.55 | 9.8 | 7.55 | 5.45 | 22.8 | 195 | 196 | 42.98% | 33.11% | 23.9% | 0.05334598 | -0.4401507 | -0.9414267 | -0.4665414
3 | 78.55 | 7.9 | 5.65 | 4 | 17.55 | 192 | 194 | 45.01% | 32.19% | 22.79% | -0.6268978 | -1.032654 | -1.690663 | -1.12794
4 | 94.96667 | 10.4 | 7.4 | 5.35 | 23.15 | 190 | 192 | 44.92% | 31.97% | 23.11% | 0.1981769 | -0.4760827 | -0.978468 | -0.4347927
5 | 102.8167 | 9.45 | 6.5 | 4.65 | 20.6 | 187 | 190 | 45.87% | 31.55% | 22.57% | -0.0419642 | -0.7239188 | -1.285198 | -0.6931472
6 | 118.6 | 9.7 | 6.5 | 4.7 | 20.9 | 185 | 188 | 46.41% | 31.1% | 22.49% | 0.02702867 | -0.7239188 | -1.25988 | -0.659053
7 | 126.5333 | 8.1 | 5.3 | 3.8 | 17.2 | 182 | 186 | 47.09% | 30.81% | 22.09% | -0.5292593 | -1.193922 | -1.857717 | -1.192478
8 | 142.8167 | 9.55 | 6.05 | 4.55 | 20.15 | 180 | 184 | 47.39% | 30.02% | 22.58% | -0.01379332 | -0.8754687 | -1.337842 | -0.7465723
10 | 166.5 | 10.05 | 6.05 | 4.65 | 20.75 | 175 | 180 | 48.43% | 29.16% | 22.41% | 0.1162598 | -0.8754687 | -1.285198 | -0.6759548
11 | 174.05 | 6.25 | 3.7 | 2.85 | 12.8 | 172 | 178 | 48.83% | 28.91% | 22.27% | -2.4987 | -2.80336 | -3.850148 | -3.013225
12 | 239.9333 | 5.95 | 3.3 | 2.7 | 11.95 | 170 | 176 | 49.79% | 27.62% | 22.59%
| Predicted Equilibrium conc | 4.8 | 4.95 | 4.875 | 14.625 |  |  |  |  | Slope | 0.00660152 | 0.01034837 | 0.01382778 | 0.01008666
[10 empty] | R2 | 0.1749091 | 0.5061671 | 0.5199779 | 0.4003908
[10 empty] | Kov (m/h) | 0.0002245501 | 0.0003519988 | 0.0004703508 | 0.000343097
[10 empty] | Kov (m/s) | 6.237504e-08 | 9.777746e-08 | 1.30653e-07 | 9.530471e-08
[10 empty] | Kov (µm/s) | 0.06237504 | 0.09777746 | 0.130653 | 0.09530471

## Expt. 4.2
Sample | Log Time | Feed (g/L) |  |  |  | Volume (mL) |  | Feed Ratio |  |  | Ln((Ci-Cie)/(Ci0-Cie))
|  | Acetic | Butyric | i-Valeric | Total | Feed | Extractant | Acetic | Butyric | i-Valeric | Acetic | Butyric | i-Valeric | Total
0 | 0 | 12.55 | 12.65 | 12.45 | 37.65 | 200 | 200 | 33.33% | 33.6% | 33.07% | 0 | 0 | 0 | 0
1 | 6.033333 | 10.35 | 9.95 | 9.4 | 29.7 | 197 | 198 | 34.85% | 33.5% | 31.65% | -0.4717145 | -0.4054651 | -0.4285875 | -0.4311218
2 | 70.55 | 10.45 | 7.9 | 5.75 | 24.1 | 195 | 196 | 43.36% | 32.78% | 23.86% | -0.4446858 | -0.8829037 | -1.451214 | -0.908611
3 | 78.55 | 10.4 | 7.45 | 5.3 | 23.15 | 192 | 194 | 44.92% | 32.18% | 22.89% | -0.4581088 | -1.027153 | -1.69905 | -1.018231
4 | 94.96667 | 10.25 | 7.1 | 5.05 | 22.4 | 190 | 192 | 45.76% | 31.7% | 22.54% | -0.4994941 | -1.155771 | -1.868949 | -1.114151
5 | 102.8167 | 10.35 | 7.2 | 5.15 | 22.7 | 187 | 190 | 45.59% | 31.72% | 22.69% | -0.4717145 | -1.117304 | -1.79749 | -1.074672
6 | 118.6 | 10.3 | 6.7 | 4.85 | 21.85 | 185 | 188 | 47.14% | 30.66% | 22.2% | -0.4855078 | -1.326396 | -2.029292 | -1.190844
8 | 142.8167 | 10.4 | 6.4 | 4.8 | 21.6 | 180 | 184 | 48.15% | 29.63% | 22.22% | -0.4581088 | -1.476678 | -2.073744 | -1.227748
9 | 150.45 | 10.85 | 6.8 | 5 | 22.65 | 177 | 182 | 47.9% | 30.02% | 22.08% | -0.3433333 | -1.280934 | -1.906689 | -1.081145
10 | 166.5 | 6.5 | 4.2 | 3.2 | 13.9 | 175 | 180 | 46.76% | 30.22% | 23.02%
11 | 174.05 | 10.3 | 6.15 | 4.6 | 21.05 | 172 | 178 | 48.93% | 29.22% | 21.85% | -0.4855078 | -1.62186 | -2.274414 | -1.314076
12 | 239.9333 | 6.7 | 4.55 | 3.7 | 14.95 | 170 | 176 | 44.82% | 30.43% | 24.75%
| Predicted Equilibrium conc | 6.275 | 6.325 | 6.225 | 18.825 |  |  |  |  | Slope | 0.00128811 | 0.008219484 | 0.0120682 | 0.006399288
[10 empty] | R2 | 0.2425676 | 0.9234115 | 0.8726371 | 0.8177414
[10 empty] | Kov (m/h) | 4.381494e-05 | 0.0002795851 | 0.0004104988 | 0.0002176712
[10 empty] | Kov (m/s) | 1.217082e-08 | 7.766252e-08 | 1.140274e-07 | 6.046423e-08
[10 empty] | Kov (µm/s) | 0.01217082 | 0.07766252 | 0.1140274 | 0.06046423

## Expt. 5.1
Sample | Log Time | Feed (g/L) | [7 empty] | Volume (mL) |  | Feed Ratio | [6 empty] | Ln((Ci-Cie)/(Ci0-Cie))
|  | Acetic | Propionic | Iso-Butyric | n-Butyric | Iso-Valeric | n-Valeric | Hexanoic | Total | Feed | Extractant | Acetic | Propionic | Iso-Butyric | n-Butyric | Iso-Valeric | n-Valeric | Hexanoic | Acetic | Propionic | Iso-Butyric | n-Butyric | Iso-Valeric | n-Valeric | Hexanoic | Total
0 | 0 | 9.85 | 3.4 | 2.1 | 14.5 | 3.65 | 0.35 | 0.25 | 34.1 | 200 | 200 | 28.89% | 9.971% | 6.158% | 42.52% | 10.7% | 1.026% | 0.7331% | -0.4303925 | -0.4128452 | -0.6466272 | 1.286665 | -0.1237942 | -2.456736 | -2.813411 | 2.054951
1 | 2.116667 | 9.2 | 3.1 | 2 | 13.45 | 3.3 | 0.3 | 0.2 | 31.55 | 197 | 197 | 29.16% | 9.826% | 6.339% | 42.63% | 10.46% | 0.9509% | 0.6339% | -3.06945 | -0.8183103 | -0.7519877 | 1.124146 | -0.3014754 | -2.744418 | -3.218876 | 1.818286
2 | 17.75 | 9.85 | 3.3 | 2 | 13.4 | 2.9 | 0.3 | 0.15 | 31.9 | 195 | 195 | 30.88% | 10.34% | 6.27% | 42.01% | 9.091% | 0.9404% | 0.4702% | -0.4303925 | -0.5306283 | -0.7519877 | 1.115707 | -0.5527898 | -2.744418 | -3.912023 | 1.85428
3 | 25.95 | 9.6 | 3.15 | 1.85 | 12.55 | 2.65 | 0.25 | 0.15 | 30.2 | 192 | 192 | 31.79% | 10.43% | 6.126% | 41.56% | 8.775% | 0.8278% | 0.4967% | -0.8722253 | -0.7382676 | -0.9343092 | 0.9601426 | -0.7495001 | -3.149883 | -3.912023 | 1.665879
4 | 41.68333 | 10.15 | 3.2 | 1.75 | 12.2 | 2.35 | 0.2 | 0.15 | 30 | 190 | 190 | 33.83% | 10.67% | 5.833% | 40.67% | 7.833% | 0.6667% | 0.5% | -0.07371758 | -0.6641596 | -1.07741 | 0.8883169 | -1.051781 | -3.84303 | -3.912023 | 1.641187
5 | 49.96667 | 9.65 | 3.05 | 1.65 | 11.3 | 2.15 | 0.2 | 0.1 | 28.1 | 187 | 187 | 34.34% | 10.85% | 5.872% | 40.21% | 7.651% | 0.7117% | 0.3559% | -0.7668648 | -0.9053217 | -1.244464 | 0.6757554 | -1.320045 | -3.84303 |  | 1.370034
6 | 65.66667 | 9.65 | 3 | 1.5 | 10.65 | 1.9 | 0.15 | 0.1 | 26.95 | 185 | 185 | 35.81% | 11.13% | 5.566% | 39.52% | 7.05% | 0.5566% | 0.3711% | -0.7668648 | -1.000632 | -1.562918 | 0.4881568 | -1.805553 |  |  | 1.161133
7 | 73.58333 | 9.7 | 2.95 | 1.45 | 10.45 | 1.85 | 0.15 | 0.1 | 26.65 | 182 | 182 | 36.4% | 11.07% | 5.441% | 39.21% | 6.942% | 0.5629% | 0.3752% | -0.6715546 | -1.105992 | -1.696449 | 0.4225595 | -1.939084 |  |  | 1.098612
8 | 89.81667 | 9.95 | 3.05 | 1.4 | 10.05 | 1.8 | 0.15 | 0.1 | 26.5 | 180 | 180 | 37.55% | 11.51% | 5.283% | 37.92% | 6.792% | 0.566% | 0.3774% | -0.2968611 | -0.9053217 | -1.8506 | 0.2768477 | -2.093235 |  |  | 1.065822
9 | 97.58333 | 10.15 | 2.9 | 1.4 | 9.8 | 1.75 | 0.2 | 0.1 | 26.3 | 177 | 177 | 38.59% | 11.03% | 5.323% | 37.26% | 6.654% | 0.7605% | 0.3802% | -0.07371758 | -1.223775 | -1.8506 | 0.1736635 | -2.275556 | -3.84303 |  | 1.02036
10 | 161.4833 | 9.75 | 2.7 | 1.15 | 8.3 | 1.55 | 0.15 | 0.1 | 23.7 | 175 | 175 | 41.14% | 11.39% | 4.852% | 35.02% | 6.54% | 0.6329% | 0.4219% | -0.5845432 | -1.916923 | -3.642359 | -0.8823892 | -3.884994 |  |  | 0.09237332
11 | 169.6667 | 8.9 | 2.4 | 1.05 | 7.45 | 1.4 | 0.15 | 0.1 | 21.45 | 172 | 172 | 41.49% | 11.19% | 4.895% | 34.73% | 6.527% | 0.6993% | 0.4662%
12 | 187.5167 | 9.15 | 2.5 | 1.1 | 7.5 | 1.5 | 0.15 | 0.1 | 22 | 170 | 170 | 41.59% | 11.36% | 5% | 34.09% | 6.818% | 0.6818% | 0.4545%
| Predicted Equilibrium conc | 4.925 | 1.7 | 1.05 | 7.25 | 1.825 | 0.175 | 0.125 | 17.05 | [8 empty] | Slope | -0.006548361 | 0.007779363 | 0.0172828 | 0.01262956 | 0.0226925 | 0.01513661 | 0.0249239 | 0.0112843
[18 empty] | R2 | 0.1463905 | 0.8479832 | 0.9469802 | 0.9779498 | 0.9939279 | 0.7130364 | 0.7126431 | 0.9697415
[18 empty] | Kov (m/h) | -0.0002227419 | 0.0002646144 | 0.0005878729 | 0.0004295935 | 0.0007718834 | 0.0005148706 | 0.0008477843 | 0.0003838344
[18 empty] | Kov (m/s) | -6.187276e-08 | 7.350399e-08 | 1.63298e-07 | 1.193315e-07 | 2.144121e-07 | 1.430196e-07 | 2.354956e-07 | 1.066207e-07
[18 empty] | Kov (µm/s) | -0.06187276 | 0.07350399 | 0.163298 | 0.1193315 | 0.2144121 | 0.1430196 | 0.2354956 | 0.1066207

## Expt. 5.2
Sample | Log Time | Feed (g/L) | [7 empty] | Volume (mL) |  | Feed Ratio | [6 empty] | Ln((Ci-Cie)/(Ci0-Cie))
|  | Acetic | Propionic | Iso-Butyric | n-Butyric | Iso-Valeric | n-Valeric | Hexanoic | Total | Feed | Extractant | Acetic | Propionic | Iso-Butyric | n-Butyric | Iso-Valeric | n-Valeric | Hexanoic | Acetic | Propionic | Iso-Butyric | n-Butyric | Iso-Valeric | n-Valeric | Hexanoic | Total
0 | 0 | 12.95 | 3.55 | 2.15 | 11.1 | 3.6 | 0.5 | 0.3 | 34.15 | 200 | 200 | 37.92% | 10.4% | 6.296% | 32.5% | 10.54% | 1.464% | 0.8785% | -0.8338748 | -0.3308542 | -0.6257059 | 1.02057 | -0.1084517 | -2.079442 | -2.70805 | 1.981314
1 | 4.366667 | 12.8 | 3.55 | 2.1 | 10.9 | 3.4 | 0.4 | 0.25 | 33.4 | 197 | 197 | 38.32% | 10.63% | 6.287% | 32.63% | 10.18% | 1.198% | 0.7485% | -1.23934 | -0.3308542 | -0.6701577 | 0.9835283 | -0.2196773 | -2.590267 | -2.995732 | 1.906838
2 | 21.03333 | 12.9 | 3.4 | 1.85 | 9.7 | 2.65 | 0.35 | 0.15 | 31 | 195 | 195 | 41.61% | 10.97% | 5.968% | 31.29% | 8.548% | 1.129% | 0.4839% | -0.9516579 | -0.4933732 | -0.9279868 | 0.7268085 | -0.8015989 | -2.995732 | -4.094345 | 1.622587
3 | 27.88333 | 13.6 | 3.5 | 1.85 | 9.8 | 2.7 | 0.35 | 0.15 | 31.95 | 192 | 192 | 42.57% | 10.95% | 5.79% | 30.67% | 8.451% | 1.095% | 0.4695% | 0.05994304 | -0.3821475 | -0.9279868 | 0.750906 | -0.7503056 | -2.995732 | -4.094345 | 1.744926
4 | 44.56667 | 13.2 | 3.35 | 1.65 | 8.7 | 2.2 | 0.3 | 0.15 | 29.55 | 190 | 190 | 44.67% | 11.34% | 5.584% | 29.44% | 7.445% | 1.015% | 0.5076% | -0.3920421 | -0.5539978 | -1.196251 | 0.4472236 | -1.443453 | -3.688879 | -4.094345 | 1.401154
5 | 52 | 12.95 | 3.25 | 1.55 | 8.3 | 2 | 0.3 | 0.1 | 28.45 | 187 | 187 | 45.52% | 11.42% | 5.448% | 29.17% | 7.03% | 1.054% | 0.3515% | -0.8338748 | -0.6875292 | -1.363305 | 0.3090733 | -1.954278 | -3.688879 |  | 1.192857
6 | 68.43333 | 13.1 | 3.15 | 1.45 | 7.8 | 1.9 | 0.25 | 0.15 | 27.8 | 185 | 185 | 47.12% | 11.33% | 5.216% | 28.06% | 6.835% | 0.8993% | 0.5396% | -0.5461928 | -0.8416799 | -1.563976 | 0.1042788 | -2.359744 |  | -4.094345 | 1.045699
7 | 75.58333 | 12.8 | 3.05 | 1.35 | 7.45 | 1.8 | 0.25 | 0.1 | 26.8 | 182 | 182 | 47.76% | 11.38% | 5.037% | 27.8% | 6.716% | 0.9328% | 0.3731% | -1.23934 | -1.024001 | -1.81529 | -0.06899287 | -3.052891 |  |  | 0.7661146
8 | 140.95 | 12.3 | 2.7 | 1.1 | 5.9 | 1.6 | 0.25 | 0.1 | 23.95 | 180 | 180 | 51.36% | 11.27% | 4.593% | 24.63% | 6.681% | 1.044% | 0.4175% |  | -2.227974 | -3.068053 | -1.888151 |  |  |  | -1.751582
9 | 148.3167 | 12.45 | 2.6 | 1.05 | 5.85 | 1.6 | 0.25 | 0.1 | 23.9 | 177 | 177 | 52.09% | 10.88% | 4.393% | 24.48% | 6.695% | 1.046% | 0.4184% |  | -3.326587 | -3.7612 | -2.070473 |  |  |  | -1.974725
10 | 164.5833 | 12.5 | 2.65 | 1.05 | 5.8 | 1.65 | 0.25 | 0.1 | 24 | 175 | 175 | 52.08% | 11.04% | 4.375% | 24.17% | 6.875% | 1.042% | 0.4167% |  | -2.633439 | -3.7612 | -2.293616 |  |  |  | -1.56926
11 | 171.7 | 12.5 | 2.65 | 1.05 | 5.85 | 1.75 | 0.25 | 0.15 | 24.2 | 172 | 172 | 51.65% | 10.95% | 4.339% | 24.17% | 7.231% | 1.033% | 0.6198% |  | -2.633439 | -3.7612 | -2.070473 | -3.746038 |  | -4.094345 | -1.058435
12 | 188.65 | 12.5 | 2.55 | 1 | 5.6 | 1.7 | 0.25 | 0.1 | 23.7 | 170 | 170 | 52.74% | 10.76% | 4.219% | 23.63% | 7.173% | 1.055% | 0.4219%
| Predicted Equilibrium conc | 6.475 | 1.775 | 1.075 | 5.55 | 1.8 | 0.25 | 0.15 | 17.075 | [8 empty] | Slope | -0.0007035093 | 0.01638184 | 0.01976271 | 0.02070467 | 0.02271061 | 0.0290641 | 0.005466601 | 0.02349972
[18 empty] | R2 | 0.002013705 | 0.9069707 | 0.9805204 | 0.9769413 | 0.8663032 | 0.9403803 | 0.280264 | 0.9231709
[18 empty] | Kov (m/h) | -2.392981e-05 | 0.000557227 | 0.0006722268 | 0.0007042676 | 0.0007724994 | 0.000988613 | 0.000185946 | 0.0007993411
[18 empty] | Kov (m/s) | -6.647169e-09 | 1.547853e-07 | 1.867297e-07 | 1.956299e-07 | 2.145832e-07 | 2.746147e-07 | 5.165166e-08 | 2.220392e-07
[18 empty] | Kov (µm/s) | -0.006647169 | 0.1547853 | 0.1867297 | 0.1956299 | 0.2145832 | 0.2746147 | 0.05165166 | 0.2220392

## Expt. 6.1
Sample | Log Time | Feed (g/L) | [7 empty] | Volume (mL) |  | Feed Ratio | [6 empty] | Ln((Ci-Cie)/(Ci0-Cie))
|  | Acetic | Propionic | Iso-Butyric | n-Butyric | Iso-Valeric | n-Valeric | Hexanoic | Total | Feed | Extractant | Acetic | Propionic | Iso-Butyric | n-Butyric | Iso-Valeric | n-Valeric | Hexanoic | Acetic | Propionic | Iso-Butyric | n-Butyric | Iso-Valeric | n-Valeric | Hexanoic | Total
0 | 0 | 9.9 | 3.4 | 2.35 | 15.65 | 4.2 | 0.45 | 0.45 | 36.4 | 200 | 200 | 27.2% | 9.341% | 6.456% | 42.99% | 11.54% | 1.236% | 1.236% | #NUM! | #NUM! | #NUM! | #NUM! | #NUM! | #NUM! | #NUM! | #NUM!
1 | 2.116667 | 10.2 | 3.5 | 2.35 | 15.8 | 4.3 | 0.45 | 0.45 | 37.05 | 197 | 197 | 27.53% | 9.447% | 6.343% | 42.65% | 11.61% | 1.215% | 1.215% | #NUM! | #NUM! | #NUM! | #NUM! | #NUM! | #NUM! | #NUM! | #NUM!
2 | 17.75 | 9.55 | 3.25 | 2.15 | 14.75 | 4 | 0.4 | 0.4 | 34.5 | 195 | 195 | 27.68% | 9.42% | 6.232% | 42.75% | 11.59% | 1.159% | 1.159% | #NUM! | #NUM! | #NUM! | #NUM! | #NUM! | #NUM! | #NUM! | #NUM!
3 | 25.95 | 10.55 | 3.65 | 2.4 | 16.35 | 4.4 | 0.45 | 0.45 | 38.25 | 192 | 192 | 27.58% | 9.542% | 6.275% | 42.75% | 11.5% | 1.176% | 1.176% | #NUM! | #NUM! | #NUM! | #NUM! | #NUM! | #NUM! | #NUM! | #NUM!
4 | 41.68333 | 10.4 | 3.5 | 2.35 | 15.85 | 4.3 | 0.45 | 0.45 | 37.3 | 190 | 190 | 27.88% | 9.383% | 6.3% | 42.49% | 11.53% | 1.206% | 1.206% | #NUM! | #NUM! | #NUM! | #NUM! | #NUM! | #NUM! | #NUM! | #NUM!
5 | 49.96667 | 10.35 | 3.55 | 2.45 | 16 | 4.35 | 0.4 | 0.45 | 37.55 | 187 | 187 | 27.56% | 9.454% | 6.525% | 42.61% | 11.58% | 1.065% | 1.198% | #NUM! | #NUM! | #NUM! | #NUM! | #NUM! | #NUM! | #NUM! | #NUM!
6 | 65.66667 | 10.2 | 3.55 | 2.35 | 15.95 | 4.3 | 0.45 | 0.45 | 37.25 | 185 | 185 | 27.38% | 9.53% | 6.309% | 42.82% | 11.54% | 1.208% | 1.208% | #NUM! | #NUM! | #NUM! | #NUM! | #NUM! | #NUM! | #NUM! | #NUM!
7 | 73.58333 | 10.1 | 3.45 | 2.35 | 15.55 | 4.25 | 0.45 | 0.45 | 36.6 | 182 | 182 | 27.6% | 9.426% | 6.421% | 42.49% | 11.61% | 1.23% | 1.23% | #NUM! | #NUM! | #NUM! | #NUM! | #NUM! | #NUM! | #NUM! | #NUM!
8 | 89.81667 | 9.7 | 3.35 | 2.25 | 15.2 | 4.05 | 0.4 | 0.4 | 35.35 | 180 | 180 | 27.44% | 9.477% | 6.365% | 43% | 11.46% | 1.132% | 1.132% | #NUM! | #NUM! | #NUM! | #NUM! | #NUM! | #NUM! | #NUM! | #NUM!
9 | 97.58333 | 10.55 | 3.55 | 2.45 | 16.4 | 4.45 | 0.45 | 0.45 | 38.3 | 177 | 177 | 27.55% | 9.269% | 6.397% | 42.82% | 11.62% | 1.175% | 1.175% | #NUM! | #NUM! | #NUM! | #NUM! | #NUM! | #NUM! | #NUM! | #NUM!
10 | 161.4833 | 10.75 | 3.6 | 2.4 | 16.45 | 4.45 | 0.5 | 0.5 | 38.65 | 175 | 175 | 27.81% | 9.314% | 6.21% | 42.56% | 11.51% | 1.294% | 1.294% | -2.918023 | #NUM! | #NUM! | #NUM! | #NUM! | -2.995732 | -2.995732 | #NUM!
11 | 169.6667 | 10.25 | 3.55 | 2.4 | 16.05 | 4.3 | 0.45 | 0.45 | 37.45 | 172 | 172 | 27.37% | 9.479% | 6.409% | 42.86% | 11.48% | 1.202% | 1.202% | #NUM! | #NUM! | #NUM! | #NUM! | #NUM! | #NUM! | #NUM! | #NUM!
12 | 187.5167 | 10.7 | 3.7 | 2.45 | 16.6 | 4.45 | 0.45 | 0.45 | 38.8 | 170 | 170 | 27.58% | 9.536% | 6.314% | 42.78% | 11.47% | 1.16% | 1.16%
| Predicted Equilibrium conc | 4.95 | 1.7 | 1.175 | 7.825 | 2.1 | 0.225 | 0.225 | 18.2 | [8 empty] | Slope | #NUM! | #NUM! | #NUM! | #NUM! | #NUM! | #NUM! | #NUM! | #NUM!
[18 empty] | R2 | #NUM! | #NUM! | #NUM! | #NUM! | #NUM! | #NUM! | #NUM! | #NUM!
[18 empty] | Kov (m/h) | #NUM! | #NUM! | #NUM! | #NUM! | #NUM! | #NUM! | #NUM! | #NUM!
[18 empty] | Kov (m/s) | #NUM! | #NUM! | #NUM! | #NUM! | #NUM! | #NUM! | #NUM! | #NUM!
[18 empty] | Kov (µm/s) | #NUM! | #NUM! | #NUM! | #NUM! | #NUM! | #NUM! | #NUM! | #NUM!

## Expt. 6.2
Sample | Log Time | Feed (g/L) | [7 empty] | Volume (mL) |  | Feed Ratio | [6 empty] | Ln((Ci-Cie)/(Ci0-Cie))
|  | Acetic | Propionic | Iso-Butyric | n-Butyric | Iso-Valeric | n-Valeric | Hexanoic | Total | Feed | Extractant | Acetic | Propionic | Iso-Butyric | n-Butyric | Iso-Valeric | n-Valeric | Hexanoic | Acetic | Propionic | Iso-Butyric | n-Butyric | Iso-Valeric | n-Valeric | Hexanoic | Total
0 | 0 | 13.6 | 3.75 | 2.4 | 12.4 | 4.5 | 0.6 | 0.5 | 37.75 | 200 | 200 | 36.03% | 9.934% | 6.358% | 32.85% | 11.92% | 1.589% | 1.325% | #NUM! | #NUM! | #NUM! | #NUM! | #NUM! | #NUM! | #NUM! | #NUM!
1 | 4.366667 | 14.2 | 3.9 | 2.5 | 12.8 | 4.65 | 0.6 | 0.5 | 39.15 | 197 | 197 | 36.27% | 9.962% | 6.386% | 32.69% | 11.88% | 1.533% | 1.277% | #NUM! | #NUM! | #NUM! | #NUM! | #NUM! | #NUM! | #NUM! | #NUM!
2 | 21.03333 | 14 | 3.85 | 2.5 | 12.6 | 4.6 | 0.55 | 0.5 | 38.6 | 195 | 195 | 36.27% | 9.974% | 6.477% | 32.64% | 11.92% | 1.425% | 1.295% | #NUM! | #NUM! | #NUM! | #NUM! | #NUM! | #NUM! | #NUM! | #NUM!
3 | 27.88333 | 14.85 | 4.1 | 2.65 | 13.4 | 4.9 | 0.6 | 0.55 | 41.05 | 192 | 192 | 36.18% | 9.988% | 6.456% | 32.64% | 11.94% | 1.462% | 1.34% | -1.535067 | #NUM! | #NUM! | -1.149057 | #NUM! | #NUM! | -2.995732 | -0.9745795
4 | 44.56667 | 14.8 | 4.05 | 2.6 | 13.1 | 4.85 | 0.6 | 0.55 | 40.55 | 190 | 190 | 36.5% | 9.988% | 6.412% | 32.31% | 11.96% | 1.48% | 1.356% | -1.822749 | #NUM! | #NUM! | #NUM! | #NUM! | #NUM! | -2.995732 | #NUM!
5 | 52 | 14.9 | 4.2 | 2.65 | 13.25 | 4.95 | 0.6 | 0.5 | 41.05 | 187 | 187 | 36.3% | 10.23% | 6.456% | 32.28% | 12.06% | 1.462% | 1.218% | -1.311924 | -2.213354 | #NUM! | -1.842204 | #NUM! | #NUM! | #NUM! | -0.9745795
6 | 68.43333 | 14.35 | 4 | 2.5 | 12.75 | 4.8 | 0.65 | 0.55 | 39.6 | 185 | 185 | 36.24% | 10.1% | 6.313% | 32.2% | 12.12% | 1.641% | 1.389% | #NUM! | #NUM! | #NUM! | #NUM! | #NUM! | -2.995732 | -2.995732 | #NUM!
7 | 75.58333 | 14.55 | 4.05 | 2.6 | 12.95 | 4.85 | 0.6 | 0.55 | 40.15 | 182 | 182 | 36.24% | 10.09% | 6.476% | 32.25% | 12.08% | 1.494% | 1.37% | #NUM! | #NUM! | #NUM! | #NUM! | #NUM! | #NUM! | -2.995732 | #NUM!
8 | 140.95 | 14 | 3.9 | 2.5 | 12.45 | 4.8 | 0.6 | 0.5 | 38.75 | 180 | 180 | 36.13% | 10.06% | 6.452% | 32.13% | 12.39% | 1.548% | 1.29% | #NUM! | #NUM! | #NUM! | #NUM! | #NUM! | #NUM! | #NUM! | #NUM!
9 | 148.3167 | 14.45 | 4.05 | 2.6 | 12.8 | 4.9 | 0.6 | 0.5 | 39.9 | 177 | 177 | 36.22% | 10.15% | 6.516% | 32.08% | 12.28% | 1.504% | 1.253% | #NUM! | #NUM! | #NUM! | #NUM! | #NUM! | #NUM! | #NUM! | #NUM!
10 | 164.5833 | 14.7 | 4.05 | 2.65 | 13.05 | 5.05 | 0.6 | 0.5 | 40.6 | 175 | 175 | 36.21% | 9.975% | 6.527% | 32.14% | 12.44% | 1.478% | 1.232% | -2.921362 | #NUM! | #NUM! | #NUM! | #NUM! | #NUM! | #NUM! | #NUM!
11 | 171.7 | 14.9 | 4.15 | 2.75 | 13.2 | 5.15 | 0.6 | 0.55 | 41.3 | 172 | 172 | 36.08% | 10.05% | 6.659% | 31.96% | 12.47% | 1.453% | 1.332% | -1.311924 | -2.906501 | -2.877949 | -2.247669 | -2.187274 | #NUM! | -2.995732 | -0.435583
12 | 188.65 | 14.65 | 4.1 | 2.7 | 13.1 | 5.05 | 0.6 | 0.5 | 40.7 | 170 | 170 | 36% | 10.07% | 6.634% | 32.19% | 12.41% | 1.474% | 1.229%
| Predicted Equilibrium conc | 6.8 | 1.875 | 1.2 | 6.2 | 2.25 | 0.3 | 0.25 | 18.875 | [8 empty] | Slope | #NUM! | #NUM! | #NUM! | #NUM! | #NUM! | #NUM! | #NUM! | #NUM!
[18 empty] | R2 | #NUM! | #NUM! | #NUM! | #NUM! | #NUM! | #NUM! | #NUM! | #NUM!
[18 empty] | Kov (m/h) | #NUM! | #NUM! | #NUM! | #NUM! | #NUM! | #NUM! | #NUM! | #NUM!
[18 empty] | Kov (m/s) | #NUM! | #NUM! | #NUM! | #NUM! | #NUM! | #NUM! | #NUM! | #NUM!
[18 empty] | Kov (µm/s) | #NUM! | #NUM! | #NUM! | #NUM! | #NUM! | #NUM! | #NUM! | #NUM!

## Table 3
Experiments |  |  |  |  | Kov (µm/s)
| Pumped | Mixed | pH | Re | HAc | HPr | iHBu | HBu | iHVa | Hva | HHex | Total VFA
This Work | 17 g/L VFA | 1M NaOH | 2.5 | 663145596216230.8 | 0.001727472 | 0.007540896 |  | 0.01678826 |  | 0.05355484 | 0.199094 | 0.01149723
Yesil et al. |  |  |  |  | 0.5638889 | 0.7138889 |  | 0.975 |  | 1.211111 | 2.077778
Yesil et al. (m/h) |  |  |  |  | 0.00203 | 0.00257 |  | 0.00351 |  | 0.00436 | 0.00748
Kov (µm/s)
| HAc | HPr | HBu | Hva | HHex
This Work | 0.001727472 | 0.007540896 | 0.01678826 | 0.05355484 | 0.199094
Yesil et al | 0.5638889 | 0.7138889 | 0.975 | 1.211111 | 2.077778

## HBu Transfer
Expt. 5.1
Sample | Log Time | pH |  | Volume (mL) |  | Total n-Butyric conc (g/L) | Total Hbu conc (mol/L) | [H+] | [Hbu] (mol/L) | Ln((Ci-Cie)/(Cio-Cie))
|  | VFA | Extractant | Feed | Extractant
0 | 0 | 7.16 |  | 200 | 200 | 15.65 | 0.1776189 | 6.91831e-08 | 0.0008081808 | 0
2 | 17.75 | 7.81 |  | 195 | 195 | 14.75 | 0.1674044 | 1.548817e-08 | 0.0001711286 | -1.685599
4 | 41.68333 | 8.07 |  | 190 | 190 | 15.85 | 0.1798888 | 8.51138e-09 | 0.000101102 | -2.345671
6 | 65.66667 | 8.35 |  | 185 | 185 | 15.95 | 0.1810237 | 4.466836e-09 | 5.340813e-05 | -3.358378
8 | 89.81667 | 8.47 |  | 180 | 180 | 15.2 | 0.1725116 | 3.388442e-09 | 3.86119e-05 | -4.143317
10 | 161.4833 | 8.46 |  | 175 | 175 | 16.45 | 0.1866984 | 3.467369e-09 | 4.276035e-05 | -3.854925
12 | 187.5167 | 8.35 | 7.98 | 170 | 170 | 16.6 | 0.1884009 | 4.466836e-09 | 5.558463e-05 | -3.281417
[5 empty] | Equilibrium conc | 7.825 | 0.08880944 | 4.466836e-09 | 2.620179e-05
| pKa | 4.82
| kA | 1.513561e-05 | [6 empty] | Slope | 0.01501885
[9 empty] | R2 | 0.540305
[9 empty] | Kov (m/h) | 0.0005108648
| Mw | 88.11 | g/mol | [5 empty] | Kov (m/s) | 1.419069e-07
[9 empty] | Kov (µm/s) | 0.1419069
Expt. 5.2
Sample | Log Time | pH |  | Volume (mL) |  | Total n-Butyric conc (g/L) | Total Hbu conc (mol/L) | [H+] | [Hbu] (mol/L) | Ln((Ci-Cie)/(Cio-Cie))
|  | VFA | Extractant | Feed | Extractant
0 | 0 | 6.9 |  | 200 | 200 | 15.65 | 0.1776189 | 1.258925e-07 | 0.001465183 | 0.6098625
2 | 21.03333 | 7.73 |  | 195 | 195 | 14.75 | 0.1674044 | 1.862087e-08 | 0.0002056993 | -1.471667
4 | 44.56667 | 7.97 |  | 190 | 190 | 15.85 | 0.1798888 | 1.071519e-08 | 0.0001272614 | -2.046117
6 | 68.43333 | 8.08 |  | 185 | 185 | 15.95 | 0.1810237 | 8.317638e-09 | 9.94253e-05 | -2.368312
8 | 140.95 | 8.28 |  | 180 | 180 | 15.2 | 0.1725116 | 5.248075e-09 | 5.979541e-05 | -3.147492
10 | 164.5833 | 8.3 |  | 175 | 175 | 16.45 | 0.1866984 | 5.011872e-09 | 6.18012e-05 | -3.089499
12 | 188.65 | 8.13 | 6.56 | 170 | 170 | 16.6 | 0.1884009 | 7.413102e-09 | 9.222958e-05 | -2.471752
[5 empty] | Equilibrium conc | 7.825 | 0.08880944 | 7.413102e-09 | 4.347569e-05
| pKa | 4.82
| kA | 1.513561e-05 | [6 empty] | Slope | 0.01274383
[9 empty] | R2 | 0.6046765
[9 empty] | Kov (m/h) | 0.0004334804
| Mw | 88.11 | g/mol | [5 empty] | Kov (m/s) | 1.204112e-07
[9 empty] | Kov (µm/s) | 0.1204112
[9 empty] | Average | 0.1311591
[9 empty] | error | 0.01074784

## Constants
Membrane area
Length | 50 | cm
| 0.5 | m
I.D. | 3 | mm | A_ID | 0.004712389 | m2
| 0.003 | m
[6 empty] | A_LM | 0.005879774 | m2
O.D. | 4.6 | mm | A_OD | 0.007225663 | m2
| 0.0046 | m
Volume
200 | mL
0.2 | L
0.0002 | m3