## Sheet1
Process gas flow rates (SCCM)
Wafer | High-bi v0 | High-bi v1 | High-bi v2 | High-bi v3
Name | Visible SFWM chip [3] | v1 | v2 | v3
SiCl4 | 140 | 140 | 141 | 139
GeCl4 | 43 | 35 | 31 | 29
BCl3 | 61 | 40 | 27 | 20
Process gas flow rates (SCCM)
Wafer | 0-delta | High-bi v1 | High-bi v2 | High-bi v3
Name | Vis SFWM chips[1]
SiCl4 | 1 | 1 | 1.007143 | 0.9928571
GeCl4 | 100% | 81.4% | 72.09% | 67.44%
BCl3 | 100% | 65.57% | 44.26% | 32.79%
GeCl4 | 43 | 35 | 31 | 29
BCl3 | 61 | 40 | 27 | 20
Total | 104 | 75 | 58 | 49
GeCl4 | 41.35% | 46.67% | 53.45% | 59.18%
BCl3 | 58.65% | 53.33% | 46.55% | 40.82%
GeCl4