## Fig2a
Wavelength,nm | Reflection, % | Transmission, % | Absorption, %
900 | 48.85482 | 36.43557 | 14.70961
910 | 47.85288 | 39.38717 | 12.75995
920 | 46.6822 | 42.09762 | 11.22018
930 | 45.41963 | 44.57009 | 10.01028
940 | 44.1172 | 46.83275 | 9.05005
950 | 42.80108 | 48.919 | 8.27993
960 | 41.48188 | 50.8586 | 7.65951
970 | 40.1622 | 52.67601 | 7.16179
980 | 38.84067 | 54.39075 | 6.76858
990 | 37.5139 | 56.01839 | 6.46772
1000 | 36.17735 | 57.5713 | 6.25135
1010 | 34.82578 | 59.05926 | 6.11496
1020 | 33.45338 | 60.48978 | 6.05683
1030 | 32.05387 | 61.86836 | 6.07777
1040 | 30.62047 | 63.1985 | 6.18103
1050 | 29.14591 | 64.48167 | 6.37242
1060 | 27.62242 | 65.71705 | 6.66053
1070 | 26.04173 | 66.90112 | 7.05715
1080 | 24.39519 | 68.02702 | 7.57779
1090 | 22.67393 | 69.08366 | 8.24241
1100 | 20.86927 | 70.05442 | 9.07631
1110 | 18.9734 | 70.91531 | 10.11129
1120 | 16.98052 | 71.63268 | 11.3868
1130 | 14.88879 | 72.15993 | 12.95128
1140 | 12.70339 | 72.43353 | 14.86307
1150 | 10.44128 | 72.3682 | 17.19053
1160 | 8.1383 | 71.85169 | 20.01001
1170 | 5.85933 | 70.74089 | 23.39978
1180 | 3.71134 | 68.86209 | 27.42656
1190 | 1.85784 | 66.02151 | 32.12065
1200 | 0.52893 | 62.03503 | 37.43605
1210 | 0.01547 | 56.78683 | 43.1977
1220 | 0.62996 | 50.31811 | 49.05193
1230 | 2.62108 | 42.92165 | 54.45727
1240 | 6.05562 | 35.18196 | 58.76242
1250 | 10.72603 | 27.8904 | 61.38357
1260 | 16.161 | 21.82839 | 62.0106
1270 | 21.76078 | 17.52383 | 60.71538
1280 | 26.98251 | 15.12603 | 57.89145
1290 | 31.46825 | 14.4517 | 54.08006
1300 | 35.06933 | 15.13199 | 49.79868
1310 | 37.79716 | 16.75832 | 45.44453
1320 | 39.7532 | 18.97253 | 41.27428
1330 | 41.07231 | 21.50057 | 37.42712
1340 | 41.88841 | 24.15131 | 33.96028
1350 | 42.31848 | 26.80068 | 30.88084
1360 | 42.45782 | 29.37342 | 28.16876
1370 | 42.38095 | 31.82745 | 25.79161
1380 | 42.14465 | 34.14206 | 23.71328
1390 | 41.79156 | 36.30973 | 21.89871
1400 | 41.35336 | 38.33052 | 20.31612
1410 | 40.85359 | 40.20843 | 18.93798
1420 | 40.30985 | 41.94903 | 17.74112
1430 | 39.73584 | 43.55789 | 16.70628
1440 | 39.14305 | 45.0397 | 15.81725
1450 | 38.54265 | 46.39807 | 15.05927
1460 | 37.94728 | 47.63623 | 14.4165
1470 | 37.37241 | 48.75917 | 13.86843
1480 | 36.83617 | 49.77742 | 13.38641
1490 | 36.35582 | 50.71096 | 12.93323
1500 | 35.94059 | 51.58974 | 12.46968
1510 | 35.58501 | 52.44691 | 11.96809
1520 | 35.26929 | 53.30719 | 11.42351
1530 | 34.96827 | 54.17915 | 10.85257
1540 | 34.66175 | 55.05705 | 10.2812
1550 | 34.33917 | 55.92867 | 9.73215
1560 | 33.99831 | 56.78219 | 9.2195
1570 | 33.64173 | 57.6093 | 8.74897
1580 | 33.27377 | 58.4055 | 8.32073
1590 | 32.89886 | 59.16914 | 7.932
1600 | 32.52073 | 59.90044 | 7.57882
1610 | 32.14233 | 60.60061 | 7.25706
1620 | 31.76581 | 61.27136 | 6.96283
1630 | 31.39272 | 61.91457 | 6.69271
1640 | 31.02415 | 62.53213 | 6.44372
1650 | 30.66083 | 63.12585 | 6.21333
1660 | 30.30322 | 63.69739 | 5.99939
1670 | 29.95162 | 64.2483 | 5.80008
1680 | 29.60619 | 64.77997 | 5.61384
1690 | 29.26698 | 65.29368 | 5.43933
1700 | 28.93401 | 65.79058 | 5.27541
1710 | 28.6072 | 66.27172 | 5.12108
1720 | 28.28648 | 66.73805 | 4.97547
1730 | 27.97175 | 67.19042 | 4.83783
1740 | 27.66287 | 67.62964 | 4.70749
1750 | 27.35972 | 68.05642 | 4.58386
1760 | 27.06216 | 68.47143 | 4.46641
1770 | 26.77005 | 68.87528 | 4.35467
1780 | 26.48325 | 69.26852 | 4.24823
1790 | 26.20162 | 69.65167 | 4.14671
1800 | 25.92502 | 70.02522 | 4.04976
1810 | 25.65332 | 70.3896 | 3.95709
1820 | 25.38638 | 70.74522 | 3.86839
1830 | 25.12408 | 71.09249 | 3.78343
1840 | 24.8663 | 71.43174 | 3.70197
1850 | 24.6129 | 71.76331 | 3.62378
1860 | 24.36378 | 72.08752 | 3.54869
1870 | 24.11883 | 72.40467 | 3.4765
1880 | 23.87793 | 72.71502 | 3.40705
1890 | 23.64098 | 73.01883 | 3.34019
1900 | 23.40788 | 73.31635 | 3.27577
1910 | 23.17853 | 73.60781 | 3.21367
1920 | 22.95283 | 73.89342 | 3.15375
1930 | 22.73071 | 74.17339 | 3.09591
1940 | 22.51206 | 74.4479 | 3.04004
1950 | 22.2968 | 74.71716 | 2.98604
1960 | 22.08486 | 74.98132 | 2.93382
1970 | 21.87615 | 75.24055 | 2.8833
1980 | 21.6706 | 75.49501 | 2.83439
1990 | 21.46814 | 75.74485 | 2.78701
2000 | 21.26869 | 75.99021 | 2.7411

## Fig2b
Wavelength,nm | Reflection, % | Transmission, % | Absorption, %
879.302 | 51.503 | 30.984 | 17.513
886.076 | 50.59 | 32.001 | 17.409
892.85 | 50.802 | 32.751 | 16.447
899.624 | 50.17 | 33.032 | 16.798
906.399 | 49.816 | 34.436 | 15.748
913.174 | 49.213 | 36.01 | 14.777
919.949 | 47.74 | 37.629 | 14.631
926.725 | 47.597 | 38.747 | 13.656
933.501 | 46.534 | 40.288 | 13.178
940.277 | 45.474 | 41.073 | 13.453
947.054 | 43.728 | 42.167 | 14.105
953.832 | 43.354 | 43.194 | 13.452
960.609 | 42.5 | 45.006 | 12.494
967.387 | 42.042 | 45.245 | 12.713
974.165 | 40.629 | 46.212 | 13.159
980.944 | 40.325 | 47.394 | 12.281
987.723 | 39.382 | 48.018 | 12.6
994.503 | 38.352 | 48.533 | 13.115
1001.282 | 37.757 | 49.523 | 12.72
1008.063 | 35.921 | 50.444 | 13.635
1014.843 | 36.428 | 50.877 | 12.695
1021.624 | 34.807 | 51.702 | 13.491
1028.405 | 34.23 | 52.436 | 13.334
1035.187 | 33.625 | 53.014 | 13.361
1041.969 | 32.093 | 53.753 | 14.154
1048.751 | 32.531 | 54.115 | 13.354
1055.534 | 30.987 | 54.701 | 14.312
1062.317 | 30.68 | 54.15 | 15.17
1069.1 | 29.189 | 55.151 | 15.66
1075.884 | 29.699 | 55.254 | 15.047
1082.668 | 28.656 | 55.707 | 15.637
1089.453 | 27.921 | 56.054 | 16.025
1096.238 | 27.704 | 56.132 | 16.164
1103.023 | 28.805 | 55.958 | 15.237
1109.809 | 28.048 | 55.482 | 16.47
1116.595 | 25.86 | 55.681 | 18.459
1123.381 | 26.327 | 54.987 | 18.686
1130.168 | 26.933 | 54.394 | 18.673
1136.955 | 26.337 | 53.96 | 19.703
1143.742 | 26.635 | 53.358 | 20.007
1150.53 | 26.395 | 52.137 | 21.468
1157.318 | 26.503 | 49.686 | 23.811
1164.107 | 25.813 | 48.535 | 25.652
1170.895 | 26.208 | 46.285 | 27.507
1177.685 | 27.337 | 44.26 | 28.403
1184.474 | 28.666 | 41.93 | 29.404
1191.264 | 29.782 | 39.22 | 30.998
1198.054 | 31.074 | 36.082 | 32.844
1204.845 | 31.215 | 33.2 | 35.585
1211.636 | 33.545 | 30.006 | 36.449
1218.427 | 34.956 | 27.091 | 37.953
1225.219 | 36.135 | 24.683 | 39.182
1232.011 | 37.187 | 23.097 | 39.716
1238.803 | 38.832 | 22.05 | 39.118
1245.596 | 38.565 | 21.089 | 40.346
1252.389 | 39.379 | 21.426 | 39.195
1259.183 | 39.949 | 21.954 | 38.097
1265.977 | 40.081 | 22.591 | 37.328
1272.771 | 39.995 | 23.507 | 36.498
1279.565 | 40.088 | 24.975 | 34.937
1286.36 | 40.089 | 26.097 | 33.814
1293.156 | 38.922 | 26.892 | 34.186
1299.951 | 38.861 | 27.834 | 33.305
1306.747 | 38.42 | 28.315 | 33.265
1313.543 | 37.979 | 29.538 | 32.483
1320.34 | 37.761 | 30.422 | 31.817
1327.137 | 37.35 | 30.932 | 31.718
1333.934 | 37.516 | 31.959 | 30.525
1340.732 | 36.633 | 32.829 | 30.538
1347.53 | 36.964 | 33.362 | 29.674
1354.329 | 36.551 | 34.288 | 29.161
1361.127 | 35.958 | 34.936 | 29.106
1367.927 | 36.897 | 35.792 | 27.311
1374.726 | 36.772 | 36.805 | 26.423
1381.526 | 36.961 | 37.729 | 25.31
1388.326 | 35.662 | 38.503 | 25.835
1395.126 | 35.067 | 39.047 | 25.886
1401.927 | 34.528 | 39.643 | 25.829
1408.728 | 35.23 | 39.636 | 25.134
1415.53 | 34.334 | 40.26 | 25.406
1422.332 | 34.02 | 40.73 | 25.25
1429.134 | 34.3 | 41.187 | 24.513
1435.937 | 33.26 | 41.678 | 25.062
1442.74 | 32.6 | 42.1 | 25.3
1449.543 | 32.718 | 42.906 | 24.376
1456.346 | 32.805 | 43.409 | 23.786
1463.15 | 32.532 | 43.703 | 23.765
1469.955 | 32.474 | 43.845 | 23.681
1476.759 | 30.223 | 42.755 | 27.022
1483.564 | 31.742 | 44.284 | 23.974
1490.37 | 31.747 | 44.561 | 23.692
1497.175 | 32.542 | 44.707 | 22.751
1503.981 | 30.602 | 45.1 | 24.298
1510.788 | 31.249 | 45.806 | 22.945
1517.594 | 31.268 | 45.778 | 22.954
1524.402 | 30.807 | 46.297 | 22.896
1531.209 | 30.403 | 46.329 | 23.268
1538.017 | 31.15 | 46.698 | 22.152
1544.825 | 30.624 | 46.978 | 22.398
1551.633 | 30.595 | 47.328 | 22.077
1558.442 | 31.211 | 47.271 | 21.518
1565.251 | 30.802 | 47.174 | 22.024
1572.061 | 30.193 | 47.872 | 21.935
1578.87 | 30.013 | 48.294 | 21.693
1585.68 | 29.694 | 48.696 | 21.61
1592.491 | 29.67 | 49.22 | 21.11
1599.302 | 29.402 | 49.207 | 21.391
1606.113 | 28.487 | 49.268 | 22.245
1612.924 | 28.872 | 49.42 | 21.708
1619.736 | 29.662 | 49.232 | 21.106
1626.548 | 28.905 | 49.875 | 21.22
1633.361 | 28.808 | 49.736 | 21.456
1640.174 | 29.395 | 49.878 | 20.727
1646.987 | 28.925 | 50.034 | 21.041
1653.8 | 29.822 | 50.599 | 19.579
1660.614 | 29.151 | 50.633 | 20.216
1667.428 | 29.736 | 51.129 | 19.135
1674.243 | 30.166 | 51.441 | 18.393
1681.057 | 29.204 | 51.254 | 19.542
1687.873 | 29.351 | 51.559 | 19.09
1694.688 | 28.06 | 51.537 | 20.403
1701.504 | 28.147 | 51.871 | 19.982
1708.32 | 28.527 | 52.148 | 19.325
1715.137 | 27.715 | 52.183 | 20.102
1721.954 | 27.444 | 52.728 | 19.828
1728.771 | 28.279 | 52.861 | 18.86
1735.588 | 28.119 | 53.002 | 18.879
1742.406 | 27.722 | 53.385 | 18.893
1749.224 | 28.05 | 53.247 | 18.703
1756.043 | 28.751 | 53.302 | 17.947
1762.862 | 29.045 | 52.298 | 18.657
1769.681 | 30.231 | 53.149 | 16.62
1776.5 | 29.668 | 52.743 | 17.589
1783.32 | 30.488 | 53.21 | 16.302
1790.14 | 30.605 | 53.403 | 15.992
1796.961 | 30.31 | 53.281 | 16.409
1803.782 | 30.313 | 53.916 | 15.771
1810.603 | 29.685 | 53.372 | 16.943
1817.424 | 29.938 | 54.15 | 15.912
1824.246 | 27.193 | 53.891 | 18.916
1831.068 | 29.395 | 54.251 | 16.354
1837.891 | 29.736 | 54.886 | 15.378
1844.713 | 28.448 | 55.063 | 16.489
1851.536 | 29.363 | 55.118 | 15.519
1858.36 | 29.542 | 55.407 | 15.051
1865.184 | 28.849 | 55.171 | 15.98
1872.008 | 29.755 | 55.55 | 14.695
1878.832 | 29.296 | 55.483 | 15.221
1885.657 | 29.711 | 55.594 | 14.695
1892.482 | 30.066 | 55.587 | 14.347
1899.307 | 29.921 | 55.735 | 14.344
1906.133 | 28.653 | 55.633 | 15.714
1912.959 | 28.429 | 56.582 | 14.989
1919.786 | 27.21 | 56.295 | 16.495
1926.612 | 28.124 | 56.56 | 15.316
1933.439 | 28.145 | 56.628 | 15.227
1940.267 | 27.912 | 56.624 | 15.464
1947.094 | 29.992 | 56.607 | 13.401
1953.922 | 28.666 | 56.813 | 14.521
1960.751 | 29.083 | 57.172 | 13.745
1967.579 | 28.599 | 57.268 | 14.133
1974.408 | 27.734 | 57.276 | 14.99
1981.238 | 28.622 | 56.975 | 14.403
1988.067 | 29.659 | 56.851 | 13.49
1994.897 | 29.091 | 57.189 | 13.72

## Fig2c
Wavelength, nm | Fy2, P/C | Fy1, P/c
900 | -0.0604 | 0.06205
910 | -0.05035 | 0.05173
920 | -0.0406 | 0.04166
930 | -0.03183 | 0.0326
940 | -0.02413 | 0.02465
950 | -0.01731 | 0.01763
960 | -0.01118 | 0.01133
970 | -0.00556 | 0.00557
980 | -0.000292045 | 0.000183431
990 | 0.00473 | -0.00494
1000 | 0.0096 | -0.00989
1010 | 0.0144 | -0.01476
1020 | 0.0192 | -0.01961
1030 | 0.02406 | -0.0245
1040 | 0.02905 | -0.02951
1050 | 0.03422 | -0.03468
1060 | 0.03965 | -0.04007
1070 | 0.0454 | -0.04576
1080 | 0.05154 | -0.05181
1090 | 0.05817 | -0.0583
1100 | 0.06538 | -0.06532
1110 | 0.07327 | -0.07295
1120 | 0.08197 | -0.0813
1130 | 0.09161 | -0.09047
1140 | 0.10232 | -0.10057
1150 | 0.11424 | -0.1117
1160 | 0.12745 | -0.12391
1170 | 0.142 | -0.13717
1180 | 0.15778 | -0.15133
1190 | 0.17446 | -0.16601
1200 | 0.19134 | -0.18049
1210 | 0.20728 | -0.19364
1220 | 0.22064 | -0.20393
1230 | 0.22948 | -0.20963
1240 | 0.23207 | -0.20932
1250 | 0.22753 | -0.20244
1260 | 0.21633 | -0.18971
1270 | 0.20016 | -0.17291
1280 | 0.18135 | -0.1543
1290 | 0.16212 | -0.13591
1300 | 0.14409 | -0.11916
1310 | 0.12822 | -0.10477
1320 | 0.11485 | -0.09297
1330 | 0.10398 | -0.08365
1340 | 0.0954 | -0.07656
1350 | 0.08882 | -0.07136
1360 | 0.08393 | -0.06774
1370 | 0.08041 | -0.06538
1380 | 0.07796 | -0.06398
1390 | 0.07627 | -0.06324
1400 | 0.07503 | -0.06284
1410 | 0.07383 | -0.0624
1420 | 0.07218 | -0.06142
1430 | 0.06943 | -0.05922
1440 | 0.06469 | -0.05493
1450 | 0.05681 | -0.04736
1460 | 0.04444 | -0.03513
1470 | 0.02621 | -0.01686
1480 | 0.00137 | 0.00824
1490 | -0.02942 | 0.03947
1500 | -0.06345 | 0.07406
1510 | -0.0964 | 0.10755
1520 | -0.12395 | 0.13553
1530 | -0.14357 | 0.15539
1540 | -0.15503 | 0.16692
1550 | -0.15973 | 0.17151
1560 | -0.15957 | 0.17115
1570 | -0.15631 | 0.16761
1580 | -0.15128 | 0.16228
1590 | -0.14538 | 0.15607
1600 | -0.13919 | 0.14956
1610 | -0.13303 | 0.14311
1620 | -0.12711 | 0.1369
1630 | -0.12151 | 0.13104
1640 | -0.11628 | 0.12555
1650 | -0.11142 | 0.12045
1660 | -0.10691 | 0.11573
1670 | -0.10275 | 0.11136
1680 | -0.0989 | 0.10732
1690 | -0.09534 | 0.10358
1700 | -0.09204 | 0.10011
1710 | -0.08898 | 0.09689
1720 | -0.08613 | 0.0939
1730 | -0.08349 | 0.09111
1740 | -0.08102 | 0.08851
1750 | -0.07871 | 0.08608
1760 | -0.07655 | 0.08381
1770 | -0.07453 | 0.08167
1780 | -0.07262 | 0.07966
1790 | -0.07083 | 0.07777
1800 | -0.06914 | 0.07599
1810 | -0.06755 | 0.0743
1820 | -0.06604 | 0.0727
1830 | -0.06461 | 0.07119
1840 | -0.06325 | 0.06976
1850 | -0.06196 | 0.06839
1860 | -0.06073 | 0.0671
1870 | -0.05956 | 0.06586
1880 | -0.05845 | 0.06468
1890 | -0.05739 | 0.06355
1900 | -0.05637 | 0.06247
1910 | -0.05539 | 0.06144
1920 | -0.05446 | 0.06045
1930 | -0.05357 | 0.05951
1940 | -0.05271 | 0.0586
1950 | -0.05188 | 0.05772
1960 | -0.05109 | 0.05688
1970 | -0.05033 | 0.05607
1980 | -0.04959 | 0.05529
1990 | -0.04888 | 0.05454
2000 | -0.0482 | 0.05381

## Fig3b
Frequency, Hz | Ampitude, V | normalised dT/T, %
20000 | 4.53724e-05 | 0.3781033
21992.7971 | 4.4795e-05 | 0.3732917
23985.5942 | 4.20825e-05 | 0.3506875
25978.3914 | 3.63422e-05 | 0.3028517
27971.1885 | 3.30121e-05 | 0.2751008
29963.9856 | 3.10046e-05 | 0.2583717
31956.7827 | 3.03198e-05 | 0.252665
33949.5798 | 2.74798e-05 | 0.2289983
35942.377 | 2.41833e-05 | 0.2015275
37935.1741 | 2.38006e-05 | 0.1983383
39927.9712 | 2.32299e-05 | 0.1935825
41920.7683 | 2.2102e-05 | 0.1841833
43913.5654 | 2.03228e-05 | 0.1693567
45906.3625 | 1.96582e-05 | 0.1638183
47899.1597 | 1.7221e-05 | 0.1435083
49891.9568 | 1.67242e-05 | 0.1393683
51884.7539 | 1.68451e-05 | 0.1403758
53877.551 | 1.80469e-05 | 0.1503908
55870.3481 | 1.66101e-05 | 0.1384175
57863.1453 | 1.47168e-05 | 0.12264
59855.9424 | 1.29913e-05 | 0.1082608
61848.7395 | 1.50256e-05 | 0.1252133
63841.5366 | 1.27361e-05 | 0.1061342
65834.3337 | 1.28033e-05 | 0.1066942
67827.1309 | 1.27563e-05 | 0.1063025
69819.928 | 1.16417e-05 | 0.09701417
71812.7251 | 1.19372e-05 | 0.09947667
73805.5222 | 1.23534e-05 | 0.102945
75798.3193 | 1.22394e-05 | 0.101995
77791.1164 | 1.04601e-05 | 0.0871675
79783.9136 | 9.92302e-06 | 0.08269183
81776.7107 | 7.29784e-06 | 0.06081533
83769.5078 | 8.90251e-06 | 0.07418758
85762.3049 | 1.03259e-05 | 0.08604917
87755.102 | 1.02587e-05 | 0.08548917
89747.8992 | 9.05693e-06 | 0.07547442
91740.6963 | 1.10443e-05 | 0.09203583
93733.4934 | 1.01781e-05 | 0.0848175
95726.2905 | 8.96291e-06 | 0.07469092
97719.0876 | 9.48659e-06 | 0.07905492
99711.8848 | 9.97e-06 | 0.08308333
101704.682 | 9.72161e-06 | 0.08101342
103697.479 | 9.19793e-06 | 0.07664942
105690.276 | 8.91592e-06 | 0.07429933
107683.073 | 1.09435e-05 | 0.09119583
109675.87 | 9.54028e-06 | 0.07950233
111668.667 | 7.66041e-06 | 0.06383675
113661.465 | 8.1304e-06 | 0.06775333
115654.262 | 8.46614e-06 | 0.07055117
117647.059 | 8.77497e-06 | 0.07312475
119639.856 | 7.49929e-06 | 0.06249408
121632.653 | 7.77454e-06 | 0.06478783
123625.45 | 7.08978e-06 | 0.0590815
125618.247 | 6.96895e-06 | 0.05807458
127611.044 | 7.3784e-06 | 0.06148667
129603.842 | 9.17106e-06 | 0.0764255
131596.639 | 7.36499e-06 | 0.06137492
133589.436 | 7.08974e-06 | 0.05908117
135582.233 | 7.3113e-06 | 0.0609275
137575.03 | 6.98902e-06 | 0.05824183
139567.827 | 6.82794e-06 | 0.0568995
141560.624 | 6.35791e-06 | 0.05298258
143553.421 | 6.0088e-06 | 0.05007333
145546.218 | 5.13601e-06 | 0.04280008
147539.016 | 6.53253e-06 | 0.05443775
149531.813 | 6.78091e-06 | 0.05650758
151524.61 | 5.74696e-06 | 0.04789133
153517.407 | 5.49187e-06 | 0.04576558
155510.204 | 6.37811e-06 | 0.05315092
157503.001 | 6.33774e-06 | 0.0528145
159495.798 | 6.17001e-06 | 0.05141675
161488.595 | 5.92154e-06 | 0.04934617
163481.393 | 6.217e-06 | 0.05180833
165474.19 | 6.19683e-06 | 0.05164025
167466.987 | 5.69327e-06 | 0.04744392
169459.784 | 5.67986e-06 | 0.04733217
171452.581 | 5.85443e-06 | 0.04878692
173445.378 | 5.84097e-06 | 0.04867475
175438.175 | 5.40456e-06 | 0.045038
177430.972 | 5.00842e-06 | 0.04173683
179423.77 | 5.21662e-06 | 0.04347183
181416.567 | 4.57205e-06 | 0.03810042
183409.364 | 4.46467e-06 | 0.03720558
185402.161 | 4.82719e-06 | 0.04022658
187394.958 | 4.85401e-06 | 0.04045008
189387.755 | 4.33712e-06 | 0.03614267
191380.552 | 4.28339e-06 | 0.03569492
193373.349 | 4.35053e-06 | 0.03625442
195366.146 | 4.6459e-06 | 0.03871583
197358.944 | 3.41726e-06 | 0.02847717
199351.741 | 4.71305e-06 | 0.03927542
201344.538 | 4.41764e-06 | 0.03681367
203337.335 | 4.17596e-06 | 0.03479967
205330.132 | 4.18266e-06 | 0.0348555
207322.929 | 4.13568e-06 | 0.034464
209315.726 | 4.70635e-06 | 0.03921958
211308.523 | 4.37065e-06 | 0.03642208
213301.321 | 4.23631e-06 | 0.03530258
215294.118 | 4.24981e-06 | 0.03541508
217286.915 | 4.39747e-06 | 0.03664558
219279.712 | 3.88049e-06 | 0.03233742
221272.509 | 4.40418e-06 | 0.0367015
223265.306 | 4.29004e-06 | 0.03575033
225258.103 | 3.98792e-06 | 0.03323267
227250.9 | 4.39747e-06 | 0.03664558
229243.697 | 4.57875e-06 | 0.03815625
231236.495 | 3.8268e-06 | 0.03189
233229.292 | 4.32366e-06 | 0.0360305
235222.089 | 4.17596e-06 | 0.03479967
237214.886 | 3.92082e-06 | 0.0326735
239207.683 | 3.9007e-06 | 0.03250583
241200.48 | 3.8268e-06 | 0.03189
243193.277 | 3.86033e-06 | 0.03216942
245186.074 | 4.27663e-06 | 0.03563858
247178.872 | 3.79998e-06 | 0.0316665
249171.669 | 3.67239e-06 | 0.03060325
251164.466 | 3.44413e-06 | 0.02870108
253157.263 | 3.81339e-06 | 0.03177825
255150.06 | 3.63206e-06 | 0.03026717
257142.857 | 3.67239e-06 | 0.03060325
259135.654 | 3.86038e-06 | 0.03216983
261128.451 | 3.49782e-06 | 0.0291485
263121.248 | 3.25614e-06 | 0.0271345
265114.046 | 3.48436e-06 | 0.02903633
267106.843 | 3.37022e-06 | 0.02808517
269099.64 | 4.54523e-06 | 0.03787692
271092.437 | 3.7597e-06 | 0.03133083
273085.234 | 3.57162e-06 | 0.0297635
275078.031 | 1.85957e-06 | 0.01549642
277070.828 | 2.69217e-06 | 0.02243475
279063.625 | 3.26284e-06 | 0.02719033
281056.423 | 3.57842e-06 | 0.02982017
283049.22 | 3.38364e-06 | 0.028197
285042.017 | 3.51118e-06 | 0.02925983
287034.814 | 3.27625e-06 | 0.02730208
289027.611 | 3.04803e-06 | 0.02540025
291020.408 | 3.45078e-06 | 0.0287565
293013.205 | 3.18899e-06 | 0.02657492
295006.002 | 2.96072e-06 | 0.02467267
296998.8 | 4.78016e-06 | 0.03983467
298991.597 | 2.19531e-06 | 0.01829425
300984.394 | 3.12184e-06 | 0.02601533
302977.191 | 3.41721e-06 | 0.02847675
304969.988 | 3.55151e-06 | 0.02959592
306962.785 | 2.84663e-06 | 0.02372192
308955.582 | 2.96077e-06 | 0.02467308
310948.379 | 3.69926e-06 | 0.03082717
312941.176 | 6.00875e-06 | 0.05007292
314933.974 | 3.45754e-06 | 0.02881283
316926.771 | 2.64519e-06 | 0.02204325
318919.568 | 3.27625e-06 | 0.02730208
320912.365 | 3.06815e-06 | 0.02556792
322905.162 | 2.29603e-06 | 0.01913358
324897.959 | 2.3229e-06 | 0.0193575
326890.756 | 1.62465e-06 | 0.01353875
328883.553 | 1.06739e-06 | 0.008894917
330876.351 | 6.6198e-06 | 0.055165
332869.148 | 2.69888e-06 | 0.02249067
334861.945 | 2.98084e-06 | 0.02484033
336854.742 | 3.39043e-06 | 0.02825358
338847.539 | 2.60491e-06 | 0.02170758
340840.336 | 3.10838e-06 | 0.02590317
342833.133 | 4.43775e-06 | 0.03698125
344825.93 | 4.29009e-06 | 0.03575075
346818.727 | 3.77312e-06 | 0.03144267
348811.525 | 2.99425e-06 | 0.02495208
350804.322 | 3.45078e-06 | 0.0287565
352797.119 | 3.4038e-06 | 0.028365
354789.916 | 3.4777e-06 | 0.02898083
356782.713 | 3.89391e-06 | 0.03244925
358775.51 | 2.98079e-06 | 0.02483992
360768.307 | 2.91369e-06 | 0.02428075
362761.104 | 2.48402e-06 | 0.02070017
364753.902 | 2.73241e-06 | 0.02277008
366746.699 | 2.50414e-06 | 0.02086783
368739.496 | 3.90736e-06 | 0.03256133
370732.293 | 1.95359e-06 | 0.01627992
372725.09 | 1.45007e-06 | 0.01208392
374717.887 | 3.82015e-06 | 0.03183458
376710.684 | 2.5915e-06 | 0.02159583
378703.481 | 4.74658e-06 | 0.03955483
380696.279 | 4.35715e-06 | 0.03630958
382689.076 | 2.90703e-06 | 0.02422525
384681.873 | 3.10168e-06 | 0.02584733
386674.67 | 2.54447e-06 | 0.02120392
388667.467 | 3.18224e-06 | 0.02651867
390660.264 | 3.07486e-06 | 0.02562383
392653.061 | 2.55788e-06 | 0.02131567
394645.858 | 3.24273e-06 | 0.02702275
396638.655 | 2.70559e-06 | 0.02254658
398631.453 | 2.85334e-06 | 0.02377783
400624.25 | 1.45011e-06 | 0.01208425
402617.047 | 1.52388e-06 | 0.012699
404609.844 | 4.59892e-06 | 0.03832433
406602.641 | 2.65189e-06 | 0.02209908
408595.438 | 2.62503e-06 | 0.02187525
410588.235 | 2.99425e-06 | 0.02495208
412581.032 | 2.22223e-06 | 0.01851858
414573.83 | 2.18186e-06 | 0.01818217
416566.627 | 1.7791e-06 | 0.01482583
418559.424 | 2.48407e-06 | 0.02070058
420552.221 | 1.9738e-06 | 0.01644833
422545.018 | 2.79285e-06 | 0.02327375
424537.815 | 2.15503e-06 | 0.01795858
426530.612 | 2.53772e-06 | 0.02114767
428523.409 | 2.90698e-06 | 0.02422483
430516.206 | 2.33632e-06 | 0.01946933
432509.004 | 2.85995e-06 | 0.02383292
434501.801 | 2.73245e-06 | 0.02277042
436494.598 | 2.30279e-06 | 0.01918992
438487.395 | 1.63135e-06 | 0.01359458
440480.192 | 1.96705e-06 | 0.01639208
442472.989 | 1.93352e-06 | 0.01611267
444465.786 | 2.20877e-06 | 0.01840642
446458.583 | 1.72541e-06 | 0.01437842
448451.381 | 2.41012e-06 | 0.02008433
450444.178 | 2.20202e-06 | 0.01835017
452436.975 | 2.46391e-06 | 0.02053258
454429.772 | 2.15503e-06 | 0.01795858
456422.569 | 1.85291e-06 | 0.01544092
458415.366 | 2.25576e-06 | 0.018798
460408.163 | 2.20877e-06 | 0.01840642
462400.96 | 2.48402e-06 | 0.02070017
464393.758 | 2.28933e-06 | 0.01907775
466386.555 | 2.20207e-06 | 0.01835058
468379.352 | 2.20202e-06 | 0.01835017
470372.149 | 2.38996e-06 | 0.01991633
472364.946 | 2.22218e-06 | 0.01851817
474357.743 | 2.80631e-06 | 0.02338592
476350.54 | 2.12146e-06 | 0.01767883
478343.337 | 2.29603e-06 | 0.01913358
480336.134 | 2.49744e-06 | 0.020812
482328.932 | 1.69845e-06 | 0.01415375
484321.729 | 1.79247e-06 | 0.01493725
486314.526 | 1.71191e-06 | 0.01426592
488307.323 | 2.05431e-06 | 0.01711925
490300.12 | 5.59254e-06 | 0.0466045
492292.917 | 2.57804e-06 | 0.02148367
494285.714 | 1.95368e-06 | 0.01628067
496278.511 | 2.1148e-06 | 0.01762333
498271.309 | 2.12146e-06 | 0.01767883
500264.106 | 2.47066e-06 | 0.02058883
502256.903 | 2.22893e-06 | 0.01857442
504249.7 | 1.86632e-06 | 0.01555267
506242.497 | 1.89324e-06 | 0.015777
508235.294 | 2.05431e-06 | 0.01711925
510228.091 | 2.49743e-06 | 0.02081192
512220.888 | 2.14828e-06 | 0.01790233
514213.685 | 1.96034e-06 | 0.01633617
516206.483 | 2.2558e-06 | 0.01879833
518199.28 | 2.42363e-06 | 0.02019692
520192.077 | 2.29604e-06 | 0.01913367
522184.874 | 2.32286e-06 | 0.01935717
524177.671 | 2.28938e-06 | 0.01907817
526170.468 | 2.29604e-06 | 0.01913367
528163.265 | 1.78576e-06 | 0.01488133
530156.062 | 2.16174e-06 | 0.0180145
532148.86 | 2.30945e-06 | 0.01924542
534141.657 | 2.18185e-06 | 0.01818208
536134.454 | 2.22889e-06 | 0.01857408
538127.251 | 2.18861e-06 | 0.01823842
540120.048 | 2.29603e-06 | 0.01913358
542112.845 | 2.24905e-06 | 0.01874208
544105.642 | 2.63844e-06 | 0.021987
546098.439 | 4.28334e-06 | 0.0356945
548091.236 | 1.49039e-06 | 0.01241992
550084.034 | 2.26921e-06 | 0.01891008
552076.831 | 2.15508e-06 | 0.017959
554069.628 | 2.00057e-06 | 0.01667142
556062.425 | 2.43699e-06 | 0.02030825
558055.222 | 2.30949e-06 | 0.01924575
560048.019 | 2.22218e-06 | 0.01851817
562040.816 | 2.22218e-06 | 0.01851817
564033.613 | 2.67871e-06 | 0.02232258
566026.411 | 2.18186e-06 | 0.01818217
568019.208 | 2.25575e-06 | 0.01879792
570012.005 | 2.24909e-06 | 0.01874242
572004.802 | 2.30279e-06 | 0.01918992
573997.599 | 2.00733e-06 | 0.01672775
575990.396 | 2.47061e-06 | 0.02058842
577983.193 | 1.99387e-06 | 0.01661558
579975.99 | 2.02074e-06 | 0.0168395
581968.788 | 2.06106e-06 | 0.0171755
583961.585 | 2.17515e-06 | 0.01812625
585954.382 | 2.06777e-06 | 0.01723142
587947.179 | 2.68547e-06 | 0.02237892
589939.976 | 2.21548e-06 | 0.01846233
591932.773 | 2.00733e-06 | 0.01672775
593925.57 | 2.11476e-06 | 0.017623
595918.367 | 2.24905e-06 | 0.01874208
597911.164 | 2.13492e-06 | 0.017791
599903.962 | 2.14162e-06 | 0.01784683
601896.759 | 2.35643e-06 | 0.01963692
603889.556 | 2.46395e-06 | 0.02053292
605882.353 | 1.73207e-06 | 0.01443392
607875.15 | 2.83988e-06 | 0.02366567
609867.947 | 1.9738e-06 | 0.01644833
611860.744 | 2.27592e-06 | 0.018966
613853.541 | 1.83279e-06 | 0.01527325
615846.339 | 2.5176e-06 | 0.02098
617839.136 | 2.10134e-06 | 0.01751117
619831.933 | 2.49744e-06 | 0.020812
621824.73 | 1.94013e-06 | 0.01616775
623817.527 | 1.61123e-06 | 0.01342692
625810.324 | 1.54413e-06 | 0.01286775
627803.121 | 2.46386e-06 | 0.02053217
629795.918 | 1.24197e-06 | 0.01034975
631788.715 | 2.55788e-06 | 0.02131567
633781.513 | 2.29604e-06 | 0.01913367
635774.31 | 3.66564e-06 | 0.030547
637767.107 | 1.92002e-06 | 0.01600017
639759.904 | 2.28258e-06 | 0.0190215
641752.701 | 1.38297e-06 | 0.01152475
643745.498 | 1.57771e-06 | 0.01314758
645738.295 | 3.30983e-06 | 0.02758192
647731.092 | 2.83308e-06 | 0.023609
649723.89 | 2.75932e-06 | 0.02299433
651716.687 | 2.31615e-06 | 0.01930125
653709.484 | 3.38368e-06 | 0.02819733
655702.281 | 2.89357e-06 | 0.02411308
657695.078 | 2.32291e-06 | 0.01935758
659687.875 | 3.56496e-06 | 0.029708
661680.672 | 1.94027e-06 | 0.01616892
663673.469 | 1.63135e-06 | 0.01359458
665666.267 | 1.68504e-06 | 0.014042
667659.064 | 2.20202e-06 | 0.01835017
669651.861 | 1.51722e-06 | 0.0126435
671644.658 | 2.23559e-06 | 0.01862992
673637.455 | 2.18186e-06 | 0.01818217
675630.252 | 3.17553e-06 | 0.02646275
677623.049 | 1.81263e-06 | 0.01510525
679615.846 | 2.36989e-06 | 0.01974908
681608.643 | 1.52392e-06 | 0.01269933
683601.441 | 1.36281e-06 | 0.01135675
685594.238 | 2.719e-06 | 0.02265833
687587.035 | 2.85329e-06 | 0.02377742
689579.832 | 1.53738e-06 | 0.0128115
691572.629 | 2.5176e-06 | 0.02098
693565.426 | 2.4572e-06 | 0.02047667
695558.223 | 1.97375e-06 | 0.01644792
697551.02 | 1.12778e-06 | 0.009398167
699543.818 | 1.57096e-06 | 0.01309133
701536.615 | 2.20207e-06 | 0.01835058
703529.412 | 1.6246e-06 | 0.01353833
705522.209 | 1.00699e-06 | 0.008391583
707515.006 | 2.49078e-06 | 0.0207565
709507.803 | 1.67163e-06 | 0.01393025
711500.6 | 2.76598e-06 | 0.02304983
713493.397 | 2.28928e-06 | 0.01907733
715486.194 | 2.27587e-06 | 0.01896558
717478.992 | 2.05426e-06 | 0.01711883
719471.789 | 2.38335e-06 | 0.01986125
721464.586 | 2.61832e-06 | 0.02181933
723457.383 | 2.3162e-06 | 0.01930167
725450.18 | 2.12817e-06 | 0.01773475
727442.977 | 2.6653e-06 | 0.02221083
729435.774 | 2.29599e-06 | 0.01913325
731428.571 | 2.21543e-06 | 0.01846192
733421.369 | 2.88682e-06 | 0.02405683
735414.166 | 1.95363e-06 | 0.01628025
737406.963 | 2.98754e-06 | 0.02489617
739399.76 | 2.32286e-06 | 0.01935717
741392.557 | 2.38996e-06 | 0.01991633
743385.354 | 2.43028e-06 | 0.02025233
745378.151 | 2.49073e-06 | 0.02075608
747370.948 | 2.43704e-06 | 0.02030867
749363.745 | 2.06106e-06 | 0.0171755
751356.543 | 3.18899e-06 | 0.02657492
753349.34 | 3.32328e-06 | 0.027694
755342.137 | 3.12859e-06 | 0.02607158
757334.934 | 6.08265e-06 | 0.05068875
759327.731 | 2.77944e-06 | 0.023162
761320.528 | 1.86632e-06 | 0.01555267
763313.325 | 2.32956e-06 | 0.019413
765306.122 | 2.76598e-06 | 0.02304983
767298.92 | 2.90028e-06 | 0.024169
769291.717 | 2.14158e-06 | 0.0178465
771284.514 | 2.34302e-06 | 0.01952517
773277.311 | 2.10809e-06 | 0.01756742
775270.108 | 3.34345e-06 | 0.02786208
777262.905 | 2.43024e-06 | 0.020252
779255.702 | 1.94018e-06 | 0.01616817
781248.499 | 6.92867e-06 | 0.05773892
783241.297 | 2.86675e-06 | 0.02388958
785234.094 | 2.85329e-06 | 0.02377742
787226.891 | 2.47057e-06 | 0.02058808
789219.688 | 2.81972e-06 | 0.02349767
791212.485 | 3.90071e-06 | 0.03250592
793205.282 | 2.37659e-06 | 0.01980492
795198.079 | 2.04095e-06 | 0.01700792
797190.876 | 3.45753e-06 | 0.02881275
799183.673 | 2.47061e-06 | 0.02058842
801176.471 | 2.21547e-06 | 0.01846225
803169.268 | 3.41725e-06 | 0.02847708
805162.065 | 1.45153e-05 | 0.1209608
807154.862 | 2.94731e-06 | 0.02456092
809147.659 | 3.15541e-06 | 0.02629508
811140.456 | 1.80597e-06 | 0.01504975
813133.253 | 3.16887e-06 | 0.02640725
815126.05 | 3.35676e-06 | 0.027973
817118.848 | 3.31653e-06 | 0.02763775
819111.645 | 2.39001e-06 | 0.01991675
821104.442 | 3.2092e-06 | 0.02674333
823097.239 | 2.92715e-06 | 0.02439292
825090.036 | 3.02112e-06 | 0.025176
827082.833 | 2.9271e-06 | 0.0243925
829075.63 | 2.67872e-06 | 0.02232267
831068.427 | 3.89395e-06 | 0.03244958
833061.224 | 2.3229e-06 | 0.0193575
835054.022 | 2.85325e-06 | 0.02377708
837046.819 | 2.65865e-06 | 0.02215542
839039.616 | 3.12855e-06 | 0.02607125
841032.413 | 2.91369e-06 | 0.02428075
843025.21 | 2.98084e-06 | 0.02484033
845018.007 | 3.0614e-06 | 0.02551167
847010.804 | 3.03458e-06 | 0.02528817
849003.601 | 3.19574e-06 | 0.02663117
850996.399 | 3.15537e-06 | 0.02629475
852989.196 | 3.21581e-06 | 0.02679842
854981.993 | 3.24273e-06 | 0.02702275
856974.79 | 3.81335e-06 | 0.03177792
858967.587 | 3.80669e-06 | 0.03172242
860960.384 | 3.37693e-06 | 0.02814108
862953.181 | 3.35011e-06 | 0.02791758
864945.978 | 3.43072e-06 | 0.02858933
866938.776 | 3.66569e-06 | 0.03054742
868931.573 | 4.31025e-06 | 0.03591875
870924.37 | 4.51161e-06 | 0.03759675
872917.167 | 1.13459e-06 | 0.009454917
874909.964 | 3.36347e-06 | 0.02802892
876902.761 | 3.80669e-06 | 0.03172242
878895.558 | 3.63882e-06 | 0.0303235
880888.355 | 5.04875e-06 | 0.04207292
882881.152 | 3.27625e-06 | 0.02730208
884873.95 | 3.92748e-06 | 0.032729
886866.747 | 3.79998e-06 | 0.0316665
888859.544 | 4.35724e-06 | 0.03631033
890852.341 | 4.31021e-06 | 0.03591842
892845.138 | 3.32999e-06 | 0.02774992
894837.935 | 3.99468e-06 | 0.033289
896830.732 | 3.87379e-06 | 0.03228158
898823.529 | 4.43771e-06 | 0.03698092
900816.327 | 4.37065e-06 | 0.03642208
902809.124 | 5.51874e-06 | 0.0459895
904801.921 | 4.82719e-06 | 0.04022658
906794.718 | 5.21657e-06 | 0.04347142
908787.515 | 5.20316e-06 | 0.04335967
910780.312 | 5.19645e-06 | 0.04330375
912773.109 | 3.48436e-06 | 0.02903633
914765.906 | 4.77349e-06 | 0.03977908
916758.703 | 5.43148e-06 | 0.04526233
918751.501 | 5.35753e-06 | 0.04464608
920744.298 | 7.04941e-06 | 0.05874508
922737.095 | 5.39115e-06 | 0.04492625
924729.892 | 5.25015e-06 | 0.04375125
926722.689 | 5.57913e-06 | 0.04649275
928715.486 | 5.49857e-06 | 0.04582142
930708.283 | 5.90812e-06 | 0.04923433
932701.08 | 6.6332e-06 | 0.05527667
934693.878 | 1.04332e-05 | 0.08694333
936686.675 | 5.91483e-06 | 0.04929025
938679.472 | 5.57243e-06 | 0.04643692
940672.269 | 6.34449e-06 | 0.05287075
942665.066 | 4.78686e-06 | 0.0398905
944657.863 | 6.1498e-06 | 0.05124833
946650.66 | 5.6597e-06 | 0.04716417
948643.457 | 7.39857e-06 | 0.06165475
950636.255 | 5.98193e-06 | 0.04984942
952629.052 | 7.05617e-06 | 0.05880142
954621.849 | 7.5195e-06 | 0.0626625
956614.646 | 7.52616e-06 | 0.062718
958607.443 | 8.20425e-06 | 0.06836875
960600.24 | 8.72118e-06 | 0.0726765
962593.037 | 8.90247e-06 | 0.07418725
964585.834 | 9.21139e-06 | 0.07676158
966578.631 | 9.52017e-06 | 0.07933475
968571.429 | 9.99015e-06 | 0.08325125
970564.226 | 1.06683e-05 | 0.0889025
972557.023 | 1.07824e-05 | 0.08985333
974549.82 | 1.10576e-05 | 0.09214667
976542.617 | 1.29443e-05 | 0.1078692
978535.414 | 1.18231e-05 | 0.09852583
980528.211 | 1.29375e-05 | 0.1078125
982521.008 | 1.42468e-05 | 0.1187233
984513.806 | 1.49987e-05 | 0.1249892
986506.603 | 1.74895e-05 | 0.1457458
988499.4 | 1.6516e-05 | 0.1376333
990492.197 | 1.97857e-05 | 0.1648808
992484.994 | 2.49151e-05 | 0.2076258
994477.791 | 4.56409e-05 | 0.3803408
996470.588 | 3.97461e-05 | 0.3312175
998463.385 | 1.56097e-05 | 0.1300808
1000460 | 1.8416e-05 | 0.1534667
1002450 | 2.10949e-05 | 0.1757908
1004440 | 2.47875e-05 | 0.2065625
1006430 | 3.0575e-05 | 0.2547917
1008430 | 4.30762e-05 | 0.3589683
1010420 | 4.23444e-05 | 0.35287
1012410 | 6.29426e-05 | 0.5245217
1014410 | 6.0022e-05 | 0.5001833
1016400 | 7.90963e-05 | 0.6591358
1018390 | 0.000106321 | 0.8860083
1020380 | 0.000207862 | 1.732183
1022380 | 0.00044411 | 3.700917
1024370 | 0.000252435 | 2.103625
1026360 | 0.000153956 | 1.282967
1028360 | 8.54408e-05 | 0.7120067
1030350 | 7.54036e-05 | 0.6283633
1032340 | 5.59199e-05 | 0.4659992
1034330 | 5.1858e-05 | 0.43215
1036330 | 4.07599e-05 | 0.3396658
1038320 | 3.62817e-05 | 0.3023475
1040310 | 3.37708e-05 | 0.2814233
1042300 | 3.00512e-05 | 0.2504267
1044300 | 2.67884e-05 | 0.2232367
1046290 | 2.50091e-05 | 0.2084092
1048280 | 2.20617e-05 | 0.1838475
1050280 | 2.2102e-05 | 0.1841833
1052270 | 2.13031e-05 | 0.1775258
1054260 | 2.06787e-05 | 0.1723225
1056250 | 1.75098e-05 | 0.145915
1058250 | 1.79662e-05 | 0.1497183
1060240 | 1.56701e-05 | 0.1305842
1062230 | 1.59185e-05 | 0.1326542
1064230 | 1.86846e-05 | 0.155705
1066220 | 1.39178e-05 | 0.1159817
1068210 | 2.10479e-05 | 0.1753992
1070200 | 1.16082e-05 | 0.096735
1072200 | 6.27064e-06 | 0.05225533
1074190 | 7.9894e-06 | 0.06657833
1076180 | 7.6604e-06 | 0.06383667
1078180 | 3.82685e-06 | 0.03189042
1080170 | 5.3844e-06 | 0.04487
1082160 | 4.4378e-06 | 0.03698167
1084150 | 3.92748e-06 | 0.032729
1086150 | 2.76603e-06 | 0.02305025
1088140 | 4.04166e-06 | 0.0336805
1090130 | 1.73203e-06 | 0.01443358
1092120 | 4.35719e-06 | 0.03630992
1094120 | 7.06967e-06 | 0.05891392
1096110 | 1.0816e-05 | 0.09013333
1098100 | 2.67413e-05 | 0.2228442
1100100 | 1.70665e-05 | 0.1422208
1102090 | 1.2951e-05 | 0.107925
1104080 | 6.80108e-06 | 0.05667567
1106070 | 2.25787e-05 | 0.1881558
1108070 | 2.88227e-05 | 0.2401892
1110060 | 2.9071e-05 | 0.2422583
1112050 | 2.82855e-05 | 0.2357125
1114050 | 2.87823e-05 | 0.2398525
1116040 | 3.04541e-05 | 0.2537842
1118030 | 3.44824e-05 | 0.2873533
1120020 | 3.16424e-05 | 0.2636867
1122020 | 2.88092e-05 | 0.2400767
1124010 | 3.50934e-05 | 0.292445
1126000 | 7.07106e-05 | 0.589255
1128000 | 0.000133217 | 1.110142
1129990 | 7.62025e-05 | 0.6350208
1131980 | 7.63435e-05 | 0.6361958
1133970 | 3.77789e-05 | 0.3148242
1135970 | 4.87159e-05 | 0.4059658
1137960 | 4.65003e-05 | 0.3875025
1139950 | 2.49219e-05 | 0.2076825
1141940 | 2.34045e-05 | 0.1950375
1143940 | 2.78155e-05 | 0.2317958
1145930 | 1.24877e-05 | 0.1040642
1147920 | 2.15649e-05 | 0.1797075
1149920 | 2.98431e-05 | 0.2486925
1151910 | 5.84764e-06 | 0.04873033
1153900 | 2.54442e-06 | 0.0212035
1155890 | 1.00024e-06 | 0.008335333
1157890 | 5.16837e-07 | 0.004306975
1159880 | 3.95998e-07 | 0.003299983
1161870 | 8.52579e-07 | 0.007104825
1163870 | 2.56458e-06 | 0.0213715
1165860 | 2.59145e-06 | 0.02159542
1167850 | 3.6791e-06 | 0.03065917
1169840 | 3.11513e-06 | 0.02595942
1171840 | 3.92073e-06 | 0.03267275
1173830 | 3.09502e-06 | 0.02579183
1175820 | 3.612e-06 | 0.0301
1177820 | 4.6392e-06 | 0.03866
1179810 | 4.94802e-06 | 0.0412335
1181800 | 4.73317e-06 | 0.03944308
1183790 | 5.59255e-06 | 0.04660458
1185790 | 5.31059e-06 | 0.04425492
1187780 | 5.77378e-06 | 0.04811483
1189770 | 5.70668e-06 | 0.04755567
1191760 | 6.4855e-06 | 0.05404583
1193760 | 7.25761e-06 | 0.06048008
1195750 | 6.93528e-06 | 0.057794
1197740 | 8.59364e-06 | 0.07161367
1199740 | 8.04984e-06 | 0.067082
1201730 | 9.05017e-06 | 0.07541808
1203720 | 9.13753e-06 | 0.07614608
1205710 | 1.06817e-05 | 0.08901417
1207710 | 1.13731e-05 | 0.09477583
1209700 | 1.5133e-05 | 0.1261083
1211690 | 6.52578e-06 | 0.0543815
1213690 | 1.8208e-05 | 0.1517333
1215680 | 1.90942e-05 | 0.1591183
1217670 | 8.78834e-06 | 0.07323617
1219660 | 1.26287e-05 | 0.1052392
1221660 | 3.37506e-05 | 0.281255
1223650 | 1.82281e-05 | 0.1519008
1225640 | 2.43445e-05 | 0.2028708
1227640 | 4.33515e-05 | 0.3612625
1229630 | 8.43465e-05 | 0.7028875
1231620 | 0.000197939 | 1.649492
1233610 | 9.71029e-05 | 0.8091908
1235610 | 7.58803e-05 | 0.6323358
1237600 | 8.76431e-05 | 0.7303592
1239590 | 3.45083e-06 | 0.02875692
1241580 | 3.2091e-06 | 0.0267425
1243580 | 6.19087e-05 | 0.5159058
1245570 | 4.56539e-06 | 0.03804492
1247560 | 2.32366e-05 | 0.1936383
1249560 | 7.15694e-06 | 0.05964117
1251550 | 1.7724e-06 | 0.01477
1253540 | 2.19536e-06 | 0.01829467
1255530 | 7.31693e-07 | 0.006097442
1257530 | 1.34264e-06 | 0.01118867
1259520 | 3.02112e-06 | 0.025176
1261510 | 2.63848e-06 | 0.02198733
1263510 | 3.21586e-06 | 0.02679883
1265500 | 4.16925e-06 | 0.03474375
1267490 | 5.1226e-06 | 0.04268833
1269480 | 5.72689e-06 | 0.04772408
1271480 | 5.95511e-06 | 0.04962592
1273470 | 7.56644e-06 | 0.06305367
1275460 | 7.19717e-06 | 0.05997642
1277450 | 6.86818e-06 | 0.05723483
1279450 | 1.00237e-05 | 0.08353083
1281440 | 1.15075e-05 | 0.09589583
1283430 | 1.08428e-05 | 0.09035667
1285430 | 2.03027e-05 | 0.1691892
1287420 | 1.31188e-05 | 0.1093233
1289410 | 1.33806e-05 | 0.111505
1291400 | 1.34276e-05 | 0.1118967
1293400 | 1.45019e-05 | 0.1208492
1295390 | 1.86981e-05 | 0.1558175
1297380 | 3.62347e-05 | 0.3019558
1299380 | 5.214e-05 | 0.4345
1301370 | 2.72381e-05 | 0.2269842
1303360 | 2.73926e-05 | 0.2282717
1305350 | 0.000247716 | 2.0643
1307350 | 0.000217288 | 1.810733
1309340 | 6.95155e-05 | 0.5792958
1311330 | 9.03421e-05 | 0.7528508
1313330 | 4.05384e-05 | 0.33782
1315320 | 2.11352e-05 | 0.1761267
1317310 | 1.51397e-05 | 0.1261642
1319300 | 2.28271e-05 | 0.1902258
1321300 | 2.42236e-05 | 0.2018633
1323290 | 1.04534e-05 | 0.08711167
1325280 | 1.68719e-05 | 0.1405992
1327270 | 1.23199e-05 | 0.1026658
1329270 | 1.15343e-05 | 0.09611917
1331260 | 1.09838e-05 | 0.09153167
1333250 | 7.35829e-06 | 0.06131908
1335250 | 1.04333e-05 | 0.08694417
1337240 | 1.39245e-05 | 0.1160375
1339230 | 1.0722e-05 | 0.08935
1341220 | 9.03681e-06 | 0.07530675
1343220 | 8.09007e-06 | 0.06741725
1345210 | 7.23079e-06 | 0.06025658
1347200 | 6.85476e-06 | 0.057123
1349200 | 7.05612e-06 | 0.058801
1351190 | 5.08232e-06 | 0.04235267
1353180 | 5.21657e-06 | 0.04347142
1355170 | 1.62878e-05 | 0.1357317
1357170 | 5.35087e-06 | 0.04459058
1359160 | 3.74624e-06 | 0.03121867
1361150 | 2.46391e-06 | 0.02053258
1363150 | 6.02896e-06 | 0.05024133
1365140 | 5.00847e-06 | 0.04173725
1367130 | 4.95473e-06 | 0.04128942
1369120 | 6.2169e-06 | 0.0518075
1371120 | 4.40423e-06 | 0.03670192
1373110 | 3.14195e-06 | 0.02618292
1375100 | 3.55155e-06 | 0.02959625
1377090 | 5.47836e-06 | 0.045653
1379090 | 4.00809e-06 | 0.03340075
1381080 | 4.25647e-06 | 0.03547058
1383070 | 3.59858e-06 | 0.02998817
1385070 | 3.60529e-06 | 0.03004408
1387060 | 3.44412e-06 | 0.028701
1389050 | 3.66568e-06 | 0.03054733
1391040 | 3.63882e-06 | 0.0303235
1393040 | 3.69921e-06 | 0.03082675
1395030 | 3.95435e-06 | 0.03295292
1397020 | 3.47099e-06 | 0.02892492
1399020 | 3.45758e-06 | 0.02881317
1401010 | 3.66564e-06 | 0.030547
1403000 | 3.51127e-06 | 0.02926058
1404990 | 3.1353e-06 | 0.0261275
1406990 | 2.54442e-06 | 0.0212035
1408980 | 2.97413e-06 | 0.02478442
1410970 | 3.1352e-06 | 0.02612667
1412970 | 3.02112e-06 | 0.025176
1414960 | 3.06135e-06 | 0.02551125
1416950 | 2.75257e-06 | 0.02293808
1418940 | 2.69888e-06 | 0.02249067
1420940 | 1.92001e-06 | 0.01600008
1422930 | 2.18865e-06 | 0.01823875
1424920 | 2.65856e-06 | 0.02215467
1426910 | 3.00095e-06 | 0.02500792
1428910 | 3.19569e-06 | 0.02663075
1430900 | 2.13492e-06 | 0.017791
1432890 | 2.42363e-06 | 0.02019692
1434890 | 1.65817e-06 | 0.01381808
1436880 | 2.68551e-06 | 0.02237925
1438870 | 1.93347e-06 | 0.01611225
1440860 | 3.52464e-06 | 0.029372
1442860 | 1.85962e-06 | 0.01549683
1444850 | 2.54442e-06 | 0.0212035
1446840 | 2.16179e-06 | 0.01801492
1448840 | 3.05474e-06 | 0.02545617
1450830 | 3.42396e-06 | 0.028533
1452820 | 2.30269e-06 | 0.01918908
1454810 | 1.71191e-06 | 0.01426592
1456810 | 2.57129e-06 | 0.02142742
1458800 | 2.5915e-06 | 0.02159583
1460790 | 2.06777e-06 | 0.01723142
1462790 | 2.14828e-06 | 0.01790233
1464780 | 6.57794e-07 | 0.005481617
1466770 | 1.9066e-06 | 0.01588833
1468760 | 3.11509e-06 | 0.02595908
1470760 | 2.9338e-06 | 0.02444833
1472750 | 2.83313e-06 | 0.02360942
1474740 | 3.80664e-06 | 0.031722
1476730 | 2.34302e-06 | 0.01952517
1478730 | 3.142e-06 | 0.02618333
1480720 | 2.7996e-06 | 0.02333
1482710 | 2.1215e-06 | 0.01767917
1484710 | 3.11509e-06 | 0.02595908
1486700 | 3.31653e-06 | 0.02763775
1488690 | 2.1752e-06 | 0.01812667
1490680 | 1.67168e-06 | 0.01393067
1492680 | 1.9066e-06 | 0.01588833
1494670 | 7.3174e-07 | 0.006097833
1496660 | 7.78725e-07 | 0.006489375
1498660 | 1.23526e-06 | 0.01029383
1500650 | 1.40304e-06 | 0.011692
1502640 | 8.05547e-07 | 0.006712892
1504630 | 1.55084e-06 | 0.01292367
1506630 | 1.61123e-06 | 0.01342692
1508620 | 2.29608e-06 | 0.019134
1510610 | 2.63173e-06 | 0.02193108
1512610 | 3.142e-06 | 0.02618333
1514600 | 1.25538e-06 | 0.0104615
1516590 | 2.61161e-06 | 0.02176342
1518580 | 1.92672e-06 | 0.016056
1520580 | 2.50414e-06 | 0.02086783
1522570 | 3.24943e-06 | 0.02707858
1524560 | 8.59238e-07 | 0.007160317
1526550 | 5.84032e-07 | 0.004866933
1528550 | 8.59284e-07 | 0.0071607
1530540 | 7.98795e-07 | 0.006656625
1532530 | 5.30295e-07 | 0.004419125
1534530 | 9.39844e-07 | 0.007832033
1536520 | 1.16811e-06 | 0.00973425
1538510 | 7.65268e-07 | 0.006377233
1540500 | 6.17513e-07 | 0.005145942
1542500 | 1.81263e-06 | 0.01510525
1544490 | 3.08687e-07 | 0.002572392
1546480 | 1.40909e-07 | 0.001174242
1548480 | 1.18823e-06 | 0.009901917
1550470 | 1.02036e-06 | 0.008503
1552460 | 1.42325e-06 | 0.01186042
1554450 | 5.70528e-07 | 0.0047544
1556450 | 1.0204e-06 | 0.008503333
1558440 | 8.05595e-07 | 0.006713292
1560430 | 9.53255e-07 | 0.007943792
1562420 | 2.05431e-06 | 0.01711925
1564420 | 1.57766e-06 | 0.01314717
1566410 | 1.38297e-06 | 0.01152475
1568400 | 1.12783e-06 | 0.009398583
1570400 | 1.02036e-06 | 0.008503
1572390 | 7.45105e-07 | 0.006209208
1574380 | 1.0808e-06 | 0.009006667
1576370 | 6.71251e-07 | 0.005593758
1578370 | 8.39168e-07 | 0.006993067
1580360 | 1.14124e-06 | 0.009510333
1582350 | 1.18157e-06 | 0.009846417
1584350 | 7.45151e-07 | 0.006209592
1586340 | 3.82587e-07 | 0.003188225
1588330 | 3.17553e-06 | 0.02646275
1590320 | 9.73419e-07 | 0.008111825
1592320 | 1.17482e-06 | 0.009790167
1594310 | 2.14716e-07 | 0.0017893
1596300 | 1.2957e-06 | 0.0107975
1598300 | 5.57117e-07 | 0.004642642
1600290 | 9.73464e-07 | 0.0081122
1602280 | 8.65991e-07 | 0.007216592
1604270 | 8.99564e-07 | 0.007496367
1606270 | 6.04102e-07 | 0.005034183
1608260 | 8.92813e-07 | 0.007440108
1610250 | 9.93535e-07 | 0.008279458
1612240 | 3.62424e-07 | 0.0030202
1614240 | 1.09421e-06 | 0.009118417
1616230 | 8.19005e-07 | 0.006825042
1618220 | 1.05398e-06 | 0.008783167
1620220 | 1.13454e-06 | 0.0094545
1622210 | 1.10767e-06 | 0.009230583
1624200 | 9.53256e-07 | 0.0079438
1626190 | 3.28803e-07 | 0.002740025
1628190 | 1.05398e-06 | 0.008783167
1630180 | 1.11438e-06 | 0.0092865
1632170 | 1.32253e-06 | 0.01102108
1634170 | 1.31582e-06 | 0.01096517
1636160 | 9.06224e-07 | 0.007551867
1638150 | 6.71297e-07 | 0.005594142
1640140 | 1.69175e-06 | 0.01409792
1642140 | 9.86783e-07 | 0.008223192
1644130 | 1.47568e-07 | 0.001229733
1646120 | 5.63869e-07 | 0.004698908
1648120 | 1.4232e-06 | 0.01186
1650110 | 4.16162e-07 | 0.003468017
1652100 | 1.16136e-06 | 0.009678
1654090 | 1.20173e-06 | 0.01001442
1656090 | 8.92813e-07 | 0.007440108
1658080 | 1.43666e-06 | 0.01197217
1660070 | 1.93347e-06 | 0.01611225
1662060 | 9.66667e-07 | 0.008055558
1664060 | 9.93535e-07 | 0.008279458
1666050 | 7.51857e-07 | 0.006265475
1668040 | 5.63823e-07 | 0.004698525
1670040 | 9.19727e-07 | 0.007664392
1672030 | 1.39638e-06 | 0.0116365
1674020 | 1.74553e-06 | 0.01454608
1676010 | 1.16811e-06 | 0.00973425
1678010 | 1.289e-06 | 0.01074167
1680000 | 1.65147e-06 | 0.01376225
1681990 | 1.06744e-06 | 0.008895333
1683990 | 8.3917e-07 | 0.006993083
1685980 | 8.12207e-07 | 0.006768392
1687970 | 1.0204e-06 | 0.008503333
1689960 | 3.15439e-07 | 0.002628658
1691960 | 7.78678e-07 | 0.006488983
1693950 | 1.8395e-06 | 0.01532917
1695940 | 7.7202e-07 | 0.0064335
1697940 | 6.37677e-07 | 0.005313975
1699930 | 3.15439e-07 | 0.002628658
1701920 | 4.49689e-07 | 0.003747408
1703910 | 7.31694e-07 | 0.00609745
1705910 | 5.70528e-07 | 0.0047544
1707900 | 1.31587e-06 | 0.01096558
1709890 | 1.20169e-06 | 0.01001408
1711880 | 5.23543e-07 | 0.004362858
1713880 | 6.77956e-07 | 0.005649633
1715870 | 1.2151e-06 | 0.01012583
1717860 | 1.05398e-06 | 0.008783167
1719860 | 6.78003e-07 | 0.005650025
1721850 | 8.65991e-07 | 0.007216592
1723840 | 7.45151e-07 | 0.006209592
1725830 | 1.47023e-06 | 0.01225192
1727830 | 9.80125e-07 | 0.008167708
1729820 | 5.03426e-07 | 0.004195217
1731810 | 5.77374e-07 | 0.00481145
1733810 | 5.9735e-07 | 0.004977917
1735800 | 1.38967e-06 | 0.01158058
1737790 | 9.2634e-07 | 0.0077195
1739780 | 2.59145e-06 | 0.02159542
1741780 | 8.72742e-07 | 0.00727285
1743770 | 1.53067e-06 | 0.01275558
1745760 | 1.47699e-06 | 0.01230825
1747760 | 3.08687e-07 | 0.002572392
1749750 | 1.17477e-06 | 0.00978975
1751740 | 6.71297e-07 | 0.005594142
1753730 | 5.63869e-07 | 0.004698908
1755730 | 7.38446e-07 | 0.006153717
1757720 | 9.33138e-07 | 0.00777615
1759710 | 1.26204e-06 | 0.010517
1761700 | 8.72742e-07 | 0.00727285
1763700 | 9.66713e-07 | 0.008055942
1765690 | 1.81263e-06 | 0.01510525
1767680 | 1.4971e-06 | 0.01247583
1769680 | 1.33598e-06 | 0.01113317
1771670 | 2.37659e-06 | 0.01980492
1773660 | 2.48337e-07 | 0.002069475
1775650 | 7.98842e-07 | 0.006657017
1777650 | 1.57762e-06 | 0.01314683
1779640 | 2.3488e-07 | 0.001957333
1781630 | 7.7202e-07 | 0.0064335
1783630 | 8.12207e-07 | 0.006768392
1785620 | 4.76605e-07 | 0.003971708
1787610 | 6.77956e-07 | 0.005649633
1789600 | 8.59284e-07 | 0.0071607
1791600 | 6.37723e-07 | 0.005314358
1793590 | 5.97397e-07 | 0.004978308
1795580 | 7.85384e-07 | 0.006544867
1797580 | 6.37723e-07 | 0.005314358
1799570 | 5.03426e-07 | 0.004195217
1801560 | 1.00695e-06 | 0.00839125
1803550 | 6.37723e-07 | 0.005314358
1805550 | 8.8606e-07 | 0.007383833
1807540 | 7.65314e-07 | 0.006377617
1809530 | 8.99471e-07 | 0.007495592
1811520 | 9.33139e-07 | 0.007776158
1813520 | 8.18959e-07 | 0.006824658
1815510 | 7.1153e-07 | 0.005929417
1817500 | 6.71297e-07 | 0.005594142
1819500 | 8.52533e-07 | 0.007104442
1821490 | 9.19729e-07 | 0.007664408
1823480 | 6.37723e-07 | 0.005314358
1825470 | 4.89969e-07 | 0.004083075
1827470 | 4.83263e-07 | 0.004027192
1829460 | 8.99612e-07 | 0.007496767
1831450 | 5.77327e-07 | 0.004811058
1833450 | 7.85477e-07 | 0.006545642
1835440 | 6.5784e-07 | 0.005482
1837430 | 9.46598e-07 | 0.007888317
1839420 | 8.25665e-07 | 0.006880542
1841420 | 1.09421e-06 | 0.009118417
1843410 | 2.13487e-06 | 0.01779058
1845400 | 7.11531e-07 | 0.005929425
1847390 | 2.05426e-06 | 0.01711883
1849390 | 1.65151e-06 | 0.01376258
1851380 | 4.76604e-07 | 0.0039717
1853370 | 8.32371e-07 | 0.006936425
1855370 | 9.12927e-07 | 0.007607725
1857360 | 4.11547e-06 | 0.03429558
1859350 | 7.58563e-07 | 0.006321358
1861340 | 5.97444e-07 | 0.0049787
1863340 | 4.22867e-07 | 0.003523892
1865330 | 6.51134e-07 | 0.005426117
1867320 | 7.71974e-07 | 0.006433117
1869320 | 7.78772e-07 | 0.006489767
1871310 | 8.86107e-07 | 0.007384225
1873300 | 1.45012e-06 | 0.01208433
1875290 | 1.24867e-06 | 0.01040558
1877290 | 1.81934e-06 | 0.01516117
1879280 | 5.16837e-07 | 0.004306975
1881270 | 9.73372e-07 | 0.008111433
1883270 | 1.83946e-06 | 0.01532883
1885260 | 5.16884e-07 | 0.004307367
1887250 | 1.00699e-06 | 0.008391583
1889240 | 1.73207e-06 | 0.01443392
1891240 | 3.28296e-06 | 0.027358
1893230 | 1.6381e-06 | 0.01365083
1895220 | 5.97443e-07 | 0.004978692
1897210 | 2.00062e-06 | 0.01667183
1899210 | 1.6314e-06 | 0.013595
1901200 | 2.30945e-06 | 0.01924542
1903190 | 2.22223e-06 | 0.01851858
1905190 | 3.18899e-06 | 0.02657492
1907180 | 1.00024e-06 | 0.008335333
1909170 | 6.57793e-07 | 0.005481608
1911160 | 2.26246e-06 | 0.01885383
1913160 | 2.59145e-06 | 0.02159542
1915150 | 4.76558e-07 | 0.003971317
1917140 | 1.33594e-06 | 0.01113283
1919140 | 3.12855e-06 | 0.02607125
1921130 | 5.9735e-07 | 0.004977917
1923120 | 6.91367e-07 | 0.005761392
1925110 | 1.6381e-06 | 0.01365083
1927110 | 2.14763e-07 | 0.001789692
1929100 | 9.19682e-07 | 0.007664017
1931090 | 5.90645e-07 | 0.004922042
1933090 | 2.21422e-07 | 0.001845183
1935080 | 1.17486e-06 | 0.0097905
1937070 | 7.45058e-07 | 0.006208817
1939060 | 2.34833e-07 | 0.001956942
1941060 | 9.66713e-07 | 0.008055942
1943050 | 2.81818e-07 | 0.002348483
1945040 | 3.22098e-07 | 0.00268415
1947030 | 3.08687e-07 | 0.002572392
1949030 | 7.38399e-07 | 0.006153325
1951020 | 4.90015e-07 | 0.004083458
1953010 | 9.06269e-07 | 0.007552242
1955010 | 8.6599e-07 | 0.007216583
1957000 | 7.04825e-07 | 0.005873542
1958990 | 6.10854e-07 | 0.00509045
1960980 | 3.22098e-07 | 0.00268415
1962980 | 5.0338e-07 | 0.004194833
1964970 | 1.30911e-06 | 0.01090925
1966960 | 1.03381e-06 | 0.008615083
1968960 | 2.28174e-07 | 0.00190145
1970950 | 3.22098e-07 | 0.00268415
1972940 | 5.16837e-07 | 0.004306975
1974930 | 4.63147e-07 | 0.003859558
1976930 | 3.15486e-07 | 0.00262905
1978920 | 8.86106e-07 | 0.007384217
1980910 | 3.01981e-07 | 0.002516508
1982910 | 4.36278e-07 | 0.00363565
1984900 | 2.14716e-07 | 0.0017893
1986890 | 5.23496e-07 | 0.004362467
1988880 | 4.89969e-07 | 0.004083075
1990880 | 5.63869e-07 | 0.004698908
1992870 | 4.29573e-07 | 0.003579775
1994860 | 9.53256e-07 | 0.0079438
1996850 | 1.87894e-07 | 0.001565783
1998850 | 2.95276e-07 | 0.002460633
2000840 | 7.7202e-07 | 0.0064335
2002830 | 5.43706e-07 | 0.004530883
2004830 | 6.91414e-07 | 0.005761783
2006820 | 1.27405e-07 | 0.001061708
2008810 | 2.43033e-06 | 0.02025275
2010800 | 8.79448e-07 | 0.007328733
2012800 | 1.10096e-06 | 0.009174667
2014790 | 3.75835e-07 | 0.003131958
2016780 | 6.1756e-07 | 0.005146333
2018780 | 4.02704e-07 | 0.003355867
2020770 | 4.42984e-07 | 0.003691533
2022760 | 1.37621e-06 | 0.01146842
2024750 | 3.02028e-07 | 0.0025169
2026750 | 2.68407e-07 | 0.002236725
2028740 | 3.15486e-07 | 0.00262905
2030730 | 2.75932e-06 | 0.02299433
2032730 | 8.39124e-07 | 0.0069927
2034720 | 5.43706e-07 | 0.004530883
2036710 | 5.43659e-07 | 0.004530492
2038700 | 1.16136e-06 | 0.009678
2040700 | 9.7342e-07 | 0.008111833
2042690 | 1.76565e-06 | 0.01471375
2044680 | 5.12255e-06 | 0.04268792
2046670 | 7.85384e-07 | 0.006544867
2048670 | 6.30971e-07 | 0.005258092
2050660 | 4.42937e-07 | 0.003691142
2052650 | 3.62424e-07 | 0.0030202
2054650 | 7.85431e-07 | 0.006545258
2056640 | 3.82587e-07 | 0.003188225
2058630 | 3.48967e-07 | 0.002908058
2060620 | 6.70551e-08 | 0.0005587925
2062620 | 1.44337e-06 | 0.01202808
2064610 | 2.14717e-07 | 0.001789308
2066600 | 6.04149e-07 | 0.005034575
2068600 | 1.24872e-06 | 0.010406
2070590 | 6.04195e-07 | 0.005034958
2072580 | 2.75113e-07 | 0.002292608
2074570 | 7.58562e-07 | 0.00632135
2076570 | 9.13021e-07 | 0.007608508
2078560 | 4.16115e-07 | 0.003467625
2080550 | 2.38335e-06 | 0.01986125
2082550 | 1.54409e-06 | 0.01286742
2084540 | 5.90691e-07 | 0.004922425
2086530 | 4.89969e-07 | 0.004083075
2088520 | 5.7728e-07 | 0.004810667
2090520 | 2.41585e-07 | 0.002013208
2092510 | 1.0137e-06 | 0.0084475
2094500 | 4.29572e-07 | 0.003579767
2096490 | 7.58562e-07 | 0.00632135
2098490 | 3.35556e-07 | 0.0027963
2100480 | 7.24988e-07 | 0.006041567
2102470 | 2.54996e-07 | 0.002124967
2104470 | 9.38772e-08 | 0.00078231
2106460 | 1.06064e-06 | 0.008838667
2108450 | 9.59961e-07 | 0.007999675
2110440 | 1.25538e-06 | 0.0104615
2112440 | 1.14129e-06 | 0.00951075
2114430 | 6.51182e-07 | 0.005426517
2116420 | 1.64481e-06 | 0.01370675
2118420 | 6.37677e-07 | 0.005313975
2120410 | 9.33138e-07 | 0.00777615
2122400 | 5.50412e-07 | 0.004586767
2124390 | 5.43659e-07 | 0.004530492
2126390 | 5.57117e-07 | 0.004642642
2128380 | 1.14129e-06 | 0.00951075
2130370 | 1.66497e-06 | 0.01387475
2132360 | 8.05548e-07 | 0.0067129
2134360 | 1.38967e-06 | 0.01158058
2136350 | 4.22965e-06 | 0.03524708
2138340 | 9.33185e-07 | 0.007776542
2140340 | 6.51134e-07 | 0.005426117
2142330 | 3.75295e-06 | 0.03127458
2144320 | 4.88758e-06 | 0.04072983
2146310 | 2.0342e-06 | 0.01695167
2148310 | 2.68547e-06 | 0.02237892
2150300 | 7.45901e-06 | 0.06215842
2152290 | 5.1226e-06 | 0.04268833
2154290 | 4.48479e-06 | 0.03737325
2156280 | 6.4251e-06 | 0.0535425
2158270 | 5.75366e-06 | 0.04794717
2160260 | 4.16925e-06 | 0.03474375
2162260 | 2.08788e-06 | 0.017399
2164250 | 4.30341e-06 | 0.03586175
2166240 | 3.32324e-06 | 0.02769367
2168240 | 3.30987e-06 | 0.02758225
2170230 | 1.79922e-06 | 0.0149935
2172220 | 1.98716e-06 | 0.01655967
2174210 | 2.24239e-06 | 0.01868658
2176210 | 2.7257e-06 | 0.02271417
2178200 | 2.40346e-06 | 0.02002883
2180190 | 2.66531e-06 | 0.02221092
2182180 | 2.10134e-06 | 0.01751117
2184180 | 3.24939e-06 | 0.02707825
2186170 | 4.58551e-06 | 0.03821258
2188160 | 5.75371e-06 | 0.04794758
2190160 | 1.75219e-06 | 0.01460158
2192150 | 6.68024e-06 | 0.05566867
2194140 | 5.35758e-06 | 0.0446465
2196130 | 3.37702e-06 | 0.02814183
2198130 | 2.9943e-06 | 0.0249525
2200120 | 8.30498e-06 | 0.06920817
2202110 | 5.64628e-06 | 0.04705233
2204110 | 3.21581e-06 | 0.02679842
2206100 | 3.18228e-06 | 0.026519
2208090 | 3.78653e-06 | 0.03155442
2210080 | 3.75295e-06 | 0.03127458
2212080 | 1.59103e-06 | 0.01325858
2214070 | 7.18236e-07 | 0.0059853
2216060 | 6.17514e-07 | 0.00514595
2218060 | 1.0808e-06 | 0.009006667
2220050 | 2.21548e-06 | 0.01846233
2222040 | 2.26917e-06 | 0.01890975
2224030 | 8.86108e-07 | 0.007384233
2226030 | 3.96045e-07 | 0.003300375
2228020 | 2.1013e-06 | 0.01751083
2230010 | 5.63869e-07 | 0.004698908
2232000 | 1.08085e-06 | 0.009007083
2234000 | 1.07414e-06 | 0.008951167
2235990 | 3.95998e-07 | 0.003299983
2237980 | 1.06073e-06 | 0.008839417
2239980 | 8.25711e-07 | 0.006880925
2241970 | 3.95998e-07 | 0.003299983
2243960 | 8.45827e-07 | 0.007048558
2245950 | 6.30971e-07 | 0.005258092
2247950 | 3.62331e-07 | 0.003019425
2249940 | 1.82604e-06 | 0.015217
2251930 | 9.12975e-07 | 0.007608125
2253930 | 5.43659e-07 | 0.004530492
2255920 | 4.69806e-07 | 0.00391505
2257910 | 7.18189e-07 | 0.005984908
2259900 | 5.43753e-07 | 0.004531275
2261900 | 4.56395e-07 | 0.003803292
2263890 | 3.01981e-07 | 0.002516508
2265880 | 1.0063e-07 | 0.0008385833
2267880 | 4.69852e-07 | 0.003915433
2269870 | 4.36278e-07 | 0.00363565
2271860 | 8.59239e-07 | 0.007160325
2273850 | 6.91367e-07 | 0.005761392
2275850 | 4.49689e-07 | 0.003747408
2277840 | 2.08058e-07 | 0.001733817
2279830 | 4.76558e-07 | 0.003971317
2281820 | 5.83986e-07 | 0.00486655
2283820 | 4.4303e-07 | 0.003691917
2285810 | 4.49782e-07 | 0.003748183
2287800 | 3.22145e-07 | 0.002684542
2289800 | 6.51087e-07 | 0.005425725
2291790 | 4.22914e-07 | 0.003524283
2293780 | 4.2282e-07 | 0.0035235
2295770 | 8.25756e-07 | 0.0068813
2297770 | 8.04663e-08 | 0.0006705525
2299760 | 1.31582e-06 | 0.01096517
2301750 | 9.66713e-07 | 0.008055942
2303750 | 1.65147e-06 | 0.01376225
2305740 | 3.28943e-07 | 0.002741192
2307730 | 6.78003e-07 | 0.005650025
2309720 | 6.04196e-07 | 0.005034967
2311720 | 4.96721e-07 | 0.004139342
2313710 | 4.29573e-07 | 0.003579775
2315700 | 4.22821e-07 | 0.003523508
2317700 | 3.89246e-07 | 0.003243717
2319690 | 3.62424e-07 | 0.0030202
2321680 | 4.90016e-07 | 0.004083467
2323670 | 3.42261e-07 | 0.002852175
2325670 | 9.80122e-07 | 0.008167683
2327660 | 6.91413e-07 | 0.005761775
2329650 | 6.44429e-07 | 0.005370242
2331640 | 1.5432e-07 | 0.001286
2333640 | 6.10901e-07 | 0.005090842
2335630 | 3.22098e-07 | 0.00268415
2337620 | 5.70575e-07 | 0.004754792
2339620 | 9.19728e-07 | 0.0076644
2341610 | 9.33138e-07 | 0.00777615
2343600 | 2.88617e-07 | 0.002405142
2345590 | 7.24895e-07 | 0.006040792
2347590 | 3.15439e-07 | 0.002628658
2349580 | 9.19728e-07 | 0.0076644
2351570 | 4.90015e-07 | 0.004083458
2353570 | 3.49013e-07 | 0.002908442
2355560 | 3.22144e-07 | 0.002684533
2357550 | 2.01305e-07 | 0.001677542
2359540 | 6.57886e-07 | 0.005482383
2361540 | 1.18157e-06 | 0.009846417
2363530 | 4.22821e-07 | 0.003523508
2365520 | 8.65944e-07 | 0.0072162
2367520 | 9.60007e-07 | 0.008000058
2369510 | 5.23496e-07 | 0.004362467
2371500 | 3.55719e-07 | 0.002964325
2373490 | 5.77327e-07 | 0.004811058
2375490 | 5.63823e-07 | 0.004698525
2377480 | 2.68407e-07 | 0.002236725
2379470 | 8.19006e-07 | 0.00682505
2381460 | 5.83939e-07 | 0.004866158
2383460 | 5.16837e-07 | 0.004306975
2385450 | 8.79494e-07 | 0.007329117
2387440 | 5.63869e-07 | 0.004698908
2389440 | 4.49736e-07 | 0.0037478
2391430 | 2.01305e-07 | 0.001677542
2393420 | 3.55719e-07 | 0.002964325
2395410 | 9.5996e-07 | 0.007999667
2397410 | 1.12783e-06 | 0.009398583
2399400 | 1.98046e-06 | 0.01650383
2401390 | 7.65268e-07 | 0.006377233
2403390 | 8.12253e-07 | 0.006768775
2405380 | 1.0808e-06 | 0.009006667
2407370 | 1.04727e-06 | 0.00872725
2409360 | 7.71973e-07 | 0.006433108
2411360 | 2.34926e-07 | 0.001957717
2413350 | 7.58562e-07 | 0.00632135
2415340 | 8.39074e-07 | 0.006992283
2417330 | 9.59961e-07 | 0.007999675
2419330 | 1.4232e-06 | 0.01186
2421320 | 1.51717e-06 | 0.01264308
2423310 | 1.09426e-06 | 0.009118833
2425310 | 1.06739e-06 | 0.008894917
2427300 | 2.02753e-06 | 0.01689608
2429290 | 3.14196e-06 | 0.026183
2431280 | 2.06777e-06 | 0.01723142
2433280 | 2.08118e-06 | 0.01734317
2435270 | 1.71196e-06 | 0.01426633
2437260 | 3.4105e-06 | 0.02842083
2439260 | 3.47765e-06 | 0.02898042
2441250 | 3.0681e-06 | 0.0255675
2443240 | 2.86e-06 | 0.02383333
2445230 | 2.5915e-06 | 0.02159583
2447230 | 3.29637e-06 | 0.02746975
2449220 | 4.95468e-06 | 0.041289
2451210 | 3.63887e-06 | 0.03032392
2453210 | 2.49078e-06 | 0.0207565
2455200 | 2.23559e-06 | 0.01862992
2457190 | 1.77906e-06 | 0.0148255
2459180 | 2.19532e-06 | 0.01829433
2461180 | 1.64481e-06 | 0.01370675
2463170 | 1.38296e-06 | 0.01152467
2465160 | 1.65822e-06 | 0.0138185
2467150 | 1.31587e-06 | 0.01096558
2469150 | 1.92677e-06 | 0.01605642
2471140 | 1.48364e-06 | 0.01236367
2473130 | 1.45678e-06 | 0.01213983
2475130 | 1.37626e-06 | 0.01146883
2477120 | 1.45678e-06 | 0.01213983
2479110 | 1.0204e-06 | 0.008503333
2481100 | 2.28221e-07 | 0.001901842
2483100 | 1.51726e-06 | 0.01264383
2485090 | 1.34939e-06 | 0.01124492
2487080 | 6.71251e-07 | 0.005593758
2489080 | 9.12976e-07 | 0.007608133
2491070 | 1.30236e-06 | 0.010853
2493060 | 1.30241e-06 | 0.01085342
2495050 | 3.01981e-07 | 0.002516508
2497050 | 9.12974e-07 | 0.007608117
2499040 | 7.78725e-07 | 0.006489375
2501030 | 1.06068e-06 | 0.008839
2503030 | 8.32463e-07 | 0.006937192

## Fig3c
Frequency, Hz | Ampitude, V | normalised dT/T, %
900816.327 | 4.37065e-06 | 0.03642208
902809.124 | 5.51874e-06 | 0.0459895
904801.921 | 4.82719e-06 | 0.04022658
906794.718 | 5.21657e-06 | 0.04347142
908787.515 | 5.20316e-06 | 0.04335967
910780.312 | 5.19645e-06 | 0.04330375
912773.109 | 3.48436e-06 | 0.02903633
914765.906 | 4.77349e-06 | 0.03977908
916758.703 | 5.43148e-06 | 0.04526233
918751.501 | 5.35753e-06 | 0.04464608
920744.298 | 7.04941e-06 | 0.05874508
922737.095 | 5.39115e-06 | 0.04492625
924729.892 | 5.25015e-06 | 0.04375125
926722.689 | 5.57913e-06 | 0.04649275
928715.486 | 5.49857e-06 | 0.04582142
930708.283 | 5.90812e-06 | 0.04923433
932701.08 | 6.6332e-06 | 0.05527667
934693.878 | 1.04332e-05 | 0.08694333
936686.675 | 5.91483e-06 | 0.04929025
938679.472 | 5.57243e-06 | 0.04643692
940672.269 | 6.34449e-06 | 0.05287075
942665.066 | 4.78686e-06 | 0.0398905
944657.863 | 6.1498e-06 | 0.05124833
946650.66 | 5.6597e-06 | 0.04716417
948643.457 | 7.39857e-06 | 0.06165475
950636.255 | 5.98193e-06 | 0.04984942
952629.052 | 7.05617e-06 | 0.05880142
954621.849 | 7.5195e-06 | 0.0626625
956614.646 | 7.52616e-06 | 0.062718
958607.443 | 8.20425e-06 | 0.06836875
960600.24 | 8.72118e-06 | 0.0726765
962593.037 | 8.90247e-06 | 0.07418725
964585.834 | 9.21139e-06 | 0.07676158
966578.631 | 9.52017e-06 | 0.07933475
968571.429 | 9.99015e-06 | 0.08325125
970564.226 | 1.06683e-05 | 0.0889025
972557.023 | 1.07824e-05 | 0.08985333
974549.82 | 1.10576e-05 | 0.09214667
976542.617 | 1.29443e-05 | 0.1078692
978535.414 | 1.18231e-05 | 0.09852583
980528.211 | 1.29375e-05 | 0.1078125
982521.008 | 1.42468e-05 | 0.1187233
984513.806 | 1.49987e-05 | 0.1249892
986506.603 | 1.74895e-05 | 0.1457458
988499.4 | 1.6516e-05 | 0.1376333
990492.197 | 1.97857e-05 | 0.1648808
992484.994 | 2.49151e-05 | 0.2076258
994477.791 | 4.56409e-05 | 0.3803408
996470.588 | 3.97461e-05 | 0.3312175
998463.385 | 1.56097e-05 | 0.1300808
1000460 | 1.8416e-05 | 0.1534667
1002450 | 2.10949e-05 | 0.1757908
1004440 | 2.47875e-05 | 0.2065625
1006430 | 3.0575e-05 | 0.2547917
1008430 | 4.30762e-05 | 0.3589683
1010420 | 4.23444e-05 | 0.35287
1012410 | 6.29426e-05 | 0.5245217
1014410 | 6.0022e-05 | 0.5001833
1016400 | 7.90963e-05 | 0.6591358
1018390 | 0.000106321 | 0.8860083
1020380 | 0.000207862 | 1.732183
1022380 | 0.00044411 | 3.700917
1024370 | 0.000252435 | 2.103625
1026360 | 0.000153956 | 1.282967
1028360 | 8.54408e-05 | 0.7120067
1030350 | 7.54036e-05 | 0.6283633
1032340 | 5.59199e-05 | 0.4659992
1034330 | 5.1858e-05 | 0.43215
1036330 | 4.07599e-05 | 0.3396658
1038320 | 3.62817e-05 | 0.3023475
1040310 | 3.37708e-05 | 0.2814233
1042300 | 3.00512e-05 | 0.2504267
1044300 | 2.67884e-05 | 0.2232367
1046290 | 2.50091e-05 | 0.2084092
1048280 | 2.20617e-05 | 0.1838475
1050280 | 2.2102e-05 | 0.1841833
1052270 | 2.13031e-05 | 0.1775258
1054260 | 2.06787e-05 | 0.1723225
1056250 | 1.75098e-05 | 0.145915
1058250 | 1.79662e-05 | 0.1497183
1060240 | 1.56701e-05 | 0.1305842
1062230 | 1.59185e-05 | 0.1326542
1064230 | 1.86846e-05 | 0.155705
1066220 | 1.39178e-05 | 0.1159817
1068210 | 2.10479e-05 | 0.1753992
1070200 | 1.16082e-05 | 0.096735
1072200 | 6.27064e-06 | 0.05225533
1074190 | 7.9894e-06 | 0.06657833
1076180 | 7.6604e-06 | 0.06383667
1078180 | 3.82685e-06 | 0.03189042
1080170 | 5.3844e-06 | 0.04487
1082160 | 4.4378e-06 | 0.03698167
1084150 | 3.92748e-06 | 0.032729
1086150 | 2.76603e-06 | 0.02305025
1088140 | 4.04166e-06 | 0.0336805
1090130 | 1.73203e-06 | 0.01443358
1092120 | 4.35719e-06 | 0.03630992
1094120 | 7.06967e-06 | 0.05891392
1096110 | 1.0816e-05 | 0.09013333
1098100 | 2.67413e-05 | 0.2228442
1100100 | 1.70665e-05 | 0.1422208
1102090 | 1.2951e-05 | 0.107925
1104080 | 6.80108e-06 | 0.05667567
1106070 | 2.25787e-05 | 0.1881558
1108070 | 2.88227e-05 | 0.2401892
1110060 | 2.9071e-05 | 0.2422583
1112050 | 2.82855e-05 | 0.2357125
1114050 | 2.87823e-05 | 0.2398525
1116040 | 3.04541e-05 | 0.2537842
1118030 | 3.44824e-05 | 0.2873533
1120020 | 3.16424e-05 | 0.2636867
1122020 | 2.88092e-05 | 0.2400767
1124010 | 3.50934e-05 | 0.292445
1126000 | 7.07106e-05 | 0.589255
1128000 | 0.000133217 | 1.110142
1129990 | 7.62025e-05 | 0.6350208
1131980 | 7.63435e-05 | 0.6361958
1133970 | 3.77789e-05 | 0.3148242
1135970 | 4.87159e-05 | 0.4059658
1137960 | 4.65003e-05 | 0.3875025
1139950 | 2.49219e-05 | 0.2076825
1141940 | 2.34045e-05 | 0.1950375
1143940 | 2.78155e-05 | 0.2317958
1145930 | 1.24877e-05 | 0.1040642
1147920 | 2.15649e-05 | 0.1797075
1149920 | 2.98431e-05 | 0.2486925
1151910 | 5.84764e-06 | 0.04873033
1153900 | 2.54442e-06 | 0.0212035
1155890 | 1.00024e-06 | 0.008335333
1157890 | 5.16837e-07 | 0.004306975
1159880 | 3.95998e-07 | 0.003299983
1161870 | 8.52579e-07 | 0.007104825
1163870 | 2.56458e-06 | 0.0213715
1165860 | 2.59145e-06 | 0.02159542
1167850 | 3.6791e-06 | 0.03065917
1169840 | 3.11513e-06 | 0.02595942
1171840 | 3.92073e-06 | 0.03267275
1173830 | 3.09502e-06 | 0.02579183
1175820 | 3.612e-06 | 0.0301
1177820 | 4.6392e-06 | 0.03866
1179810 | 4.94802e-06 | 0.0412335
1181800 | 4.73317e-06 | 0.03944308
1183790 | 5.59255e-06 | 0.04660458
1185790 | 5.31059e-06 | 0.04425492
1187780 | 5.77378e-06 | 0.04811483
1189770 | 5.70668e-06 | 0.04755567
1191760 | 6.4855e-06 | 0.05404583
1193760 | 7.25761e-06 | 0.06048008
1195750 | 6.93528e-06 | 0.057794
1197740 | 8.59364e-06 | 0.07161367
1199740 | 8.04984e-06 | 0.067082
1201730 | 9.05017e-06 | 0.07541808
1203720 | 9.13753e-06 | 0.07614608
1205710 | 1.06817e-05 | 0.08901417
1207710 | 1.13731e-05 | 0.09477583
1209700 | 1.5133e-05 | 0.1261083
1211690 | 6.52578e-06 | 0.0543815
1213690 | 1.8208e-05 | 0.1517333
1215680 | 1.90942e-05 | 0.1591183
1217670 | 8.78834e-06 | 0.07323617
1219660 | 1.26287e-05 | 0.1052392
1221660 | 3.37506e-05 | 0.281255
1223650 | 1.82281e-05 | 0.1519008
1225640 | 2.43445e-05 | 0.2028708
1227640 | 4.33515e-05 | 0.3612625
1229630 | 8.43465e-05 | 0.7028875
1231620 | 0.000197939 | 1.649492
1233610 | 9.71029e-05 | 0.8091908
1235610 | 7.58803e-05 | 0.6323358
1237600 | 8.76431e-05 | 0.7303592
1239590 | 3.45083e-06 | 0.02875692
1241580 | 3.2091e-06 | 0.0267425
1243580 | 6.19087e-05 | 0.5159058
1245570 | 4.56539e-06 | 0.03804492
1247560 | 2.32366e-05 | 0.1936383
1249560 | 7.15694e-06 | 0.05964117
1251550 | 1.7724e-06 | 0.01477
1253540 | 2.19536e-06 | 0.01829467
1255530 | 7.31693e-07 | 0.006097442
1257530 | 1.34264e-06 | 0.01118867
1259520 | 3.02112e-06 | 0.025176
1261510 | 2.63848e-06 | 0.02198733
1263510 | 3.21586e-06 | 0.02679883
1265500 | 4.16925e-06 | 0.03474375
1267490 | 5.1226e-06 | 0.04268833
1269480 | 5.72689e-06 | 0.04772408
1271480 | 5.95511e-06 | 0.04962592
1273470 | 7.56644e-06 | 0.06305367
1275460 | 7.19717e-06 | 0.05997642
1277450 | 6.86818e-06 | 0.05723483
1279450 | 1.00237e-05 | 0.08353083
1281440 | 1.15075e-05 | 0.09589583
1283430 | 1.08428e-05 | 0.09035667
1285430 | 2.03027e-05 | 0.1691892
1287420 | 1.31188e-05 | 0.1093233
1289410 | 1.33806e-05 | 0.111505
1291400 | 1.34276e-05 | 0.1118967
1293400 | 1.45019e-05 | 0.1208492
1295390 | 1.86981e-05 | 0.1558175
1297380 | 3.62347e-05 | 0.3019558
1299380 | 5.214e-05 | 0.4345
1301370 | 2.72381e-05 | 0.2269842
1303360 | 2.73926e-05 | 0.2282717
1305350 | 0.000247716 | 2.0643
1307350 | 0.000217288 | 1.810733
1309340 | 6.95155e-05 | 0.5792958
1311330 | 9.03421e-05 | 0.7528508
1313330 | 4.05384e-05 | 0.33782
1315320 | 2.11352e-05 | 0.1761267
1317310 | 1.51397e-05 | 0.1261642
1319300 | 2.28271e-05 | 0.1902258
1321300 | 2.42236e-05 | 0.2018633
1323290 | 1.04534e-05 | 0.08711167
1325280 | 1.68719e-05 | 0.1405992
1327270 | 1.23199e-05 | 0.1026658
1329270 | 1.15343e-05 | 0.09611917
1331260 | 1.09838e-05 | 0.09153167
1333250 | 7.35829e-06 | 0.06131908
1335250 | 1.04333e-05 | 0.08694417
1337240 | 1.39245e-05 | 0.1160375
1339230 | 1.0722e-05 | 0.08935
1341220 | 9.03681e-06 | 0.07530675
1343220 | 8.09007e-06 | 0.06741725
1345210 | 7.23079e-06 | 0.06025658
1347200 | 6.85476e-06 | 0.057123
1349200 | 7.05612e-06 | 0.058801
1351190 | 5.08232e-06 | 0.04235267
1353180 | 5.21657e-06 | 0.04347142
1355170 | 1.62878e-05 | 0.1357317
1357170 | 5.35087e-06 | 0.04459058
1359160 | 3.74624e-06 | 0.03121867
1361150 | 2.46391e-06 | 0.02053258
1363150 | 6.02896e-06 | 0.05024133
1365140 | 5.00847e-06 | 0.04173725
1367130 | 4.95473e-06 | 0.04128942
1369120 | 6.2169e-06 | 0.0518075
1371120 | 4.40423e-06 | 0.03670192
1373110 | 3.14195e-06 | 0.02618292
1375100 | 3.55155e-06 | 0.02959625
1377090 | 5.47836e-06 | 0.045653
1379090 | 4.00809e-06 | 0.03340075
1381080 | 4.25647e-06 | 0.03547058
1383070 | 3.59858e-06 | 0.02998817
1385070 | 3.60529e-06 | 0.03004408
1387060 | 3.44412e-06 | 0.028701
1389050 | 3.66568e-06 | 0.03054733
1391040 | 3.63882e-06 | 0.0303235
1393040 | 3.69921e-06 | 0.03082675
1395030 | 3.95435e-06 | 0.03295292
1397020 | 3.47099e-06 | 0.02892492
1399020 | 3.45758e-06 | 0.02881317
1401010 | 3.66564e-06 | 0.030547
1403000 | 3.51127e-06 | 0.02926058
1404990 | 3.1353e-06 | 0.0261275