## Figure 2 a
1.25 molal Electrolyte - GF/F
| 1 x GF/F - I - Raw |  |  | 1 x GF/F - I - Fit |  |  | 1 x GF/F - II - Raw |  |  | 1 x GF/F - II - Fit |  |  | 1 x GF/F - III - Raw |  |  | 1 x GF/F - III - Fit |  |  | 2 x GF/F - I - Raw |  |  | 2 x GF/F - I - Fit |  |  | 2 x GF/F - II - Raw |  |  | 2 x GF/F - II - Fit |  |  | 2 x GF/F - III - Raw |  |  | 2 x GF/F - III - Fit |  |  | 3 x GF/F - I - Raw |  |  | 3 x GF/F - I - Fit |  |  | 3 x GF/F - II - Raw |  |  | 3 x GF/F - II - Fit |  |  | 3 x GF/F - III - Raw |  |  | 3 x GF/F - III - Fit
Frequency / Hz | Z' / Ω | .-Z'' / Ω | Frequency / Hz | Z' / Ω | .-Z'' / Ω | Frequency / Hz | Z' / Ω | .-Z'' / Ω | Frequency / Hz | Z' / Ω | .-Z'' / Ω | Frequency / Hz | Z' / Ω | .-Z'' / Ω | Frequency / Hz | Z' / Ω | .-Z'' / Ω | Frequency / Hz | Z' / Ω | .-Z'' / Ω | Frequency / Hz | Z' / Ω | .-Z'' / Ω | Frequency / Hz | Z' / Ω | .-Z'' / Ω | Frequency / Hz | Z' / Ω | .-Z'' / Ω | Frequency / Hz | Z' / Ω | .-Z'' / Ω | Frequency / Hz | Z' / Ω | .-Z'' / Ω | Frequency / Hz | Z' / Ω | .-Z'' / Ω | Frequency / Hz | Z' / Ω | .-Z'' / Ω | Frequency / Hz | Z' / Ω | .-Z'' / Ω | Frequency / Hz | Z' / Ω | .-Z'' / Ω | Frequency / Hz | Z' / Ω | .-Z'' / Ω | Frequency / Hz | Z' / Ω | .-Z'' / Ω
200019.5 | 1.27554 | 0.08394 | 135292.9 | 1.33102 | 0.36284 | 200019.5 | 1.21232 | 0.05338 | 135292.9 | 1.23077 | 0.29666 | 200019.5 | 1.25852 | 0.08836 | 135292.9 | 1.28677 | 0.35372 | 200019.5 | 2.28524 | 0.15042 | 135292.9 | 2.40661 | 0.41078 | 200019.5 | 2.40462 | 0.04672 | 135292.9 | 2.4761 | 0.2622 | 200019.5 | 2.34994 | 0.04117 | 135292.9 | 2.39806 | 0.27897 | 200019.5 | 3.57649 | 0.07298 | 135292.9 | 3.49835 | 0.24826 | 200019.5 | 3.73777 | 0.07448 | 135292.9 | 3.62525 | 0.20381 | 200019.5 | 3.37852 | 0.11942 | 135292.9 | 3.41745 | 0.30603
135292.9 | 1.33289 | 0.2496 | 91523.41 | 1.36842 | 0.50257 | 135292.9 | 1.25252 | 0.18461 | 91523.41 | 1.26261 | 0.40953 | 135292.9 | 1.29578 | 0.24236 | 91523.41 | 1.32303 | 0.49015 | 135292.9 | 2.37884 | 0.33287 | 91523.41 | 2.44562 | 0.57249 | 135292.9 | 2.49068 | 0.17151 | 91523.41 | 2.505 | 0.36113 | 135292.9 | 2.41527 | 0.17714 | 91523.41 | 2.42841 | 0.38467 | 135292.9 | 3.54346 | 0.2109 | 91523.41 | 3.52433 | 0.34345 | 135292.9 | 3.71395 | 0.12545 | 91523.41 | 3.65031 | 0.27777 | 135292.9 | 3.40899 | 0.24429 | 91523.41 | 3.45132 | 0.42134
91523.41 | 1.37377 | 0.41707 | 61904.29 | 1.42025 | 0.6962 | 91523.41 | 1.28266 | 0.31356 | 61904.29 | 1.30659 | 0.56542 | 91523.41 | 1.33025 | 0.40273 | 61904.29 | 1.37331 | 0.67929 | 91523.41 | 2.44422 | 0.51572 | 61904.29 | 2.50001 | 0.79798 | 91523.41 | 2.53794 | 0.28096 | 61904.29 | 2.54483 | 0.49744 | 91523.41 | 2.45486 | 0.30233 | 61904.29 | 2.47028 | 0.53048 | 91523.41 | 3.54221 | 0.32447 | 61904.29 | 3.56029 | 0.47519 | 91523.41 | 3.7209 | 0.20739 | 61904.29 | 3.68447 | 0.3786 | 91523.41 | 3.45222 | 0.3903 | 61904.29 | 3.49798 | 0.58016
61904.29 | 1.4188 | 0.63378 | 41874.99 | 1.49202 | 0.96435 | 61904.29 | 1.31438 | 0.48274 | 41874.99 | 1.36729 | 0.78058 | 61904.29 | 1.37075 | 0.61152 | 41874.99 | 1.44296 | 0.94133 | 61904.29 | 2.50417 | 0.75816 | 41874.99 | 2.57581 | 1.11219 | 61904.29 | 2.57713 | 0.42446 | 41874.99 | 2.59968 | 0.68514 | 61904.29 | 2.49449 | 0.46042 | 41874.99 | 2.52799 | 0.73151 | 61904.29 | 3.57118 | 0.46948 | 41874.99 | 3.61003 | 0.6574 | 61904.29 | 3.73796 | 0.31267 | 41874.99 | 3.73101 | 0.51599 | 61904.29 | 3.50788 | 0.5671 | 41874.99 | 3.56222 | 0.79879
41874.99 | 1.48492 | 0.91826 | 28330.07 | 1.5914 | 1.33562 | 41874.99 | 1.36283 | 0.70795 | 28330.07 | 1.45106 | 1.0775 | 41874.99 | 1.43272 | 0.88741 | 28330.07 | 1.53945 | 1.3043 | 41874.99 | 2.5841 | 1.08106 | 28330.07 | 2.6814 | 1.54993 | 41874.99 | 2.62237 | 0.61332 | 28330.07 | 2.67519 | 0.94357 | 41874.99 | 2.54376 | 0.66946 | 28330.07 | 2.60755 | 1.00861 | 41874.99 | 3.61879 | 0.65462 | 28330.07 | 3.67881 | 0.90939 | 41874.99 | 3.76572 | 0.44786 | 28330.07 | 3.79442 | 0.70317 | 41874.99 | 3.58062 | 0.79057 | 28330.07 | 3.65061 | 1.09969
28330.07 | 1.57837 | 1.30941 | 19160.15 | 1.72918 | 1.85034 | 28330.07 | 1.42841 | 1.01782 | 19160.15 | 1.5668 | 1.48776 | 28330.07 | 1.52335 | 1.27016 | 19160.15 | 1.67327 | 1.80774 | 28330.07 | 2.69145 | 1.53224 | 19160.15 | 2.8287 | 2.16056 | 28330.07 | 2.68369 | 0.87691 | 19160.15 | 2.77929 | 1.29982 | 28330.07 | 2.61212 | 0.95309 | 19160.15 | 2.71735 | 1.39104 | 28330.07 | 3.69076 | 0.90385 | 19160.15 | 3.77405 | 1.25831 | 28330.07 | 3.81146 | 0.63104 | 19160.15 | 3.88092 | 0.95849 | 28330.07 | 3.67793 | 1.087 | 19160.15 | 3.77243 | 1.51433
19160.15 | 1.71454 | 1.8454 | 12958.98 | 1.92002 | 2.56333 | 19160.15 | 1.52914 | 1.44907 | 12958.98 | 1.72658 | 2.05415 | 19160.15 | 1.6526 | 1.79409 | 12958.98 | 1.85871 | 2.50538 | 19160.15 | 2.85864 | 2.15719 | 12958.98 | 3.034 | 3.01163 | 19160.15 | 2.77816 | 1.23452 | 12958.98 | 2.92266 | 1.79051 | 19160.15 | 2.71222 | 1.33765 | 12958.98 | 2.86876 | 1.91841 | 19160.15 | 3.78873 | 1.24109 | 12958.98 | 3.90581 | 1.74102 | 19160.15 | 3.87709 | 0.88059 | 12958.98 | 3.99881 | 1.30647 | 19160.15 | 3.80608 | 1.48574 | 12958.98 | 3.94015 | 2.08524
12958.98 | 1.92056 | 2.56715 | 8782.62 | 2.18279 | 3.54504 | 12958.98 | 1.67257 | 2.02437 | 8782.62 | 1.94586 | 2.83142 | 12958.98 | 1.84396 | 2.49387 | 8782.62 | 2.11417 | 3.46638 | 12958.98 | 3.10141 | 3.03709 | 8782.62 | 3.31844 | 4.19073 | 12958.98 | 2.91132 | 1.72658 | 8782.62 | 3.11897 | 2.46234 | 12958.98 | 2.85269 | 1.86184 | 8782.62 | 3.0763 | 2.64129 | 12958.98 | 3.91933 | 1.70424 | 8782.62 | 4.08702 | 2.40487 | 12958.98 | 3.96932 | 1.22408 | 8782.62 | 4.15854 | 1.77793 | 12958.98 | 3.97213 | 2.03163 | 8782.62 | 4.16971 | 2.86661
8782.62 | 2.16161 | 3.56394 | 5964.317 | 2.54398 | 4.89443 | 8782.62 | 1.8832 | 2.83968 | 5964.317 | 2.24627 | 3.89627 | 8782.62 | 2.10669 | 3.48912 | 5964.317 | 2.46544 | 4.78787 | 8782.62 | 3.29993 | 4.1325 | 5964.317 | 3.7118 | 5.82141 | 8782.62 | 3.11139 | 2.43103 | 5964.317 | 3.38728 | 3.38061 | 8782.62 | 3.04027 | 2.58523 | 5964.317 | 3.36031 | 3.6305 | 8782.62 | 4.09144 | 2.34228 | 5964.317 | 4.33578 | 3.31623 | 8782.62 | 4.09864 | 1.69484 | 5964.317 | 4.37458 | 2.41562 | 8782.62 | 4.18852 | 2.77988 | 5964.317 | 4.48335 | 3.93423
5964.317 | 2.52109 | 4.93873 | 4011.148 | 3.05739 | 6.81252 | 5964.317 | 2.13566 | 3.95065 | 4011.148 | 2.67185 | 5.40482 | 5964.317 | 2.4153 | 4.82791 | 4011.148 | 2.96497 | 6.6671 | 5964.317 | 3.67676 | 5.74949 | 4011.148 | 4.27442 | 8.15374 | 5964.317 | 3.27897 | 3.2965 | 4011.148 | 3.76652 | 4.67849 | 5964.317 | 3.30004 | 3.56333 | 4011.148 | 3.7622 | 5.03028 | 5964.317 | 4.32132 | 3.22247 | 4011.148 | 4.68896 | 4.61008 | 5964.317 | 4.28149 | 2.33886 | 4011.148 | 4.67671 | 3.30745 | 5964.317 | 4.47342 | 3.80861 | 4011.148 | 4.9265 | 5.44265
4011.148 | 3.03365 | 6.89242 | 2715.868 | 3.75776 | 9.42908 | 4011.148 | 2.54869 | 5.53328 | 2715.868 | 3.25047 | 7.4558 | 4011.148 | 2.91427 | 6.74601 | 2715.868 | 3.64671 | 9.23176 | 4011.148 | 4.20998 | 8.07475 | 2715.868 | 5.0467 | 11.35523 | 4011.148 | 3.61903 | 4.61356 | 2715.868 | 4.28092 | 6.43894 | 4011.148 | 3.66553 | 4.96691 | 2715.868 | 4.30796 | 6.93119 | 4011.148 | 4.63432 | 4.47752 | 2715.868 | 5.17014 | 6.37292 | 4011.148 | 4.54527 | 3.2459 | 2715.868 | 5.08221 | 4.50437 | 4011.148 | 4.87169 | 5.28278 | 2715.868 | 5.52737 | 7.48793
2715.868 | 3.73322 | 9.55093 | 1835.587 | 4.73233 | 13.07 | 2715.868 | 3.13548 | 7.68593 | 1835.587 | 4.05291 | 10.30021 | 2715.868 | 3.60712 | 9.35988 | 1835.587 | 4.59574 | 12.80201 | 2715.868 | 4.94056 | 11.29086 | 1835.587 | 6.128 | 15.8377 | 2715.868 | 4.08764 | 6.4149 | 1835.587 | 4.99266 | 8.87478 | 2715.868 | 4.16336 | 6.88811 | 1835.587 | 5.06398 | 9.56444 | 2715.868 | 5.05066 | 6.20762 | 1835.587 | 5.83889 | 8.82288 | 2715.868 | 4.91511 | 4.4778 | 1835.587 | 5.63739 | 6.14311 | 2715.868 | 5.38896 | 7.30465 | 1835.587 | 6.35846 | 10.31684
1835.587 | 4.72515 | 13.24505 | 1241.987 | 6.07878 | 18.10029 | 1835.587 | 3.98695 | 10.6554 | 1241.987 | 5.15787 | 14.21692 | 1835.587 | 4.58937 | 12.99255 | 1241.987 | 5.90749 | 17.73678 | 1835.587 | 5.96487 | 15.82441 | 1241.987 | 7.63117 | 22.06908 | 1835.587 | 4.75987 | 8.93726 | 1241.987 | 5.97045 | 12.22111 | 1835.587 | 4.86218 | 9.57632 | 1241.987 | 6.10381 | 13.18621 | 1835.587 | 5.63039 | 8.64651 | 1241.987 | 6.76169 | 12.20359 | 1835.587 | 5.442 | 6.17523 | 1241.987 | 6.39208 | 8.37079 | 1835.587 | 6.11674 | 10.14433 | 1241.987 | 7.49978 | 14.20176
1241.987 | 6.12367 | 18.36853 | 840.269 | 7.94396 | 25.06856 | 1241.987 | 5.21463 | 14.75701 | 840.269 | 6.68342 | 19.6245 | 1241.987 | 6.0179 | 18.07346 | 840.269 | 7.72539 | 24.57567 | 1241.987 | 7.42323 | 22.17371 | 840.269 | 9.72636 | 30.75466 | 1241.987 | 5.7216 | 12.43455 | 840.269 | 7.31731 | 16.83052 | 1241.987 | 5.86427 | 13.32995 | 840.269 | 7.5378 | 18.18085 | 1241.987 | 6.45814 | 12.08188 | 840.269 | 8.03845 | 16.88102 | 1241.987 | 6.18755 | 8.4831 | 840.269 | 7.42074 | 11.40712 | 1241.987 | 7.15495 | 14.11521 | 840.269 | 9.07132 | 19.55109
840.269 | 8.10493 | 25.4448 | 568.726 | 10.52394 | 34.70726 | 840.269 | 6.9678 | 20.38582 | 568.726 | 8.78658 | 27.07947 | 840.269 | 8.01722 | 25.03336 | 568.726 | 10.24104 | 34.03947 | 840.269 | 9.40034 | 30.85449 | 568.726 | 12.64244 | 42.84319 | 840.269 | 7.11175 | 17.25834 | 568.726 | 9.16981 | 23.17042 | 840.269 | 7.29795 | 18.5293 | 568.726 | 9.51246 | 25.05863 | 840.269 | 7.65827 | 16.92353 | 568.726 | 9.80233 | 23.34304 | 840.269 | 7.26277 | 11.6667 | 568.726 | 8.82076 | 15.53963 | 840.269 | 8.66075 | 19.69938 | 568.726 | 11.23208 | 26.90604
568.726 | 10.95855 | 35.17221 | 384.6307 | 14.1044 | 48.0837 | 568.726 | 9.4066 | 28.01047 | 384.6307 | 11.69556 | 37.39086 | 568.726 | 10.70961 | 34.45754 | 384.6307 | 13.73371 | 47.17883 | 568.726 | 12.356 | 43.16974 | 384.6307 | 16.71441 | 59.72343 | 568.726 | 9.1554 | 23.91701 | 384.6307 | 11.72617 | 31.91919 | 568.726 | 9.37819 | 25.67399 | 384.6307 | 12.24058 | 34.56076 | 568.726 | 9.38603 | 23.61382 | 384.6307 | 12.24721 | 32.29994 | 568.726 | 8.76979 | 15.93476 | 384.6307 | 10.73248 | 21.18252 | 568.726 | 10.79707 | 27.36942 | 384.6307 | 14.21275 | 37.05184
384.6307 | 14.86923 | 48.48634 | 260.0832 | 19.06727 | 66.62481 | 384.6307 | 12.69675 | 38.26517 | 260.0832 | 15.71425 | 51.63576 | 384.6307 | 14.53233 | 47.50526 | 260.0832 | 18.577 | 65.39916 | 384.6307 | 16.65079 | 60.37889 | 260.0832 | 22.39358 | 83.2663 | 384.6307 | 11.98493 | 32.75982 | 260.0832 | 15.24954 | 43.97738 | 384.6307 | 12.40159 | 35.48929 | 260.0832 | 16.00507 | 47.67259 | 384.6307 | 11.95485 | 32.88875 | 260.0832 | 15.63191 | 44.69986 | 384.6307 | 10.90453 | 21.70274 | 260.0832 | 13.33969 | 28.87832 | 384.6307 | 13.92849 | 37.84714 | 260.0832 | 18.31942 | 51.03042
260.0832 | 20.22 | 66.76271 | 175.9572 | 25.93309 | 92.27527 | 260.0832 | 17.21457 | 52.30978 | 175.9572 | 21.25529 | 71.27692 | 260.0832 | 19.83607 | 65.49146 | 175.9572 | 25.28027 | 90.61669 | 260.0832 | 22.85224 | 84.30629 | 175.9572 | 30.29907 | 116.0383 | 260.0832 | 16.17914 | 44.98359 | 175.9572 | 20.09637 | 60.56495 | 260.0832 | 16.83821 | 48.87683 | 175.9572 | 21.18966 | 65.7307 | 260.0832 | 15.75784 | 45.65435 | 175.9572 | 20.30869 | 61.83333 | 260.0832 | 13.865 | 29.45576 | 175.9572 | 16.88861 | 39.35384 | 260.0832 | 18.60606 | 52.2884 | 175.9572 | 23.96662 | 70.25275
175.9572 | 27.44631 | 91.77689 | 118.972 | 35.45911 | 127.8641 | 175.9572 | 23.35079 | 71.49326 | 118.972 | 28.91758 | 98.43718 | 175.9572 | 27.1298 | 90.11632 | 118.972 | 34.58475 | 125.6199 | 175.9572 | 31.90097 | 117.4786 | 118.972 | 41.33561 | 161.7901 | 175.9572 | 22.11367 | 61.42857 | 118.972 | 26.78317 | 83.4495 | 175.9572 | 23.24188 | 66.95173 | 118.972 | 28.3508 | 90.67317 | 175.9572 | 21.4072 | 63.06838 | 118.972 | 26.78954 | 85.57607 | 175.9572 | 17.91431 | 39.78793 | 118.972 | 21.73341 | 53.65443 | 175.9572 | 25.5132 | 71.86624 | 118.972 | 31.75477 | 96.76263
118.972 | 37.19771 | 126.2508 | 80.54121 | 48.61044 | 176.997 | 118.972 | 31.61261 | 97.72255 | 80.54121 | 39.46062 | 135.8087 | 118.972 | 37.35833 | 124.0942 | 80.54121 | 47.43576 | 173.9651 | 118.972 | 45.1012 | 163.2359 | 80.54121 | 56.66671 | 225.3448 | 118.972 | 30.37239 | 83.54033 | 80.54121 | 35.96267 | 114.865 | 118.972 | 32.39133 | 91.22049 | 80.54121 | 38.19296 | 124.9537 | 118.972 | 29.77892 | 86.70174 | 80.54121 | 35.72583 | 118.3144 | 118.972 | 23.40629 | 53.57404 | 80.54121 | 28.31454 | 73.08024 | 118.972 | 35.48354 | 98.10451 | 80.54121 | 42.44232 | 133.1416
80.54121 | 50.31385 | 173.8868 | 54.45974 | 66.88023 | 245.2523 | 80.54121 | 42.82005 | 133.8278 | 54.45974 | 54.05814 | 187.5521 | 80.54121 | 51.78344 | 171.2632 | 54.45974 | 65.29602 | 241.1549 | 80.54121 | 63.74729 | 224.9509 | 54.45974 | 78.09663 | 314.182 | 80.54121 | 41.61408 | 113.231 | 54.45974 | 48.64286 | 158.261 | 80.54121 | 45.07765 | 123.6265 | 54.45974 | 51.80442 | 172.3629 | 80.54121 | 42.02035 | 118.4852 | 54.45974 | 48.12488 | 163.7386 | 80.54121 | 30.68903 | 72.02558 | 54.45974 | 37.31014 | 99.63295 | 80.54121 | 49.7906 | 132.8829 | 54.45974 | 57.2003 | 183.3759
54.45974 | 68.48931 | 240.7538 | 36.85141 | 92.13937 | 339.6195 | 54.45974 | 58.38501 | 184.0796 | 36.85141 | 74.17278 | 258.8518 | 54.45974 | 71.67566 | 235.5227 | 36.85141 | 89.99957 | 334.0891 | 54.45974 | 91.51115 | 310.4988 | 36.85141 | 107.9085 | 437.7664 | 54.45974 | 56.8266 | 153.097 | 36.85141 | 66.07508 | 217.9201 | 54.45974 | 62.65518 | 166.8881 | 36.85141 | 70.53878 | 237.6153 | 54.45974 | 59.95402 | 161.151 | 36.85141 | 65.24632 | 226.4634 | 54.45974 | 40.2588 | 96.91541 | 36.85141 | 49.54724 | 135.7537 | 54.45974 | 70.17039 | 179.5142 | 36.85141 | 77.48159 | 252.4108
36.85141 | 92.9369 | 332.7572 |  |  |  | 36.85141 | 78.99043 | 252.3674 |  |  |  | 36.85141 | 99.64608 | 323.2412 |  |  |  | 36.85141 | 132.0118 | 426.2553 |  |  |  | 36.85141 | 76.60564 | 206.0528 |  |  |  | 36.85141 | 85.95991 | 224.184 |  |  |  | 36.85141 | 85.34061 | 216.8425 |  |  |  | 36.85141 | 53.08935 | 130.8523 |  |  |  | 36.85141 | 97.93128 | 240.2892
24.9123 | 126.5878 | 461.3241 |  |  |  | 24.9123 | 107.7826 | 346.61 |  |  |  | 24.9123 | 139.0445 | 443.6453 |  |  |  | 24.9123 | 190.8137 | 582.9011 |  |  |  | 24.9123 | 103.5863 | 278.6046 |  |  |  | 24.9123 | 117.3396 | 301.2873 |  |  |  | 24.9123 | 121.0202 | 289.4736 |  |  |  | 24.9123 | 69.88413 | 176.9399 |  |  |  | 24.9123 | 136.5008 | 320.1783
16.8615 | 173.3807 | 639.63 |  |  |  | 16.8615 | 147.6927 | 475.8908 |  |  |  | 16.8615 | 194.6878 | 607.521 |  |  |  | 16.8615 | 274.6409 | 792.1929 |  |  |  | 16.8615 | 139.9351 | 376.9537 |  |  |  | 16.8615 | 159.2719 | 404.6093 |  |  |  | 16.8615 | 170.612 | 382.7191 |  |  |  | 16.8615 | 92.72324 | 239.5559 |  |  |  | 16.8615 | 188.7648 | 423.9214
11.40511 | 239.1672 | 888.0228 |  |  |  | 11.40511 | 203.3702 | 653.9609 |  |  |  | 11.40511 | 273.5862 | 830.4829 |  |  |  | 11.40511 | 395.8138 | 1072.971 |  |  |  | 11.40511 | 190.0529 | 511.1338 |  |  |  | 11.40511 | 215.1545 | 544.1147 |  |  |  | 11.40511 | 237.7873 | 502.5598 |  |  |  | 11.40511 | 124.1436 | 325.0839 |  |  |  | 11.40511 | 259.1164 | 558.9021
7.5024 | 351.7377 | 1254.933 |  |  |  | 7.5024 | 293.9234 | 906.889 |  |  |  | 7.5024 | 409.9151 | 1144.103 |  |  |  | 7.5024 | 584.4634 | 1453.11 |  |  |  | 7.5024 | 267.5562 | 702.0087 |  |  |  | 7.5024 | 305.4835 | 740.9335 |  |  |  | 7.5024 | 346.1511 | 663.7525 |  |  |  | 7.5024 | 178.5298 | 440.0308 |  |  |  | 7.5024 | 369.083 | 739.2693
5.0016 | 495.9025 | 1753.843 |  |  |  | 5.0016 | 409.9528 | 1251.659 |  |  |  | 5.0016 | 586.0755 | 1558.588 |  |  |  | 5.0016 | 846.3848 | 1952.787 |  |  |  | 5.0016 | 366.685 | 956.7752 |  |  |  | 5.0016 | 418.8472 | 1003.358 |  |  |  | 5.0016 | 469.6839 | 865.062 |  |  |  | 5.0016 | 240.2912 | 596.851 |  |  |  | 5.0016 | 497.2912 | 971.4446
3.50112 | 690.2362 | 2348.728 |  |  |  | 3.50112 | 559.0991 | 1656.289 |  |  |  | 3.50112 | 815.8855 | 2034.978 |  |  |  | 3.50112 | 1176.614 | 2512.542 |  |  |  | 3.50112 | 496.9354 | 1254.099 |  |  |  | 3.50112 | 561.2189 | 1305.928 |  |  |  | 3.50112 | 616.5545 | 1080.089 |  |  |  | 3.50112 | 326.755 | 775.5103 |  |  |  | 3.50112 | 649.2014 | 1228.149
2.5008 | 950.1354 | 3081.667 |  |  |  | 2.5008 | 750.8581 | 2149.647 |  |  |  | 2.5008 | 1120.405 | 2600.047 |  |  |  | 2.5008 | 1618.828 | 3154.528 |  |  |  | 2.5008 | 662.3481 | 1613.065 |  |  |  | 2.5008 | 741.7011 | 1667.057 |  |  |  | 2.5008 | 783.4389 | 1330.603 |  |  |  | 2.5008 | 435.5437 | 989.5555 |  |  |  | 2.5008 | 827.4457 | 1531.6
1.50048 | 1572.536 | 4640.842 |  |  |  | 1.50048 | 1198.934 | 3200.785 |  |  |  | 1.50048 | 1834.063 | 3739.729 |  |  |  | 1.50048 | 2625.613 | 4382.079 |  |  |  | 1.50048 | 1044.197 | 2348.489 |  |  |  | 1.50048 | 1150.768 | 2404.82 |  |  |  | 1.50048 | 1121.92 | 1829.943 |  |  |  | 1.50048 | 690.2806 | 1417.318 |  |  |  | 1.50048 | 1195.347 | 2150.922
1.00032 | 2377.252 | 6449.95 |  |  |  | 1.00032 | 1769.405 | 4435.502 |  |  |  | 1.00032 | 2726.774 | 5002.283 |  |  |  | 1.00032 | 3843.982 | 5620.784 |  |  |  | 1.00032 | 1518.55 | 3168.074 |  |  |  | 1.00032 | 1648.381 | 3217.307 |  |  |  | 1.00032 | 1491.572 | 2394.454 |  |  |  | 1.00032 | 1021.134 | 1905.421 |  |  |  | 1.00032 | 1611.434 | 2849.938
0.50016 | 4623.439 | 10941.77 |  |  |  | 0.50016 | 3324.065 | 7484.094 |  |  |  | 0.50016 | 5024.385 | 7773.474 |  |  |  | 0.50016 | 7057.081 | 7775.112 |  |  |  | 0.50016 | 2743.209 | 5110.643 |  |  |  | 0.50016 | 2935.928 | 5114.895 |  |  |  | 0.50016 | 2321.209 | 3787.739 |  |  |  | 0.50016 | 1765.189 | 3030.546 |  |  |  | 0.50016 | 2595.468 | 4605.894

## Figure 2 b
3.5 molal Electrolyte - GF/F
| 1 x GF/F - I - Raw |  |  | 1 x GF/F - I - Fit |  |  | 1 x GF/F - II - Raw |  |  | 1 x GF/F - II - Fit |  |  | 1 x GF/F - III - Raw |  |  | 1 x GF/F - III - Fit |  |  | 2 x GF/F - I - Raw |  |  | 2 x GF/F - I - Fit |  |  | 2 x GF/F - II - Raw |  |  | 2 x GF/F - II - Fit |  |  | 2 x GF/F - III - Raw |  |  | 2 x GF/F - III - Fit |  |  | 3 x GF/F - I - Raw |  |  | 3 x GF/F - I - Fit |  |  | 3 x GF/F - II - Raw |  |  | 3 x GF/F - II - Fit |  |  | 3 x GF/F - III - Raw |  |  | 3 x GF/F - III - Fit
Frequency / Hz | Z' / Ω | .-Z'' / Ω | Frequency / Hz | Z' / Ω | .-Z'' / Ω | Frequency / Hz | Z' / Ω | .-Z'' / Ω | Frequency / Hz | Z' / Ω | .-Z'' / Ω | Frequency / Hz | Z' / Ω | .-Z'' / Ω | Frequency / Hz | Z' / Ω | .-Z'' / Ω | Frequency / Hz | Z' / Ω | .-Z'' / Ω | Frequency / Hz | Z' / Ω | .-Z'' / Ω | Frequency / Hz | Z' / Ω | .-Z'' / Ω | Frequency / Hz | Z' / Ω | .-Z'' / Ω | Frequency / Hz | Z' / Ω | .-Z'' / Ω | Frequency / Hz | Z' / Ω | .-Z'' / Ω | Frequency / Hz | Z' / Ω | .-Z'' / Ω | Frequency / Hz | Z' / Ω | .-Z'' / Ω | Frequency / Hz | Z' / Ω | .-Z'' / Ω | Frequency / Hz | Z' / Ω | .-Z'' / Ω | Frequency / Hz | Z' / Ω | .-Z'' / Ω | Frequency / Hz | Z' / Ω | .-Z'' / Ω
200019.5 | 1.40911 | 0.12776 | 135292.9 | 1.55519 | 0.28299 | 200019.5 | 1.3643 | 0.09626 | 135292.9 | 1.44277 | 0.33194 | 200019.5 | 1.36917 | 0.18282 | 135292.9 | 1.48141 | 0.29632 | 200019.5 | 2.47154 | 0.05338 | 135292.9 | 2.55748 | 0.272 | 200019.5 | 2.46286 | 0.12513 | 135292.9 | 2.61179 | 0.30328 | 200019.5 | 2.41226 | 0.02784 | 135292.9 | 2.50423 | 0.25588 | 200019.5 | 4.16571 | 0.00451 | 135292.9 | 4.21179 | 0.12361 | 200019.5 | 3.88318 | -0.02201 | 135292.9 | 3.91464 | 0.14423 | 200019.5 | 4.05459 | -0.04393 | 135292.9 | 4.06809 | 0.13912
135292.9 | 1.48323 | 0.26907 | 91523.41 | 1.57973 | 0.39679 | 135292.9 | 1.41536 | 0.25882 | 91523.41 | 1.46948 | 0.4675 | 135292.9 | 1.39728 | 0.32612 | 91523.41 | 1.50629 | 0.4163 | 135292.9 | 2.53807 | 0.20793 | 91523.41 | 2.58338 | 0.379 | 135292.9 | 2.56401 | 0.2744 | 91523.41 | 2.6402 | 0.42309 | 135292.9 | 2.49336 | 0.16807 | 91523.41 | 2.529 | 0.35613 | 135292.9 | 4.17544 | 0.0709 | 91523.41 | 4.22438 | 0.17138 | 135292.9 | 3.90022 | 0.05861 | 91523.41 | 3.92694 | 0.20244 | 135292.9 | 4.0565 | 0.0395 | 91523.41 | 4.08183 | 0.19335
91523.41 | 1.54283 | 0.40803 | 61904.29 | 1.61415 | 0.55643 | 91523.41 | 1.45953 | 0.42567 | 61904.29 | 1.50712 | 0.6585 | 91523.41 | 1.44485 | 0.47508 | 61904.29 | 1.54126 | 0.58494 | 91523.41 | 2.58625 | 0.33566 | 61904.29 | 2.61949 | 0.52818 | 91523.41 | 2.62743 | 0.40724 | 61904.29 | 2.67985 | 0.5903 | 91523.41 | 2.5419 | 0.28847 | 61904.29 | 2.56349 | 0.49572 | 91523.41 | 4.19123 | 0.14486 | 61904.29 | 4.24184 | 0.23764 | 91523.41 | 3.91885 | 0.14775 | 61904.29 | 3.94421 | 0.28418 | 91523.41 | 4.06804 | 0.13419 | 61904.29 | 4.10091 | 0.26874
61904.29 | 1.60019 | 0.58646 | 41874.99 | 1.66241 | 0.78023 | 61904.29 | 1.50475 | 0.63928 | 41874.99 | 1.56012 | 0.92746 | 61904.29 | 1.50782 | 0.66773 | 41874.99 | 1.59038 | 0.82183 | 61904.29 | 2.62654 | 0.4982 | 41874.99 | 2.66979 | 0.73601 | 61904.29 | 2.68248 | 0.586 | 41874.99 | 2.73515 | 0.82353 | 61904.29 | 2.57966 | 0.44379 | 41874.99 | 2.61147 | 0.68996 | 61904.29 | 4.21539 | 0.23311 | 41874.99 | 4.26604 | 0.32949 | 61904.29 | 3.94044 | 0.25241 | 41874.99 | 3.96845 | 0.39889 | 61904.29 | 4.087 | 0.23957 | 41874.99 | 4.12744 | 0.37351
41874.99 | 1.67376 | 0.81812 | 28330.07 | 1.73005 | 1.09392 | 41874.99 | 1.56739 | 0.91999 | 28330.07 | 1.63473 | 1.30612 | 41874.99 | 1.59455 | 0.9168 | 28330.07 | 1.65936 | 1.15452 | 41874.99 | 2.6798 | 0.71297 | 28330.07 | 2.73987 | 1.02549 | 41874.99 | 2.74595 | 0.8228 | 28330.07 | 2.81228 | 1.14876 | 41874.99 | 2.62827 | 0.64646 | 28330.07 | 2.67824 | 0.9602 | 41874.99 | 4.24357 | 0.33827 | 28330.07 | 4.29958 | 0.45678 | 41874.99 | 3.96593 | 0.3809 | 28330.07 | 4.00246 | 0.55984 | 41874.99 | 4.11538 | 0.36365 | 28330.07 | 4.16429 | 0.51906
28330.07 | 1.76641 | 1.13495 | 19160.15 | 1.82497 | 1.53417 | 28330.07 | 1.64928 | 1.3086 | 19160.15 | 1.73991 | 1.83991 | 28330.07 | 1.70757 | 1.25673 | 19160.15 | 1.75636 | 1.62234 | 28330.07 | 2.75383 | 1.00956 | 19160.15 | 2.83759 | 1.42922 | 28330.07 | 2.83167 | 1.15267 | 19160.15 | 2.91996 | 1.60289 | 28330.07 | 2.69342 | 0.92475 | 19160.15 | 2.77124 | 1.33667 | 28330.07 | 4.28507 | 0.47945 | 19160.15 | 4.34613 | 0.63343 | 28330.07 | 4.00344 | 0.55144 | 19160.15 | 4.05023 | 0.78596 | 28330.07 | 4.15788 | 0.52193 | 19160.15 | 4.21556 | 0.72153
19160.15 | 1.89013 | 1.56843 | 12958.98 | 1.95808 | 2.15149 | 19160.15 | 1.76294 | 1.84686 | 12958.98 | 1.88806 | 2.59173 | 19160.15 | 1.85274 | 1.71368 | 12958.98 | 1.89266 | 2.27964 | 19160.15 | 2.84977 | 1.41196 | 12958.98 | 2.97377 | 1.99183 | 19160.15 | 2.95055 | 1.60626 | 12958.98 | 3.07019 | 2.23645 | 19160.15 | 2.78014 | 1.30179 | 12958.98 | 2.90069 | 1.86065 | 19160.15 | 4.33942 | 0.66052 | 12958.98 | 4.41067 | 0.87836 | 19160.15 | 4.055 | 0.77988 | 12958.98 | 4.11729 | 1.10336 | 19160.15 | 4.21614 | 0.73018 | 12958.98 | 4.28681 | 1.00293
12958.98 | 2.0574 | 2.16103 | 8782.62 | 2.14361 | 3.01193 | 12958.98 | 1.92668 | 2.59314 | 8782.62 | 2.09547 | 3.64426 | 12958.98 | 2.04248 | 2.33581 | 8782.62 | 2.08299 | 3.19759 | 12958.98 | 2.9889 | 1.96915 | 8782.62 | 3.16241 | 2.77112 | 12958.98 | 3.10814 | 2.23381 | 8782.62 | 3.27853 | 3.11505 | 12958.98 | 2.90125 | 1.8196 | 8782.62 | 3.07979 | 2.5856 | 12958.98 | 4.41689 | 0.91115 | 8782.62 | 4.49962 | 1.21592 | 12958.98 | 4.12536 | 1.09547 | 8782.62 | 4.21086 | 1.5462 | 12958.98 | 4.29497 | 1.01412 | 8782.62 | 4.38524 | 1.39171
8782.62 | 2.27996 | 3.01649 | 5964.317 | 2.40174 | 4.20907 | 8782.62 | 2.13497 | 3.64277 | 5964.317 | 2.3853 | 5.11513 | 8782.62 | 2.27654 | 3.20868 | 5964.317 | 2.34833 | 4.47724 | 8782.62 | 3.16635 | 2.74219 | 5964.317 | 3.42323 | 3.84865 | 8782.62 | 3.30587 | 3.07829 | 5964.317 | 3.56693 | 4.3313 | 8782.62 | 3.06425 | 2.54531 | 5964.317 | 3.32715 | 3.58684 | 8782.62 | 4.52168 | 1.24926 | 5964.317 | 4.622 | 1.68037 | 8782.62 | 4.22281 | 1.5335 | 5964.317 | 4.34118 | 2.16297 | 8782.62 | 4.40361 | 1.40094 | 5964.317 | 4.521 | 1.92787
5964.317 | 2.47555 | 4.11958 | 4011.148 | 2.7732 | 5.93177 | 5964.317 | 2.4128 | 5.09752 | 4011.148 | 2.80424 | 7.24117 | 5964.317 | 2.55261 | 4.39004 | 4011.148 | 2.73092 | 6.32233 | 5964.317 | 3.41183 | 3.79286 | 4011.148 | 3.79621 | 5.38954 | 5964.317 | 3.58585 | 4.26805 | 4011.148 | 3.97983 | 6.07258 | 5964.317 | 3.29741 | 3.527 | 4011.148 | 3.68045 | 5.01693 | 5964.317 | 4.6607 | 1.70851 | 4011.148 | 4.79612 | 2.34119 | 5964.317 | 4.35653 | 2.14056 | 4011.148 | 4.5289 | 3.05144 | 5964.317 | 4.54951 | 1.92797 | 4011.148 | 4.71462 | 2.69259
4011.148 | 2.82439 | 5.78649 | 2715.868 | 3.28619 | 8.31087 | 4011.148 | 2.82665 | 7.21572 | 2715.868 | 3.38539 | 10.19042 | 4011.148 | 2.9249 | 6.10083 | 2715.868 | 3.26032 | 8.87551 | 4011.148 | 3.76587 | 5.31833 | 2715.868 | 4.30809 | 7.50423 | 4011.148 | 3.9817 | 5.97867 | 2715.868 | 4.54714 | 8.46507 | 4011.148 | 3.624 | 4.95341 | 2715.868 | 4.16475 | 6.97725 | 4011.148 | 4.85028 | 2.35219 | 2715.868 | 5.03389 | 3.24354 | 4011.148 | 4.5482 | 3.01358 | 2715.868 | 4.78841 | 4.27971 | 4011.148 | 4.74882 | 2.67393 | 2715.868 | 4.97964 | 3.73933
2715.868 | 3.29177 | 8.11431 | 1835.587 | 4.0088 | 11.66214 | 2715.868 | 3.40074 | 10.15675 | 1835.587 | 4.20766 | 14.36326 | 2715.868 | 3.4113 | 8.50127 | 1835.587 | 4.00753 | 12.47908 | 2715.868 | 4.24734 | 7.41138 | 1835.587 | 5.02464 | 10.46448 | 2715.868 | 4.51493 | 8.32855 | 1835.587 | 5.34222 | 11.81809 | 2715.868 | 4.06865 | 6.9219 | 1835.587 | 4.8419 | 9.71819 | 2715.868 | 5.10066 | 3.22738 | 1835.587 | 5.36506 | 4.50036 | 2715.868 | 4.80198 | 4.21857 | 1835.587 | 5.15436 | 6.01167 | 2715.868 | 5.01441 | 3.69136 | 1835.587 | 5.34967 | 5.20078
1835.587 | 3.93687 | 11.43055 | 1241.987 | 5.01945 | 16.34928 | 1835.587 | 4.21903 | 14.34612 | 1241.987 | 5.3628 | 20.2254 | 1835.587 | 4.04865 | 11.92074 | 1241.987 | 5.05465 | 17.52902 | 1835.587 | 4.92377 | 10.36822 | 1241.987 | 6.02056 | 14.57891 | 1835.587 | 5.25126 | 11.65321 | 1241.987 | 6.44858 | 16.48384 | 1835.587 | 4.6973 | 9.68234 | 1241.987 | 5.78197 | 13.52333 | 1835.587 | 5.43431 | 4.44527 | 1241.987 | 5.82305 | 6.23846 | 1835.587 | 5.14974 | 5.92476 | 1241.987 | 5.66669 | 8.43651 | 1835.587 | 5.36984 | 5.11962 | 1241.987 | 5.86263 | 7.22674
1241.987 | 4.83605 | 16.11264 | 840.269 | 6.4367 | 22.92208 | 1241.987 | 5.37838 | 20.2611 | 840.269 | 6.98986 | 28.48242 | 1241.987 | 4.91457 | 16.83945 | 840.269 | 6.52592 | 24.62456 | 1241.987 | 5.86326 | 14.49633 | 840.269 | 7.40846 | 20.31267 | 1241.987 | 6.29141 | 16.3577 | 840.269 | 7.99217 | 22.99346 | 1241.987 | 5.58697 | 13.53396 | 840.269 | 7.09048 | 18.81986 | 1241.987 | 5.87946 | 6.12995 | 840.269 | 6.4581 | 8.64853 | 1241.987 | 5.62981 | 8.33578 | 840.269 | 6.38589 | 11.8404 | 1241.987 | 5.84182 | 7.10942 | 840.269 | 6.57562 | 10.04271
840.269 | 6.08985 | 22.77824 | 568.726 | 8.42118 | 32.12557 | 840.269 | 7.03112 | 28.55576 | 568.726 | 9.27824 | 40.09554 | 840.269 | 6.09602 | 23.79573 | 568.726 | 8.59012 | 34.57957 | 840.269 | 7.22219 | 20.35134 | 568.726 | 9.33974 | 28.29132 | 840.269 | 7.76486 | 22.94464 | 568.726 | 10.14259 | 32.06226 | 840.269 | 6.85309 | 18.94229 | 568.726 | 8.90917 | 26.18148 | 840.269 | 6.46031 | 8.47777 | 568.726 | 7.33737 | 11.98544 | 840.269 | 6.30369 | 11.75401 | 568.726 | 7.39398 | 16.61157 | 840.269 | 6.49975 | 9.91034 | 568.726 | 7.56516 | 13.95098
568.726 | 7.81806 | 31.95953 | 384.6307 | 11.20911 | 45.05521 | 568.726 | 9.34131 | 40.18191 | 384.6307 | 12.50738 | 56.48282 | 568.726 | 7.70169 | 33.69475 | 384.6307 | 11.49574 | 48.59257 | 568.726 | 9.12636 | 28.46098 | 384.6307 | 12.03603 | 39.43041 | 568.726 | 9.81222 | 32.07994 | 384.6307 | 13.14831 | 44.73801 | 568.726 | 8.69762 | 26.50274 | 384.6307 | 11.4453 | 36.44708 | 568.726 | 7.26963 | 11.77881 | 384.6307 | 8.55878 | 16.62083 | 568.726 | 7.27271 | 16.5887 | 384.6307 | 8.81167 | 23.32133 | 568.726 | 7.41924 | 13.85299 | 384.6307 | 8.94308 | 19.39315
384.6307 | 10.39857 | 45.22337 | 260.0832 | 15.12107 | 63.19779 | 384.6307 | 12.74406 | 56.64036 | 260.0832 | 17.05858 | 79.57934 | 384.6307 | 10.01008 | 47.79548 | 260.0832 | 15.5809 | 68.29411 | 384.6307 | 11.89905 | 39.80639 | 260.0832 | 15.79582 | 54.96307 | 384.6307 | 12.78145 | 44.96611 | 260.0832 | 17.34445 | 62.43399 | 384.6307 | 11.42512 | 37.05881 | 260.0832 | 14.9776 | 50.74493 | 384.6307 | 8.42422 | 16.45674 | 260.0832 | 10.25343 | 23.05219 | 384.6307 | 8.67134 | 23.4371 | 260.0832 | 10.80299 | 32.74605 | 384.6307 | 8.75094 | 19.39543 | 260.0832 | 10.85947 | 26.96204
260.0832 | 14.21893 | 63.95578 | 175.9572 | 20.59967 | 88.60599 | 260.0832 | 17.78693 | 79.87068 | 175.9572 | 23.46074 | 112.0691 | 260.0832 | 13.32486 | 67.8241 | 175.9572 | 21.31333 | 95.94 | 260.0832 | 15.96371 | 55.61402 | 175.9572 | 21.02847 | 76.58056 | 260.0832 | 17.24744 | 63.01134 | 175.9572 | 23.19118 | 87.09088 | 260.0832 | 15.40914 | 51.67311 | 175.9572 | 19.88789 | 70.62055 | 260.0832 | 10.02923 | 22.97773 | 175.9572 | 12.60015 | 31.9582 | 260.0832 | 10.61778 | 32.84786 | 175.9572 | 13.59466 | 45.95874 | 260.0832 | 10.63473 | 27.0474 | 175.9572 | 13.51964 | 37.46854
175.9572 | 19.95815 | 90.41528 | 118.972 | 28.29459 | 124.2929 | 175.9572 | 25.34788 | 112.3981 | 118.972 | 32.49282 | 157.9052 | 175.9572 | 18.26083 | 96.38924 | 118.972 | 29.38067 | 134.8465 | 175.9572 | 22.02221 | 77.5592 | 118.972 | 28.33215 | 106.754 | 175.9572 | 23.74231 | 88.1402 | 118.972 | 31.36145 | 121.5467 | 175.9572 | 21.26528 | 71.78174 | 118.972 | 26.73357 | 98.33016 | 175.9572 | 12.27855 | 31.99583 | 118.972 | 15.85928 | 44.32689 | 175.9572 | 13.62087 | 46.29888 | 118.972 | 17.51974 | 64.53569 | 175.9572 | 13.42182 | 37.78389 | 118.972 | 17.22299 | 52.09511
118.972 | 28.71459 | 127.632 | 80.54121 | 39.04865 | 174.1673 | 118.972 | 37.05671 | 158.2031 | 80.54121 | 45.17167 | 222.2481 | 118.972 | 25.62878 | 137.3675 | 80.54121 | 40.67743 | 189.3275 | 118.972 | 30.86355 | 107.756 | 80.54121 | 38.47586 | 148.6603 | 118.972 | 33.28367 | 122.8152 | 80.54121 | 42.72192 | 169.4561 | 118.972 | 29.85969 | 99.29114 | 80.54121 | 36.23006 | 136.7696 | 118.972 | 15.59456 | 44.59297 | 80.54121 | 20.36309 | 61.41926 | 118.972 | 18.11381 | 65.12034 | 80.54121 | 23.0109 | 90.52478 | 118.972 | 17.55242 | 52.61833 | 80.54121 | 22.35298 | 72.35628
80.54121 | 42.10481 | 179.2517 | 54.45974 | 54.17203 | 244.3053 | 80.54121 | 54.24504 | 221.0832 | 54.45974 | 63.08106 | 313.135 | 80.54121 | 36.73846 | 194.9554 | 54.45974 | 56.59532 | 266.0949 | 80.54121 | 44.1011 | 149.2483 | 54.45974 | 52.65205 | 207.2259 | 80.54121 | 47.575 | 170.3911 | 54.45974 | 58.61699 | 236.489 | 80.54121 | 42.44246 | 136.5069 | 54.45974 | 49.48619 | 190.4271 | 80.54121 | 20.41486 | 61.9869 | 54.45974 | 26.62584 | 85.18698 | 80.54121 | 24.82698 | 91.23412 | 54.45974 | 30.74106 | 127.1108 | 80.54121 | 23.63394 | 72.95812 | 54.45974 | 29.50362 | 100.5982
54.45974 | 61.89566 | 249.3987 | 36.85141 | 75.33845 | 342.4692 | 54.45974 | 80.77738 | 307.435 | 36.85141 | 88.25808 | 440.9037 | 54.45974 | 54.02976 | 276.4168 | 36.85141 | 78.91764 | 373.7491 | 54.45974 | 63.77575 | 205.8822 | 36.85141 | 72.36917 | 288.6826 | 54.45974 | 69.86096 | 236.7427 | 36.85141 | 80.75053 | 329.8308 | 54.45974 | 61.01702 | 187.3959 | 36.85141 | 67.90202 | 264.9697 | 54.45974 | 27.66783 | 86.04745 | 36.85141 | 35.29289 | 118.0792 | 54.45974 | 34.84047 | 127.5054 | 36.85141 | 41.57123 | 178.3688 | 54.45974 | 32.50719 | 100.8899 | 36.85141 | 39.42324 | 139.7762
36.85141 | 92.97002 | 346.5152 |  |  |  | 36.85141 | 120.095 | 426.1691 |  |  |  | 36.85141 | 80.5052 | 389.5438 |  |  |  | 36.85141 | 92.7496 | 281.5451 |  |  |  | 36.85141 | 103.0732 | 324.7212 |  |  |  | 36.85141 | 87.00114 | 254.717 |  |  |  | 36.85141 | 37.90234 | 118.7029 | 24.9123 | 47.34121 | 163.8037 | 36.85141 | 49.27037 | 176.4152 |  |  |  | 36.85141 | 45.40414 | 138.4648
24.9123 | 139.7091 | 478.3621 |  |  |  | 24.9123 | 178.131 | 585.4662 |  |  |  | 24.9123 | 121.2113 | 548.5134 |  |  |  | 24.9123 | 134.5369 | 383.3138 |  |  |  | 24.9123 | 151.0836 | 441.1932 |  |  |  | 24.9123 | 123.903 | 344.6921 |  |  |  | 24.9123 | 53.00558 | 163.8157 |  |  |  | 24.9123 | 70.67444 | 243.8148 |  |  |  | 24.9123 | 63.02537 | 189.2642
16.8615 | 210.046 | 654.7172 |  |  |  | 16.8615 | 274.6712 | 797.3405 |  |  |  | 16.8615 | 183.0295 | 766.7368 |  |  |  | 16.8615 | 193.5501 | 513.7218 |  |  |  | 16.8615 | 220.6913 | 593.0163 |  |  |  | 16.8615 | 174.9922 | 463.3696 |  |  |  | 16.8615 | 74.78042 | 224.0751 |  |  |  | 16.8615 | 101.4803 | 335.1597 |  |  |  | 16.8615 | 88.76251 | 258.0023
11.40511 | 312.1173 | 886.1033 |  |  |  | 11.40511 | 404.9788 | 1068.709 |  |  |  | 11.40511 | 283.2606 | 1068.443 |  |  |  | 11.40511 | 281.4769 | 688.4369 |  |  |  | 11.40511 | 315.1838 | 791.266 |  |  |  | 11.40511 | 243.5518 | 620.1377 |  |  |  | 11.40511 | 105.6866 | 304.9598 |  |  |  | 11.40511 | 145.807 | 459.2838 |  |  |  | 11.40511 | 126.0193 | 347.5337
7.5024 | 469.756 | 1206.014 |  |  |  | 7.5024 | 617.6453 | 1441.992 |  |  |  | 7.5024 | 465.0357 | 1514.355 |  |  |  | 7.5024 | 416.5752 | 925.7505 |  |  |  | 7.5024 | 456.4378 | 1069.297 |  |  |  | 7.5024 | 346.8457 | 840.7653 |  |  |  | 7.5024 | 153.8608 | 423.7131 |  |  |  | 7.5024 | 212.7155 | 638.3643 |  |  |  | 7.5024 | 179.2051 | 481.1005
5.0016 | 680.4783 | 1616.067 |  |  |  | 5.0016 | 880.2775 | 1903.109 |  |  |  | 5.0016 | 690.5582 | 2074.571 |  |  |  | 5.0016 | 571.9592 | 1232.051 |  |  |  | 5.0016 | 628.792 | 1422.841 |  |  |  | 5.0016 | 473.5274 | 1130.758 |  |  |  | 5.0016 | 219.2897 | 576.71 |  |  |  | 5.0016 | 311.3955 | 877.3542 |  |  |  | 5.0016 | 253.9315 | 656.1337
3.50112 | 933.8791 | 2069.199 |  |  |  | 3.50112 | 1204.178 | 2404.773 |  |  |  | 3.50112 | 1017.961 | 2711.069 |  |  |  | 3.50112 | 786.0659 | 1563.795 |  |  |  | 3.50112 | 842.9921 | 1823.013 |  |  |  | 3.50112 | 626.8649 | 1467.306 |  |  |  | 3.50112 | 295.473 | 753.4739 |  |  |  | 3.50112 | 428.9917 | 1155.316 |  |  |  | 3.50112 | 339.6505 | 859.2952
2.5008 | 1235.485 | 2600.238 |  |  |  | 2.5008 | 1576.466 | 2984.749 |  |  |  | 2.5008 | 1416.572 | 3458.748 |  |  |  | 2.5008 | 1047.785 | 1949.57 |  |  |  | 2.5008 | 1085.274 | 2299.994 |  |  |  | 2.5008 | 808.453 | 1875.022 |  |  |  | 2.5008 | 390.0748 | 966.4751 |  |  |  | 2.5008 | 582.4784 | 1486.498 |  |  |  | 2.5008 | 449.7287 | 1103.863
1.50048 | 1852.779 | 3673.62 |  |  |  | 1.50048 | 2336.108 | 4125.581 |  |  |  | 1.50048 | 2300.498 | 4909.598 |  |  |  | 1.50048 | 1607.268 | 2670.928 |  |  |  | 1.50048 | 1587.551 | 3279.143 |  |  |  | 1.50048 | 1205.34 | 2727.362 |  |  |  | 1.50048 | 589.4321 | 1415.704 |  |  |  | 1.50048 | 924.2089 | 2173.385 |  |  |  | 1.50048 | 688.9782 | 1617.667
1.00032 | 2520.131 | 4847.701 |  |  |  | 1.00032 | 3156.087 | 5376.449 |  |  |  | 1.00032 | 3307.1 | 6468.45 |  |  |  | 1.00032 | 2247.8 | 3388.504 |  |  |  | 1.00032 | 2136.001 | 4380.202 |  |  |  | 1.00032 | 1657.197 | 3692.519 |  |  |  | 1.00032 | 809.7221 | 1913.023 |  |  |  | 1.00032 | 1316.456 | 2910.555 |  |  |  | 1.00032 | 963.4592 | 2170.323
0.50016 | 4216.223 | 7767.882 |  |  |  | 0.50016 | 5038.912 | 8507.491 |  |  |  | 0.50016 | 5649.832 | 10258.62 |  |  |  | 0.50016 | 3632.745 | 5000.519 |  |  |  | 0.50016 | 3450.453 | 7255.517 |  |  |  | 0.50016 | 2849.028 | 6152.059 |  |  |  | 0.50016 | 1444.939 | 3180.871 |  |  |  | 0.50016 | 2431.242 | 4661.575 |  |  |  | 0.50016 | 1729.523 | 3546.627

## Figure 2 c
5 molal Electrolyte - GF/F
| 1 x GF/F - I - Raw |  |  | 1 x GF/F - I - Fit |  |  | 1 x GF/F - II - Raw |  |  | 1 x GF/F - II - Fit |  |  | 1 x GF/F - III - Raw |  |  | 1 x GF/F - III - Fit |  |  | 2 x GF/F - I - Raw |  |  | 2 x GF/F - I - Fit |  |  | 2 x GF/F - II - Raw |  |  | 2 x GF/F - II - Fit |  |  | 2 x GF/F - III - Raw |  |  | 2 x GF/F - III - Fit |  |  | 3 x GF/F - I - Raw |  |  | 3 x GF/F - I - Fit |  |  | 3 x GF/F - II - Raw |  |  | 3 x GF/F - II - Fit |  |  | 3 x GF/F - III - Raw |  |  | 3 x GF/F - III - Fit
Frequency / Hz | Z' / Ω | .-Z'' / Ω | Frequency / Hz | Z' / Ω | .-Z'' / Ω | Frequency / Hz | Z' / Ω | .-Z'' / Ω | Frequency / Hz | Z' / Ω | .-Z'' / Ω | Frequency / Hz | Z' / Ω | .-Z'' / Ω | Frequency / Hz | Z' / Ω | .-Z'' / Ω | Frequency / Hz | Z' / Ω | .-Z'' / Ω | Frequency / Hz | Z' / Ω | .-Z'' / Ω | Frequency / Hz | Z' / Ω | .-Z'' / Ω | Frequency / Hz | Z' / Ω | .-Z'' / Ω | Frequency / Hz | Z' / Ω | .-Z'' / Ω | Frequency / Hz | Z' / Ω | .-Z'' / Ω | Frequency / Hz | Z' / Ω | .-Z'' / Ω | Frequency / Hz | Z' / Ω | .-Z'' / Ω | Frequency / Hz | Z' / Ω | .-Z'' / Ω | Frequency / Hz | Z' / Ω | .-Z'' / Ω | Frequency / Hz | Z' / Ω | .-Z'' / Ω | Frequency / Hz | Z' / Ω | .-Z'' / Ω
200019.5 | 2.59928 | 0.04191 | 135292.9 | 2.66492 | 0.16465 | 200019.5 | 2.55717 | 0.04529 | 135292.9 | 2.65414 | 0.16908 | 200019.5 | 2.61807 | 0.000875037 | 135292.9 | 2.75539 | 0.1511 | 200019.5 | 5.42338 | 0.0193 | 135292.9 | 5.43777 | 0.15676 | 200019.5 | 5.3417 | -0.07119 | 135292.9 | 5.35512 | 0.15678 | 200019.5 | 5.53234 | -0.00135 | 135292.9 | 5.40298 | 0.23384 | 200019.5 | 7.70037 | 0.03878 | 135292.9 | 7.72344 | 0.25128 | 200019.5 | 8.13215 | 0.00198 | 135292.9 | 7.7055 | 0.15767 | 200019.5 | 8.41695 | 0.04943 | 135292.9 | 7.7803 | 0.19238
135292.9 | 2.64545 | 0.13085 | 91523.41 | 2.68143 | 0.22855 | 135292.9 | 2.62962 | 0.13099 | 91523.41 | 2.6726 | 0.23308 | 135292.9 | 2.69338 | 0.10427 | 91523.41 | 2.77075 | 0.20951 | 135292.9 | 5.41381 | 0.08657 | 91523.41 | 5.45511 | 0.21584 | 135292.9 | 5.37475 | 0.03875 | 91523.41 | 5.37235 | 0.21598 | 135292.9 | 5.54094 | 0.11495 | 91523.41 | 5.43395 | 0.31602 | 135292.9 | 7.74284 | 0.1506 | 91523.41 | 7.75668 | 0.33964 | 135292.9 | 7.84434 | 0.0993 | 91523.41 | 7.72239 | 0.2177 | 135292.9 | 8.05474 | 0.08643 | 91523.41 | 7.8059 | 0.25984
91523.41 | 2.66191 | 0.21496 | 61904.29 | 2.70436 | 0.31729 | 91523.41 | 2.67268 | 0.2083 | 61904.29 | 2.69805 | 0.32134 | 91523.41 | 2.73263 | 0.18991 | 61904.29 | 2.79207 | 0.29054 | 91523.41 | 5.4259 | 0.18027 | 61904.29 | 5.479 | 0.29722 | 91523.41 | 5.3901 | 0.13542 | 61904.29 | 5.39611 | 0.29758 | 91523.41 | 5.55434 | 0.20763 | 61904.29 | 5.47583 | 0.42713 | 91523.41 | 7.77974 | 0.26843 | 61904.29 | 7.80163 | 0.45912 | 91523.41 | 7.78244 | 0.18436 | 61904.29 | 7.74573 | 0.30061 | 91523.41 | 7.97846 | 0.16455 | 61904.29 | 7.84049 | 0.35101
61904.29 | 2.68675 | 0.31863 | 41874.99 | 2.73617 | 0.44045 | 61904.29 | 2.70306 | 0.30169 | 41874.99 | 2.73312 | 0.44298 | 61904.29 | 2.76842 | 0.2915 | 41874.99 | 2.82162 | 0.40287 | 61904.29 | 5.45041 | 0.28286 | 41874.99 | 5.51189 | 0.40924 | 61904.29 | 5.40941 | 0.24331 | 41874.99 | 5.42884 | 0.40996 | 61904.29 | 5.5736 | 0.32243 | 41874.99 | 5.53241 | 0.57726 | 61904.29 | 7.8205 | 0.4096 | 41874.99 | 7.86238 | 0.62059 | 61904.29 | 7.77257 | 0.28093 | 41874.99 | 7.77795 | 0.41507 | 61904.29 | 7.95416 | 0.25877 | 41874.99 | 7.8872 | 0.47413
41874.99 | 2.72013 | 0.45547 | 28330.07 | 2.78032 | 0.61135 | 41874.99 | 2.74204 | 0.42704 | 28330.07 | 2.78146 | 0.61061 | 41874.99 | 2.80689 | 0.42015 | 28330.07 | 2.86257 | 0.55858 | 41874.99 | 5.48168 | 0.41261 | 28330.07 | 5.55715 | 0.56343 | 41874.99 | 5.43878 | 0.37065 | 28330.07 | 5.4739 | 0.56473 | 41874.99 | 5.60201 | 0.46827 | 28330.07 | 5.60885 | 0.78008 | 41874.99 | 7.8723 | 0.58216 | 28330.07 | 7.94446 | 0.83875 | 41874.99 | 7.78627 | 0.40193 | 28330.07 | 7.82241 | 0.57304 | 41874.99 | 7.95691 | 0.38068 | 28330.07 | 7.95027 | 0.64037
28330.07 | 2.77522 | 0.63819 | 19160.15 | 2.84167 | 0.8488 | 28330.07 | 2.78946 | 0.60094 | 19160.15 | 2.84815 | 0.84189 | 28330.07 | 2.86004 | 0.59095 | 19160.15 | 2.91942 | 0.77468 | 28330.07 | 5.53227 | 0.58339 | 19160.15 | 5.61953 | 0.77591 | 28330.07 | 5.47621 | 0.53384 | 19160.15 | 5.53604 | 0.77813 | 28330.07 | 5.65126 | 0.66214 | 19160.15 | 5.71225 | 1.05443 | 28330.07 | 7.94806 | 0.80621 | 19160.15 | 8.0555 | 1.1339 | 28330.07 | 7.82182 | 0.55927 | 19160.15 | 7.88385 | 0.79135 | 28330.07 | 7.98073 | 0.54062 | 19160.15 | 8.03553 | 0.86511
19160.15 | 2.84749 | 0.88093 | 12958.98 | 2.92682 | 1.17841 | 19160.15 | 2.86182 | 0.83315 | 12958.98 | 2.94009 | 1.16072 | 19160.15 | 2.93011 | 0.81322 | 12958.98 | 2.99824 | 1.07434 | 19160.15 | 5.60083 | 0.80837 | 12958.98 | 5.70542 | 1.06849 | 19160.15 | 5.5332 | 0.75385 | 12958.98 | 5.62164 | 1.07212 | 19160.15 | 5.71895 | 0.92952 | 12958.98 | 5.85199 | 1.42521 | 19160.15 | 8.04874 | 1.10389 | 12958.98 | 8.20559 | 1.53284 | 19160.15 | 7.87844 | 0.77696 | 12958.98 | 7.96869 | 1.09279 | 19160.15 | 8.02976 | 0.75436 | 12958.98 | 8.15071 | 1.16867
12958.98 | 2.94673 | 1.20917 | 8782.62 | 3.04433 | 1.63325 | 12958.98 | 2.95294 | 1.14965 | 8782.62 | 3.06609 | 1.59764 | 12958.98 | 3.02442 | 1.11369 | 8782.62 | 3.10689 | 1.48739 | 12958.98 | 5.69775 | 1.10866 | 8782.62 | 5.82298 | 1.46895 | 12958.98 | 5.6137 | 1.05365 | 8782.62 | 5.73888 | 1.47475 | 12958.98 | 5.81913 | 1.29192 | 8782.62 | 6.03973 | 1.92335 | 12958.98 | 8.19357 | 1.50637 | 8782.62 | 8.40727 | 2.06891 | 12958.98 | 7.95875 | 1.07377 | 8782.62 | 8.08514 | 1.50652 | 12958.98 | 8.10777 | 1.05088 | 8782.62 | 8.30536 | 1.5763
8782.62 | 3.0782 | 1.66177 | 5964.317 | 3.20619 | 2.25978 | 8782.62 | 3.07824 | 1.57931 | 5964.317 | 3.23845 | 2.19535 | 8782.62 | 3.14701 | 1.52579 | 5964.317 | 3.25639 | 2.05573 | 8782.62 | 5.83251 | 1.51756 | 5964.317 | 5.98361 | 2.01613 | 8782.62 | 5.72784 | 1.45815 | 5964.317 | 5.89915 | 2.02519 | 8782.62 | 5.95923 | 1.78893 | 5964.317 | 6.29156 | 2.59156 | 8782.62 | 8.38858 | 2.04716 | 5964.317 | 8.67783 | 2.78808 | 8782.62 | 8.06105 | 1.48037 | 5964.317 | 8.24469 | 2.0734 | 8782.62 | 8.22342 | 1.46154 | 5964.317 | 8.51269 | 2.12278
5964.317 | 3.25069 | 2.27238 | 4011.148 | 3.43677 | 3.1523 | 5964.317 | 3.25025 | 2.18227 | 4011.148 | 3.48227 | 3.0409 | 5964.317 | 3.31547 | 2.08293 | 4011.148 | 3.46913 | 2.86448 | 5964.317 | 6.01147 | 2.06603 | 4011.148 | 6.21058 | 2.78927 | 5964.317 | 5.88974 | 2.01157 | 4011.148 | 6.12573 | 2.80336 | 5964.317 | 6.16604 | 2.46509 | 4011.148 | 6.64079 | 3.5182 | 5964.317 | 8.65322 | 2.77153 | 4011.148 | 9.0531 | 3.78555 | 5964.317 | 8.21432 | 2.04248 | 4011.148 | 8.47076 | 2.87662 | 5964.317 | 8.38574 | 2.01616 | 4011.148 | 8.80005 | 2.8802
4011.148 | 3.4806 | 3.13719 | 2715.868 | 3.75201 | 4.37249 | 4011.148 | 3.46579 | 3.00263 | 2715.868 | 3.8133 | 4.18883 | 4011.148 | 3.53649 | 2.8739 | 2715.868 | 3.75965 | 3.96893 | 4011.148 | 6.2621 | 2.83406 | 2715.868 | 6.51834 | 3.83765 | 4011.148 | 6.11475 | 2.79194 | 2715.868 | 6.43315 | 3.85914 | 4011.148 | 6.46331 | 3.41302 | 2715.868 | 7.10556 | 4.75139 | 4011.148 | 9.02933 | 3.77496 | 2715.868 | 9.55258 | 5.11319 | 4011.148 | 8.42752 | 2.83512 | 2715.868 | 8.77816 | 3.96883 | 4011.148 | 8.62853 | 2.79199 | 2715.868 | 9.18227 | 3.88764
2715.868 | 3.7872 | 4.33261 | 1835.587 | 4.19161 | 6.07407 | 2715.868 | 3.77795 | 4.14724 | 1835.587 | 4.27171 | 5.77855 | 2715.868 | 3.83279 | 3.95368 | 1835.587 | 4.16434 | 5.50741 | 2715.868 | 6.60205 | 3.86342 | 1835.587 | 6.94403 | 5.28776 | 2715.868 | 6.42189 | 3.84026 | 1835.587 | 6.8586 | 5.32029 | 2715.868 | 6.88283 | 4.68516 | 1835.587 | 7.73656 | 6.42565 | 2715.868 | 9.53358 | 5.1097 | 1835.587 | 10.23081 | 6.91594 | 2715.868 | 8.72684 | 3.91502 | 1835.587 | 9.20455 | 5.48378 | 2715.868 | 8.98126 | 3.82569 | 1835.587 | 9.70091 | 5.25465
1835.587 | 4.20685 | 6.00227 | 1241.987 | 4.80027 | 8.43008 | 1835.587 | 4.2126 | 5.74603 | 1241.987 | 4.90204 | 7.96441 | 1835.587 | 4.23416 | 5.46344 | 1241.987 | 4.72406 | 7.63527 | 1835.587 | 7.03065 | 5.28465 | 1241.987 | 7.52867 | 7.2793 | 1835.587 | 6.83705 | 5.29285 | 1241.987 | 7.44321 | 7.32808 | 1835.587 | 7.46733 | 6.4148 | 1241.987 | 8.58714 | 8.68254 | 1835.587 | 10.21324 | 6.92323 | 1241.987 | 11.14518 | 9.34639 | 1835.587 | 9.13721 | 5.41316 | 1241.987 | 9.79177 | 7.57017 | 1835.587 | 9.48013 | 5.22595 | 1241.987 | 10.39965 | 7.09638
1241.987 | 4.77444 | 8.32988 | 840.269 | 5.64527 | 11.70084 | 1241.987 | 4.81784 | 7.95334 | 840.269 | 5.77104 | 10.97797 | 1241.987 | 4.77642 | 7.55229 | 840.269 | 5.50025 | 10.58607 | 1241.987 | 7.60635 | 7.23306 | 840.269 | 8.33373 | 10.02167 | 1241.987 | 7.40447 | 7.29483 | 840.269 | 8.24868 | 10.09436 | 1241.987 | 8.29549 | 8.75811 | 840.269 | 9.7368 | 11.73298 | 1241.987 | 11.1365 | 9.37489 | 840.269 | 12.38125 | 12.63188 | 1241.987 | 9.70577 | 7.48273 | 840.269 | 10.60263 | 10.45117 | 1241.987 | 10.17087 | 7.10939 | 840.269 | 11.34355 | 9.5843
840.269 | 5.58249 | 11.59693 | 568.726 | 6.81663 | 16.23488 | 840.269 | 5.68084 | 11.00879 | 568.726 | 6.96735 | 15.12655 | 840.269 | 5.52584 | 10.46552 | 568.726 | 6.57506 | 14.67209 | 840.269 | 8.39684 | 9.92645 | 568.726 | 9.44068 | 13.79244 | 840.269 | 8.18717 | 10.06172 | 568.726 | 9.35681 | 13.90006 | 840.269 | 9.47426 | 11.9507 | 568.726 | 11.28841 | 15.84996 | 840.269 | 12.38423 | 12.69538 | 568.726 | 14.04972 | 17.06675 | 840.269 | 10.48422 | 10.35674 | 568.726 | 11.72068 | 14.42356 | 840.269 | 11.12559 | 9.64608 | 568.726 | 12.61679 | 12.94026
568.726 | 6.72591 | 16.1852 | 384.6307 | 8.44575 | 22.5408 | 568.726 | 6.89416 | 15.2413 | 384.6307 | 8.61964 | 20.85643 | 568.726 | 6.54887 | 14.52154 | 384.6307 | 8.06826 | 20.3487 | 568.726 | 9.48971 | 13.69375 | 384.6307 | 10.96774 | 18.9943 | 568.726 | 9.273 | 13.89258 | 384.6307 | 10.88632 | 19.15299 | 568.726 | 11.14504 | 16.27769 | 384.6307 | 13.3894 | 21.42462 | 568.726 | 14.06046 | 17.1839 | 384.6307 | 16.30927 | 23.07271 | 568.726 | 11.59723 | 14.36416 | 384.6307 | 13.26734 | 19.91884 | 568.726 | 12.46717 | 13.10526 | 384.6307 | 14.33989 | 17.48196
384.6307 | 8.32807 | 22.54945 | 260.0832 | 10.70878 | 31.30044 | 384.6307 | 8.61611 | 21.04535 | 260.0832 | 10.89896 | 28.76072 | 384.6307 | 7.99581 | 20.23916 | 260.0832 | 10.14022 | 28.22552 | 384.6307 | 10.96336 | 18.91877 | 260.0832 | 13.07179 | 26.16162 | 384.6307 | 10.80521 | 19.20198 | 260.0832 | 12.99491 | 26.39466 | 384.6307 | 13.44097 | 22.03119 | 260.0832 | 16.23074 | 28.9637 | 384.6307 | 16.2633 | 23.12513 | 260.0832 | 19.36549 | 31.19625 | 384.6307 | 13.12298 | 19.9295 | 260.0832 | 15.40433 | 27.51158 | 384.6307 | 14.28322 | 17.75052 | 260.0832 | 16.6689 | 23.62072
260.0832 | 10.54524 | 31.36056 | 175.9572 | 13.84634 | 43.44519 | 260.0832 | 10.99956 | 29.02677 | 175.9572 | 14.03722 | 39.64365 | 260.0832 | 9.93461 | 28.11485 | 175.9572 | 13.00972 | 39.13434 | 260.0832 | 12.97266 | 26.05821 | 175.9572 | 15.96528 | 36.01811 | 260.0832 | 13.0019 | 26.5339 | 175.9572 | 15.89622 | 36.35883 | 260.0832 | 16.62402 | 29.6339 | 175.9572 | 20.06598 | 39.13997 | 260.0832 | 19.38645 | 31.27433 | 175.9572 | 23.49138 | 42.16301 | 260.0832 | 15.25996 | 27.61547 | 175.9572 | 18.35132 | 37.9822 | 260.0832 | 16.75247 | 23.95392 | 175.9572 | 19.81089 | 31.9023
175.9572 | 13.64615 | 43.60625 | 118.972 | 18.20904 | 60.33209 | 175.9572 | 14.40734 | 39.90772 | 118.972 | 18.37063 | 54.67118 | 175.9572 | 12.65833 | 39.111 | 118.972 | 16.99532 | 54.28612 | 175.9572 | 15.76234 | 35.94807 | 118.972 | 19.95594 | 49.61207 | 175.9572 | 15.99948 | 36.53089 | 118.972 | 19.89987 | 50.10882 | 175.9572 | 21.03857 | 39.74575 | 118.972 | 25.25781 | 52.91573 | 175.9572 | 23.62496 | 42.20306 | 118.972 | 29.07747 | 57.01101 | 175.9572 | 18.3252 | 38.22827 | 118.972 | 22.4271 | 52.46342 | 175.9572 | 20.17577 | 32.26059 | 118.972 | 24.06192 | 43.10705
118.972 | 18.12826 | 60.5337 | 80.54121 | 24.2451 | 83.69623 | 118.972 | 19.04247 | 54.85484 | 80.54121 | 24.32468 | 75.31882 | 118.972 | 16.43756 | 54.40177 | 80.54121 | 22.50363 | 75.22668 | 118.972 | 19.62152 | 49.60096 | 80.54121 | 25.43253 | 68.26776 | 118.972 | 20.31221 | 50.31868 | 80.54121 | 25.39728 | 68.98898 | 118.972 | 27.0355 | 53.07385 | 80.54121 | 32.25136 | 71.47209 | 118.972 | 29.32939 | 56.95671 | 80.54121 | 36.60319 | 77.01462 | 118.972 | 22.79066 | 52.83313 | 80.54121 | 28.03608 | 72.39211 | 118.972 | 24.86908 | 43.34692 | 80.54121 | 29.78506 | 58.19195
80.54121 | 24.31583 | 83.99999 | 54.45974 | 32.6486 | 116.2241 | 80.54121 | 25.47294 | 75.20937 | 54.45974 | 32.5566 | 103.8657 | 80.54121 | 21.68653 | 75.61839 | 54.45974 | 30.16398 | 104.3485 | 80.54121 | 24.89502 | 68.41461 | 54.45974 | 32.9953 | 94.02992 | 80.54121 | 26.18085 | 69.04711 | 54.45974 | 32.99297 | 95.07538 | 80.54121 | 35.03241 | 70.61156 | 54.45974 | 41.73072 | 96.62417 | 80.54121 | 36.83508 | 76.75738 | 54.45974 | 46.80533 | 104.1323 | 80.54121 | 29.17239 | 72.72669 | 54.45974 | 35.80326 | 99.98887 | 80.54121 | 31.25053 | 57.98884 | 54.45974 | 37.53819 | 78.62745
54.45974 | 33.12777 | 116.6634 | 36.85141 | 44.2922 | 161.2936 | 54.45974 | 34.3579 | 103.1441 | 36.85141 | 43.88347 | 143.1454 | 54.45974 | 28.90618 | 105.2059 | 36.85141 | 40.76629 | 144.6546 | 54.45974 | 32.24011 | 94.46711 | 36.85141 | 43.38905 | 129.4356 | 54.45974 | 34.47315 | 94.75874 | 36.85141 | 43.43766 | 130.9463 | 54.45974 | 45.58074 | 93.83003 | 36.85141 | 54.51795 | 130.5532 | 54.45974 | 46.91459 | 103.7193 | 36.85141 | 60.56958 | 140.7181 | 54.45974 | 38.53508 | 99.82488 | 36.85141 | 46.50768 | 138.0216 | 54.45974 | 39.86523 | 77.43285 | 36.85141 | 47.99111 | 106.179
36.85141 | 45.32406 | 161.7552 |  |  |  | 36.85141 | 46.56292 | 141.1701 |  |  |  | 36.85141 | 38.94656 | 146.5633 |  |  |  | 36.85141 | 42.35768 | 130.5804 |  |  |  | 36.85141 | 45.77021 | 129.933 |  |  |  | 36.85141 | 59.43484 | 124.6865 |  |  |  | 36.85141 | 60.25937 | 140.4447 |  |  |  | 36.85141 | 51.86791 | 136.4495 |  |  |  | 36.85141 | 51.46344 | 103.214
24.9123 | 63.59536 | 224.0986 |  |  |  | 24.9123 | 62.86002 | 194.0267 |  |  |  | 24.9123 | 53.01396 | 204.7896 |  |  |  | 24.9123 | 56.53495 | 180.9895 |  |  |  | 24.9123 | 62.23342 | 178.2725 |  |  |  | 24.9123 | 77.79068 | 166.4582 |  |  |  | 24.9123 | 77.60352 | 189.7499 |  |  |  | 24.9123 | 70.9907 | 186.1687 |  |  |  | 24.9123 | 67.07494 | 137.7301
16.8615 | 85.22874 | 312.4793 |  |  |  | 16.8615 | 86.65884 | 264.788 |  |  |  | 16.8615 | 72.47812 | 285.5254 |  |  |  | 16.8615 | 76.53058 | 249.8279 |  |  |  | 16.8615 | 84.99566 | 244.5898 |  |  |  | 16.8615 | 101.8632 | 221.7992 |  |  |  | 16.8615 | 101.7017 | 257.5608 |  |  |  | 16.8615 | 97.48584 | 251.5521 |  |  |  | 16.8615 | 88.19394 | 183.7141
11.40511 | 124.1074 | 429.4995 |  |  |  | 11.40511 | 121.5007 | 363.4979 |  |  |  | 11.40511 | 100.6985 | 398.6909 |  |  |  | 11.40511 | 104.9233 | 344.9915 |  |  |  | 11.40511 | 116.7711 | 331.6114 |  |  |  | 11.40511 | 134.3454 | 296.2037 |  |  |  | 11.40511 | 135.3015 | 350.4718 |  |  |  | 11.40511 | 134.0269 | 338.5987 |  |  |  | 11.40511 | 116.3606 | 244.1259
7.5024 | 179.1757 | 612.8221 |  |  |  | 7.5024 | 170.7721 | 507.1996 |  |  |  | 7.5024 | 148.0786 | 570.3224 |  |  |  | 7.5024 | 149.7842 | 484.9763 |  |  |  | 7.5024 | 167.9203 | 462.013 |  |  |  | 7.5024 | 183.0285 | 400.67 |  |  |  | 7.5024 | 187.5437 | 485.0001 |  |  |  | 7.5024 | 191.9846 | 463.1741 |  |  |  | 7.5024 | 160.1174 | 325.8178
5.0016 | 258.5499 | 853.3638 |  |  |  | 5.0016 | 239.1912 | 699.8463 |  |  |  | 5.0016 | 211.8627 | 802.5441 |  |  |  | 5.0016 | 210.524 | 674.0133 |  |  |  | 5.0016 | 238.1815 | 633.4202 |  |  |  | 5.0016 | 247.5886 | 539.8364 |  |  |  | 5.0016 | 257.4963 | 662.9299 |  |  |  | 5.0016 | 264.0359 | 625.5532 |  |  |  | 5.0016 | 213.1306 | 433.5417
3.50112 | 360.7994 | 1139.016 |  |  |  | 3.50112 | 325.7325 | 926.3934 |  |  |  | 3.50112 | 297.3458 | 1081.344 |  |  |  | 3.50112 | 286.3743 | 898.5882 |  |  |  | 3.50112 | 328.49 | 830.9181 |  |  |  | 3.50112 | 324.4212 | 699.7631 |  |  |  | 3.50112 | 345.9223 | 870.1483 |  |  |  | 3.50112 | 350.782 | 810.5111 |  |  |  | 3.50112 | 275.3354 | 556.0453
2.5008 | 496.4011 | 1488.402 |  |  |  | 2.5008 | 438.2755 | 1201.865 |  |  |  | 2.5008 | 415.0423 | 1426.773 |  |  |  | 2.5008 | 383.0324 | 1174.347 |  |  |  | 2.5008 | 444.2646 | 1066.894 |  |  |  | 2.5008 | 420.9145 | 888.7172 |  |  |  | 2.5008 | 460.097 | 1119.643 |  |  |  | 2.5008 | 459.1637 | 1034.89 |  |  |  | 2.5008 | 352.6611 | 701.5151
1.50048 | 812.9213 | 2216.938 |  |  |  | 1.50048 | 692.4619 | 1781.047 |  |  |  | 1.50048 | 692.7413 | 2158.218 |  |  |  | 1.50048 | 604.3457 | 1764.085 |  |  |  | 1.50048 | 708.3899 | 1543.575 |  |  |  | 1.50048 | 629.9576 | 1276.944 |  |  |  | 1.50048 | 714.2153 | 1632.309 |  |  |  | 1.50048 | 690.2647 | 1493.119 |  |  |  | 1.50048 | 515.3727 | 999.8702
1.00032 | 1202.076 | 3019.615 |  |  |  | 1.00032 | 1007.725 | 2422.453 |  |  |  | 1.00032 | 1048.152 | 2973.041 |  |  |  | 1.00032 | 872.0065 | 2436.108 |  |  |  | 1.00032 | 1022.428 | 2047.806 |  |  |  | 1.00032 | 868.7976 | 1699.624 |  |  |  | 1.00032 | 1020.272 | 2194.474 |  |  |  | 1.00032 | 958.3274 | 2003.177 |  |  |  | 1.00032 | 709.2775 | 1335.214
0.50016 | 2278.963 | 4997.355 |  |  |  | 0.50016 | 1860.447 | 4015.611 |  |  |  | 0.50016 | 2060.375 | 5001.573 |  |  |  | 0.50016 | 1639.168 | 4157.241 |  |  |  | 0.50016 | 1842.023 | 3196.226 |  |  |  | 0.50016 | 1483.282 | 2717.619 |  |  |  | 0.50016 | 1821.936 | 3562.493 |  |  |  | 0.50016 | 1650.311 | 3271.887 |  |  |  | 0.50016 | 1176.736 | 2155.075

## Figure 2 d
1.25 molal Electrolyte - Toray
| 1 x Toray - I - Raw |  |  | 1 x Toray - I - Fit |  |  | 1 x Toray - II - Raw |  |  | 1 x Toray - II - Fit |  |  | 1 x Toray - III - Raw |  |  | 1 x Toray - III - Fit |  |  | 2 x Toray - I - Raw |  |  | 2 x Toray - I - Fit |  |  | 2 x Toray - II - Raw |  |  | 2 x Toray - II - Fit |  |  | 2 x Toray - III - Raw |  |  | 2 x Toray - III - Fit |  |  | 3 x Toray - I - Raw |  |  | 3 x Toray - I - Fit |  |  | 3 x Toray - II - Raw |  |  | 3 x Toray - II - Fit |  |  | 3 x Toray - III - Raw |  |  | 3 x Toray - III - Fit
Frequency / Hz | Z' / Ω | .-Z'' / Ω | Frequency / Hz | Z' / Ω | .-Z'' / Ω | Frequency / Hz | Z' / Ω | .-Z'' / Ω | Frequency / Hz | Z' / Ω | .-Z'' / Ω | Frequency / Hz | Z' / Ω | .-Z'' / Ω | Frequency / Hz | Z' / Ω | .-Z'' / Ω | Frequency / Hz | Z' / Ω | .-Z'' / Ω | Frequency / Hz | Z' / Ω | .-Z'' / Ω | Frequency / Hz | Z' / Ω | .-Z'' / Ω | Frequency / Hz | Z' / Ω | .-Z'' / Ω | Frequency / Hz | Z' / Ω | .-Z'' / Ω | Frequency / Hz | Z' / Ω | .-Z'' / Ω | Frequency / Hz | Z' / Ω | .-Z'' / Ω | Frequency / Hz | Z' / Ω | .-Z'' / Ω | Frequency / Hz | Z' / Ω | .-Z'' / Ω | Frequency / Hz | Z' / Ω | .-Z'' / Ω | Frequency / Hz | Z' / Ω | .-Z'' / Ω | Frequency / Hz | Z' / Ω | .-Z'' / Ω
200019.5 | 0.74872 | 0.0724 | 135292.9 | 0.83613 | 0.20536 | 200019.5 | 0.75451 | 0.02359 | 135292.9 | 0.85162 | 0.19739 | 200019.5 | 0.8016 | 0.01096 | 135292.9 | 0.85162 | 0.19739 | 200019.5 | 1.60773 | 0.06285 | 135292.9 | 1.67277 | 0.22035 | 200019.5 | 1.54718 | 0.06331 | 135292.9 | 1.65915 | 0.19569 | 200019.5 | 1.54441 | 0.01768 | 135292.9 | 1.63958 | 0.18254 | 200019.5 | 2.2551 | 0.08521 | 135292.9 | 2.46307 | 0.18629 | 200019.5 | 2.45126 | -0.02002 | 135292.9 | 2.49315 | 0.20698 | 200019.5 | 2.32967 | 0.14073 | 135292.9 | 2.50827 | 0.23382
135292.9 | 0.78594 | 0.17845 | 91523.41 | 0.85096 | 0.29087 | 135292.9 | 0.79946 | 0.14271 | 91523.41 | 0.86721 | 0.27829 | 135292.9 | 0.83594 | 0.1376 | 91523.41 | 0.86721 | 0.27829 | 135292.9 | 1.63307 | 0.1882 | 91523.41 | 1.68888 | 0.31192 | 135292.9 | 1.59872 | 0.1711 | 91523.41 | 1.67319 | 0.27726 | 135292.9 | 1.6125 | 0.12494 | 91523.41 | 1.65189 | 0.25938 | 135292.9 | 2.35071 | 0.20353 | 91523.41 | 2.47872 | 0.26171 | 135292.9 | 2.51616 | 0.11943 | 91523.41 | 2.51013 | 0.29118 | 135292.9 | 2.40402 | 0.26568 | 91523.41 | 2.52908 | 0.32731
91523.41 | 0.82301 | 0.29924 | 61904.29 | 0.87198 | 0.41204 | 91523.41 | 0.83489 | 0.2636 | 61904.29 | 0.88921 | 0.3924 | 91523.41 | 0.86039 | 0.27113 | 61904.29 | 0.88921 | 0.3924 | 91523.41 | 1.65735 | 0.3082 | 61904.29 | 1.71169 | 0.4416 | 91523.41 | 1.63443 | 0.27766 | 61904.29 | 1.6931 | 0.39288 | 91523.41 | 1.64607 | 0.22109 | 61904.29 | 1.66939 | 0.36861 | 91523.41 | 2.40962 | 0.29592 | 61904.29 | 2.50071 | 0.36772 | 91523.41 | 2.5467 | 0.21773 | 61904.29 | 2.53404 | 0.40968 | 91523.41 | 2.45718 | 0.37393 | 61904.29 | 2.55823 | 0.45823
61904.29 | 0.8617 | 0.44216 | 41874.99 | 0.90174 | 0.58364 | 61904.29 | 0.87537 | 0.40543 | 41874.99 | 0.92021 | 0.55324 | 61904.29 | 0.89496 | 0.42751 | 41874.99 | 0.92021 | 0.55324 | 61904.29 | 1.68971 | 0.45809 | 41874.99 | 1.74398 | 0.62515 | 61904.29 | 1.66959 | 0.41186 | 41874.99 | 1.7213 | 0.55668 | 61904.29 | 1.67334 | 0.3426 | 41874.99 | 1.69426 | 0.52379 | 61904.29 | 2.45989 | 0.41845 | 41874.99 | 2.53161 | 0.51663 | 61904.29 | 2.56857 | 0.34042 | 41874.99 | 2.56767 | 0.57636 | 61904.29 | 2.50923 | 0.5216 | 41874.99 | 2.59903 | 0.64146
41874.99 | 0.91391 | 0.62406 | 28330.07 | 0.94388 | 0.82661 | 41874.99 | 0.93087 | 0.58436 | 28330.07 | 0.9639 | 0.77991 | 41874.99 | 0.94333 | 0.62522 | 28330.07 | 0.9639 | 0.77991 | 41874.99 | 1.7369 | 0.65581 | 28330.07 | 1.78966 | 0.88486 | 41874.99 | 1.71485 | 0.59002 | 28330.07 | 1.76124 | 0.78866 | 41874.99 | 1.7026 | 0.50321 | 28330.07 | 1.72958 | 0.74422 | 41874.99 | 2.51471 | 0.58066 | 28330.07 | 2.57499 | 0.72575 | 41874.99 | 2.59547 | 0.5104 | 28330.07 | 2.61497 | 0.81075 | 41874.99 | 2.57441 | 0.71879 | 28330.07 | 2.65611 | 0.89787
28330.07 | 0.98151 | 0.87236 | 19160.15 | 1.00363 | 1.17107 | 28330.07 | 0.99947 | 0.8212 | 19160.15 | 1.02555 | 1.09978 | 28330.07 | 1.00715 | 0.89078 | 19160.15 | 1.02555 | 1.09978 | 28330.07 | 1.8019 | 0.92736 | 19160.15 | 1.85439 | 1.25285 | 28330.07 | 1.77436 | 0.83027 | 19160.15 | 1.81789 | 1.11763 | 28330.07 | 1.74206 | 0.72839 | 19160.15 | 1.77981 | 1.05772 | 28330.07 | 2.58513 | 0.80096 | 19160.15 | 2.636 | 1.0198 | 28330.07 | 2.62763 | 0.74374 | 19160.15 | 2.68156 | 1.1408 | 28330.07 | 2.65991 | 0.98976 | 19160.15 | 2.73609 | 1.25711
19160.15 | 1.07522 | 1.21799 | 12958.98 | 1.08825 | 1.65898 | 19160.15 | 1.09574 | 1.1412 | 12958.98 | 1.11248 | 1.55077 | 19160.15 | 1.09584 | 1.25808 | 12958.98 | 1.11248 | 1.55077 | 19160.15 | 1.88738 | 1.30093 | 12958.98 | 1.94602 | 1.77378 | 19160.15 | 1.8531 | 1.16068 | 12958.98 | 1.89815 | 1.58377 | 19160.15 | 1.7962 | 1.03952 | 12958.98 | 1.8512 | 1.50321 | 19160.15 | 2.67806 | 1.09685 | 12958.98 | 2.72171 | 1.43294 | 19160.15 | 2.67125 | 1.06964 | 12958.98 | 2.77525 | 1.60514 | 19160.15 | 2.78304 | 1.35599 | 12958.98 | 2.84806 | 1.76002
12958.98 | 1.17121 | 1.68253 | 8782.62 | 1.2074 | 2.34594 | 12958.98 | 1.19482 | 1.57035 | 8782.62 | 1.2343 | 2.1828 | 12958.98 | 1.19588 | 1.7489 | 8782.62 | 1.2343 | 2.1828 | 12958.98 | 2.00371 | 1.80717 | 8782.62 | 2.07496 | 2.5068 | 12958.98 | 1.95663 | 1.61343 | 8782.62 | 2.01118 | 2.24027 | 12958.98 | 1.86835 | 1.47441 | 8782.62 | 1.95202 | 2.13245 | 12958.98 | 2.79798 | 1.4973 | 8782.62 | 2.84141 | 2.00989 | 12958.98 | 2.74493 | 1.5351 | 8782.62 | 2.90627 | 2.25447 | 12958.98 | 2.94229 | 1.84592 | 8782.62 | 3.00386 | 2.45982
8782.62 | 1.30437 | 2.33359 | 5964.317 | 1.37485 | 3.31136 | 8782.62 | 1.34217 | 2.17228 | 5964.317 | 1.40472 | 3.06694 | 8782.62 | 1.34523 | 2.44046 | 5964.317 | 1.40472 | 3.06694 | 8782.62 | 2.15405 | 2.526 | 5964.317 | 2.25606 | 3.53633 | 8782.62 | 2.12167 | 2.24858 | 5964.317 | 2.17009 | 3.16316 | 8782.62 | 1.97575 | 2.09828 | 5964.317 | 2.09417 | 3.01955 | 8782.62 | 2.94881 | 2.06053 | 5964.317 | 3.00827 | 2.81416 | 8782.62 | 2.84787 | 2.19093 | 5964.317 | 3.08915 | 3.16086 | 8782.62 | 3.14646 | 2.52378 | 5964.317 | 3.22027 | 3.43185
5964.317 | 1.43365 | 3.30774 | 4011.148 | 1.61826 | 4.71478 | 5964.317 | 1.48668 | 3.0786 | 4011.148 | 1.6513 | 4.34622 | 5964.317 | 1.48759 | 3.45628 | 4011.148 | 1.6513 | 4.34622 | 5964.317 | 2.33875 | 3.52013 | 4011.148 | 2.51917 | 5.03206 | 5964.317 | 2.26045 | 3.16714 | 4011.148 | 2.40116 | 4.50516 | 5964.317 | 2.10681 | 3.0121 | 4011.148 | 2.30147 | 4.31327 | 5964.317 | 3.12845 | 2.81125 | 4011.148 | 3.24885 | 3.97377 | 5964.317 | 3.01344 | 3.1045 | 4011.148 | 3.3532 | 4.46951 | 5964.317 | 3.37861 | 3.43172 | 4011.148 | 3.53116 | 4.82829
4011.148 | 1.74473 | 4.61837 | 2715.868 | 1.95786 | 6.67276 | 4011.148 | 1.75833 | 4.23307 | 2715.868 | 1.9937 | 6.12269 | 4011.148 | 1.78911 | 4.85382 | 2715.868 | 1.9937 | 6.12269 | 4011.148 | 2.60325 | 4.97463 | 2715.868 | 2.88602 | 7.11758 | 4011.148 | 2.49042 | 4.44779 | 2715.868 | 2.72363 | 6.37803 | 4011.148 | 2.26557 | 4.23437 | 2715.868 | 2.59162 | 6.12401 | 4011.148 | 3.37792 | 3.9143 | 2715.868 | 3.58175 | 5.57837 | 4011.148 | 3.25453 | 4.42516 | 2715.868 | 3.71907 | 6.2828 | 4011.148 | 3.70529 | 4.7567 | 2715.868 | 3.9598 | 6.75358
2715.868 | 2.07146 | 6.49962 | 1835.587 | 2.44109 | 9.45885 | 2715.868 | 2.07563 | 5.94678 | 1835.587 | 2.47867 | 8.63878 | 2715.868 | 2.13291 | 6.83938 | 1835.587 | 2.47867 | 8.63878 | 2715.868 | 2.95658 | 7.00551 | 1835.587 | 3.40772 | 10.08339 | 2715.868 | 2.80663 | 6.27057 | 1835.587 | 3.18263 | 9.04382 | 2715.868 | 2.52395 | 6.0403 | 1835.587 | 3.0058 | 8.70884 | 2715.868 | 3.7015 | 5.45133 | 1835.587 | 4.05159 | 7.84304 | 2715.868 | 3.60287 | 6.26051 | 1835.587 | 4.23615 | 8.8455 | 2715.868 | 4.1261 | 6.59194 | 1835.587 | 4.56259 | 9.46108
1835.587 | 2.51393 | 9.18324 | 1241.987 | 3.12382 | 13.39516 | 1835.587 | 2.5078 | 8.39619 | 1241.987 | 3.16068 | 12.17711 | 1835.587 | 2.60281 | 9.66808 | 1241.987 | 3.16068 | 12.17711 | 1835.587 | 3.4529 | 9.91331 | 1241.987 | 4.14436 | 14.27112 | 1835.587 | 3.24102 | 8.87476 | 1241.987 | 3.83133 | 12.81131 | 1835.587 | 2.90031 | 8.6425 | 1241.987 | 3.59285 | 12.37249 | 1835.587 | 4.1347 | 7.63298 | 1241.987 | 4.71 | 11.01661 | 1835.587 | 4.09649 | 8.84821 | 1241.987 | 4.96174 | 12.4416 | 1835.587 | 4.68364 | 9.18537 | 1241.987 | 5.40426 | 13.24153
1241.987 | 3.12837 | 13.00526 | 840.269 | 4.09094 | 18.97114 | 1241.987 | 3.10378 | 11.88869 | 840.269 | 4.12229 | 17.16612 | 1241.987 | 3.24828 | 13.70459 | 840.269 | 4.12229 | 17.16612 | 1241.987 | 4.13795 | 14.04773 | 840.269 | 5.18723 | 20.19974 | 1241.987 | 3.84246 | 12.57563 | 840.269 | 4.75051 | 18.14978 | 1241.987 | 3.44556 | 12.35599 | 840.269 | 4.42711 | 17.57887 | 1241.987 | 4.72249 | 10.71178 | 840.269 | 5.63509 | 15.47557 | 1241.987 | 4.80591 | 12.49606 | 840.269 | 5.98261 | 17.50112 | 1241.987 | 5.45672 | 12.86811 | 840.269 | 6.58256 | 18.53407
840.269 | 3.96183 | 18.49063 | 568.726 | 5.45888 | 26.85812 | 840.269 | 3.91173 | 16.85049 | 568.726 | 5.47616 | 24.19016 | 840.269 | 4.11018 | 19.46944 | 568.726 | 5.47616 | 24.19016 | 840.269 | 5.11269 | 19.97071 | 568.726 | 6.66144 | 28.58053 | 840.269 | 4.90601 | 17.89206 | 568.726 | 6.05106 | 25.70312 | 840.269 | 4.2594 | 17.67192 | 568.726 | 5.6109 | 24.96662 | 840.269 | 5.5923 | 15.1557 | 568.726 | 6.93295 | 21.73132 | 840.269 | 5.83527 | 17.69422 | 568.726 | 7.41679 | 24.60906 | 840.269 | 6.48781 | 18.03403 | 568.726 | 8.22974 | 25.93257
568.726 | 5.11734 | 26.35311 | 384.6307 | 7.40019 | 38.05082 | 568.726 | 5.10095 | 23.92597 | 384.6307 | 7.38857 | 34.11203 | 568.726 | 5.2594 | 27.63133 | 384.6307 | 7.38857 | 34.11203 | 568.726 | 6.44847 | 28.30868 | 384.6307 | 8.75231 | 40.46695 | 568.726 | 5.84078 | 25.37968 | 384.6307 | 7.89728 | 36.4256 | 568.726 | 5.47883 | 25.25757 | 384.6307 | 7.29623 | 35.48442 | 568.726 | 6.69032 | 21.37415 | 384.6307 | 8.75981 | 30.53686 | 568.726 | 7.32324 | 24.94951 | 384.6307 | 9.43828 | 34.62776 | 568.726 | 7.91008 | 25.34878 | 384.6307 | 10.53994 | 36.30915
384.6307 | 6.63997 | 37.42022 | 260.0832 | 10.15189 | 53.91592 | 384.6307 | 6.70712 | 33.76894 | 260.0832 | 10.08674 | 48.11053 | 384.6307 | 6.80524 | 39.34618 | 260.0832 | 10.08674 | 48.11053 | 384.6307 | 8.35438 | 40.1675 | 260.0832 | 11.71426 | 57.30536 | 384.6307 | 7.47489 | 36.06768 | 260.0832 | 10.515 | 51.62884 | 384.6307 | 7.21746 | 35.82834 | 260.0832 | 9.69277 | 50.44066 | 384.6307 | 8.25552 | 30.16083 | 260.0832 | 11.32821 | 42.91666 | 384.6307 | 9.51523 | 35.16963 | 260.0832 | 12.28418 | 48.73234 | 384.6307 | 9.8633 | 35.70497 | 260.0832 | 13.77616 | 50.8451
260.0832 | 8.83103 | 53.41908 | 175.9572 | 14.04475 | 76.36045 | 260.0832 | 9.09875 | 47.99334 | 175.9572 | 13.88616 | 67.82249 | 260.0832 | 8.95796 | 56.11175 | 175.9572 | 13.88616 | 67.82249 | 260.0832 | 11.03416 | 57.03415 | 175.9572 | 15.90206 | 81.11267 | 260.0832 | 9.80055 | 51.33313 | 175.9572 | 14.21944 | 73.14357 | 260.0832 | 9.97332 | 51.09616 | 175.9572 | 13.09404 | 71.66719 | 260.0832 | 10.54132 | 42.68649 | 175.9572 | 14.93217 | 60.28794 | 260.0832 | 12.86034 | 49.54216 | 175.9572 | 16.28298 | 68.55078 | 260.0832 | 12.63649 | 50.34761 | 175.9572 | 18.30087 | 71.16842
175.9572 | 11.83388 | 76.15204 | 118.972 | 19.56804 | 108.2053 | 175.9572 | 12.57481 | 68.26975 | 118.972 | 19.25187 | 95.66059 | 175.9572 | 11.82742 | 80.13328 | 118.972 | 19.25187 | 95.66059 | 175.9572 | 14.90989 | 81.04992 | 118.972 | 21.84029 | 114.871 | 175.9572 | 13.14121 | 73.09267 | 118.972 | 19.47701 | 103.6785 | 175.9572 | 14.1691 | 72.59466 | 118.972 | 17.93531 | 101.8804 | 175.9572 | 13.8434 | 60.4072 | 118.972 | 20.00395 | 84.73413 | 175.9572 | 17.91922 | 69.56136 | 118.972 | 21.91806 | 96.47878 | 175.9572 | 16.60587 | 71.10523 | 118.972 | 24.64543 | 99.66588
118.972 | 16.06968 | 108.8813 | 80.54121 | 27.36554 | 153.1623 | 118.972 | 17.69256 | 97.16894 | 80.54121 | 26.7918 | 134.7789 | 118.972 | 15.70017 | 115.0466 | 80.54121 | 26.7918 | 134.7789 | 118.972 | 20.18175 | 115.2024 | 80.54121 | 30.21862 | 162.5011 | 118.972 | 17.94591 | 104.261 | 80.54121 | 26.90164 | 146.7994 | 118.972 | 20.69194 | 103.1036 | 80.54121 | 24.79185 | 144.6705 | 118.972 | 18.75614 | 85.5224 | 80.54121 | 27.1058 | 118.9654 | 118.972 | 25.60714 | 97.32943 | 80.54121 | 29.81942 | 135.6387 | 118.972 | 22.38408 | 100.5079 | 80.54121 | 33.49755 | 139.4264
80.54121 | 22.27903 | 156.0823 | 54.45974 | 38.44254 | 217.0274 | 80.54121 | 23.15063 | 136.7323 | 54.45974 | 37.45326 | 190.0921 | 80.54121 | 21.36579 | 165.139 | 54.45974 | 37.45326 | 190.0921 | 80.54121 | 28.39918 | 164.433 | 54.45974 | 42.11365 | 230.1234 | 80.54121 | 24.56229 | 148.5131 | 54.45974 | 37.45216 | 208.0749 | 80.54121 | 30.91127 | 145.822 | 54.45974 | 34.56332 | 205.652 | 80.54121 | 26.15714 | 120.8139 | 54.45974 | 37.11251 | 167.1982 | 80.54121 | 37.33322 | 135.7032 | 54.45974 | 40.96781 | 190.8913 | 80.54121 | 31.07013 | 142.2414 | 54.45974 | 45.92553 | 195.2483
54.45974 | 31.06526 | 223.9741 | 36.85141 | 54.10329 | 307.3204 | 54.45974 | 36.78459 | 194.8539 | 36.85141 | 52.4566 | 267.9316 | 54.45974 | 30.01883 | 238.5478 | 36.85141 | 52.4566 | 267.9316 | 54.45974 | 41.07542 | 233.6752 | 36.85141 | 58.92095 | 325.6715 | 54.45974 | 35.61359 | 212.0812 | 36.85141 | 52.37311 | 294.733 | 54.45974 | 46.45825 | 204.3645 | 36.85141 | 48.42254 | 292.1441 | 54.45974 | 37.47835 | 171.0598 | 36.85141 | 51.14496 | 234.8353 | 54.45974 | 55.23363 | 187.7507 | 36.85141 | 56.62253 | 268.4776 | 54.45974 | 43.74984 | 200.8278 | 36.85141 | 63.29057 | 273.2458
36.85141 | 44.16473 | 320.7821 |  |  |  | 36.85141 | 54.05027 | 275.4097 |  |  |  | 36.85141 | 42.1235 | 341.109 |  |  |  | 36.85141 | 58.48091 | 332.1694 |  |  |  | 36.85141 | 52.05012 | 302.3637 |  |  |  | 36.85141 | 71.33985 | 285.5424 |  |  |  | 36.85141 | 54.85378 | 240.7156 |  |  |  | 36.85141 | 82.38223 | 257.9218 |  |  |  | 36.85141 | 63.4954 | 282.6435
24.9123 | 64.27717 | 460.0351 |  |  |  | 24.9123 | 80.95806 | 388.4354 |  |  |  | 24.9123 | 54.34732 | 492.5733 |  |  |  | 24.9123 | 87.52684 | 472.1806 |  |  |  | 24.9123 | 78.05272 | 430.6564 |  |  |  | 24.9123 | 110.6818 | 396.5091 |  |  |  | 24.9123 | 81.68047 | 337.2659 |  |  |  | 24.9123 | 123.5342 | 351.4009 |  |  |  | 24.9123 | 93.85458 | 397.067
16.8615 | 95.45773 | 658.6188 |  |  |  | 16.8615 | 123.8357 | 543.7976 |  |  |  | 16.8615 | 79.22458 | 715.6362 |  |  |  | 16.8615 | 127.5473 | 674.6072 |  |  |  | 16.8615 | 112.3798 | 617.0264 |  |  |  | 16.8615 | 171.7976 | 544.976 |  |  |  | 16.8615 | 121.1282 | 469.5326 |  |  |  | 16.8615 | 184.7937 | 472.2311 |  |  |  | 16.8615 | 141.3053 | 553.6571
11.40511 | 144.0952 | 941.3534 |  |  |  | 11.40511 | 183.2365 | 762.0743 |  |  |  | 11.40511 | 119.2843 | 1036.455 |  |  |  | 11.40511 | 195.727 | 944.8857 |  |  |  | 11.40511 | 187.6887 | 862.8242 |  |  |  | 11.40511 | 265.6405 | 738.7678 |  |  |  | 11.40511 | 185.3958 | 648.8342 |  |  |  | 11.40511 | 274.1859 | 626.0375 |  |  |  | 11.40511 | 213.6965 | 766.9361
7.5024 | 226.7741 | 1387.415 |  |  |  | 7.5024 | 284.172 | 1080.528 |  |  |  | 7.5024 | 182.8211 | 1511.582 |  |  |  | 7.5024 | 307.1802 | 1367.395 |  |  |  | 7.5024 | 314.6582 | 1239.444 |  |  |  | 7.5024 | 415.1863 | 1003.904 |  |  |  | 7.5024 | 286.003 | 911.5366 |  |  |  | 7.5024 | 412.4786 | 833.6065 |  |  |  | 7.5024 | 334.7834 | 1078.063
5.0016 | 366.329 | 2000.068 |  |  |  | 5.0016 | 428.5178 | 1505.589 |  |  |  | 5.0016 | 284.0301 | 2208.451 |  |  |  | 5.0016 | 478.4204 | 1933.998 |  |  |  | 5.0016 | 517.0037 | 1738.975 |  |  |  | 5.0016 | 631.1751 | 1326.916 |  |  |  | 5.0016 | 437.0297 | 1251.542 |  |  |  | 5.0016 | 598.2148 | 1078.786 |  |  |  | 5.0016 | 505.7019 | 1479.528
3.50112 | 558.9576 | 2742.172 |  |  |  | 3.50112 | 620.5999 | 2003.346 |  |  |  | 3.50112 | 419.8464 | 3067.268 |  |  |  | 3.50112 | 719.8504 | 2611.545 |  |  |  | 3.50112 | 801.0359 | 2306.436 |  |  |  | 3.50112 | 889.7098 | 1663.273 |  |  |  | 3.50112 | 627.4527 | 1637.566 |  |  |  | 3.50112 | 810.6498 | 1336.801 |  |  |  | 3.50112 | 722.8516 | 1934.894
2.5008 | 839.1113 | 3668.352 |  |  |  | 2.5008 | 872.2942 | 2609.993 |  |  |  | 2.5008 | 629.1211 | 4178.837 |  |  |  | 2.5008 | 1037.816 | 3428.846 |  |  |  | 2.5008 | 1196.072 | 2958.016 |  |  |  | 2.5008 | 1202.684 | 2027.407 |  |  |  | 2.5008 | 875.0093 | 2090.651 |  |  |  | 2.5008 | 1065.022 | 1619.097 |  |  |  | 2.5008 | 999.5538 | 2476.821
1.50048 | 1551.213 | 5641.552 |  |  |  | 1.50048 | 1447.841 | 3852.118 |  |  |  | 1.50048 | 1180.016 | 6661.881 |  |  |  | 1.50048 | 1855.432 | 5116.872 |  |  |  | 1.50048 | 2120.937 | 4162.385 |  |  |  | 1.50048 | 1814.596 | 2680.821 |  |  |  | 1.50048 | 1419.442 | 2982.429 |  |  |  | 1.50048 | 1577.929 | 2130.637 |  |  |  | 1.50048 | 1603.291 | 3557.048
1.00032 | 2471.944 | 7795.11 |  |  |  | 1.00032 | 2150.095 | 5198.085 |  |  |  | 1.00032 | 1950.11 | 9515.933 |  |  |  | 1.00032 | 2851.383 | 6868.601 |  |  |  | 1.00032 | 3176.749 | 5256.822 |  |  |  | 1.00032 | 2416.639 | 3307.704 |  |  |  | 1.00032 | 2039.704 | 3893.066 |  |  |  | 1.00032 | 2118.2 | 2601.918 |  |  |  | 1.00032 | 2311.46 | 4700.967
0.50016 | 5338.159 | 13063.02 |  |  |  | 0.50016 | 4038.132 | 8476.919 |  |  |  | 0.50016 | 4827.163 | 17225.53 |  |  |  | 0.50016 | 5654.574 | 10794.52 |  |  |  | 0.50016 | 5673.038 | 7368.372 |  |  |  | 0.50016 | 3756.017 | 4708.83 |  |  |  | 0.50016 | 3664.095 | 5971.878 |  |  |  | 0.50016 | 3337.103 | 3519.913 |  |  |  | 0.50016 | 4143.09 | 7409.498

## Figure 2 e
3.5 molal Electrolyte - Toray
| 1 x Toray - I - Raw |  |  | 1 x Toray - I - Fit |  |  | 1 x Toray - II - Raw |  |  | 1 x Toray - II - Fit |  |  | 1 x Toray - III - Raw |  |  | 1 x Toray - III - Fit |  |  | 2 x Toray - I - Raw |  |  | 2 x Toray - I - Fit |  |  | 2 x Toray - II - Raw |  |  | 2 x Toray - II - Fit |  |  | 2 x Toray - III - Raw |  |  | 2 x Toray - III - Fit |  |  | 3 x Toray - I - Raw |  |  | 3 x Toray - I - Fit |  |  | 3 x Toray - II - Raw |  |  | 3 x Toray - II - Fit |  |  | 3 x Toray - III - Raw |  |  | 3 x Toray - III - Fit
Frequency / Hz | Z' / Ω | .-Z'' / Ω | Frequency / Hz | Z' / Ω | .-Z'' / Ω | Frequency / Hz | Z' / Ω | .-Z'' / Ω | Frequency / Hz | Z' / Ω | .-Z'' / Ω | Frequency / Hz | Z' / Ω | .-Z'' / Ω | Frequency / Hz | Z' / Ω | .-Z'' / Ω | Frequency / Hz | Z' / Ω | .-Z'' / Ω | Frequency / Hz | Z' / Ω | .-Z'' / Ω | Frequency / Hz | Z' / Ω | .-Z'' / Ω | Frequency / Hz | Z' / Ω | .-Z'' / Ω | Frequency / Hz | Z' / Ω | .-Z'' / Ω | Frequency / Hz | Z' / Ω | .-Z'' / Ω | Frequency / Hz | Z' / Ω | .-Z'' / Ω | Frequency / Hz | Z' / Ω | .-Z'' / Ω | Frequency / Hz | Z' / Ω | .-Z'' / Ω | Frequency / Hz | Z' / Ω | .-Z'' / Ω | Frequency / Hz | Z' / Ω | .-Z'' / Ω | Frequency / Hz | Z' / Ω | .-Z'' / Ω
200019.5 | 0.93241 | 0.055 | 135292.9 | 0.98109 | 0.26167 | 200019.5 | 0.93309 | 0.04391 | 135292.9 | 0.97881 | 0.262 | 200019.5 | 0.83721 | 0.04057 | 135292.9 | 0.9247 | 0.18708 | 200019.5 | 1.61843 | -0.00053414 | 135292.9 | 1.67232 | 0.1962 | 200019.5 | 1.60399 | 0.0217 | 135292.9 | 1.68264 | 0.21234 | 200019.5 | 1.56031 | 0.04198 | 135292.9 | 1.67366 | 0.18295 | 200019.5 | 2.41052 | 0.07042 | 135292.9 | 2.55004 | 0.17216 | 200019.5 | 2.461 | 0.07088 | 135292.9 | 2.64411 | 0.21451 | 200019.5 | 2.59523 | 0.08326 | 135292.9 | 2.7259 | 0.19631
135292.9 | 0.97033 | 0.18621 | 91523.41 | 0.99617 | 0.3742 | 135292.9 | 0.97114 | 0.17638 | 91523.41 | 1.00068 | 0.36822 | 135292.9 | 0.88264 | 0.1441 | 91523.41 | 0.94039 | 0.26284 | 135292.9 | 1.6715 | 0.11198 | 91523.41 | 1.68697 | 0.27744 | 135292.9 | 1.66594 | 0.14066 | 91523.41 | 1.69816 | 0.30059 | 135292.9 | 1.60536 | 0.15674 | 91523.41 | 1.68924 | 0.25681 | 135292.9 | 2.49797 | 0.16464 | 91523.41 | 2.56352 | 0.24285 | 135292.9 | 2.53255 | 0.20575 | 91523.41 | 2.66408 | 0.29937 | 135292.9 | 2.67962 | 0.18641 | 91523.41 | 2.74164 | 0.27654
91523.41 | 0.99231 | 0.32031 | 61904.29 | 1.01774 | 0.5352 | 91523.41 | 0.99615 | 0.31219 | 61904.29 | 1.03142 | 0.51758 | 91523.41 | 0.91603 | 0.24787 | 61904.29 | 0.96246 | 0.36933 | 91523.41 | 1.69758 | 0.21542 | 61904.29 | 1.70769 | 0.39237 | 91523.41 | 1.70084 | 0.24763 | 61904.29 | 1.72013 | 0.42557 | 91523.41 | 1.6432 | 0.25921 | 61904.29 | 1.71112 | 0.36053 | 91523.41 | 2.54093 | 0.24275 | 61904.29 | 2.58254 | 0.34259 | 91523.41 | 2.5866 | 0.32371 | 61904.29 | 2.69198 | 0.41786 | 91523.41 | 2.72738 | 0.27418 | 61904.29 | 2.76381 | 0.38961
61904.29 | 1.01685 | 0.5011 | 41874.99 | 1.04859 | 0.76539 | 61904.29 | 1.02943 | 0.48184 | 41874.99 | 1.07461 | 0.72745 | 61904.29 | 0.95162 | 0.3739 | 41874.99 | 0.99345 | 0.51893 | 61904.29 | 1.72077 | 0.34384 | 41874.99 | 1.73699 | 0.55485 | 61904.29 | 1.72818 | 0.38481 | 41874.99 | 1.75123 | 0.60246 | 61904.29 | 1.68392 | 0.3824 | 41874.99 | 1.74182 | 0.50611 | 61904.29 | 2.57899 | 0.34839 | 41874.99 | 2.60935 | 0.48326 | 61904.29 | 2.63863 | 0.468 | 41874.99 | 2.7309 | 0.58319 | 61904.29 | 2.76416 | 0.38994 | 41874.99 | 2.79505 | 0.54886
41874.99 | 1.05191 | 0.74206 | 28330.07 | 1.09269 | 1.09445 | 41874.99 | 1.07569 | 0.70385 | 28330.07 | 1.13529 | 1.02231 | 41874.99 | 0.99838 | 0.53806 | 28330.07 | 1.03698 | 0.72902 | 41874.99 | 1.74674 | 0.51228 | 28330.07 | 1.77841 | 0.78453 | 41874.99 | 1.76095 | 0.56955 | 28330.07 | 1.79524 | 0.85278 | 41874.99 | 1.73553 | 0.54161 | 28330.07 | 1.78491 | 0.71039 | 41874.99 | 2.61268 | 0.49377 | 28330.07 | 2.64717 | 0.68161 | 41874.99 | 2.70391 | 0.65645 | 28330.07 | 2.78519 | 0.81383 | 41874.99 | 2.80564 | 0.55437 | 28330.07 | 2.83903 | 0.77311
28330.07 | 1.0996 | 1.08157 | 19160.15 | 1.15581 | 1.56546 | 28330.07 | 1.13995 | 1.00941 | 19160.15 | 1.22066 | 1.43708 | 28330.07 | 1.05915 | 0.75758 | 19160.15 | 1.0982 | 1.02447 | 28330.07 | 1.78422 | 0.7483 | 19160.15 | 1.83703 | 1.1096 | 28330.07 | 1.8042 | 0.82468 | 19160.15 | 1.85759 | 1.20745 | 28330.07 | 1.80612 | 0.75474 | 19160.15 | 1.84544 | 0.9974 | 28330.07 | 2.65417 | 0.69344 | 19160.15 | 2.70056 | 0.96164 | 28330.07 | 2.7894 | 0.90854 | 19160.15 | 2.86104 | 1.13602 | 28330.07 | 2.85366 | 0.7782 | 19160.15 | 2.90105 | 1.0893
19160.15 | 1.16995 | 1.56559 | 12958.98 | 1.24608 | 2.23906 | 19160.15 | 1.23157 | 1.43411 | 12958.98 | 1.34065 | 2.02006 | 19160.15 | 1.14385 | 1.05521 | 12958.98 | 1.1842 | 1.43959 | 19160.15 | 1.83729 | 1.0737 | 12958.98 | 1.91993 | 1.5693 | 19160.15 | 1.86555 | 1.17952 | 12958.98 | 1.94586 | 1.70954 | 19160.15 | 1.89265 | 1.0399 | 12958.98 | 1.93042 | 1.40031 | 19160.15 | 2.71991 | 0.97194 | 12958.98 | 2.77587 | 1.35667 | 19160.15 | 2.90114 | 1.23886 | 12958.98 | 2.9669 | 1.58568 | 19160.15 | 2.92867 | 1.09206 | 12958.98 | 2.98842 | 1.53475
12958.98 | 1.24849 | 2.20816 | 8782.62 | 1.3744 | 3.19657 | 12958.98 | 1.34627 | 2.00347 | 8782.62 | 1.50827 | 2.83453 | 12958.98 | 1.23759 | 1.46059 | 8782.62 | 1.30432 | 2.01935 | 12958.98 | 1.91054 | 1.53146 | 8782.62 | 2.03645 | 2.21546 | 12958.98 | 1.95492 | 1.68001 | 8782.62 | 2.07008 | 2.41607 | 12958.98 | 2.00125 | 1.42676 | 8782.62 | 2.04899 | 1.96252 | 12958.98 | 2.8038 | 1.35816 | 8782.62 | 2.88147 | 1.91055 | 12958.98 | 3.05305 | 1.68071 | 8782.62 | 3.11376 | 2.20951 | 12958.98 | 3.01217 | 1.52692 | 8782.62 | 3.11076 | 2.1585
8782.62 | 1.4018 | 3.14738 | 5964.317 | 1.55646 | 4.55506 | 8782.62 | 1.52281 | 2.80758 | 5964.317 | 1.74204 | 3.97033 | 8782.62 | 1.37959 | 2.02747 | 5964.317 | 1.47178 | 2.82759 | 8782.62 | 2.01553 | 2.17928 | 5964.317 | 2.19993 | 3.12204 | 8782.62 | 2.08139 | 2.38949 | 5964.317 | 2.24454 | 3.40842 | 8782.62 | 2.13318 | 1.96772 | 5964.317 | 2.21415 | 2.7456 | 8782.62 | 2.92115 | 1.91109 | 5964.317 | 3.02926 | 2.68575 | 8782.62 | 3.24329 | 2.28171 | 5964.317 | 3.31713 | 3.07342 | 8782.62 | 3.14124 | 2.14351 | 5964.317 | 3.28177 | 3.03036
5964.317 | 1.54543 | 4.53842 | 4011.148 | 1.82367 | 6.54899 | 5964.317 | 1.73707 | 3.96746 | 4011.148 | 2.07921 | 5.60861 | 5964.317 | 1.53903 | 2.87143 | 4011.148 | 1.71324 | 3.99301 | 5964.317 | 2.15554 | 3.09287 | 4011.148 | 2.43719 | 4.43774 | 5964.317 | 2.21191 | 3.35226 | 4011.148 | 2.49801 | 4.85017 | 5964.317 | 2.30022 | 2.73078 | 4011.148 | 2.45209 | 3.87374 | 5964.317 | 3.05853 | 2.66198 | 4011.148 | 3.24321 | 3.80797 | 5964.317 | 3.47988 | 3.08524 | 4011.148 | 3.60842 | 4.31076 | 5964.317 | 3.29401 | 2.98556 | 4011.148 | 3.52899 | 4.29084
4011.148 | 1.79736 | 6.54975 | 2715.868 | 2.20008 | 9.35774 | 4011.148 | 2.06183 | 5.61662 | 2715.868 | 2.54596 | 7.87645 | 4011.148 | 1.80524 | 3.94283 | 2715.868 | 2.04738 | 5.60575 | 4011.148 | 2.37503 | 4.4113 | 2715.868 | 2.76764 | 6.27027 | 4011.148 | 2.44876 | 4.79544 | 2715.868 | 2.85143 | 6.86047 | 4011.148 | 2.52943 | 3.80699 | 2715.868 | 2.78106 | 5.43349 | 4011.148 | 3.26664 | 3.76406 | 2715.868 | 3.54046 | 5.36713 | 4011.148 | 3.78117 | 4.24511 | 2715.868 | 4.00881 | 6.01154 | 4011.148 | 3.5299 | 4.2228 | 2715.868 | 3.87202 | 6.03977
2715.868 | 2.16215 | 9.40283 | 1835.587 | 2.74084 | 13.39293 | 2715.868 | 2.51164 | 7.90767 | 1835.587 | 3.20498 | 11.07846 | 2715.868 | 2.14204 | 5.51069 | 1835.587 | 2.51901 | 7.88206 | 2715.868 | 2.68181 | 6.26297 | 1835.587 | 3.23708 | 8.87352 | 2715.868 | 2.77492 | 6.81009 | 1835.587 | 3.35405 | 9.71937 | 2715.868 | 2.83518 | 5.32027 | 1835.587 | 3.24497 | 7.63306 | 2715.868 | 3.55438 | 5.30033 | 1835.587 | 3.96169 | 7.57655 | 2715.868 | 4.16682 | 5.85944 | 1835.587 | 4.57018 | 8.3961 | 2715.868 | 3.85192 | 5.94814 | 1835.587 | 4.35748 | 8.51483
1835.587 | 2.69386 | 13.513 | 1241.987 | 3.51222 | 19.14894 | 1835.587 | 3.16194 | 11.15598 | 1241.987 | 4.12885 | 15.56733 | 1835.587 | 2.60425 | 7.72368 | 1241.987 | 3.17996 | 11.07215 | 1835.587 | 3.1258 | 8.90139 | 1241.987 | 3.89923 | 12.54539 | 1835.587 | 3.24702 | 9.70431 | 1241.987 | 4.06376 | 13.75624 | 1835.587 | 3.26076 | 7.46834 | 1241.987 | 3.89453 | 10.71287 | 1835.587 | 3.95385 | 7.48383 | 1241.987 | 4.55434 | 10.68518 | 1835.587 | 4.67263 | 8.14167 | 1241.987 | 5.35163 | 11.71557 | 1835.587 | 4.2925 | 8.38727 | 1241.987 | 5.03961 | 11.99266
1241.987 | 3.47308 | 19.40274 | 840.269 | 4.61544 | 27.38113 | 1241.987 | 4.10115 | 15.75209 | 840.269 | 5.42742 | 21.87684 | 1241.987 | 3.23117 | 10.84778 | 840.269 | 4.10868 | 15.55464 | 1241.987 | 3.77018 | 12.64846 | 840.269 | 4.83563 | 17.73816 | 1241.987 | 3.93404 | 13.82223 | 840.269 | 5.06852 | 19.47142 | 1241.987 | 3.85128 | 10.49451 | 840.269 | 4.80644 | 15.03656 | 1241.987 | 4.5053 | 10.56574 | 840.269 | 5.39041 | 15.07052 | 1241.987 | 5.36472 | 11.36377 | 840.269 | 6.44235 | 16.34874 | 1241.987 | 4.92097 | 11.85922 | 840.269 | 6.00063 | 16.89236
840.269 | 4.68511 | 27.89629 | 568.726 | 6.19091 | 39.13723 | 840.269 | 5.45401 | 22.18533 | 568.726 | 7.24999 | 30.7323 | 840.269 | 4.08666 | 15.26856 | 568.726 | 5.41172 | 21.84379 | 840.269 | 4.7316 | 17.98609 | 568.726 | 6.15794 | 25.07092 | 840.269 | 4.92678 | 19.66493 | 568.726 | 6.48891 | 27.55068 | 840.269 | 4.66886 | 14.77064 | 568.726 | 6.08476 | 21.09753 | 840.269 | 5.30871 | 14.96734 | 568.726 | 6.56809 | 21.24776 | 840.269 | 6.3265 | 15.92857 | 568.726 | 7.96248 | 22.80598 | 840.269 | 5.83273 | 16.83584 | 568.726 | 7.35255 | 23.78506
568.726 | 6.30492 | 39.64529 | 384.6307 | 8.44825 | 55.98136 | 568.726 | 7.35041 | 31.16897 | 384.6307 | 9.81643 | 43.20211 | 568.726 | 5.25148 | 21.4777 | 384.6307 | 7.24599 | 30.69695 | 568.726 | 6.14194 | 25.50757 | 384.6307 | 8.03135 | 35.45984 | 568.726 | 6.41136 | 28.04331 | 384.6307 | 8.50349 | 39.00971 | 568.726 | 5.84819 | 20.91448 | 384.6307 | 7.88264 | 29.62193 | 568.726 | 6.42142 | 21.15846 | 384.6307 | 8.23248 | 29.97787 | 568.726 | 7.6743 | 22.39862 | 384.6307 | 10.08808 | 31.8351 | 568.726 | 7.16732 | 23.85248 | 384.6307 | 9.26066 | 33.5135
384.6307 | 8.91126 | 56.84383 | 260.0832 | 11.67874 | 80.08721 | 384.6307 | 10.15751 | 43.82494 | 260.0832 | 13.42604 | 60.74046 | 384.6307 | 6.80781 | 30.16309 | 260.0832 | 9.82498 | 43.14451 | 384.6307 | 8.19248 | 36.08047 | 260.0832 | 10.68242 | 50.16116 | 384.6307 | 8.53143 | 39.45161 | 260.0832 | 11.35743 | 55.24306 | 384.6307 | 7.487 | 29.47915 | 260.0832 | 10.40821 | 41.59661 | 384.6307 | 8.03995 | 29.98157 | 260.0832 | 10.58191 | 42.30116 | 384.6307 | 9.52346 | 31.40912 | 260.0832 | 13.0567 | 44.44528 | 384.6307 | 9.04781 | 33.70696 | 260.0832 | 11.95058 | 47.22793
260.0832 | 12.90868 | 81.28827 | 175.9572 | 16.29299 | 114.5185 | 260.0832 | 14.30342 | 61.55837 | 175.9572 | 18.49304 | 85.35993 | 260.0832 | 9.02666 | 42.68352 | 175.9572 | 13.44405 | 60.61206 | 260.0832 | 11.3152 | 51.00732 | 175.9572 | 14.42668 | 70.92474 | 260.0832 | 11.83213 | 56.0491 | 175.9572 | 15.39261 | 78.19543 | 260.0832 | 9.85182 | 41.60631 | 175.9572 | 13.94919 | 58.38566 | 260.0832 | 10.40801 | 42.44041 | 175.9572 | 13.89192 | 59.66291 | 260.0832 | 12.12958 | 44.17106 | 175.9572 | 17.19474 | 62.02289 | 260.0832 | 11.884 | 47.62719 | 175.9572 | 15.73531 | 66.52418
175.9572 | 19.02708 | 116.0817 | 118.972 | 22.90288 | 163.8413 | 175.9572 | 20.42544 | 86.27139 | 118.972 | 25.62652 | 120.02 | 175.9572 | 12.21023 | 60.43391 | 118.972 | 18.53742 | 85.19534 | 175.9572 | 16.0221 | 71.91267 | 118.972 | 19.73032 | 100.3357 | 175.9572 | 16.86963 | 79.30423 | 118.972 | 21.11457 | 110.7423 | 175.9572 | 13.28188 | 58.69979 | 118.972 | 18.92823 | 81.99307 | 175.9572 | 13.86387 | 60.01291 | 118.972 | 18.56881 | 84.1943 | 175.9572 | 15.90415 | 62.13035 | 118.972 | 22.97961 | 86.59591 | 175.9572 | 16.08153 | 67.16486 | 118.972 | 21.07591 | 93.75303
118.972 | 28.52257 | 165.5149 | 80.54121 | 32.32421 | 234.1429 | 118.972 | 29.60186 | 120.6553 | 80.54121 | 35.61926 | 168.5726 | 118.972 | 16.78982 | 85.76086 | 80.54121 | 25.66998 | 119.6209 | 118.972 | 23.12286 | 101.0774 | 80.54121 | 27.2053 | 141.7878 | 118.972 | 24.59325 | 112.072 | 80.54121 | 29.18794 | 156.664 | 118.972 | 18.30047 | 82.82569 | 80.54121 | 25.89451 | 115.0227 | 118.972 | 19.05114 | 84.8363 | 80.54121 | 25.14412 | 118.6833 | 118.972 | 21.35318 | 87.39258 | 80.54121 | 31.02649 | 120.7775 | 118.972 | 22.44533 | 94.54916 | 80.54121 | 28.57448 | 131.9841
80.54121 | 42.46241 | 233.4749 | 54.45974 | 45.83684 | 334.9738 | 80.54121 | 43.40783 | 168.2389 | 54.45974 | 49.70487 | 237.0116 | 80.54121 | 23.44602 | 121.7354 | 54.45974 | 35.72064 | 168.1306 | 80.54121 | 33.78841 | 141.4733 | 54.45974 | 37.80652 | 200.5761 | 80.54121 | 36.43585 | 157.365 | 54.45974 | 40.65028 | 221.8625 | 80.54121 | 25.7346 | 116.485 | 54.45974 | 35.70214 | 161.5242 | 80.54121 | 26.85045 | 119.746 | 54.45974 | 34.44628 | 167.4753 | 80.54121 | 29.32779 | 122.7118 | 54.45974 | 42.28987 | 168.6223 | 80.54121 | 31.93986 | 132.8492 | 54.45974 | 39.16881 | 185.9989
54.45974 | 64.54476 | 330.1096 | 36.85141 | 65.1251 | 478.9021 | 54.45974 | 63.4856 | 233.0478 | 36.85141 | 69.46497 | 333.0218 | 54.45974 | 33.46628 | 172.8113 | 36.85141 | 49.81564 | 236.1605 | 54.45974 | 49.40189 | 197.0836 | 36.85141 | 52.76971 | 283.5536 | 54.45974 | 54.3024 | 218.7888 | 36.85141 | 56.84659 | 313.988 | 54.45974 | 36.93816 | 164.1747 | 36.85141 | 49.44413 | 226.68 | 54.45974 | 38.86845 | 168.4949 | 36.85141 | 47.54335 | 236.1725 | 54.45974 | 41.40602 | 172.8993 | 36.85141 | 57.98019 | 235.2718 | 54.45974 | 46.40885 | 186.3833 | 36.85141 | 54.0656 | 261.9495
36.85141 | 98.68069 | 464.7302 |  |  |  | 36.85141 | 93.13347 | 321.2984 |  |  |  | 36.85141 | 48.43764 | 242.9816 |  |  |  | 36.85141 | 72.20025 | 273.1623 |  |  |  | 36.85141 | 81.59151 | 303.7956 |  |  |  | 36.85141 | 53.09524 | 230.3582 |  |  |  | 36.85141 | 56.77562 | 235.9144 |  |  |  | 36.85141 | 59.1739 | 242.1848 |  |  |  | 36.85141 | 67.64024 | 259.2587
24.9123 | 151.6267 | 652.8419 |  |  |  | 24.9123 | 136.8519 | 440.7776 |  |  |  | 24.9123 | 71.53451 | 342.4693 |  |  |  | 24.9123 | 104.9812 | 377.1015 |  |  |  | 24.9123 | 123.0067 | 418.6318 |  |  |  | 24.9123 | 78.02355 | 321.5965 |  |  |  | 24.9123 | 83.81522 | 328.0164 |  |  |  | 24.9123 | 86.28146 | 338.4965 |  |  |  | 24.9123 | 99.61827 | 359.1074
16.8615 | 234.4731 | 910.1838 |  |  |  | 16.8615 | 200.1654 | 600.7767 |  |  |  | 16.8615 | 105.1742 | 481.1594 |  |  |  | 16.8615 | 151.7195 | 518.4535 |  |  |  | 16.8615 | 183.7694 | 572.4756 |  |  |  | 16.8615 | 114.5345 | 446.8677 |  |  |  | 16.8615 | 123.11 | 452.9298 |  |  |  | 16.8615 | 127.4661 | 470.1822 |  |  |  | 16.8615 | 146.6965 | 494.1478
11.40511 | 362.3685 | 1256.775 |  |  |  | 11.40511 | 292.7261 | 813.9105 |  |  |  | 11.40511 | 154.5501 | 673.8103 |  |  |  | 11.40511 | 218.8877 | 710.8317 |  |  |  | 11.40511 | 272.8556 | 774.0855 |  |  |  | 11.40511 | 168.642 | 614.8572 |  |  |  | 11.40511 | 178.5394 | 622.8041 |  |  |  | 11.40511 | 190.7087 | 650.0252 |  |  |  | 11.40511 | 215.773 | 675.806
7.49281 | 579.2022 | 1762.251 |  |  |  | 7.49281 | 440.4874 | 1119.226 |  |  |  | 7.5024 | 240.1318 | 959.6166 |  |  |  | 7.49281 | 325.9314 | 996.2337 |  |  |  | 7.49281 | 407.9418 | 1057.124 |  |  |  | 7.5024 | 249.348 | 869.7897 |  |  |  | 7.49281 | 261.1423 | 874.0819 |  |  |  | 7.5024 | 294.9487 | 910.1878 |  |  |  | 7.49281 | 324.3433 | 941.334
4.9952 | 910.6664 | 2403.276 |  |  |  | 4.9952 | 649.5056 | 1504.48 |  |  |  | 5.0016 | 363.8248 | 1345.802 |  |  |  | 4.9952 | 479.1693 | 1371.32 |  |  |  | 4.9952 | 595.1355 | 1419.648 |  |  |  | 5.0016 | 360.2989 | 1207.751 |  |  |  | 4.9952 | 378.3178 | 1211.136 |  |  |  | 5.0016 | 444.8825 | 1247.374 |  |  |  | 4.9952 | 484.1865 | 1281.291
3.49664 | 1343.291 | 3117.164 |  |  |  | 3.49664 | 905.121 | 1936.922 |  |  |  | 3.50112 | 520.9063 | 1802.149 |  |  |  | 3.49664 | 673.2491 | 1806.811 |  |  |  | 3.49664 | 818.8873 | 1834.494 |  |  |  | 3.50112 | 498.0364 | 1606.919 |  |  |  | 3.49664 | 523.2146 | 1620.703 |  |  |  | 3.50112 | 637.39 | 1627.967 |  |  |  | 3.49664 | 681.8594 | 1682.776
2.4976 | 1917.749 | 3913.892 |  |  |  | 2.4976 | 1230.347 | 2424.652 |  |  |  | 2.5008 | 730.1223 | 2361.388 |  |  |  | 2.4976 | 928.3389 | 2324.026 |  |  |  | 2.4976 | 1094.77 | 2312.866 |  |  |  | 2.5008 | 669.5125 | 2101.335 |  |  |  | 2.4976 | 713.1303 | 2114.251 |  |  |  | 2.5008 | 879.6566 | 2073.076 |  |  |  | 2.4976 | 932.4668 | 2146.532
1.49856 | 3160.456 | 5341.079 |  |  |  | 1.49856 | 1925.963 | 3353.166 |  |  |  | 1.50048 | 1201.189 | 3533.886 |  |  |  | 1.49856 | 1500.746 | 3353.042 |  |  |  | 1.49856 | 1692.807 | 3269.037 |  |  |  | 1.50048 | 1044.305 | 3148.117 |  |  |  | 1.49856 | 1172.099 | 3153.132 |  |  |  | 1.50048 | 1399.164 | 2947.305 |  |  |  | 1.49856 | 1524.903 | 3068.838
0.99904 | 4526.166 | 6653.26 |  |  |  | 0.99904 | 2697.976 | 4265.208 |  |  |  | 1.00032 | 1768.61 | 4824.312 |  |  |  | 0.99904 | 2166.753 | 4426.628 |  |  |  | 0.99904 | 2389.842 | 4252.723 |  |  |  | 1.00032 | 1495.905 | 4329.139 |  |  |  | 0.99904 | 1753.291 | 4270.632 |  |  |  | 1.00032 | 1974.994 | 3855.326 |  |  |  | 0.99904 | 2243.128 | 3970.358
0.49952 | 7743.023 | 9130.929 |  |  |  | 0.49952 | 4550.152 | 6215.965 |  |  |  | 0.50016 | 3463.167 | 8072.873 |  |  |  | 0.49952 | 3860.102 | 6903.472 |  |  |  | 0.49952 | 4135.389 | 6467.792 |  |  |  | 0.50016 | 2751.07 | 7397.257 |  |  |  | 0.49952 | 3347.898 | 6929.24 |  |  |  | 0.50016 | 3396.645 | 5996.334 |  |  |  | 0.49952 | 4114.704 | 5858.458

## Figure 2 f
5 molal Electrolyte - Toray
| 1 x Toray - I - Raw |  |  | 1 x Toray - I - Fit |  |  | 1 x Toray - II - Raw |  |  | 1 x Toray - II - Fit |  |  | 1 x Toray - III - Raw |  |  | 1 x Toray - III - Fit |  |  | 2 x Toray - I - Raw |  |  | 2 x Toray - I - Fit |  |  | 2 x Toray - II - Raw |  |  | 2 x Toray - II - Fit |  |  | 2 x Toray - III - Raw |  |  | 2 x Toray - III - Fit |  |  | 3 x Toray - I - Raw |  |  | 3 x Toray - I - Fit |  |  | 3 x Toray - II - Raw |  |  | 3 x Toray - II - Fit |  |  | 3 x Toray - III - Raw |  |  | 3 x Toray - III - Fit
Frequency / Hz | Z' / Ω | .-Z'' / Ω | Frequency / Hz | Z' / Ω | .-Z'' / Ω | Frequency / Hz | Z' / Ω | .-Z'' / Ω | Frequency / Hz | Z' / Ω | .-Z'' / Ω | Frequency / Hz | Z' / Ω | .-Z'' / Ω | Frequency / Hz | Z' / Ω | .-Z'' / Ω | Frequency / Hz | Z' / Ω | .-Z'' / Ω | Frequency / Hz | Z' / Ω | .-Z'' / Ω | Frequency / Hz | Z' / Ω | .-Z'' / Ω | Frequency / Hz | Z' / Ω | .-Z'' / Ω | Frequency / Hz | Z' / Ω | .-Z'' / Ω | Frequency / Hz | Z' / Ω | .-Z'' / Ω | Frequency / Hz | Z' / Ω | .-Z'' / Ω | Frequency / Hz | Z' / Ω | .-Z'' / Ω | Frequency / Hz | Z' / Ω | .-Z'' / Ω | Frequency / Hz | Z' / Ω | .-Z'' / Ω | Frequency / Hz | Z' / Ω | .-Z'' / Ω | Frequency / Hz | Z' / Ω | .-Z'' / Ω
200019.5 | 1.67894 | 0.04471 | 135292.9 | 1.84176 | 0.18281 | 200019.5 | 1.7103 | 0.10666 | 135292.9 | 1.88545 | 0.22875 | 200019.5 | 1.76496 | 0.11187 | 135292.9 | 1.93087 | 0.27671 | 200019.5 | 2.96097 | 0.18527 | 135292.9 | 3.22129 | 0.27726 | 200019.5 | 3.10974 | 0.15466 | 135292.9 | 3.30953 | 0.31493 | 200019.5 | 3.2724 | 0.17897 | 135292.9 | 3.26157 | 0.2971 | 200019.5 | 4.90177 | 0.08539 | 135292.9 | 5.07701 | 0.1556 | 200019.5 | 5.34322 | 0.19761 | 135292.9 | 5.37922 | 0.48294 | 200019.5 | 5.13741 | 0.11535 | 135292.9 | 5.21373 | 0.24539
135292.9 | 1.74953 | 0.16858 | 91523.41 | 1.85541 | 0.25851 | 135292.9 | 1.79005 | 0.23278 | 91523.41 | 1.90571 | 0.32032 | 135292.9 | 1.84329 | 0.25769 | 91523.41 | 1.95507 | 0.38778 | 135292.9 | 3.09408 | 0.33291 | 91523.41 | 3.24756 | 0.38647 | 135292.9 | 3.2023 | 0.3286 | 91523.41 | 3.33917 | 0.43919 | 135292.9 | 3.28682 | 0.2833 | 91523.41 | 3.28725 | 0.41667 | 135292.9 | 4.91286 | 0.1827 | 91523.41 | 5.09034 | 0.21834 | 135292.9 | 5.38615 | 0.41973 | 91523.41 | 5.42886 | 0.66907 | 135292.9 | 5.1415 | 0.22417 | 91523.41 | 5.23355 | 0.34552
91523.41 | 1.7985 | 0.27428 | 61904.29 | 1.87471 | 0.36559 | 91523.41 | 1.84878 | 0.34946 | 61904.29 | 1.93409 | 0.4486 | 91523.41 | 1.90128 | 0.3993 | 61904.29 | 1.989 | 0.54351 | 91523.41 | 3.16482 | 0.4564 | 61904.29 | 3.28421 | 0.53877 | 91523.41 | 3.27224 | 0.47896 | 61904.29 | 3.38053 | 0.61257 | 91523.41 | 3.30909 | 0.40576 | 61904.29 | 3.32329 | 0.58442 | 91523.41 | 4.94449 | 0.28152 | 61904.29 | 5.10905 | 0.30642 | 91523.41 | 5.4471 | 0.64364 | 61904.29 | 5.49767 | 0.92706 | 91523.41 | 5.17173 | 0.35712 | 61904.29 | 5.26147 | 0.48659
61904.29 | 1.84396 | 0.40117 | 41874.99 | 1.90201 | 0.51699 | 61904.29 | 1.90398 | 0.49573 | 41874.99 | 1.97382 | 0.62819 | 61904.29 | 1.95737 | 0.57715 | 41874.99 | 2.03654 | 0.76171 | 61904.29 | 3.23658 | 0.62091 | 41874.99 | 3.33528 | 0.75102 | 61904.29 | 3.3441 | 0.67164 | 41874.99 | 3.43819 | 0.8543 | 61904.29 | 3.33767 | 0.57115 | 41874.99 | 3.37381 | 0.81965 | 61904.29 | 4.98872 | 0.403 | 41874.99 | 5.1353 | 0.42999 | 61904.29 | 5.5257 | 0.9233 | 41874.99 | 5.59297 | 1.28442 | 61904.29 | 5.21311 | 0.52367 | 41874.99 | 5.30078 | 0.6852
41874.99 | 1.89534 | 0.56592 | 28330.07 | 1.9406 | 0.731 | 41874.99 | 1.97163 | 0.68723 | 28330.07 | 2.02943 | 0.87958 | 41874.99 | 2.02945 | 0.81478 | 28330.07 | 2.10314 | 1.06738 | 41874.99 | 3.32271 | 0.84821 | 28330.07 | 3.40643 | 1.04676 | 41874.99 | 3.41684 | 0.92656 | 28330.07 | 3.51857 | 1.1913 | 41874.99 | 3.3882 | 0.80751 | 28330.07 | 3.44464 | 1.14942 | 41874.99 | 5.04457 | 0.55179 | 28330.07 | 5.17213 | 0.60332 | 41874.99 | 5.63597 | 1.28418 | 28330.07 | 5.72496 | 1.77933 | 41874.99 | 5.26839 | 0.73752 | 28330.07 | 5.35611 | 0.96475
28330.07 | 1.96095 | 0.78849 | 19160.15 | 1.99521 | 1.03391 | 28330.07 | 2.05462 | 0.94504 | 19160.15 | 2.10737 | 1.23193 | 28330.07 | 2.1237 | 1.13594 | 19160.15 | 2.19656 | 1.49614 | 28330.07 | 3.42544 | 1.14775 | 19160.15 | 3.50571 | 1.45937 | 28330.07 | 3.53586 | 1.27593 | 19160.15 | 3.63078 | 1.66169 | 28330.07 | 3.45256 | 1.13034 | 19160.15 | 3.54406 | 1.61232 | 28330.07 | 5.12052 | 0.74453 | 19160.15 | 5.22384 | 0.84676 | 28330.07 | 5.78358 | 1.76286 | 19160.15 | 5.90799 | 2.46561 | 28330.07 | 5.34435 | 1.02689 | 19160.15 | 5.43408 | 1.35874
19160.15 | 2.04114 | 1.0912 | 12958.98 | 2.07244 | 1.46226 | 19160.15 | 2.16768 | 1.29529 | 12958.98 | 2.21652 | 1.72534 | 19160.15 | 2.255 | 1.57575 | 12958.98 | 2.32748 | 2.09705 | 19160.15 | 3.56455 | 1.55444 | 12958.98 | 3.6441 | 2.03453 | 19160.15 | 3.67274 | 1.74633 | 12958.98 | 3.78727 | 2.31772 | 19160.15 | 3.54724 | 1.58381 | 12958.98 | 3.6835 | 2.26154 | 19160.15 | 5.21563 | 1.00106 | 12958.98 | 5.29642 | 1.18838 | 19160.15 | 5.97075 | 2.41914 | 12958.98 | 6.16157 | 3.41644 | 19160.15 | 5.44654 | 1.4204 | 12958.98 | 5.54389 | 1.91354
12958.98 | 2.14495 | 1.51093 | 8782.62 | 2.18099 | 2.06436 | 12958.98 | 2.31378 | 1.77274 | 8782.62 | 2.36846 | 2.41216 | 12958.98 | 2.43646 | 2.17217 | 8782.62 | 2.50986 | 2.93414 | 12958.98 | 3.74715 | 2.1162 | 8782.62 | 3.83586 | 2.83149 | 12958.98 | 3.8587 | 2.3956 | 8782.62 | 4.0042 | 3.22718 | 12958.98 | 3.67436 | 2.2216 | 8782.62 | 3.8779 | 3.16661 | 12958.98 | 5.34281 | 1.34508 | 8782.62 | 5.39766 | 1.66489 | 12958.98 | 6.21242 | 3.32097 | 8782.62 | 6.5108 | 4.72595 | 12958.98 | 5.58294 | 1.96887 | 8782.62 | 5.69758 | 2.69011
8782.62 | 2.27994 | 2.10208 | 5964.317 | 2.3333 | 2.90913 | 8782.62 | 2.49815 | 2.4479 | 5964.317 | 2.57957 | 3.36648 | 8782.62 | 2.67862 | 3.03136 | 5964.317 | 2.76348 | 4.09819 | 8782.62 | 3.95042 | 2.86886 | 5964.317 | 4.10109 | 3.93382 | 8782.62 | 4.10993 | 3.29155 | 5964.317 | 4.30441 | 4.48574 | 8782.62 | 3.85023 | 3.1035 | 5964.317 | 4.14842 | 4.42611 | 8782.62 | 5.49967 | 1.81137 | 5964.317 | 5.53862 | 2.32836 | 8782.62 | 6.5209 | 4.57081 | 5964.317 | 6.99094 | 6.5263 | 8782.62 | 5.76274 | 2.73066 | 5964.317 | 5.91232 | 3.77509
5964.317 | 2.45106 | 2.9389 | 4011.148 | 2.55435 | 4.13513 | 5964.317 | 2.68288 | 3.32991 | 4011.148 | 2.88296 | 4.73793 | 5964.317 | 2.90379 | 4.08705 | 4011.148 | 3.12824 | 5.77237 | 5964.317 | 4.23968 | 3.92446 | 4011.148 | 4.48051 | 5.51071 | 5964.317 | 4.44834 | 4.52089 | 4011.148 | 4.73407 | 6.28698 | 5964.317 | 4.09827 | 4.35043 | 4011.148 | 4.53778 | 6.2389 | 5964.317 | 5.70007 | 2.44747 | 4011.148 | 5.74161 | 3.28383 | 5964.317 | 6.92112 | 6.31245 | 4011.148 | 7.67359 | 9.08599 | 5964.317 | 6.00771 | 3.78572 | 4011.148 | 6.22264 | 5.34303
4011.148 | 2.67257 | 4.09625 | 2715.868 | 2.86222 | 5.84274 | 4011.148 | 2.99004 | 4.65458 | 2715.868 | 3.30139 | 6.62942 | 4011.148 | 3.29506 | 5.69894 | 2715.868 | 3.63172 | 8.08323 | 4011.148 | 4.63073 | 5.43486 | 2715.868 | 5.00139 | 7.67555 | 4011.148 | 4.91443 | 6.27284 | 2715.868 | 5.32422 | 8.76104 | 4011.148 | 4.45329 | 6.14948 | 2715.868 | 5.07561 | 8.74293 | 4011.148 | 5.95332 | 3.3483 | 2715.868 | 6.02216 | 4.60437 | 4011.148 | 7.48286 | 8.83732 | 2715.868 | 8.60505 | 12.5786 | 4011.148 | 6.34487 | 5.30364 | 2715.868 | 6.65303 | 7.51763
2715.868 | 2.98475 | 5.74909 | 1835.587 | 3.29959 | 8.26856 | 2715.868 | 3.39266 | 6.48026 | 1835.587 | 3.89002 | 9.29028 | 2715.868 | 3.80455 | 7.92408 | 1835.587 | 4.34056 | 11.33662 | 2715.868 | 5.14337 | 7.51226 | 1835.587 | 5.73079 | 10.70702 | 2715.868 | 5.52009 | 8.65933 | 1835.587 | 6.15102 | 12.22721 | 2715.868 | 4.95072 | 8.64773 | 1835.587 | 5.83336 | 12.27087 | 2715.868 | 6.2724 | 4.58808 | 1835.587 | 6.41765 | 6.46592 | 2715.868 | 8.24733 | 12.32979 | 1835.587 | 9.90145 | 17.43963 | 2715.868 | 6.77424 | 7.39768 | 1835.587 | 7.26185 | 10.5938
1835.587 | 3.40897 | 8.09358 | 1241.987 | 3.91649 | 11.69019 | 1835.587 | 3.95085 | 9.0795 | 1241.987 | 4.7122 | 13.00685 | 1835.587 | 4.49202 | 11.06996 | 1241.987 | 5.33142 | 15.88441 | 1835.587 | 5.8335 | 10.45848 | 1241.987 | 6.74493 | 14.92188 | 1835.587 | 6.34122 | 12.00942 | 1241.987 | 7.30114 | 17.04883 | 1835.587 | 5.66674 | 12.20174 | 1241.987 | 6.89337 | 17.20608 | 1835.587 | 6.66706 | 6.34408 | 1241.987 | 6.97121 | 9.07148 | 1835.587 | 9.37211 | 17.27755 | 1241.987 | 11.69296 | 24.15714 | 1835.587 | 7.35786 | 10.37052 | 1241.987 | 8.11697 | 14.91441
1241.987 | 3.9817 | 11.41562 | 840.269 | 4.78893 | 16.5291 | 1241.987 | 4.71425 | 12.7374 | 840.269 | 5.8636 | 18.21171 | 1241.987 | 5.41109 | 15.5077 | 840.269 | 6.72016 | 22.25841 | 1241.987 | 6.76774 | 14.57039 | 840.269 | 8.15869 | 20.7976 | 1241.987 | 7.46562 | 16.68774 | 840.269 | 8.90524 | 23.77367 | 1241.987 | 6.70282 | 17.23626 | 840.269 | 8.38012 | 24.12815 | 1241.987 | 7.17799 | 8.82226 | 840.269 | 7.74805 | 12.72803 | 1241.987 | 10.98807 | 24.20693 | 840.269 | 14.17523 | 33.46478 | 1241.987 | 8.16406 | 14.61364 | 840.269 | 9.32119 | 20.99888
840.269 | 4.77965 | 16.18481 | 568.726 | 6.02091 | 23.36224 | 840.269 | 5.75769 | 17.89366 | 568.726 | 7.47371 | 25.49008 | 840.269 | 6.66609 | 21.76909 | 568.726 | 8.66369 | 31.17876 | 840.269 | 8.01287 | 20.3235 | 568.726 | 10.12664 | 28.97658 | 840.269 | 8.95973 | 23.34181 | 568.726 | 11.13924 | 33.13919 | 840.269 | 8.16463 | 24.24773 | 568.726 | 10.46235 | 33.82263 | 840.269 | 7.85743 | 12.36643 | 568.726 | 8.83664 | 17.85193 | 840.269 | 13.36149 | 33.87564 | 568.726 | 17.60956 | 46.34226 | 840.269 | 9.27832 | 20.66745 | 568.726 | 11.01451 | 29.55462
568.726 | 5.86148 | 22.94648 | 384.6307 | 7.76638 | 33.04337 | 568.726 | 7.23199 | 25.19923 | 384.6307 | 9.73268 | 35.70162 | 568.726 | 8.27797 | 30.35577 | 384.6307 | 11.39262 | 43.7039 | 568.726 | 9.75265 | 28.45634 | 384.6307 | 12.87505 | 40.39922 | 568.726 | 10.94169 | 32.45496 | 384.6307 | 14.26074 | 46.22534 | 568.726 | 10.26217 | 34.0943 | 384.6307 | 13.38817 | 47.44474 | 568.726 | 8.82015 | 17.46141 | 384.6307 | 10.36711 | 25.05574 | 568.726 | 16.8494 | 47.29424 | 384.6307 | 22.37675 | 64.21749 | 568.726 | 10.76327 | 29.17143 | 384.6307 | 13.40347 | 41.62514
384.6307 | 7.31186 | 32.51872 | 260.0832 | 10.23641 | 46.74321 | 384.6307 | 9.14348 | 35.19205 | 260.0832 | 12.89821 | 50.01118 | 384.6307 | 10.56941 | 42.78675 | 260.0832 | 15.21975 | 61.2695 | 384.6307 | 12.17868 | 39.91816 | 260.0832 | 16.70881 | 56.33269 | 384.6307 | 13.72011 | 45.40695 | 260.0832 | 18.61705 | 64.48817 | 384.6307 | 13.34105 | 47.91893 | 260.0832 | 17.49445 | 66.56281 | 384.6307 | 10.1199 | 24.65384 | 260.0832 | 12.51625 | 35.1716 | 384.6307 | 21.97294 | 65.80035 | 260.0832 | 28.98606 | 88.99998 | 384.6307 | 12.9531 | 41.32628 | 260.0832 | 16.7698 | 58.634
260.0832 | 9.35197 | 46.24725 | 175.9572 | 13.72501 | 66.09249 | 260.0832 | 11.95911 | 49.66208 | 175.9572 | 17.32556 | 70.02471 | 260.0832 | 13.72736 | 60.45619 | 175.9572 | 20.57666 | 85.85646 | 260.0832 | 15.61343 | 56.07677 | 175.9572 | 22.04623 | 78.51555 | 260.0832 | 17.50468 | 63.67251 | 175.9572 | 24.68495 | 89.92644 | 260.0832 | 17.84414 | 67.25716 | 175.9572 | 23.24632 | 93.34249 | 260.0832 | 11.93105 | 34.77818 | 175.9572 | 15.52833 | 49.34927 | 260.0832 | 29.58259 | 91.26882 | 175.9572 | 38.1317 | 123.2928 | 260.0832 | 16.15459 | 58.55291 | 175.9572 | 21.50423 | 82.55535
175.9572 | 12.23147 | 65.81149 | 118.972 | 18.66654 | 93.50037 | 175.9572 | 15.87015 | 70.00207 | 118.972 | 23.53571 | 98.09723 | 175.9572 | 18.11732 | 85.52361 | 118.972 | 28.09665 | 120.3714 | 175.9572 | 20.58646 | 78.81226 | 118.972 | 29.49868 | 109.4886 | 175.9572 | 22.64467 | 89.46801 | 118.972 | 33.16147 | 125.4623 | 175.9572 | 24.48752 | 94.21641 | 118.972 | 31.32668 | 130.9632 | 175.9572 | 14.5698 | 49.16795 | 118.972 | 19.76213 | 69.27747 | 175.9572 | 40.76313 | 125.892 | 118.972 | 50.82374 | 170.8833 | 175.9572 | 20.95277 | 82.94604 | 118.972 | 28.18211 | 116.2963
118.972 | 16.35766 | 93.86247 | 80.54121 | 25.63123 | 132.1295 | 118.972 | 21.52741 | 98.93301 | 80.54121 | 32.2032 | 137.278 | 118.972 | 24.29102 | 121.2756 | 80.54121 | 38.60061 | 168.5821 | 118.972 | 27.90636 | 110.6963 | 80.54121 | 39.85254 | 152.5203 | 118.972 | 30.24275 | 125.8061 | 80.54121 | 44.94384 | 174.8572 | 118.972 | 34.44839 | 131.8952 | 80.54121 | 42.62167 | 183.5506 | 118.972 | 18.38851 | 69.61459 | 80.54121 | 25.68355 | 97.1492 | 118.972 | 57.17614 | 172.7584 | 80.54121 | 68.34994 | 236.6002 | 118.972 | 28.19533 | 117.246 | 80.54121 | 37.5543 | 163.6505
80.54121 | 22.35666 | 133.903 | 54.45974 | 35.5088 | 186.9149 | 80.54121 | 29.59323 | 139.7934 | 54.45974 | 44.37605 | 192.3046 | 80.54121 | 33.53751 | 171.6526 | 54.45974 | 53.36436 | 236.3442 | 80.54121 | 38.76281 | 155.3881 | 54.45974 | 54.32734 | 212.6789 | 80.54121 | 41.30625 | 176.6742 | 54.45974 | 61.42376 | 243.9455 | 80.54121 | 49.48092 | 184.2497 | 54.45974 | 58.50891 | 257.5188 | 80.54121 | 23.95254 | 98.23362 | 54.45974 | 34.01709 | 136.3746 | 80.54121 | 81.49675 | 236.1868 | 54.45974 | 92.70282 | 327.9147 | 80.54121 | 39.30615 | 166.0019 | 54.45974 | 50.79015 | 230.5265
54.45974 | 31.39527 | 191.5799 | 36.85141 | 49.45071 | 264.2428 | 54.45974 | 40.97499 | 196.3913 | 36.85141 | 61.39035 | 269.2165 | 54.45974 | 45.1789 | 242.7484 | 36.85141 | 74.01639 | 331.1321 | 54.45974 | 54.51 | 217.1027 | 36.85141 | 74.46662 | 296.3797 | 54.45974 | 57.28717 | 250.1207 | 36.85141 | 84.36405 | 340.1173 | 54.45974 | 71.62517 | 255.321 | 36.85141 | 80.74884 | 361.0639 | 54.45974 | 32.1788 | 139.0447 | 36.85141 | 45.68937 | 191.3153 | 54.45974 | 115.4246 | 319.672 | 36.85141 | 126.3798 | 454.1913 | 54.45974 | 56.2837 | 233.5209 | 36.85141 | 69.39327 | 324.5213
36.85141 | 44.98547 | 273.1214 |  |  |  | 36.85141 | 57.87747 | 276.6024 |  |  |  | 36.85141 | 63.32021 | 344.2021 |  |  |  | 36.85141 | 77.35769 | 302.0202 |  |  |  | 36.85141 | 81.36513 | 351.644 |  |  |  | 36.85141 | 103.625 | 352.8424 |  |  |  | 36.85141 | 44.43171 | 196.5115 |  |  |  | 36.85141 | 164.1763 | 429.7715 |  |  |  | 36.85141 | 82.29305 | 326.9393
24.9123 | 65.50127 | 389.5094 |  |  |  | 24.9123 | 83.21001 | 389.9068 |  |  |  | 24.9123 | 89.25534 | 488.7928 |  |  |  | 24.9123 | 110.0027 | 419.6901 |  |  |  | 24.9123 | 116.8409 | 491.8527 |  |  |  | 24.9123 | 153.0885 | 483.9856 |  |  |  | 24.9123 | 62.70988 | 276.9174 |  |  |  | 24.9123 | 233.2097 | 574.7338 |  |  |  | 24.9123 | 122.5232 | 455.8818
16.8615 | 98.6639 | 552.2636 |  |  |  | 16.8615 | 120.6754 | 548.0882 |  |  |  | 16.8615 | 128.9578 | 691.7264 |  |  |  | 16.8615 | 156.1599 | 581.1581 |  |  |  | 16.8615 | 173.9538 | 688.7194 |  |  |  | 16.8615 | 225.1634 | 657.9589 |  |  |  | 16.8615 | 90.1497 | 388.7893 |  |  |  | 16.8615 | 328.5936 | 763.119 |  |  |  | 16.8615 | 184.7674 | 630.7743
11.40511 | 148.2178 | 780.4157 |  |  |  | 11.40511 | 175.6806 | 767.3624 |  |  |  | 11.40511 | 190.9997 | 979.8637 |  |  |  | 11.40511 | 223.6392 | 804.9625 |  |  |  | 11.40511 | 266.7208 | 959.7167 |  |  |  | 11.40511 | 335.709 | 871.0383 |  |  |  | 11.40511 | 131.6074 | 543.871 |  |  |  | 11.40511 | 459.0195 | 1005.142 |  |  |  | 11.40511 | 280.3402 | 864.0732
7.5024 | 227.5582 | 1124.014 |  |  |  | 7.5024 | 259.6066 | 1093.457 |  |  |  | 7.5024 | 292.0279 | 1418.471 |  |  |  | 7.5024 | 328.4611 | 1133.193 |  |  |  | 7.5024 | 400.8856 | 1341.152 |  |  |  | 7.5024 | 493.0608 | 1209.091 |  |  |  | 7.5024 | 197.8838 | 775.6981 |  |  |  | 7.5024 | 641.0063 | 1336.303 |  |  |  | 7.5024 | 440.6758 | 1201.314
5.0016 | 348.2573 | 1597.545 |  |  |  | 5.0016 | 384.9593 | 1539.8 |  |  |  | 5.0016 | 446.1527 | 2019.44 |  |  |  | 5.0016 | 479.5301 | 1578.518 |  |  |  | 5.0016 | 609.5059 | 1853.539 |  |  |  | 5.0016 | 709.7935 | 1613.471 |  |  |  | 5.0016 | 298.8621 | 1090.593 |  |  |  | 5.0016 | 882.8657 | 1763.097 |  |  |  | 5.0016 | 658.5886 | 1616.243
3.50112 | 503.934 | 2169.19 |  |  |  | 3.50112 | 540.4763 | 2073.453 |  |  |  | 3.50112 | 662.2626 | 2738.217 |  |  |  | 3.50112 | 670.0911 | 2102.652 |  |  |  | 3.50112 | 862.8461 | 2445.145 |  |  |  | 3.50112 | 960.8074 | 2065.741 |  |  |  | 3.50112 | 427.3231 | 1461.599 |  |  |  | 3.50112 | 1164.366 | 2246.559 |  |  |  | 3.50112 | 937.4683 | 2064.369
2.5008 | 712.8874 | 2884.556 |  |  |  | 2.5008 | 742.0151 | 2737.019 |  |  |  | 2.5008 | 961.1027 | 3632.988 |  |  |  | 2.5008 | 911.964 | 2740.185 |  |  |  | 2.5008 | 1186.983 | 3151.358 |  |  |  | 2.5008 | 1259.724 | 2600.78 |  |  |  | 2.5008 | 600.7899 | 1916.185 |  |  |  | 2.5008 | 1507.645 | 2818.841 |  |  |  | 2.5008 | 1282.971 | 2579.268
1.50048 | 1221.343 | 4424.675 |  |  |  | 1.50048 | 1193.252 | 4159.086 |  |  |  | 1.50048 | 1682.076 | 5504.534 |  |  |  | 1.50048 | 1444.457 | 4068.663 |  |  |  | 1.50048 | 1901.872 | 4591.777 |  |  |  | 1.50048 | 1883.451 | 3691.786 |  |  |  | 1.50048 | 1008.846 | 2866.032 |  |  |  | 1.50048 | 2251.007 | 3966.346 |  |  |  | 1.50048 | 1987.967 | 3554.788
1.00032 | 1878.116 | 6161.933 |  |  |  | 1.00032 | 1718.466 | 5777.301 |  |  |  | 1.00032 | 2611.939 | 7585.384 |  |  |  | 1.00032 | 2048.295 | 5540.561 |  |  |  | 1.00032 | 2719.329 | 6140.322 |  |  |  | 1.00032 | 2590.119 | 4858.277 |  |  |  | 1.00032 | 1506.918 | 3890.489 |  |  |  | 1.00032 | 3102.006 | 5138.444 |  |  |  | 1.00032 | 2764.624 | 4535.557
0.50016 | 3925.524 | 10594.54 |  |  |  | 0.50016 | 3210.189 | 10075 |  |  |  | 0.50016 | 5428.024 | 12746.31 |  |  |  | 0.50016 | 3662.884 | 9358.672 |  |  |  | 0.50016 | 4930.061 | 9867.003 |  |  |  | 0.50016 | 4482.134 | 7641.135 |  |  |  | 0.50016 | 2965.318 | 6353.738 |  |  |  | 0.50016 | 5306.7 | 7738.444 |  |  |  | 0.50016 | 4667.262 | 6823.852