## Figure 4 a
1.25 molal Electrolyte
| 24 % S Raw |  |  | 24 % S Fit |  |  | 70 % S Raw |  |  | 70 % S Fit |  |  | OXIS Raw |  |  | OXIS Fit
Frequency / Hz | Z' x A / Ω cm2 | .-Z'' x A / Ω cm2 | Frequency / Hz | Z' x A / Ω cm2 | .-Z'' x A / Ω cm2 | Frequency / Hz | Z' x A / Ω cm2 | .-Z'' x A / Ω cm2 | Frequency / Hz | Z' x A / Ω cm2 | .-Z'' x A / Ω cm2 | Frequency / Hz | Z' x A / Ω cm2 | .-Z'' x A / Ω cm2 | Frequency / Hz | Z' x A / Ω cm2 | .-Z'' x A / Ω cm2
72802.72 | 10.93927 | 0.00387 | 15585.93 | 10.92977 | 0.09578 | 500019.4 | 11.80123 | -0.39158 | 22910.15 | 10.56001 | 0.22984 | 200019.5 | 16.39533 | 5.2004 | 91503.88 | 21.04362 | 6.78645
49521.47 | 10.93617 | 0.03147 | 10595.7 | 10.95039 | 0.11558 | 340097.6 | 11.19995 | -0.03106 | 15585.93 | 10.60906 | 0.27812 | 135283.2 | 18.47178 | 6.29654 | 61894.51 | 23.18988 | 6.43956
33681.63 | 10.94341 | 0.04756 | 7240.336 | 10.97493 | 0.13913 | 231328.1 | 10.99569 | 0.00479 | 10595.7 | 10.66853 | 0.33666 | 91503.88 | 20.87417 | 6.74457 | 41865.22 | 25.0464 | 5.71912
22910.15 | 10.9569 | 0.06781 | 4901.567 | 11.00526 | 0.16824 | 157353.5 | 10.92182 | 0.03743 | 7240.336 | 10.73946 | 0.40648 | 61894.51 | 23.21874 | 6.48145 | 28320.31 | 26.5031 | 4.8145
15585.93 | 10.96006 | 0.0819 | 3336.066 | 11.04137 | 0.20292 | 107031.2 | 10.89875 | 0.05896 | 4901.567 | 10.82743 | 0.49306 | 41865.22 | 25.17157 | 5.70926 | 19150.38 | 27.57058 | 3.89717
10595.7 | 10.97823 | 0.11064 | 2267.822 | 11.08508 | 0.24488 | 72802.72 | 10.87956 | 0.08517 | 3336.066 | 10.93251 | 0.5965 | 28320.31 | 26.59965 | 4.72752 | 12958.98 | 28.3196 | 3.07695
7240.336 | 11.01856 | 0.13193 | 1543.518 | 11.13765 | 0.29535 | 49521.47 | 10.88202 | 0.11074 | 2267.822 | 11.06008 | 0.72207 | 19150.38 | 27.58562 | 3.77428 | 8763.363 | 28.83908 | 2.39588
4901.567 | 11.03754 | 0.15801 | 1050.336 | 11.20109 | 0.35625 | 33681.63 | 10.88902 | 0.13276 | 1543.518 | 11.21397 | 0.87354 | 12958.98 | 28.2746 | 2.96853 | 5937.731 | 29.19938 | 1.86261
3336.066 | 11.0703 | 0.18606 | 714.3142 | 11.27774 | 0.42983 | 22910.15 | 10.90406 | 0.1555 | 1050.336 | 11.40026 | 1.0569 | 8763.363 | 28.74609 | 2.3354 | 4011.282 | 29.45867 | 1.45636
2267.822 | 11.10802 | 0.22723 | 485.7772 | 11.37023 | 0.51862 | 15585.93 | 10.93594 | 0.18515 | 714.3142 | 11.62601 | 1.27912 | 5937.731 | 29.092 | 1.86547 | 2710.867 | 29.65154 | 1.16117
1543.518 | 11.15286 | 0.274 | 330.5288 | 11.48165 | 0.62559 | 10595.7 | 10.97262 | 0.22871 | 485.7772 | 11.89926 | 1.54808 | 4011.282 | 29.36629 | 1.48949 | 1835.587 | 29.80326 | 0.95691
1050.336 | 11.20507 | 0.32457 | 224.7842 | 11.61625 | 0.75481 | 7240.336 | 11.01139 | 0.28442 | 330.5288 | 12.22949 | 1.87312 | 2710.867 | 29.59333 | 1.2282 | 1240.397 | 29.93278 | 0.82424
714.3142 | 11.27953 | 0.40303 | 152.8961 | 11.77858 | 0.91064 | 4901.567 | 11.05697 | 0.35052 | 224.7842 | 12.62961 | 2.26696 | 1835.587 | 29.78574 | 1.04344 | 839.194 | 30.05141 | 0.75128
485.7772 | 11.36118 | 0.48722 | 103.9686 | 11.97458 | 1.0988 | 3336.066 | 11.13637 | 0.43887 | 152.8961 | 13.11363 | 2.74337 | 1240.397 | 29.93924 | 0.91206 | 568.0005 | 30.16866 | 0.72781
330.5288 | 11.46083 | 0.59632 | 70.7471 | 12.21061 | 1.3254 | 2267.822 | 11.22091 | 0.55138 | 103.9686 | 13.69984 | 3.32038 | 839.194 | 30.09805 | 0.81864 | 384.1395 | 30.29254 | 0.74755
224.7842 | 11.58845 | 0.7265 | 48.10651 | 12.49589 | 1.59927 | 1543.518 | 11.3263 | 0.68568 | 70.7471 | 14.40796 | 4.01738 | 568.0005 | 30.23402 | 0.77822 | 259.7505 | 30.42933 | 0.8073
152.8961 | 11.74458 | 0.8864 | 32.70782 | 12.84024 | 1.92985 | 1050.336 | 11.46687 | 0.85167 | 48.10651 | 15.26646 | 4.86241 | 384.1395 | 30.39481 | 0.77635 | 175.731 | 30.58601 | 0.90742
103.9686 | 11.92968 | 1.07753 | 22.25783 | 13.25475 | 2.32774 | 714.3142 | 11.63631 | 1.05023 | 32.70782 | 16.30588 | 5.88551 | 259.7505 | 30.53694 | 0.80767 | 118.8213 | 30.77549 | 1.0473
70.7471 | 12.16932 | 1.30593 | 15.1405 | 13.75503 | 2.80795 | 485.7772 | 11.85607 | 1.30649 | 22.25783 | 17.56083 | 7.12077 | 175.731 | 30.7001 | 0.86956 | 80.43756 | 31.00385 | 1.21277
48.10651 | 12.48713 | 1.59056 | 10.29314 | 14.35817 | 3.39031 | 330.5288 | 12.12799 | 1.6224 | 15.1405 | 19.0809 | 8.61699 | 118.8213 | 30.85931 | 0.96148 | 54.39082 | 31.24857 | 1.39287
32.70782 | 12.83548 | 1.91272 | 7.00045 | 15.09435 | 4.09938 | 224.7842 | 12.46267 | 2.00515 | 10.29314 | 20.9235 | 10.43061 | 80.43756 | 31.03571 | 1.06788 | 36.80181 | 31.46073 | 1.61843
22.25783 | 13.22021 | 2.29924 | 4.76372 | 16.01393 | 4.93062 | 152.8961 | 12.875 | 2.46776 | 7.00045 | 23.15107 | 12.62215 | 54.39082 | 31.19263 | 1.23006 | 24.88057 | 31.61338 | 1.9749
15.1405 | 13.77203 | 2.78114 | 3.23901 | 17.11314 | 5.8275 | 103.9686 | 13.41837 | 3.04923 | 4.76372 | 25.83453 | 15.27542 | 36.80181 | 31.32071 | 1.49845 | 16.83728 | 31.71364 | 2.56822
10.29314 | 14.36406 | 3.33021 | 2.20443 | 18.23373 | 6.78461 | 70.7471 | 14.04319 | 3.75549 | 3.23901 | 29.11512 | 18.53253 | 24.88057 | 31.44248 | 1.93523 | 11.38848 | 31.78469 | 3.52214
7.00045 | 15.10242 | 4.00896 | 1.5001 | 19.17453 | 8.02533 | 48.10651 | 14.84483 | 4.60999 | 2.20443 | 33.23642 | 22.40414 | 16.83728 | 31.53226 | 2.62412 | 7.70463 | 31.84724 | 4.99288
4.76372 | 15.95394 | 4.8602 | 1.01884 | 19.86022 | 9.98039 | 32.70782 | 15.81673 | 5.65278 | 1.49866 | 38.27737 | 26.61672 | 11.38848 | 31.66295 | 3.63107 | 5.20833 | 31.91775 | 7.21191
3.23901 | 16.96782 | 5.78776 | 0.6904 | 20.35083 | 13.1728 | 22.25783 | 16.99331 | 6.90886 | 1.02031 | 43.51525 | 31.0003 | 7.70463 | 31.74608 | 5.19327 | 3.5255 | 32.0102 | 10.49866
2.20443 | 18.10881 | 6.87669 | 0.47027 | 20.74804 | 18.10576 | 15.1405 | 18.45861 | 8.43961 | 0.68969 | 47.95434 | 36.62625 | 5.20833 | 31.97708 | 7.36896 | 2.38186 | 32.14115 | 15.37856
1.5001 | 19.08426 | 8.16183 | 0.32018 | 21.15852 | 25.57681 | 10.29314 | 20.23612 | 10.30041 | 0.46979 | 50.92988 | 45.30907 | 3.5255 | 32.22155 | 10.72737 | 1.61149 | 32.33009 | 22.54225
1.01884 | 19.85629 | 10.20301 | 0.22013 | 21.65306 | 36.32654 | 7.00045 | 22.42726 | 12.54007 | 0.31986 | 52.7891 | 59.55868 | 2.38186 | 32.29049 | 15.55152 | 1.08991 | 32.60633 | 33.08599
0.6904 | 20.34567 | 13.37478 | 0.15009 | 22.33989 | 52.38049 | 4.76372 | 25.07145 | 15.26661 | 0.2199 | 53.98194 | 81.39998 | 1.61149 | 32.63868 | 22.52393 | 0.74043 | 33.00581 | 48.37214
0.47027 | 20.82342 | 18.26104 | 0.10006 | 23.38278 | 77.4744 | 3.23901 | 28.38268 | 18.55771 | 0.14993 | 54.96291 | 115.30359 | 1.08991 | 32.88296 | 33.24826 | 0.50029 | 33.59938 | 71.1131
0.32018 | 21.30871 | 25.65371 | 0.07004 | 24.69943 | 109.49548 | 2.20443 | 32.35862 | 22.43878 | 0.09996 | 56.05405 | 169.55571 | 0.74043 | 33.04687 | 47.99345 | 0.3402 | 34.45489 | 103.90174
0.22013 | 21.8625 | 36.3091 | 0.05003 | 26.43417 | 151.85208 | 1.49866 | 37.07329 | 26.94298 | 0.06997 | 57.26834 | 239.75882 | 0.50029 | 33.45467 | 70.57374 | 0.23013 | 35.72506 | 152.59431
0.15009 | 22.52895 | 52.19663 | 0.03002 | 30.43087 | 249.63017 | 1.02031 | 42.06541 | 32.14065 | 0.04998 | 58.80446 | 333.46653 | 0.3402 | 34.08715 | 103.298 | 0.15009 | 37.80455 | 232.31886
0.10006 | 23.47647 | 77.16389 | 0.02001 | 35.36612 | 370.46495 | 0.68969 | 46.9246 | 38.92525 | 0.02999 | 62.29883 | 551.74053 | 0.23013 | 35.11647 | 152.03329 | 0.10006 | 40.77318 | 346.13772
0.07004 | 24.60561 | 109.12546 |  |  |  | 0.46979 | 50.94912 | 48.57621 | 0.01999 | 66.61716 | 823.67831 | 0.15009 | 36.77577 | 231.94339 | 0.07004 | 44.56606 | 491.5617
0.05003 | 26.1789 | 151.51892 |  |  |  | 0.31986 | 54.28763 | 63.32207 |  |  |  | 0.10006 | 40.2404 | 346.52291 | 0.05003 | 49.59434 | 684.35187
0.03002 | 30.20923 | 249.9354 |  |  |  | 0.2199 | 57.1529 | 85.26013 |  |  |  | 0.07004 | 44.00328 | 492.87857 | 0.03002 | 61.24238 | 1130.95418
0.02001 | 35.3304 | 372.02826 |  |  |  | 0.14993 | 59.98235 | 118.67125 |  |  |  | 0.05003 | 50.67812 | 687.39558
0.01001 | 55.09563 | 732.54557 |  |  |  | 0.09996 | 63.3011 | 171.85139 |  |  |  | 0.03002 | 72.24471 | 1136.52212
[6 empty] | 0.06997 | 67.0293 | 240.46143 |  |  |  | 0.02001 | 105.7832 | 1695.09649
[6 empty] | 0.04998 | 71.85643 | 331.99831 |  |  |  | 0.01001 | 237.68441 | 3333.28951
[6 empty] | 0.02999 | 84.43391 | 543.64415
[6 empty] | 0.01999 | 102.15407 | 804.54331
[6 empty] | 0.01 | 164.02092 | 1571.14705

## Figure 4 b
3.5 molal Electrolyte
| 24 % S Raw |  |  | 24 % S Fit |  |  | 70 % S Raw |  |  | 70 % S Fit |  |  | OXIS Raw |  |  | OXIS Fit
Frequency / Hz | Z' x A / Ω cm2 | .-Z'' x A / Ω cm2 | Frequency / Hz | Z' x A / Ω cm2 | .-Z'' x A / Ω cm2 | Frequency / Hz | Z' x A / Ω cm2 | .-Z'' x A / Ω cm2 | Frequency / Hz | Z' x A / Ω cm2 | .-Z'' x A / Ω cm2 | Frequency / Hz | Z' x A / Ω cm2 | .-Z'' x A / Ω cm2 | Frequency / Hz | Z' x A / Ω cm2 | .-Z'' x A / Ω cm2
72802.72 | 13.12722 | 0.04369 | 15585.93 | 13.35078 | 0.10279 | 500019.4 | 11.13603 | -0.28934 | 22910.15 | 11.01851 | 0.25861 | 500019.4 | 15.07706 | -1.72767 | 157353.5 | 21.63964 | 3.07951
49521.47 | 13.13061 | 0.0708 | 10595.7 | 13.37296 | 0.12395 | 340097.6 | 11.1236 | -0.12655 | 15585.93 | 11.07381 | 0.31268 | 340097.6 | 17.81806 | 1.20928 | 107031.2 | 22.38085 | 2.58096
33681.63 | 13.1451 | 0.08736 | 7240.336 | 13.39932 | 0.14909 | 231328.1 | 11.0895 | -0.03017 | 10595.7 | 11.1408 | 0.37817 | 231328.1 | 19.54216 | 2.70738 | 72802.72 | 22.92828 | 2.09482
22910.15 | 13.15053 | 0.11202 | 4901.567 | 13.43187 | 0.18013 | 157353.5 | 11.10496 | 0.0301 | 7240.336 | 11.22065 | 0.45624 | 157353.5 | 21.23881 | 2.98973 | 49521.47 | 23.32052 | 1.6649
15585.93 | 13.17892 | 0.14462 | 3336.066 | 13.47062 | 0.21708 | 107031.2 | 11.12535 | 0.08661 | 4901.567 | 11.31956 | 0.55295 | 107031.2 | 22.41714 | 2.54258 | 33681.63 | 23.59878 | 1.30819
10595.7 | 13.20614 | 0.17055 | 2267.822 | 13.51746 | 0.26176 | 72802.72 | 11.14765 | 0.12295 | 3336.066 | 11.43765 | 0.6684 | 72802.72 | 23.05049 | 2.02893 | 22910.15 | 23.79734 | 1.02537
7240.336 | 13.23454 | 0.20964 | 1543.518 | 13.57376 | 0.31546 | 49521.47 | 11.17488 | 0.15286 | 2267.822 | 11.58088 | 0.80844 | 49521.47 | 23.4803 | 1.59604 | 15585.93 | 23.94204 | 0.80892
4901.567 | 13.27631 | 0.25227 | 1050.336 | 13.64165 | 0.3802 | 33681.63 | 11.19808 | 0.1879 | 1543.518 | 11.75351 | 0.97723 | 33681.63 | 23.66874 | 1.17266 | 10595.7 | 24.05145 | 0.64836
3336.066 | 13.34505 | 0.30702 | 714.3142 | 13.7236 | 0.45836 | 22910.15 | 11.24272 | 0.23749 | 1050.336 | 11.96232 | 1.18137 | 22910.15 | 23.83528 | 0.93974 | 7240.336 | 24.13707 | 0.53544
2267.822 | 13.4176 | 0.35948 | 485.7772 | 13.82241 | 0.5526 | 15585.93 | 11.27951 | 0.27786 | 714.3142 | 12.21517 | 1.42858 | 15585.93 | 23.95535 | 0.74552 | 4901.567 | 24.21092 | 0.458
1543.518 | 13.49644 | 0.43164 | 330.5288 | 13.94135 | 0.66604 | 10595.7 | 11.34164 | 0.33604 | 485.7772 | 12.52094 | 1.72754 | 10595.7 | 24.04763 | 0.60268 | 3336.066 | 24.27654 | 0.41279
1050.336 | 13.6004 | 0.51182 | 224.7842 | 14.08493 | 0.80297 | 7240.336 | 11.4064 | 0.40144 | 330.5288 | 12.89018 | 2.08853 | 7240.336 | 24.14157 | 0.51454 | 2267.822 | 24.34018 | 0.39357
714.3142 | 13.71507 | 0.59269 | 152.8961 | 14.25793 | 0.96797 | 4901.567 | 11.49029 | 0.4965 | 224.7842 | 13.33719 | 2.52557 | 4901.567 | 24.21031 | 0.45269 | 1543.518 | 24.40546 | 0.39707
485.7772 | 13.86296 | 0.68069 | 103.9686 | 14.46666 | 1.16703 | 3336.066 | 11.597 | 0.59042 | 152.8961 | 13.87749 | 3.05382 | 3336.066 | 24.29449 | 0.41582 | 1050.336 | 24.47616 | 0.42127
330.5288 | 14.02585 | 0.77472 | 70.7471 | 14.71781 | 1.40656 | 2267.822 | 11.71709 | 0.72737 | 103.9686 | 14.53132 | 3.69307 | 2267.822 | 24.36051 | 0.3952 | 714.3142 | 24.55572 | 0.46551
224.7842 | 14.19477 | 0.89834 | 48.10651 | 15.02112 | 1.69584 | 1543.518 | 11.87581 | 0.88792 | 70.7471 | 15.32047 | 4.46462 | 1543.518 | 24.42241 | 0.39355 | 485.7772 | 24.64749 | 0.53011
152.8961 | 14.39781 | 1.03697 | 32.70782 | 15.38694 | 2.04473 | 1050.336 | 12.06464 | 1.06728 | 48.10651 | 16.27644 | 5.39926 | 1050.336 | 24.48758 | 0.41756 | 330.5288 | 24.75487 | 0.6163
103.9686 | 14.61657 | 1.21746 | 22.25783 | 15.82691 | 2.46435 | 714.3142 | 12.28599 | 1.29753 | 32.70782 | 17.43288 | 6.52991 | 714.3142 | 24.57506 | 0.4569 | 224.7842 | 24.88232 | 0.72762
70.7471 | 14.87387 | 1.42403 | 15.1405 | 16.35782 | 2.97054 | 485.7772 | 12.5591 | 1.57592 | 22.25783 | 18.82798 | 7.8939 | 485.7772 | 24.66543 | 0.53146 | 152.8961 | 25.03808 | 0.86748
48.10651 | 15.20347 | 1.688 | 10.29314 | 16.99788 | 3.5817 | 330.5288 | 12.88825 | 1.91104 | 15.1405 | 20.51643 | 9.54468 | 330.5288 | 24.76344 | 0.59918 | 103.9686 | 25.23168 | 1.03024
32.70782 | 15.56153 | 2.01576 | 7.00045 | 17.76908 | 4.32321 | 224.7842 | 13.29595 | 2.33364 | 10.29314 | 22.56129 | 11.54395 | 224.7842 | 24.91472 | 0.69342 | 70.7471 | 25.45174 | 1.20239
22.25783 | 16.00799 | 2.41518 | 4.76372 | 18.71923 | 5.21852 | 152.8961 | 13.78389 | 2.81917 | 7.00045 | 25.03193 | 13.95934 | 152.8961 | 25.05917 | 0.80877 | 48.10651 | 25.65995 | 1.39688
15.1405 | 16.51372 | 2.90058 | 3.23901 | 19.90133 | 6.23954 | 103.9686 | 14.38526 | 3.4265 | 4.76372 | 28.01385 | 16.8736 | 103.9686 | 25.22595 | 0.92905 | 32.70782 | 25.82081 | 1.6746
10.29314 | 17.14043 | 3.48954 | 2.20443 | 21.2416 | 7.31466 | 70.7471 | 15.10255 | 4.17961 | 3.23901 | 31.61656 | 20.41412 | 70.7471 | 25.38147 | 1.09585 | 22.25783 | 25.93034 | 2.12544
7.00045 | 17.89275 | 4.20786 | 1.5001 | 22.51953 | 8.5293 | 48.10651 | 15.99768 | 5.08789 | 2.20443 | 36.00536 | 24.7349 | 48.10651 | 25.53532 | 1.29929 | 15.1405 | 26.00642 | 2.85286
4.76372 | 18.70976 | 5.08819 | 1.01884 | 23.54052 | 10.25272 | 32.70782 | 17.1091 | 6.20366 | 1.49866 | 41.54203 | 29.86911 | 32.70782 | 25.66029 | 1.63522 | 10.29314 | 26.06933 | 3.98244
3.23901 | 19.78331 | 6.12311 | 0.6904 | 24.28136 | 13.04231 | 22.25783 | 18.43393 | 7.55359 | 1.02031 | 48.21304 | 35.39248 | 22.25783 | 25.75958 | 2.14569 | 7.00045 | 26.13557 | 5.68278
2.20443 | 21.04775 | 7.37285 | 0.47027 | 24.83785 | 17.44323 | 15.1405 | 20.03871 | 9.17859 | 0.68969 | 55.21767 | 41.32286 | 15.1405 | 25.85237 | 2.93637 | 4.76372 | 26.21912 | 8.19933
1.5001 | 22.3971 | 8.71088 | 0.32018 | 25.35156 | 24.22339 | 10.29314 | 21.99529 | 11.13089 | 0.46979 | 60.90454 | 48.76777 | 10.29314 | 25.96924 | 4.10092 | 3.23901 | 26.33476 | 11.90765
1.01884 | 23.50994 | 10.5679 | 0.22013 | 25.92104 | 34.07113 | 7.00045 | 24.35479 | 13.47717 | 0.31986 | 64.85576 | 60.49632 | 7.00045 | 26.13802 | 5.82083 | 2.20443 | 26.49974 | 17.32485
0.6904 | 24.06989 | 13.29171 | 0.15009 | 26.67919 | 48.84054 | 4.76372 | 27.21029 | 16.3155 | 0.2199 | 67.36742 | 79.03866 | 4.76372 | 26.24229 | 8.39503 | 1.5001 | 26.73877 | 25.24307
0.47027 | 24.75495 | 17.62565 | 0.10006 | 27.80897 | 71.95844 | 3.23901 | 30.58008 | 19.73711 | 0.14993 | 69.19258 | 108.72835 | 3.23901 | 26.44133 | 12.0153 | 1.01884 | 27.08861 | 36.87248
0.32018 | 25.34263 | 24.26924 | 0.07004 | 29.22426 | 101.45344 | 2.20443 | 34.63855 | 23.95932 | 0.09996 | 70.90701 | 157.1432 | 2.20443 | 26.76226 | 17.43559 | 0.6904 | 27.60305 | 53.99689
0.22013 | 25.93152 | 33.995 | 0.05003 | 31.08219 | 140.43765 | 1.49866 | 39.56617 | 29.19716 | 0.06997 | 72.61359 | 220.34176 | 1.5001 | 27.22848 | 25.36112 | 0.47027 | 28.34424 | 78.68319
0.15009 | 26.60164 | 48.60562 | 0.03002 | 35.35058 | 230.30166 | 1.02031 | 45.29648 | 35.54701 | 0.04998 | 74.66906 | 304.98268 | 1.01884 | 27.45174 | 36.66313 | 0.32018 | 29.42578 | 114.71395
0.10006 | 27.60419 | 71.63178 | 0.02001 | 40.60942 | 341.16733 | 0.68969 | 52.01254 | 43.49352 | 0.02999 | 79.23285 | 502.33425 | 0.6904 | 27.86998 | 53.60365 | 0.22013 | 30.95494 | 165.66237
0.07004 | 28.77307 | 101.03488 |  |  |  | 0.46979 | 58.66293 | 53.26562 | 0.01999 | 84.81875 | 748.05774 | 0.47027 | 28.35257 | 78.16474 | 0.15009 | 33.22193 | 241.19747
0.05003 | 30.32247 | 140.1173 |  |  |  | 0.31986 | 64.95754 | 66.81484 |  |  |  | 0.32018 | 29.09061 | 114.13796 | 0.10006 | 36.75748 | 359.00285
0.03002 | 34.25513 | 230.53147 |  |  |  | 0.2199 | 70.54445 | 85.99479 |  |  |  | 0.22013 | 30.13357 | 165.31356 | 0.07004 | 41.27046 | 509.37764
0.02001 | 39.63656 | 342.55584 |  |  |  | 0.14993 | 75.70036 | 115.11492 |  |  |  | 0.15009 | 31.85289 | 241.4029 | 0.05003 | 47.24818 | 708.55965
0.01001 | 58.36015 | 673.00213 |  |  |  | 0.09996 | 80.89532 | 161.76078 |  |  |  | 0.10006 | 34.71545 | 360.30361 | 0.03002 | 61.08055 | 1169.46576
[6 empty] | 0.06997 | 85.77031 | 222.4254 |  |  |  | 0.07004 | 39.06153 | 512.51267 | 0.02001 | 78.22298 | 1740.6657
[6 empty] | 0.04998 | 91.21237 | 303.98214 |  |  |  | 0.05003 | 45.51261 | 714.77472
[6 empty] | 0.02999 | 104.1523 | 493.56347 |  |  |  | 0.03002 | 64.40904 | 1183.10869
[6 empty] | 0.01999 | 122.03662 | 728.65912 |  |  |  | 0.02001 | 93.85215 | 1762.9301
[6 empty] | 0.01 | 185.3583 | 1413.93725 |  |  |  | 0.01001 | 211.51475 | 3473.39783

## Figure 4 c
5 molal Electrolyte
| 24 % S Raw |  |  | 24 % S Fit |  |  | 70 % S Raw |  |  | 70 % S Fit |  |  | OXIS Raw |  |  | OXIS Fit
Frequency / Hz | Z' x A / Ω cm2 | .-Z'' x A / Ω cm2 | Frequency / Hz | Z' x A / Ω cm2 | .-Z'' x A / Ω cm2 | Frequency / Hz | Z' x A / Ω cm2 | .-Z'' x A / Ω cm2 | Frequency / Hz | Z' x A / Ω cm2 | .-Z'' x A / Ω cm2 | Frequency / Hz | Z' x A / Ω cm2 | .-Z'' x A / Ω cm2 | Frequency / Hz | Z' x A / Ω cm2 | .-Z'' x A / Ω cm2
157353.5 | 22.68366 | 0.03986 | 15585.93 | 23.32199 | 0.13478 | 500019.4 | 20.72826 | -0.37442 | 22910.15 | 20.16678 | 0.33371 | 500019.4 | 23.86853 | -6.77408 | 231328.1 | 32.53219 | 1.42302
107031.2 | 22.70701 | 0.11125 | 10595.7 | 23.3511 | 0.16242 | 340097.6 | 20.61889 | -0.05301 | 15585.93 | 20.2383 | 0.40308 | 340097.6 | 31.6729 | 1.23991 | 157353.5 | 32.86878 | 1.26715
72802.72 | 22.71988 | 0.153 | 7240.336 | 23.38569 | 0.19525 | 231328.1 | 20.48121 | -0.02836 | 10595.7 | 20.32486 | 0.48704 | 231328.1 | 32.34378 | 1.36821 | 107031.2 | 33.15548 | 1.113
49521.47 | 22.72447 | 0.21419 | 4901.567 | 23.42838 | 0.23577 | 157353.5 | 20.52067 | 0.05219 | 7240.336 | 20.42793 | 0.58701 | 157353.5 | 32.86771 | 1.24612 | 72802.72 | 33.39672 | 0.96832
33681.63 | 22.78317 | 0.25241 | 3336.066 | 23.47915 | 0.28397 | 107031.2 | 20.53602 | 0.1242 | 4901.567 | 20.55549 | 0.71074 | 107031.2 | 33.22622 | 1.07578 | 49521.47 | 33.59847 | 0.83822
22910.15 | 22.81648 | 0.31837 | 2267.822 | 23.54052 | 0.34222 | 72802.72 | 20.5456 | 0.15731 | 3336.066 | 20.70763 | 0.8583 | 72802.72 | 33.46656 | 0.93662 | 33681.63 | 33.76719 | 0.72549
15585.93 | 22.88454 | 0.34945 | 1543.518 | 23.61423 | 0.41218 | 49521.47 | 20.55334 | 0.17515 | 2267.822 | 20.89197 | 1.03711 | 49521.47 | 33.65205 | 0.82868 | 22910.15 | 33.90908 | 0.63137
10595.7 | 22.99789 | 0.40094 | 1050.336 | 23.70303 | 0.49649 | 33681.63 | 20.59422 | 0.25595 | 1543.518 | 21.11395 | 1.25242 | 33681.63 | 33.78943 | 0.7027 | 15585.93 | 34.02989 | 0.55597
7240.336 | 23.07201 | 0.47442 | 714.3142 | 23.81019 | 0.59821 | 22910.15 | 20.62679 | 0.2687 | 1050.336 | 21.38217 | 1.51258 | 22910.15 | 33.90737 | 0.61443 | 10595.7 | 34.13504 | 0.49866
4901.567 | 23.17564 | 0.53324 | 485.7772 | 23.93933 | 0.72078 | 15585.93 | 20.66894 | 0.34233 | 714.3142 | 21.70665 | 1.82731 | 15585.93 | 34.02583 | 0.58943 | 7240.336 | 34.22769 | 0.45933
3336.066 | 23.32439 | 0.58445 | 330.5288 | 24.09468 | 0.86825 | 10595.7 | 20.74693 | 0.42156 | 485.7772 | 22.09868 | 2.20756 | 10595.7 | 34.12805 | 0.51175 | 4901.567 | 34.31534 | 0.4361
2267.822 | 23.45584 | 0.62914 | 224.7842 | 24.28209 | 1.04614 | 7240.336 | 20.83518 | 0.53744 | 330.5288 | 22.57159 | 2.66626 | 7240.336 | 34.22807 | 0.48913 | 3336.066 | 34.39832 | 0.4297
1543.518 | 23.63347 | 0.69499 | 152.8961 | 24.50778 | 1.26037 | 4901.567 | 20.9532 | 0.60081 | 224.7842 | 23.14358 | 3.22105 | 4901.567 | 34.3182 | 0.45075 | 2267.822 | 34.48162 | 0.43968
1050.336 | 23.79638 | 0.76207 | 103.9686 | 24.77991 | 1.51869 | 3336.066 | 21.08539 | 0.76891 | 152.8961 | 23.83425 | 3.89097 | 3336.066 | 34.40893 | 0.43677 | 1543.518 | 34.56813 | 0.4664
714.3142 | 23.97446 | 0.83893 | 70.7471 | 25.10718 | 1.82934 | 2267.822 | 21.25502 | 0.92125 | 103.9686 | 24.66924 | 4.70087 | 2267.822 | 34.50941 | 0.43929 | 1050.336 | 34.6616 | 0.51079
485.7772 | 24.16104 | 0.93412 | 48.10651 | 25.50219 | 2.2043 | 1543.518 | 21.4523 | 1.07622 | 70.7471 | 25.67605 | 5.67743 | 1543.518 | 34.59641 | 0.459 | 714.3142 | 34.76576 | 0.57449
330.5288 | 24.36111 | 1.03273 | 32.70782 | 25.97831 | 2.65626 | 1050.336 | 21.71072 | 1.31677 | 48.10651 | 26.8945 | 6.85927 | 1050.336 | 34.67411 | 0.49082 | 485.7772 | 34.88448 | 0.65966
224.7842 | 24.59954 | 1.14672 | 22.25783 | 26.55062 | 3.19951 | 714.3142 | 21.96593 | 1.5699 | 32.70782 | 28.36704 | 8.28756 | 714.3142 | 34.80282 | 0.54775 | 330.5288 | 35.02201 | 0.76907
152.8961 | 24.83712 | 1.30119 | 15.1405 | 27.24076 | 3.85462 | 485.7772 | 22.28892 | 1.86049 | 22.25783 | 30.14174 | 10.00893 | 485.7772 | 34.91623 | 0.63756 | 224.7842 | 35.18345 | 0.90698
103.9686 | 25.1149 | 1.5105 | 10.29314 | 28.07359 | 4.64516 | 330.5288 | 22.67136 | 2.28127 | 15.1405 | 32.28751 | 12.09022 | 330.5288 | 35.02685 | 0.73327 | 152.8961 | 35.37537 | 1.0799
70.7471 | 25.43148 | 1.77684 | 7.00045 | 29.07602 | 5.59638 | 224.7842 | 23.10921 | 2.78196 | 10.29314 | 34.88371 | 14.60842 | 224.7842 | 35.19925 | 0.86684 | 103.9686 | 35.61208 | 1.29185
48.10651 | 25.79202 | 2.10742 | 4.76372 | 30.27937 | 6.74204 | 152.8961 | 23.71183 | 3.41067 | 7.00045 | 38.01725 | 17.64781 | 152.8961 | 35.39164 | 1.02164 | 70.7471 | 35.90186 | 1.52897
32.70782 | 26.22582 | 2.51333 | 3.23901 | 31.73919 | 8.13811 | 103.9686 | 24.41209 | 4.18931 | 4.76372 | 41.79684 | 21.31228 | 103.9686 | 35.62055 | 1.2145 | 48.10651 | 36.21696 | 1.77762
22.25783 | 26.75695 | 3.02659 | 2.20443 | 33.54685 | 9.80235 | 70.7471 | 25.28411 | 5.13677 | 3.23901 | 46.3617 | 25.75105 | 70.7471 | 35.85967 | 1.42513 | 32.70782 | 36.49539 | 2.0748
15.1405 | 27.39062 | 3.66131 | 1.5001 | 35.75741 | 11.64988 | 48.10651 | 26.37561 | 6.2988 | 2.20443 | 51.87938 | 31.15288 | 48.10651 | 36.09642 | 1.66998 | 22.25783 | 36.69753 | 2.5242
10.29314 | 28.16985 | 4.40936 | 1.01884 | 38.17511 | 13.60986 | 32.70782 | 27.69863 | 7.70675 | 1.5001 | 58.76097 | 37.65467 | 32.70782 | 36.33835 | 2.0052 | 15.1405 | 36.83072 | 3.26294
7.00045 | 29.11489 | 5.37015 | 0.6904 | 40.37542 | 15.97417 | 22.25783 | 29.29161 | 9.4042 | 1.01884 | 67.309 | 44.92747 | 22.25783 | 36.52753 | 2.51536 | 10.29314 | 36.92264 | 4.44514
4.76372 | 30.18454 | 6.49729 | 0.47027 | 42.04905 | 19.44604 | 15.1405 | 31.29171 | 11.47971 | 0.6904 | 76.71432 | 52.57116 | 15.1405 | 36.66274 | 3.30793 | 7.00045 | 36.99978 | 6.26133
3.23901 | 31.55145 | 7.88514 | 0.32018 | 43.27914 | 25.03957 | 10.29314 | 33.70609 | 14.00673 | 0.47027 | 84.99403 | 61.51533 | 10.29314 | 36.76943 | 4.57065 | 4.76372 | 37.08272 | 8.98074
2.20443 | 33.16922 | 9.65819 | 0.22013 | 44.25435 | 33.58898 | 7.00045 | 36.66963 | 17.08112 | 0.32018 | 91.1281 | 74.91102 | 7.00045 | 36.91731 | 6.3913 | 3.23901 | 37.18912 | 13.01423
1.5001 | 35.16989 | 11.71804 | 0.15009 | 45.24719 | 46.83715 | 4.76372 | 40.27901 | 20.66439 | 0.22013 | 95.19057 | 96.04015 | 4.76372 | 37.14324 | 9.23994 | 2.20443 | 37.33652 | 18.92952
1.01884 | 37.47086 | 14.09769 | 0.10006 | 46.52115 | 67.94887 | 3.23901 | 44.68733 | 25.15994 | 0.15009 | 98.18592 | 130.20291 | 3.23901 | 37.24042 | 13.22035 | 1.5001 | 37.54792 | 27.59851
0.6904 | 39.30923 | 16.77926 | 0.07004 | 48.02176 | 95.10536 | 2.20443 | 49.81654 | 30.74336 | 0.10006 | 100.97816 | 186.33072 | 2.20443 | 37.49185 | 19.26966 | 1.01884 | 37.85644 | 40.35632
0.47027 | 41.50807 | 20.5071 | 0.05003 | 49.94707 | 131.11662 | 1.5001 | 56.12003 | 37.51586 | 0.07004 | 103.7192 | 259.84305 | 1.5001 | 37.99417 | 27.73189 | 0.6904 | 38.30998 | 59.17493
0.32018 | 43.29154 | 26.01674 | 0.03002 | 54.32054 | 214.23317 | 1.01884 | 63.84628 | 45.42581 | 0.05003 | 106.98957 | 358.37895 | 1.01884 | 38.02494 | 40.48128 | 0.47027 | 38.96391 | 86.34677
0.22013 | 44.67779 | 34.27477 | 0.02001 | 59.68235 | 316.75973 | 0.6904 | 72.43023 | 54.87552 | 0.03002 | 114.20178 | 587.98597 | 0.6904 | 38.70598 | 58.85013 | 0.32018 | 39.91919 | 126.06548
0.15009 | 45.8741 | 47.05019 |  |  |  | 0.47027 | 81.4396 | 66.56375 | 0.02001 | 122.9927 | 873.43494 | 0.47027 | 39.24632 | 85.78197 | 0.22013 | 41.27159 | 182.31125
0.10006 | 47.04937 | 67.69732 |  |  |  | 0.32018 | 90.23112 | 82.47487 | 0.01001 | 148.93758 | 1721.5444 | 0.32018 | 39.96064 | 125.20471 | 0.15009 | 43.27928 | 265.82146
0.07004 | 48.17552 | 94.3976 |  |  |  | 0.22013 | 97.77552 | 104.74624 |  |  |  | 0.22013 | 40.87762 | 181.37849 | 0.10006 | 46.415 | 396.26175
0.05003 | 49.51331 | 130.33021 |  |  |  | 0.15009 | 104.7108 | 138.65839 |  |  |  | 0.15009 | 42.42893 | 264.8946 | 0.07004 | 50.42329 | 563.00466
0.03002 | 52.66399 | 213.59667 |  |  |  | 0.10006 | 111.72713 | 193.41791 |  |  |  | 0.10006 | 44.96241 | 395.95099 | 0.05003 | 55.7394 | 784.15744
0.02001 | 56.58976 | 317.35491 |  |  |  | 0.07004 | 117.6044 | 264.10152 |  |  |  | 0.07004 | 48.59421 | 563.15049 | 0.03002 | 68.06119 | 1296.75211
0.01001 | 71.2143 | 625.01127 |  |  |  | 0.05003 | 124.41257 | 359.60673 |  |  |  | 0.05003 | 53.44501 | 785.72766 | 0.02001 | 83.35761 | 1933.09793
[6 empty] | 0.03002 | 136.32794 | 580.50615 |  |  |  | 0.03002 | 67.9624 | 1302.69125
[6 empty] | 0.02001 | 157.18035 | 857.99516 |  |  |  | 0.02001 | 91.15081 | 1943.47424
[6 empty] | 0.01001 | 233.61526 | 1685.7769 |  |  |  | 0.01001 | 181.74198 | 3846.27943