## Figure2
| Metamaterial |  | Unstructured
Wavelength(nm) | Reflection | Transmission | Reflection | Transmission
1198.054 | 51.394 | 27.221 | 25.268 | 74.982
1204.845 | 51.53 | 27.877 | 25.89 | 73.643
1211.636 | 51.863 | 28.634 | 27.424 | 72.381
1218.427 | 52.11 | 29.265 | 28.471 | 71.191
1225.219 | 51.638 | 29.956 | 29.856 | 70.165
1232.011 | 49.72 | 30.273 | 30.636 | 68.928
1238.803 | 49.411 | 30.634 | 31.536 | 67.837
1245.596 | 49.982 | 31.177 | 32.403 | 66.663
1252.389 | 51.036 | 31.748 | 33.418 | 65.761
1259.183 | 50.01 | 32.178 | 34.374 | 64.715
1265.977 | 50.878 | 32.653 | 35.263 | 63.927
1272.771 | 50.349 | 32.989 | 36.172 | 62.929
1279.565 | 49.562 | 33.024 | 37.076 | 62.136
1286.36 | 49.656 | 33.351 | 38.024 | 61.142
1293.156 | 48.838 | 34.046 | 38.97 | 60.118
1299.951 | 47.52 | 34.359 | 39.944 | 59.334
1306.747 | 46.302 | 34.204 | 40.015 | 58.165
1313.543 | 46.774 | 34.879 | 41.286 | 57.673
1320.34 | 47.105 | 35.129 | 42.468 | 56.91
1327.137 | 45.674 | 35.348 | 42.786 | 55.998
1333.934 | 45.318 | 35.402 | 43.978 | 55.403
1340.732 | 44.653 | 35.298 | 44.164 | 54.77
1347.53 | 44.528 | 35.677 | 45.008 | 53.814
1354.329 | 43.83 | 36.307 | 45.535 | 53.261
1361.127 | 43.28 | 36.527 | 46.06 | 52.489
1367.927 | 42.395 | 36.402 | 46.816 | 52.05
1374.726 | 40.719 | 35.88 | 47.507 | 51.461
1381.526 | 40.281 | 36.225 | 48.431 | 50.756
1388.326 | 38.724 | 36.684 | 48.38 | 49.932
1395.126 | 38.451 | 37.059 | 49.647 | 49.1
1401.927 | 37.309 | 37.618 | 50.355 | 48.567
1408.728 | 37.164 | 38.289 | 50.822 | 48.034
1415.53 | 36.342 | 38.385 | 51.12 | 47.669
1422.332 | 36.048 | 37.951 | 51.667 | 47.244
1429.134 | 34.629 | 37.544 | 52.617 | 46.647
1435.937 | 33.483 | 36.834 | 52.755 | 46.127
1442.74 | 32.732 | 35.896 | 52.533 | 45.539
1449.543 | 32.513 | 35.065 | 53.44 | 45.345
1456.346 | 33.874 | 33.944 | 54.456 | 45.009
1463.15 | 35.237 | 32.013 | 54.733 | 44.538
1469.955 | 37.325 | 29.826 | 55.143 | 44.334
1476.759 | 37.327 | 26.378 | 53.635 | 42.991
1483.564 | 42.375 | 24.1 | 55.376 | 43.404
1490.37 | 45.634 | 21.542 | 55.725 | 43.142
1497.175 | 49.543 | 19.473 | 56.699 | 42.883
1503.981 | 51.495 | 17.352 | 56.564 | 42.314
1510.788 | 55.286 | 15.909 | 57.972 | 42.015
1517.594 | 54.486 | 15.029 | 56.974 | 41.296
1524.402 | 56.427 | 15.066 | 57.915 | 41.233
1531.209 | 55.873 | 15.695 | 57.272 | 41.032
1538.017 | 57.505 | 16.647 | 57.618 | 40.641
1544.825 | 57.445 | 17.523 | 57.724 | 40.212
1551.633 | 58.638 | 18.875 | 58.595 | 40.272
1558.442 | 58.39 | 20.36 | 58.75 | 40.111
1565.251 | 58.195 | 21.746 | 58.806 | 40.022
1572.061 | 56.948 | 22.904 | 59.028 | 39.824
1578.87 | 56.704 | 23.51 | 59.461 | 39.395
1585.68 | 57.189 | 24.478 | 60.23 | 38.937
1592.491 | 55.699 | 25.301 | 60.218 | 38.677
1599.302 | 56.799 | 26.442 | 60.733 | 38.56
1606.113 | 55.484 | 27.481 | 60.503 | 38.425
1612.924 | 53.99 | 28.347 | 60.417 | 38.226
1619.736 | 54.813 | 28.492 | 60.996 | 37.351
1626.548 | 53.138 | 29.5 | 61.199 | 37.76
1633.361 | 52.321 | 30.054 | 60.958 | 37.687
1640.174 | 51.444 | 30.383 | 61.161 | 37.568
1646.987 | 52.576 | 31.416 | 61.457 | 37.493
1653.8 | 52.661 | 32.279 | 61.333 | 37.434
1660.614 | 52.747 | 32.987 | 61.489 | 37.359
1667.428 | 52.444 | 33.715 | 61.529 | 37.307
1674.243 | 51.46 | 34.082 | 61.554 | 37.286
1681.057 | 50.19 | 34.064 | 61.5 | 37.27
1687.873 | 49.349 | 34.149 | 61.677 | 36.869
1694.688 | 49.593 | 34.412 | 62.01 | 36.492
1701.504 | 49.771 | 34.657 | 61.95 | 36.387
1708.32 | 49.745 | 35.191 | 62.121 | 36.488
1715.137 | 48.661 | 35.162 | 62.417 | 36.097
1721.954 | 49.578 | 35.874 | 62.633 | 36.12
1728.771 | 49.22 | 36.842 | 62.534 | 36.115
1735.588 | 48.664 | 37.135 | 62.652 | 36.051
1742.406 | 48.156 | 37.6 | 62.753 | 36.002
1749.224 | 48.87 | 38.073 | 62.672 | 36.102
1756.043 | 48.138 | 38.21 | 62.26 | 36.21
1762.862 | 47.426 | 37.739 | 61.216 | 35.844
1769.681 | 47.738 | 38.617 | 61.772 | 36.618
1776.5 | 47.117 | 39.303 | 60.912 | 36.785
1783.32 | 46.776 | 39.76 | 60.974 | 36.928
1790.14 | 46.33 | 40.252 | 60.445 | 37.208
1796.961 | 45.764 | 40.491 | 60.206 | 36.933
1803.782 | 45.808 | 40.871 | 60.814 | 36.93
[5 empty] | 1198.054 | 25.268 | 1198.054 | 74.982
[5 empty] | 1204.845 | 25.89 | 1204.845 | 73.643
[5 empty] | 1211.636 | 27.424 | 1211.636 | 72.381
[5 empty] | 1218.427 | 28.471 | 1218.427 | 71.191
[5 empty] | 1225.219 | 29.856 | 1225.219 | 70.165
[5 empty] | 1232.011 | 30.636 | 1232.011 | 68.928
[5 empty] | 1238.803 | 31.536 | 1238.803 | 67.837
[5 empty] | 1245.596 | 32.403 | 1245.596 | 66.663
[5 empty] | 1252.389 | 33.418 | 1252.389 | 65.761
[5 empty] | 1259.183 | 34.374 | 1259.183 | 64.715
[5 empty] | 1265.977 | 35.263 | 1265.977 | 63.927
[5 empty] | 1272.771 | 36.172 | 1272.771 | 62.929
[5 empty] | 1279.565 | 37.076 | 1279.565 | 62.136
[5 empty] | 1286.36 | 38.024 | 1286.36 | 61.142
[5 empty] | 1293.156 | 38.97 | 1293.156 | 60.118
[5 empty] | 1299.951 | 39.944 | 1299.951 | 59.334
[5 empty] | 1306.747 | 40.015 | 1306.747 | 58.165
[5 empty] | 1313.543 | 41.286 | 1313.543 | 57.673
[5 empty] | 1320.34 | 42.468 | 1320.34 | 56.91
[5 empty] | 1327.137 | 42.786 | 1327.137 | 55.998
[5 empty] | 1333.934 | 43.978 | 1333.934 | 55.403
[5 empty] | 1340.732 | 44.164 | 1340.732 | 54.77
[5 empty] | 1347.53 | 45.008 | 1347.53 | 53.814
[5 empty] | 1354.329 | 45.535 | 1354.329 | 53.261
[5 empty] | 1361.127 | 46.06 | 1361.127 | 52.489
[5 empty] | 1367.927 | 46.816 | 1367.927 | 52.05
[5 empty] | 1374.726 | 47.507 | 1374.726 | 51.461
[5 empty] | 1381.526 | 48.431 | 1381.526 | 50.756
[5 empty] | 1388.326 | 48.38 | 1388.326 | 49.932
[5 empty] | 1395.126 | 49.647 | 1395.126 | 49.1
[5 empty] | 1401.927 | 50.355 | 1401.927 | 48.567
[5 empty] | 1408.728 | 50.822 | 1408.728 | 48.034
[5 empty] | 1415.53 | 51.12 | 1415.53 | 47.669
[5 empty] | 1422.332 | 51.667 | 1422.332 | 47.244
[5 empty] | 1429.134 | 52.617 | 1429.134 | 46.647
[5 empty] | 1435.937 | 52.755 | 1435.937 | 46.127
[5 empty] | 1442.74 | 52.533 | 1442.74 | 45.539
[5 empty] | 1449.543 | 53.44 | 1449.543 | 45.345
[5 empty] | 1456.346 | 54.456 | 1456.346 | 45.009
[5 empty] | 1463.15 | 54.733 | 1463.15 | 44.538
[5 empty] | 1469.955 | 55.143 | 1469.955 | 44.334
[5 empty] | 1476.759 | 53.635 | 1476.759 | 42.991
[5 empty] | 1483.564 | 55.376 | 1483.564 | 43.404
[5 empty] | 1490.37 | 55.725 | 1490.37 | 43.142
[5 empty] | 1497.175 | 56.699 | 1497.175 | 42.883
[5 empty] | 1503.981 | 56.564 | 1503.981 | 42.314
[5 empty] | 1510.788 | 57.972 | 1510.788 | 42.015
[5 empty] | 1517.594 | 56.974 | 1517.594 | 41.296
[5 empty] | 1524.402 | 57.915 | 1524.402 | 41.233
[5 empty] | 1531.209 | 57.272 | 1531.209 | 41.032
[5 empty] | 1538.017 | 57.618 | 1538.017 | 40.641
[5 empty] | 1544.825 | 57.724 | 1544.825 | 40.212
[5 empty] | 1551.633 | 58.595 | 1551.633 | 40.272
[5 empty] | 1558.442 | 58.75 | 1558.442 | 40.111
[5 empty] | 1565.251 | 58.806 | 1565.251 | 40.022
[5 empty] | 1572.061 | 59.028 | 1572.061 | 39.824
[5 empty] | 1578.87 | 59.461 | 1578.87 | 39.395
[5 empty] | 1585.68 | 60.23 | 1585.68 | 38.937
[5 empty] | 1592.491 | 60.218 | 1592.491 | 38.677
[5 empty] | 1599.302 | 60.733 | 1599.302 | 38.56
[5 empty] | 1606.113 | 60.503 | 1606.113 | 38.425
[5 empty] | 1612.924 | 60.417 | 1612.924 | 38.226
[5 empty] | 1619.736 | 60.996 | 1619.736 | 37.351
[5 empty] | 1626.548 | 61.199 | 1626.548 | 37.76
[5 empty] | 1633.361 | 60.958 | 1633.361 | 37.687
[5 empty] | 1640.174 | 61.161 | 1640.174 | 37.568
[5 empty] | 1646.987 | 61.457 | 1646.987 | 37.493
[5 empty] | 1653.8 | 61.333 | 1653.8 | 37.434
[5 empty] | 1660.614 | 61.489 | 1660.614 | 37.359
[5 empty] | 1667.428 | 61.529 | 1667.428 | 37.307
[5 empty] | 1674.243 | 61.554 | 1674.243 | 37.286
[5 empty] | 1681.057 | 61.5 | 1681.057 | 37.27
[5 empty] | 1687.873 | 61.677 | 1687.873 | 36.869
[5 empty] | 1694.688 | 62.01 | 1694.688 | 36.492
[5 empty] | 1701.504 | 61.95 | 1701.504 | 36.387
[5 empty] | 1708.32 | 62.121 | 1708.32 | 36.488
[5 empty] | 1715.137 | 62.417 | 1715.137 | 36.097
[5 empty] | 1721.954 | 62.633 | 1721.954 | 36.12
[5 empty] | 1728.771 | 62.534 | 1728.771 | 36.115
[5 empty] | 1735.588 | 62.652 | 1735.588 | 36.051
[5 empty] | 1742.406 | 62.753 | 1742.406 | 36.002
[5 empty] | 1749.224 | 62.672 | 1749.224 | 36.102
[5 empty] | 1756.043 | 62.26 | 1756.043 | 36.21
[5 empty] | 1762.862 | 61.216 | 1762.862 | 35.844
[5 empty] | 1769.681 | 61.772 | 1769.681 | 36.618
[5 empty] | 1776.5 | 60.912 | 1776.5 | 36.785
[5 empty] | 1783.32 | 60.974 | 1783.32 | 36.928
[5 empty] | 1790.14 | 60.445 | 1790.14 | 37.208
[5 empty] | 1796.961 | 60.206 | 1796.961 | 36.933
[5 empty] | 1803.782 | 60.814 | 1803.782 | 36.93
[5 empty] | 1810.603 | 60.606 | 1810.603 | 36.814
[5 empty] | 1817.424 | 60.57 | 1817.424 | 36.536
[5 empty] | 1824.246 | 59.162 | 1824.246 | 35.763
[5 empty] | 1831.068 | 60.399 | 1831.068 | 36.591
[5 empty] | 1837.891 | 60.169 | 1837.891 | 37.081
[5 empty] | 1844.713 | 59.606 | 1844.713 | 37.045
[5 empty] | 1851.536 | 59.839 | 1851.536 | 37.134
[5 empty] | 1858.36 | 59.961 | 1858.36 | 37.263
[5 empty] | 1865.184 | 59.16 | 1865.184 | 37.463
[5 empty] | 1872.008 | 58.947 | 1872.008 | 37.627
[5 empty] | 1878.832 | 58.838 | 1878.832 | 37.577
[5 empty] | 1885.657 | 58.472 | 1885.657 | 37.938
[5 empty] | 1892.482 | 58.242 | 1892.482 | 38.036
[5 empty] | 1899.307 | 57.813 | 1899.307 | 38.009
[5 empty] | 1906.133 | 58.169 | 1906.133 | 37.593
[5 empty] | 1912.959 | 58.939 | 1912.959 | 37.181
[5 empty] | 1919.786 | 57.949 | 1919.786 | 37.218
[5 empty] | 1926.612 | 58.218 | 1926.612 | 37.151
[5 empty] | 1933.439 | 58.119 | 1933.439 | 37.259
[5 empty] | 1940.267 | 57.494 | 1940.267 | 37.385
[5 empty] | 1947.094 | 56.82 | 1947.094 | 37.853
[5 empty] | 1953.922 | 55.595 | 1953.922 | 38.484
[5 empty] | 1960.751 | 55.909 | 1960.751 | 38.606
[5 empty] | 1967.579 | 55.145 | 1967.579 | 38.761
[5 empty] | 1974.408 | 54.687 | 1974.408 | 39.198
[5 empty] | 1981.238 | 54.106 | 1981.238 | 39.409
[5 empty] | 1988.067 | 53.567 | 1988.067 | 39.986
[5 empty] | 1994.897 | 52.987 | 1994.897 | 40.377

## Figure3
3a | % | [7 empty] | Inset
Wavelength(nm) | 1V | 1.25V | 1.5V | 1.75V | 2V | Non-volatile |  |  | Wavelength(nm) | 0V | 2V
1198.054 | -0.54737 | -0.701664 | -0.650233276 | -0.808199552 | -0.833914992 | 9.485753 |  |  | 1198.054 | 27.221 | 26.994
1204.845 | -0.50938 | -0.634932 | -0.624170463 | -0.75330918 | -1.011586613 | 7.769691 |  |  | 1204.845 | 27.877 | 27.595
1211.636 | -0.28288 | -0.52036 | -0.572745687 | -0.628623315 | -0.932457917 | 5.732706 |  |  | 1211.636 | 28.634 | 28.367
1218.427 | -0.25628 | -0.553562 | -0.488638305 | -0.652656757 | -0.799589954 | 4.932307 |  |  | 1218.427 | 29.265 | 29.031
1225.219 | -0.33382 | -0.453999 | -0.44732274 | -0.687675257 | -0.664307651 | 3.935077 |  |  | 1225.219 | 29.956 | 29.757
1232.011 | -0.3997 | -0.36336 | -0.297294619 | -0.402999372 | -0.723416906 | 3.774957 |  |  | 1232.011 | 30.273 | 30.054
1238.803 | -0.20239 | -0.378664 | -0.169746034 | -0.564731997 | -0.391721617 | 4.105523 |  |  | 1238.803 | 30.634 | 30.514
1245.596 | -0.37528 | -0.07698 | -0.192449562 | -0.410559066 | -0.407351573 | 4.536018 |  |  | 1245.596 | 31.177 | 31.05
1252.389 | -0.32443 | -0.466171 | -0.526017387 | -0.611062114 | -0.840997858 | 4.523978 |  |  | 1252.389 | 31.748 | 31.481
1259.183 | -0.31699 | -0.413326 | -0.354279321 | -0.428864442 | -0.494126422 | 4.390825 |  |  | 1259.183 | 32.178 | 32.019
1265.977 | 0.033688 | -0.067375 | -0.159250299 | -0.168437816 | -0.119437724 | 4.040349 |  |  | 1265.977 | 32.653 | 32.614
1272.771 | -0.17278 | -0.175816 | -0.142471733 | -0.087908091 | -0.121252539 | 3.896188 |  |  | 1272.771 | 32.989 | 32.949
1279.565 | -0.32703 | -0.342175 | -0.339147287 | -0.529917636 | -0.520833333 | 4.296509 |  |  | 1279.565 | 33.024 | 32.852
1286.36 | -0.24587 | -0.230878 | -0.278852208 | -0.395790231 | -0.614674223 | 4.157682 |  |  | 1286.36 | 33.351 | 33.146
1293.156 | -0.18211 | -0.296657 | -0.32602949 | -0.508136051 | -0.769547083 | 3.579466 |  |  | 1293.156 | 34.046 | 33.784
1299.951 | -0.09604 | -0.06403 | -0.081492476 | -0.282313222 | -0.451119066 | 3.920934 |  |  | 1299.951 | 34.359 | 34.204
1306.747 | 0.163724 | -0.03216 | -0.356683429 | -0.511636066 | -0.628581452 | 4.754952 |  |  | 1306.747 | 34.204 | 33.989
1313.543 | -0.2265 | -0.183491 | -0.206427937 | -0.329711288 | -0.513202787 | 3.009237 |  |  | 1313.543 | 34.879 | 34.7
1320.34 | -0.1281 | -0.130946 | -0.182185659 | -0.315978252 | -0.526630419 | 3.022565 |  |  | 1320.34 | 35.129 | 34.944
1327.137 | -0.1754 | -0.48659 | -0.265927351 | -0.478103429 | -0.684621478 | 3.397175 |  |  | 1327.137 | 35.348 | 35.106
1333.934 | -0.23445 | -0.166657 | -0.144059658 | -0.415230778 | -0.412406079 | 3.586125 |  |  | 1333.934 | 35.402 | 35.256
1340.732 | -0.13599 | -0.118987 | -0.104821803 | -0.226641736 | -0.257804975 | 3.507903 |  |  | 1340.732 | 35.298 | 35.207
1347.53 | -0.0953 | -0.053256 | -0.106511198 | -0.213022395 | -0.431650643 | 2.307279 |  |  | 1347.53 | 35.677 | 35.523
1354.329 | -0.15424 | -0.168012 | -0.198308866 | -0.256148952 | -0.402126312 | 1.348889 |  |  | 1354.329 | 36.307 | 36.161
1361.127 | -0.07392 | -0.090344 | -0.136885044 | -0.180688258 | -0.355901114 | 1.902836 |  |  | 1361.127 | 36.527 | 36.397
1367.927 | -0.20878 | -0.167573 | -0.200538432 | -0.206032636 | -0.343387726 | 2.698449 |  |  | 1367.927 | 36.402 | 36.277
1374.726 | -0.11706 | -0.14214 | -0.08361204 | -0.340022297 | -0.487736901 | 3.932769 |  |  | 1374.726 | 35.88 | 35.705
1381.526 | 0.088337 | 0.1297447 | 0.099378882 | -0.033126294 | -0.143547274 | 3.243133 |  |  | 1381.526 | 36.225 | 36.173
1388.326 | -0.09814 | 0.1144913 | 0.100861411 | -0.029985825 | 0.226256679 | 2.748769 |  |  | 1388.326 | 36.684 | 36.767
1395.126 | 0.059365 | 0.013492 | 0.064761596 | -0.016190399 | -0.161903991 | 2.011394 |  |  | 1395.126 | 37.059 | 36.999
1401.927 | 0.050508 | 0.1036738 | 0.17013132 | 0.077090754 | 0.138231698 | 0.2392962 |  |  | 1401.927 | 37.618 | 37.67
1408.728 | 0.161926 | 0.2925122 | 0.334299668 | 0.266395048 | 0.396980856 | -1.716123 |  |  | 1408.728 | 38.289 | 38.441
1415.53 | 0.328253 | 0.4975902 | 0.492379836 | 0.515826495 | 0.797186401 | -0.6756956 |  |  | 1415.53 | 38.385 | 38.691
1422.332 | 0.287212 | 0.4874707 | 0.505915523 | 0.445311059 | 0.782588074 | 1.776453 |  |  | 1422.332 | 37.951 | 38.248
1429.134 | 0.359578 | 0.6046239 | 0.593969742 | 0.647240571 | 0.889622843 | 2.761572 |  |  | 1429.134 | 37.544 | 37.878
1435.937 | 0.57827 | 0.8334691 | 0.909485801 | 0.977357876 | 1.265135473 | 4.034391 |  |  | 1435.937 | 36.834 | 37.3
1442.74 | 0.807889 | 1.1087586 | 1.261979051 | 1.334410519 | 1.688210386 | 6.43281 |  |  | 1442.74 | 35.896 | 36.502
1449.543 | 1.083702 | 1.6284044 | 1.742478255 | 1.990588906 | 2.475402823 | 7.69332 |  |  | 1449.543 | 35.065 | 35.933
1456.346 | 1.310983 | 1.9561631 | 2.10346453 | 2.380391233 | 3.105114306 | 8.750848 |  |  | 1456.346 | 33.944 | 34.998
1463.15 | 1.693062 | 2.4552526 | 2.639552682 | 2.989410552 | 3.845312842 | 12.33728 |  |  | 1463.15 | 32.013 | 33.244
1469.955 | 2.09884 | 3.0141487 | 3.151612687 | 3.510360089 | 4.522899484 | 16.24704 |  |  | 1469.955 | 29.826 | 31.175
1476.759 | 2.179847 | 3.4081431 | 3.722799302 | 4.124649329 | 5.193722041 | 23.14998 |  |  | 1476.759 | 26.378 | 27.748
1483.564 | 2.547718 | 3.8381743 | 4.082987552 | 4.626556017 | 5.904564315 | 26.99348 |  |  | 1483.564 | 24.1 | 25.523
1490.37 | 2.734194 | 3.9225699 | 4.405347693 | 4.883483428 | 6.290038065 | 31.41238 |  |  | 1490.37 | 21.542 | 22.897
1497.175 | 2.757664 | 4.1596056 | 4.452318595 | 5.191804036 | 6.768345915 | 33.99738 |  |  | 1497.175 | 19.473 | 20.791
1503.981 | 2.24758 | 3.6998617 | 3.993775934 | 4.685338866 | 6.183725219 | 37.24299 |  |  | 1503.981 | 17.352 | 18.425
1510.788 | 1.659438 | 2.5583003 | 2.985731347 | 3.532591615 | 4.840027657 | 38.8033 |  |  | 1510.788 | 15.909 | 16.679
1517.594 | 0.312729 | 0.6520727 | 0.845032936 | 1.091223634 | 1.902987557 | 37.9563 |  |  | 1517.594 | 15.029 | 15.315
1524.402 | -0.94916 | -1.141643 | -0.776583035 | -1.12173105 | -0.949157042 | 31.937 |  |  | 1524.402 | 15.066 | 14.923
1531.209 | -1.33801 | -1.987894 | -1.936922587 | -2.382924498 | -2.765211851 | 23.36239 |  |  | 1531.209 | 15.695 | 15.261
1538.017 | -1.82615 | -2.486935 | -2.522977113 | -2.97350874 | -3.333934042 | 14.88285 |  |  | 1538.017 | 16.647 | 16.092
1544.825 | -1.87753 | -2.670776 | -2.756377333 | -3.218626947 | -3.903441192 | 6.935491 |  |  | 1544.825 | 17.523 | 16.839
1551.633 | -1.72185 | -2.463576 | -2.590728477 | -3.131125828 | -3.713907285 | -1.789747 |  |  | 1551.633 | 18.875 | 18.174
1558.442 | -1.57171 | -2.210216 | -2.288801572 | -2.775049116 | -3.300589391 | -6.359499 |  |  | 1558.442 | 20.36 | 19.688
1565.251 | -1.19102 | -1.825623 | -2.004966431 | -2.432631289 | -2.947668537 | -6.973627 |  |  | 1565.251 | 21.746 | 21.105
1572.061 | -1.29235 | -1.60234 | -1.794446385 | -2.261613692 | -2.733147049 | -6.052994 |  |  | 1572.061 | 22.904 | 22.278
1578.87 | -1.11442 | -1.544024 | -1.522756274 | -1.722671204 | -2.101233518 | -6.673321 |  |  | 1578.87 | 23.51 | 23.016
1585.68 | -0.87425 | -1.278699 | -1.233760928 | -1.438025983 | -1.756679467 | -14.59671 |  |  | 1585.68 | 24.478 | 24.048
1592.491 | -0.83791 | -1.177819 | -1.256867317 | -1.395201771 | -1.703489981 | -23.53929 |  |  | 1592.491 | 25.301 | 24.87
1599.302 | -0.70721 | -1.028667 | -0.896301339 | -1.176159141 | -1.282051282 | -27.9021 |  |  | 1599.302 | 26.442 | 26.103
1606.113 | -0.54947 | -0.87697 | -0.826025254 | -0.957024854 | -1.080746698 | -20.88594 |  |  | 1606.113 | 27.481 | 27.184
1612.924 | -0.55738 | -0.864289 | -0.8678167 | -1.030091368 | -1.238226267 | -11.19196 |  |  | 1612.924 | 28.347 | 27.996
1619.736 | -0.38958 | -0.824793 | -0.947634424 | -1.165239365 | -1.312649165 | -4.528549 |  |  | 1619.736 | 28.492 | 28.118
1626.548 | -0.45424 | -0.6 | -0.671186441 | -0.73559322 | -1 | -4.966331 |  |  | 1626.548 | 29.5 | 29.205
1633.361 | -0.50243 | -0.692088 | -0.838490717 | -1.05144074 | -1.171225128 | -4.6895 |  |  | 1633.361 | 30.054 | 29.702
1640.174 | -0.37192 | -0.520028 | -0.480531876 | -0.730671757 | -0.882072211 | -3.391013 |  |  | 1640.174 | 30.383 | 30.115
1646.987 | -0.3947 | -0.557041 | -0.604787369 | -0.703463203 | -0.948561243 | -4.727855 |  |  | 1646.987 | 31.416 | 31.118
1653.8 | -0.39344 | -0.455404 | -0.452306453 | -0.576226029 | -0.774497351 | -5.628456 |  |  | 1653.8 | 32.279 | 32.029
1660.614 | -0.25465 | -0.415315 | -0.266771759 | -0.509291539 | -0.727559342 | -5.142875 |  |  | 1660.614 | 32.987 | 32.747
1667.428 | -0.21059 | -0.255079 | -0.213554798 | -0.338128429 | -0.427109595 | -4.574251 |  |  | 1667.428 | 33.715 | 33.571
1674.243 | -0.13203 | -0.143771 | -0.129100405 | -0.187782407 | -0.099759404 | -3.303831 |  |  | 1674.243 | 34.082 | 34.048
1681.057 | -0.24659 | -0.422734 | -0.296500705 | -0.463832785 | -0.361085016 | -1.306329 |  |  | 1681.057 | 34.064 | 33.941
1687.873 | -0.25769 | -0.286978 | -0.345544525 | -0.354329556 | -0.506603414 | -0.4803484 |  |  | 1687.873 | 34.149 | 33.976
1694.688 | -0.15111 | -0.238289 | -0.244100895 | -0.348715564 | -0.415552714 | -0.9452988 |  |  | 1694.688 | 34.412 | 34.269
1701.504 | -0.23372 | -0.343365 | -0.395302536 | -0.331823297 | -0.484750555 | -1.355521 |  |  | 1701.504 | 34.657 | 34.489
1708.32 | -0.31826 | -0.429087 | -0.394987355 | -0.554118951 | -0.647892927 | -2.27712 |  |  | 1708.32 | 35.191 | 34.963
1715.137 | -0.29293 | -0.455037 | -0.44366077 | -0.480632501 | -0.804846141 | -0.6080201 |  |  | 1715.137 | 35.162 | 34.879
1721.954 | -0.29269 | -0.468306 | -0.432067793 | -0.532419022 | -0.802809834 | -0.6855226 |  |  | 1721.954 | 35.874 | 35.586
1728.771 | -0.25786 | -0.369144 | -0.39900114 | -0.510287172 | -0.708430596 | -2.779986 |  |  | 1728.771 | 36.842 | 36.581
1735.588 | -0.23159 | -0.35546 | -0.352766931 | -0.390467214 | -0.570889996 | -2.932616 |  |  | 1735.588 | 37.135 | 36.923
1742.406 | -0.28191 | -0.404255 | -0.404255319 | -0.441489362 | -0.635638298 | -2.527046 |  |  | 1742.406 | 37.6 | 37.361
1749.224 | -0.2574 | -0.307304 | -0.362461587 | -0.488535182 | -0.604102645 | -2.22792 |  |  | 1749.224 | 38.073 | 37.843
1756.043 | -0.24863 | -0.397802 | -0.40565297 | -0.426589898 | -0.617639361 | -1.265487 |  |  | 1756.043 | 38.21 | 37.974
1762.862 | -0.20138 | -0.249079 | -0.272927211 | -0.270277432 | -0.370969024 | 0.8284226 |  |  | 1762.862 | 37.739 | 37.599
1769.681 | -0.23306 | -0.318513 | -0.339228837 | -0.354766036 | -0.466115959 | -1.934854 |  |  | 1769.681 | 38.617 | 38.437
1776.5 | -0.11958 | -0.251889 | -0.178103453 | -0.249344834 | -0.221357148 | -3.37386 |  |  | 1776.5 | 39.303 | 39.216
1783.32 | -0.10563 | -0.178571 | -0.160965795 | -0.103118712 | -0.23138833 | -1.938263 |  |  | 1783.32 | 39.76 | 39.668
1790.14 | -0.08198 | -0.106827 | -0.12421743 | -0.238497466 | -0.208685283 | -1.773682 |  |  | 1790.14 | 40.252 | 40.168
1796.961 | -0.17288 | -0.264256 | -0.170408239 | -0.266725939 | -0.355634585 | 0.4064566 |  |  | 1796.961 | 40.491 | 40.347
1803.782 | -0.15904 | -0.176164 | -0.244672262 | -0.247118984 | -0.320520663 | 0.07762314 |  |  | 1803.782 | 40.871 | 40.74
[7 empty] | 1198.054 | 27.221
[7 empty] | 1204.845 | 27.877
[7 empty] | 1211.636 | 28.634
[7 empty] | 1218.427 | 29.265
[7 empty] | 1225.219 | 29.956
[7 empty] | 1232.011 | 30.273
[7 empty] | 1238.803 | 30.634
[7 empty] | 1245.596 | 31.177
[7 empty] | 1252.389 | 31.748
[7 empty] | 1259.183 | 32.178
[7 empty] | 1265.977 | 32.653
[7 empty] | 1272.771 | 32.989
[7 empty] | 1279.565 | 33.024
[7 empty] | 1286.36 | 33.351
[7 empty] | 1293.156 | 34.046
[7 empty] | 1299.951 | 34.359
[7 empty] | 1306.747 | 34.204
[7 empty] | 1313.543 | 34.879
[7 empty] | 1320.34 | 35.129
[7 empty] | 1327.137 | 35.348
[7 empty] | 1333.934 | 35.402
[7 empty] | 1340.732 | 35.298
[7 empty] | 1347.53 | 35.677
[7 empty] | 1354.329 | 36.307
[7 empty] | 1361.127 | 36.527
[7 empty] | 1367.927 | 36.402
[7 empty] | 1374.726 | 35.88
[7 empty] | 1381.526 | 36.225
[7 empty] | 1388.326 | 36.684
[7 empty] | 1395.126 | 37.059
[7 empty] | 1401.927 | 37.618
[7 empty] | 1408.728 | 38.289
[7 empty] | 1415.53 | 38.385
[7 empty] | 1422.332 | 37.951
[7 empty] | 1429.134 | 37.544
[7 empty] | 1435.937 | 36.834
[7 empty] | 1442.74 | 35.896
[7 empty] | 1449.543 | 35.065
[7 empty] | 1456.346 | 33.944
[7 empty] | 1463.15 | 32.013
[7 empty] | 1469.955 | 29.826
[7 empty] | 1476.759 | 26.378
[7 empty] | 1483.564 | 24.1
[7 empty] | 1490.37 | 21.542
[7 empty] | 1497.175 | 19.473
[7 empty] | 1503.981 | 17.352
[7 empty] | 1510.788 | 15.909
[7 empty] | 1517.594 | 15.029
[7 empty] | 1524.402 | 15.066
[7 empty] | 1531.209 | 15.695
[7 empty] | 1538.017 | 16.647
[7 empty] | 1544.825 | 17.523
[7 empty] | 1551.633 | 18.875
[7 empty] | 1558.442 | 20.36
[7 empty] | 1565.251 | 21.746
[7 empty] | 1572.061 | 22.904
[7 empty] | 1578.87 | 23.51
[7 empty] | 1585.68 | 24.478
[7 empty] | 1592.491 | 25.301
[7 empty] | 1599.302 | 26.442
[7 empty] | 1606.113 | 27.481
[7 empty] | 1612.924 | 28.347
[7 empty] | 1619.736 | 28.492
[7 empty] | 1626.548 | 29.5
[7 empty] | 1633.361 | 30.054
[7 empty] | 1640.174 | 30.383
[7 empty] | 1646.987 | 31.416
[7 empty] | 1653.8 | 32.279
[7 empty] | 1660.614 | 32.987
[7 empty] | 1667.428 | 33.715
[7 empty] | 1674.243 | 34.082
[7 empty] | 1681.057 | 34.064
[7 empty] | 1687.873 | 34.149
[7 empty] | 1694.688 | 34.412
[7 empty] | 1701.504 | 34.657
[7 empty] | 1708.32 | 35.191
[7 empty] | 1715.137 | 35.162
[7 empty] | 1721.954 | 35.874
[7 empty] | 1728.771 | 36.842
[7 empty] | 1735.588 | 37.135
[7 empty] | 1742.406 | 37.6
[7 empty] | 1749.224 | 38.073
[7 empty] | 1756.043 | 38.21
[7 empty] | 1762.862 | 37.739
[7 empty] | 1769.681 | 38.617
[7 empty] | 1776.5 | 39.303
[7 empty] | 1783.32 | 39.76
[7 empty] | 1790.14 | 40.252
[7 empty] | 1796.961 | 40.491
[7 empty] | 1803.782 | 40.871
[7 empty] | 1810.603 | 40.972
[7 empty] | 1817.424 | 41.054
[7 empty] | 1824.246 | 40.368
[7 empty] | 1831.068 | 41.506
[7 empty] | 1837.891 | 41.849
[7 empty] | 1844.713 | 41.503
[7 empty] | 1851.536 | 41.228
[7 empty] | 1858.36 | 40.865
[7 empty] | 1865.184 | 40.375
[7 empty] | 1872.008 | 40.062
[7 empty] | 1878.832 | 38.929
[7 empty] | 1885.657 | 37.69
[7 empty] | 1892.482 | 36.264
[7 empty] | 1899.307 | 34.614
[7 empty] | 1906.133 | 33.234
[7 empty] | 1912.959 | 32.616
[7 empty] | 1919.786 | 32.66
[7 empty] | 1926.612 | 32.528
[7 empty] | 1933.439 | 32.953
[7 empty] | 1940.267 | 33.309
[7 empty] | 1947.094 | 34.307
[7 empty] | 1953.922 | 34.936
[7 empty] | 1960.751 | 35.772
[7 empty] | 1967.579 | 36.407
[7 empty] | 1974.408 | 36.95
[7 empty] | 1981.238 | 37.039
[7 empty] | 1988.067 | 36.919
[7 empty] | 1994.897 | 37.391

## Figure4
frequency Hz | DT/T | Inset
300000 | 0.007526 | Voltage (V) | DT/T (%)
305000 | 0.01136 | 0.1 | 0.513
310000 | 0.0052682 | 0.2 | 0.81
314000 | 0.011999 | 0.3 | 1.895
319000 | 0.0060421 | 0.4 | 2.341
324000 | 0.008094 | 0.5 | 3.5223
329000 | 0.0057297
334000 | 0.0032873
339000 | 0.010153
343000 | 0.0025844
348000 | 0.014839
353000 | 0.0040967
358000 | 0.010792
363000 | 0.008733
367000 | 0.0021797
372000 | 0.0062835
377000 | 0.013206
382000 | 0.0067876
387000 | 0.012993
391000 | 0.0019241
396000 | 0.0064397
401000 | 0.0017608
406000 | 0.013916
411000 | 0.010153
416000 | 0.005822
420000 | 0.007313
425000 | 0.008236
430000 | 0.0014555
435000 | 0.005609
440000 | 0.00852
444000 | 0.008307
449000 | 0.0052895
454000 | 0.0061983
459000 | 0.009372
464000 | 0.0056374
468000 | 0.002343
473000 | 0.0037133
478000 | 0.010792
483000 | 0.0064823
488000 | 0.0051546
493000 | 0.0023643
497000 | 0.0054315
502000 | 0.0019667
507000 | 0.0018034
512000 | 0.0040257
517000 | 0.0048777
521000 | 0.007455
526000 | 0.0013135
531000 | 0.008449
536000 | 0.0035642
541000 | 0.001278
545000 | 0.0066172
550000 | 0.0038198
555000 | 0.008378
560000 | 0.0036139
565000 | 0.0011928
570000 | 0.0015194
574000 | 0.0014626
579000 | 0.0028897
584000 | 0.0025347
589000 | 0.007739
594000 | 0.0049771
598000 | 0.0040044
603000 | 0.0064965
608000 | 0.009017
613000 | 0.0064539
618000 | 0.0069367
622000 | 0.0008875
627000 | 0.0020164
632000 | 0.0017182
637000 | 0.0059356
642000 | 0.007526
647000 | 0.0036707
651000 | 0.0033015
656000 | 0.0046718
661000 | 0.008591
666000 | 0.0014129
671000 | 0.007384
675000 | 0.0067308
680000 | 0.0028116
685000 | 0.00066598
690000 | 0.009514
695000 | 0.0051404
699000 | 0.0068373
704000 | 0.0068444
709000 | 0.0025631
714000 | 0.0055167
719000 | 0.0047996
724000 | 0.0038411
728000 | 0.0009443
733000 | 0.0058646
738000 | 0.012993
743000 | 0.00781
748000 | 0.010011
752000 | 0.0032802
757000 | 0.0045156
762000 | 0.0027406
767000 | 0.0015549
772000 | 0.005041
776000 | 0.007455
781000 | 0.0068302
786000 | 0.008733
791000 | 0.0030317
796000 | 0.0061273
801000 | 0.0045724
805000 | 0.002556
810000 | 0.0060705
815000 | 0.003479
820000 | 0.005112
825000 | 0.006106
829000 | 0.0050339
834000 | 0.0026199
839000 | 0.0014981
844000 | 0.0033583
849000 | 0.0031382
853000 | 0.007242
858000 | 0.004118
863000 | 0.014555
868000 | 0.0060776
873000 | 0.005112
878000 | 0.0066527
882000 | 0.008094
887000 | 0.0046221
892000 | 0.008662
897000 | 0.0032731
902000 | 0.0054883
906000 | 0.0047002
911000 | 0.0017608
916000 | 0.0071
921000 | 0.008449
926000 | 0.0048635
930000 | 0.011786
935000 | 0.0032447
940000 | 0.008946
945000 | 0.0035358
950000 | 0.0040967
955000 | 0.0042032
959000 | 0.00057013
964000 | 0.0018318
969000 | 0.009159
974000 | 0.00031879
979000 | 0.0057865
983000 | 0.0036636
988000 | 0.0035074
993000 | 0.005467
998000 | 0.003195
1000000 | 0.008662
1010000 | 0.0033228
1010000 | 0.0055522
1020000 | 0.0033512
1020000 | 0.0052824
1030000 | 0.0058433
1030000 | 0.0031098
1040000 | 0.0068941
1040000 | 0.002911
1050000 | 0.010863
1050000 | 0.0061699
1060000 | 0.0043949
1060000 | 0.0023785
1070000 | 0.008449
1070000 | 0.0053534
1070000 | 0.0046079
1080000 | 0.0051759
1080000 | 0.0037062
1090000 | 0.0056232
1090000 | 0.010579
1100000 | 0.002698
1100000 | 0.0018247
1110000 | 0.0010721
1110000 | 0.00781
1120000 | 0.0053037
1120000 | 0.003124
1130000 | 0.0048493
1130000 | 0.0062622
1140000 | 0.008449
1140000 | 0.0032163
1150000 | 0.01207
1150000 | 0.0037772
1160000 | 0.0060492
1160000 | 0.009798
1170000 | 0.0054173
1170000 | 0.009017
1180000 | 0.0044517
1180000 | 0.0019809
1190000 | 0.0057084
1190000 | 0.0064326
1200000 | 0.008023
1200000 | 0.00639
1200000 | 0.0044588
1210000 | 0.0070148
1210000 | 0.0020803
1220000 | 0.007455
1220000 | 0.0030672
1230000 | 0.0043594
1230000 | 0.0030956
1240000 | 0.009656
1240000 | 0.0058078
1250000 | 0.0017182
1250000 | 0.001136
1260000 | 0.0054244
1260000 | 0.007313
1270000 | 0.0039973
1270000 | 0.0034364
1280000 | 0.0050552
1280000 | 0.003124
1290000 | 0.0031879
1290000 | 0.0040541
1300000 | 0.0047499
1300000 | 0.001988
1310000 | 0.0008236
1310000 | 0.0066811
1320000 | 0.0036707
1320000 | 0.008094
1330000 | 0.0047002
1330000 | 0.008449
1330000 | 0.008804
1340000 | 0.008236
1340000 | 0.0063332
1350000 | 0.0058291
1350000 | 0.008875
1360000 | 0.0047286
1360000 | 0.0064681
1370000 | 0.0050197
1370000 | 0.0053037
1380000 | 0.0009585
1380000 | 0.0017679
1390000 | 0.0030459
1390000 | 0.0029962
1400000 | 0.004473
1400000 | 0.0058859
1410000 | 0.0066243
1410000 | 0.007384
1420000 | 0.0040612
1420000 | 0.0042813
1430000 | 0.0049132
1430000 | 0.0035855
1440000 | 0.0025915
1440000 | 0.0058717
1450000 | 0.0069722
1450000 | 0.0030885
1460000 | 0.0047854
1460000 | 0.0052398
1460000 | 0.004118
1470000 | 0.0024992
1470000 | 0.0057865
1480000 | 0.0061628
1480000 | 0.0060705
1490000 | 0.010011
1490000 | 0.0060421
1500000 | 0.0030459
1500000 | 0.009159
1510000 | 0.0040683
1510000 | 0.0024211
1520000 | 0.007597
1520000 | 0.0055522
1530000 | 0.0017963
1530000 | 0.0037275
1540000 | 0.0024921
1540000 | 0.0012709
1550000 | 0.008023
1550000 | 0.007952
1560000 | 0.0054883
1560000 | 0.0054102
1570000 | 0.0067024
1570000 | 0.0050765
1580000 | 0.0024424
1580000 | 0.0026341
1580000 | 0.0057368
1590000 | 0.0051333
1590000 | 0.0049913
1600000 | 0.011147
1600000 | 0.0065391
1610000 | 0.0019312
1610000 | 0.007242
1620000 | 0.0021939
1620000 | 0.0065817
1630000 | 0.0020022
1630000 | 0.0029181
1640000 | 0.0061486
1640000 | 0.0036281
1650000 | 0.0031311
1650000 | 0.0052256
1660000 | 0.009088
1660000 | 0.0028613
1670000 | 0.0042529
1670000 | 0.0048067
1680000 | 0.007384
1680000 | 0.007597
1690000 | 0.0025844
1690000 | 0.0061912
1700000 | 0.0037275
1700000 | 0.0049842
1710000 | 0.0041677
1710000 | 0.00014697
1710000 | 0.0019525
1720000 | 0.0059853
1720000 | 0.0020874
1730000 | 0.0011218
1730000 | 0.005041
1740000 | 0.0053179
1740000 | 0.0051972
1750000 | 0.007242
1750000 | 0.006603
1760000 | 0.0041109
1760000 | 0.0043381
1770000 | 0.0027051
1770000 | 0.0059498
1780000 | 0.0030743
1780000 | 0.0032944
1790000 | 0.0047144
1790000 | 0.006248
1800000 | 0.0046434
1800000 | 0.0057368
1810000 | 0.0048209
1810000 | 0.0054883
1820000 | 0.007739
1820000 | 0.0069154
1830000 | 0.0054457
1830000 | 0.0037417
1840000 | 0.002414
1840000 | 0.0020448
1840000 | 0.0070929
1850000 | 0.0055451
1850000 | 0.0039192
1860000 | 0.0038624
1860000 | 0.00029252
1870000 | 0.005609
1870000 | 0.0013916
1880000 | 0.0044446
1880000 | 0.008236
1890000 | 0.0042529
1890000 | 0.0047925
1900000 | 0.00781
1900000 | 0.007668
1910000 | 0.0042671
1910000 | 0.0024637
1920000 | 0.00284
1920000 | 0.007952
1930000 | 0.0036281
1930000 | 0.0054315
1940000 | 0.0012709
1940000 | 0.0043878
1950000 | 0.008875
1950000 | 0.00053463
1960000 | 0.0040328
1960000 | 0.0050268
1970000 | 0.0063829
1970000 | 0.0029252
1970000 | 0.0067166
1980000 | 0.0039547
1980000 | 0.0036139
1990000 | 0.0045227
1990000 | 0.008449
2000000 | 0.0060634
2000000 | 0.0039192
2010000 | 0.003408
2010000 | 0.0048209
2020000 | 0.0040399
2020000 | 0.0010366
2030000 | 0.005822
2030000 | 0.0039689
2040000 | 0.001562
2040000 | 0.0041251
2050000 | 0.00852
2050000 | 0.0059427
2060000 | 0.0069367
2060000 | 0.0052185
2070000 | 0.001704
2070000 | 0.008236
2080000 | 0.00781
2080000 | 0.0068586
2090000 | 0.0055238
2090000 | 0.0040541
2100000 | 0.00923
2100000 | 0.004757
2100000 | 0.0022933
2110000 | 0.0008165
2110000 | 0.0034151
2120000 | 0.0027193
2120000 | 0.0050197
2130000 | 0.0050481
2130000 | 0.0023856
2140000 | 0.0041393
2140000 | 0.0032305
2150000 | 0.0026483
2150000 | 0.007597
2160000 | 0.0067592
2160000 | 0.002343
2170000 | 0.0029039
2170000 | 0.0051475
2180000 | 0.00852
2180000 | 0.0022294
2190000 | 0.0053037
2190000 | 0.0054386
2200000 | 0.0036352
2200000 | 0.007526
2210000 | 0.0023785
2210000 | 0.0049487
2220000 | 0.0028968
2220000 | 0.0057581
2230000 | 0.0062906
2230000 | 0.0037417
2230000 | 0.0020803
2240000 | 0.007313
2240000 | 0.0070361
2250000 | 0.007384
2250000 | 0.0015762
2260000 | 0.001562
2260000 | 0.0050197
2270000 | 0.0054599
2270000 | 0.007881
2280000 | 0.0011289
2280000 | 0.0036991
2290000 | 0.0049061
2290000 | 0.0053534
2300000 | 0.0021016
2300000 | 0.0055167
2310000 | 0.004828
2310000 | 0.0046363
2320000 | 0.0068799
2320000 | 0.0027477
2330000 | 0.0054741
2330000 | 0.0010579
2340000 | 0.0038411
2340000 | 0.0056161
2350000 | 0.0054386
2350000 | 0.0026341
2350000 | 0.0018602
2360000 | 0.008378
2360000 | 0.0045085
2370000 | 0.008804
2370000 | 0.0048422
2380000 | 0.0047357
2380000 | 0.0059782
2390000 | 0.0044801
2390000 | 0.0069438
2400000 | 0.0051972
2400000 | 0.0025347
2410000 | 0.002556
2410000 | 0.0058717
2420000 | 0.007242
2420000 | 0.0037346
2430000 | 0.0042387
2430000 | 0.0065249
2440000 | 0.0031311
2440000 | 0.0059569
2450000 | 0.007171
2450000 | 0.0021229
2460000 | 0.009585
2460000 | 0.0021584
2470000 | 0.007455
2470000 | 0.0021513
2480000 | 0.0050907
2480000 | 0.0033583
2480000 | 0.0023643
2490000 | 0.0055593
2490000 | 0.0067237
2500000 | 0.00426
2500000 | 0.0052185
2510000 | 0.0065036
2510000 | 0.006035
2520000 | 0.0030388
2520000 | 0.007526
2530000 | 0.0010153
2530000 | 0.0019312
2540000 | 0.002982
2540000 | 0.0051049
2550000 | 0.0059214
2550000 | 0.0040825
2560000 | 0.0070148
2560000 | 0.0011644
2570000 | 0.0060137
2570000 | 0.0035926
2580000 | 0.0023501
2580000 | 0.0054528
2590000 | 0.008875
2590000 | 0.0025773
2600000 | 0.0051972
2600000 | 0.0058433
2610000 | 0.0032518
2610000 | 0.008023
2610000 | 0.0019383
2620000 | 0.0062054
2620000 | 0.0036707
2630000 | 0.0009727
2630000 | 0.0025347
2640000 | 0.0026412
2640000 | 0.0037701
2650000 | 0.0053321
2650000 | 0.008023
2660000 | 0.0065391
2660000 | 0.0014555
2670000 | 0.0048564
2670000 | 0.0047499
2680000 | 0.00056658
2680000 | 0.008662
2690000 | 0.0024424
2690000 | 0.0014626
2700000 | 0.006177
2700000 | 0.0020235
2710000 | 0.0031524
2710000 | 0.0028826
2720000 | 0.0056516
2720000 | 0.0032376
2730000 | 0.0052966
2730000 | 0.0052185
2740000 | 0.0055309
2740000 | 0.0060208
2740000 | 0.0030459
2750000 | 0.00213
2750000 | 0.00355
2760000 | 0.0047002
2760000 | 0.0012283
2770000 | 0.007668
2770000 | 0.0036707
2780000 | 0.004686
2780000 | 0.007313
2790000 | 0.0049629
2790000 | 0.0022365
2800000 | 0.0035429
2800000 | 0.0054386
2810000 | 0.0026483
2810000 | 0.0050055
2820000 | 0.0040399
2820000 | 0.008378
2830000 | 0.007597
2830000 | 0.0066314
2840000 | 0.0034932
2840000 | 0.0022649
2850000 | 0.0056871
2850000 | 0.003053
2860000 | 0.0045298
2860000 | 0.0066385
2870000 | 0.0054812
2870000 | 0.0027548
2870000 | 0.0061344
2880000 | 0.006035
2880000 | 0.008804
2890000 | 0.0026696
2890000 | 0.0027903
2900000 | 0.0023146
2900000 | 0.0018247
2910000 | 0.00047925
2910000 | 0.010792
2920000 | 0.0012141
2920000 | 0.0062267
2930000 | 0.0069722
2930000 | 0.0061486
2940000 | 0.0022436
2940000 | 0.0052966
2950000 | 0.0021229
2950000 | 0.0024992
2960000 | 0.0018886
2960000 | 0.0038624
2970000 | 0.0031666
2970000 | 0.008449
2980000 | 0.0043452
2980000 | 0.007526
2990000 | 0.0050978
2990000 | 0.007668
3000000 | 0.0045866
3000000 | 0.0023572
3000000 | 0.0030104
3010000 | 0.0053392
3010000 | 0.0032163
3020000 | 0.0028045
3020000 | 0.0052753
3030000 | 0.007242
3030000 | 0.0052895
3040000 | 0.0061486
3040000 | 0.0043736
3050000 | 0.0066527
3050000 | 0.0022933
3060000 | 0.0008094
3060000 | 0.0065107
3070000 | 0.0053747
3070000 | 0.0040896
3080000 | 0.0042671
3080000 | 0.0012922
3090000 | 0.00065888
3090000 | 0.0035287
3100000 | 0.0042671
3100000 | 0.0062267
3110000 | 0.0063971
3110000 | 0.00027903
3120000 | 0.0028329
3120000 | 0.0045653
3120000 | 0.0044446
3130000 | 0.0036991
3130000 | 0.0067805
3140000 | 0.008023
3140000 | 0.001988
3150000 | 0.012283
3150000 | 0.0061273
3160000 | 0.0047428
3160000 | 0.0041251
3170000 | 0.002272
3170000 | 0.007526
3180000 | 0.0033938
3180000 | 0.0016756
3190000 | 0.0017253
3190000 | 0.0050836
3200000 | 0.002414
3200000 | 0.0039334
3210000 | 0.0056942
3210000 | 0.0047073
3220000 | 0.0042884
3220000 | 0.0018815
3230000 | 0.0041322
3230000 | 0.0068444
3240000 | 0.0023998
3240000 | 0.00049913
3250000 | 0.0065249
3250000 | 0.0014626
3250000 | 0.0045866
3260000 | 0.0045014
3260000 | 0.0063048
3270000 | 0.0069225
3270000 | 0.009159
3280000 | 0.0019312
3280000 | 0.0046647
3290000 | 0.0012709
3290000 | 0.0040044
3300000 | 0.0023288
3300000 | 0.005467
3310000 | 0.0019667
3310000 | 0.0026483
3320000 | 0.0012851
3320000 | 0.004473
3330000 | 0.0042529
3330000 | 0.0036707
3340000 | 0.0052398
3340000 | 0.0039618
3350000 | 0.0011502
3350000 | 0.0042813
3360000 | 0.0055806
3360000 | 0.0063403
3370000 | 0.0065036
3370000 | 0.0022223
3380000 | 0.0041606
3380000 | 0.0021229
3380000 | 0.00058078
3390000 | 0.0036494
3390000 | 0.008378
3400000 | 0.0039192
3400000 | 0.0030672
3410000 | 0.0017466
3410000 | 0.0050197
3420000 | 0.0019809
3420000 | 0.0034151
3430000 | 0.001278
3430000 | 0.0057439
3440000 | 0.009514
3440000 | 0.0036494
3450000 | 0.0014342
3450000 | 0.007455
3460000 | 0.0040328
3460000 | 0.007739
3470000 | 0.0042813
3470000 | 0.008591
3480000 | 0.0003479
3480000 | 0.0023785
3490000 | 0.0018957
3490000 | 0.0023856
3500000 | 0.00781
3500000 | 0.0064184
3510000 | 0.0026625
3510000 | 0.0026483
3510000 | 0.0040328
3520000 | 0.007952
3520000 | 0.0042174
3530000 | 0.0060421
3530000 | 0.0070787
3540000 | 0.0020661
3540000 | 0.0060989
3550000 | 0.008094
3550000 | 0.0069367
3560000 | 0.0024424
3560000 | 0.0039689
3570000 | 0.0067237
3570000 | 0.0050481
3580000 | 0.0017324
3580000 | 0.0031524
3590000 | 0.0050126
3590000 | 0.006461
3600000 | 0.0028258
3600000 | 0.0039263
3610000 | 0.007242
3610000 | 0.0057723
3620000 | 0.0051191
3620000 | 0.0018673
3630000 | 0.0053605
3630000 | 0.0036707
3640000 | 0.0029394
3640000 | 0.004118
3640000 | 0.012567
3650000 | 0.0041961
3650000 | 0.0071
3660000 | 0.0038056
3660000 | 0.0058291
3670000 | 0.0021016
3670000 | 0.0032376
3680000 | 0.0016472
3680000 | 0.0070858
3690000 | 0.010579
3690000 | 0.0034932
3700000 | 0.0012283
3700000 | 0.0044801
3710000 | 0.0036068
3710000 | 0.0016543
3720000 | 0.0039547
3720000 | 0.00059214
3730000 | 0.0069793
3730000 | 0.0035003
3740000 | 0.0047073
3740000 | 0.0043097
3750000 | 0.0044588
3750000 | 0.008236
3760000 | 0.0052469
3760000 | 0.008165
3770000 | 0.0034932
3770000 | 0.0043807
3770000 | 0.005112
3780000 | 0.007526
3780000 | 0.0013774
3790000 | 0.010082
3790000 | 0.0020448
3800000 | 0.007171
3800000 | 0.0062764
3810000 | 0.0029891
3810000 | 0.00852
3820000 | 0.0046008
3820000 | 0.0023217
3830000 | 0.0042174
3830000 | 0.0026199
3840000 | 0.0016898
3840000 | 0.008946
3850000 | 0.0057226
3850000 | 0.0047144
3860000 | 0.0043523
3860000 | 0.010508
3870000 | 0.0053037
3870000 | 0.0013845
3880000 | 0.0045298
3880000 | 0.0039973
3890000 | 0.0040754
3890000 | 0.0067024
3890000 | 0.0038766
3900000 | 0.005325
3900000 | 0.0047854
3910000 | 0.0015123
3910000 | 0.0054031
3920000 | 0.0048067
3920000 | 0.0032092
3930000 | 0.007384
3930000 | 0.0060918
3940000 | 0.0053676
3940000 | 0.0057936
3950000 | 0.0055948
3950000 | 0.0057155
3960000 | 0.006532
3960000 | 0.0048848
3970000 | 0.0026554
3970000 | 0.0027974
3980000 | 0.006319
3980000 | 0.0026483
3990000 | 0.0041606
3990000 | 0.0046647
4000000 | 0.0013703
4000000 | 0.0067521
4010000 | 0.0044233
4010000 | 0.007597
4020000 | 0.007597
4020000 | 0.0054244
4020000 | 0.0038766
4030000 | 0.0017466
4030000 | 0.0030672
4040000 | 0.008236
4040000 | 0.0028613
4050000 | 0.0059995
4050000 | 0.0047499
4060000 | 0.0028755
4060000 | 0.0036707
4070000 | 0.003621
4070000 | 0.0044659
4080000 | 0.0038695
4080000 | 0.0031737
4090000 | 0.0013277
4090000 | 0.0042387
4100000 | 0.0040257
4100000 | 0.0037062
4110000 | 0.00852
4110000 | 0.0062196
4120000 | 0.008378
4120000 | 0.0038908
4130000 | 0.0043452
4130000 | 0.0022152
4140000 | 0.0033299
4140000 | 0.0040257
4150000 | 0.0022649
4150000 | 0.0033512
4150000 | 0.0040754
4160000 | 0.0015336
4160000 | 0.0043168
4170000 | 0.0023856
4170000 | 0.0061202
4180000 | 0.0019241
4180000 | 0.00066456
4190000 | 0.0045369
4190000 | 0.007455
4200000 | 0.0007668
4200000 | 0.0018389
4210000 | 0.0064113
4210000 | 0.0046789
4220000 | 0.0031879
4220000 | 0.007242
4230000 | 0.0056374
4230000 | 0.0057155
4240000 | 0.0044375
4240000 | 0.0044588
4250000 | 0.009159
4250000 | 0.0035713
4260000 | 0.0012425
4260000 | 0.008804
4270000 | 0.0022081
4270000 | 0.0044659
4280000 | 0.0036139
4280000 | 0.0011715
4280000 | 0.0062267
4290000 | 0.0070645
4290000 | 0.009372
4300000 | 0.01136
4300000 | 0.002272
4310000 | 0.006177
4310000 | 0.0047499
4320000 | 0.0028897
4320000 | 0.0016046
4330000 | 0.0059782
4330000 | 0.0023217
4340000 | 0.0063687
4340000 | 0.0042884
4350000 | 0.0016188
4350000 | 0.002556
4360000 | 0.0056516
4360000 | 0.0064255
4370000 | 0.00042032
4370000 | 0.0020306
4380000 | 0.0047428
4380000 | 0.001491
4390000 | 0.007242
4390000 | 0.0068018
4400000 | 0.0039476
4400000 | 0.0033441
4410000 | 0.0034648
4410000 | 0.0070787
4410000 | 0.0059782
4420000 | 0.0061628
4420000 | 0.0027974
4430000 | 0.0013348
4430000 | 0.007881
4440000 | 0.0032021
4440000 | 0.0049274
4450000 | 0.007313
4450000 | 0.0034435
4460000 | 0.012851
4460000 | 0.0033512
4470000 | 0.0045227
4470000 | 0.002201
4480000 | 0.0009159
4480000 | 0.008591
4490000 | 0.00038624
4490000 | 0.0023785
4500000 | 0.0028755
4500000 | 0.0033725
4510000 | 0.0034719
4510000 | 0.0042671
4520000 | 0.0054031
4520000 | 0.0051688
4530000 | 0.004757
4530000 | 0.0021158
4540000 | 0.0018531
4540000 | 0.00060776
4540000 | 0.007313
4550000 | 0.0044872
4550000 | 0.009159
4560000 | 0.0040683
4560000 | 0.0068373
4570000 | 0.0034932
4570000 | 0.0050623
4580000 | 0.0055735
4580000 | 0.0028116
4590000 | 0.0046363
4590000 | 0.0053676
4600000 | 0.0069154
4600000 | 0.0054315
4610000 | 0.0050126
4610000 | 0.0048422
4620000 | 0.0015265
4620000 | 0.00018886
4630000 | 0.0043949
4630000 | 0.014484
4640000 | 0.0029323
4640000 | 0.0050765
4650000 | 0.0045511
4650000 | 0.0037914
4660000 | 0.007739
4660000 | 0.0049558
4660000 | 0.0012354
4670000 | 0.0048635
4670000 | 0.0035713
4680000 | 0.0062764
4680000 | 0.009301
4690000 | 0.0037275
4690000 | 0.0062977
4700000 | 0.0030246
4700000 | 0.0030601
4710000 | 0.0046931
4710000 | 0.0025276
4720000 | 0.0043949
4720000 | 0.010224
4730000 | 0.0030743
4730000 | 0.00781
4740000 | 0.0058788
4740000 | 0.0059711
4750000 | 0.0064042
4750000 | 0.009017
4760000 | 0.0023714
4760000 | 0.0027264
4770000 | 0.0063403
4770000 | 0.0028045
4780000 | 0.0045085
4780000 | 0.0045369
4790000 | 0.0025631
4790000 | 0.007526
4790000 | 0.0044091
4800000 | 0.0063403
4800000 | 0.0054599
4810000 | 0.0040257
4810000 | 0.0020945
4820000 | 0.008804
4820000 | 0.0046505
4830000 | 0.0057439
4830000 | 0.0013348
4840000 | 0.007668
4840000 | 0.0047712
4850000 | 0.008236
4850000 | 0.008591
4860000 | 0.005609
4860000 | 0.0037346
4870000 | 0.0069722
4870000 | 0.009514
4880000 | 0.008307
4880000 | 0.0062338
4890000 | 0.0054883
4890000 | 0.0012567
4900000 | 0.0026199
4900000 | 0.0054528
4910000 | 0.0032021
4910000 | 0.0023146
4920000 | 0.010437
4920000 | 0.007384
4920000 | 0.008094
4930000 | 0.004615
4930000 | 0.010082
4940000 | 0.0069651
4940000 | 0.007739
4950000 | 0.0058646
4950000 | 0.0053037
4960000 | 0.0027335
4960000 | 0.007313
4970000 | 0.0064113
4970000 | 0.008165
4980000 | 0.0038127
4980000 | 0.014271
4990000 | 0.0069012
4990000 | 0.009301
5000000 | 0.0011502
5000000 | 0.0057865
5010000 | 0.0026341
5010000 | 0.0049416
5020000 | 0.0030388
5020000 | 0.008875
5030000 | 0.0061486
5030000 | 0.0064255
5040000 | 0.008307
5040000 | 0.008307
5050000 | 0.0045014
5050000 | 0.010792
5050000 | 0.01278
5060000 | 0.0056445
5060000 | 0.009869
5070000 | 0.0033938
5070000 | 0.001846
5080000 | 0.0056161
5080000 | 0.0024069
5090000 | 0.010082
5090000 | 0.008875
5100000 | 0.0067308
5100000 | 0.0028258
5110000 | 0.008591
5110000 | 0.0054457
5120000 | 0.011857
5120000 | 0.0057439
5130000 | 0.007952
5130000 | 0.0068515
5140000 | 0.0068231
5140000 | 0.007313
5150000 | 0.0050055
5150000 | 0.0068941
5160000 | 0.0066243
5160000 | 0.017395
5170000 | 0.007597
5170000 | 0.010508
5180000 | 0.012922
5180000 | 0.010153
5180000 | 0.007597
5190000 | 0.011289
5190000 | 0.009301
5200000 | 0.01207
5200000 | 0.008875
5210000 | 0.012567
5210000 | 0.00852
5220000 | 0.0047215
5220000 | 0.009159
5230000 | 0.007739
5230000 | 0.00852
5240000 | 0.010579
5240000 | 0.010863
5250000 | 0.009727
5250000 | 0.01136
5260000 | 0.011502
5260000 | 0.007881
5270000 | 0.010863
5270000 | 0.012141
5280000 | 0.01988
5280000 | 0.009656
5290000 | 0.011502
5290000 | 0.010579
5300000 | 0.011005
5300000 | 0.011431
5310000 | 0.009443
5310000 | 0.0057226
5310000 | 0.014129
5320000 | 0.012354
5320000 | 0.012567
5330000 | 0.015975
5330000 | 0.011431
5340000 | 0.009869
5340000 | 0.008307
5350000 | 0.011147
5350000 | 0.011715
5360000 | 0.009727
5360000 | 0.009372
5370000 | 0.009798
5370000 | 0.013348
5380000 | 0.009585
5380000 | 0.0047783
5390000 | 0.007597
5390000 | 0.010011
5400000 | 0.0071
5400000 | 0.01491
5410000 | 0.018602
5410000 | 0.015407
5420000 | 0.012638
5420000 | 0.0071
5430000 | 0.008591
5430000 | 0.018247
5430000 | 0.010579
5440000 | 0.01491
5440000 | 0.014981
5450000 | 0.00923
5450000 | 0.010011
5460000 | 0.019028
5460000 | 0.013703
5470000 | 0.012709
5470000 | 0.015407
5480000 | 0.015265
5480000 | 0.0054386
5490000 | 0.01633
5490000 | 0.009159
5500000 | 0.012922
5500000 | 0.016614
5510000 | 0.015478
5510000 | 0.0142
5520000 | 0.014839
5520000 | 0.014413
5530000 | 0.01633
5530000 | 0.015052
5540000 | 0.014413
5540000 | 0.014129
5550000 | 0.017466
5550000 | 0.010224
5560000 | 0.011928
5560000 | 0.014626
5560000 | 0.008662
5570000 | 0.019454
5570000 | 0.017111
5580000 | 0.018744
5580000 | 0.020022
5590000 | 0.012425
5590000 | 0.021229
5600000 | 0.020164
5600000 | 0.017608
5610000 | 0.018815
5610000 | 0.022578
5620000 | 0.017821
5620000 | 0.021229
5630000 | 0.017466
5630000 | 0.01988
5640000 | 0.020022
5640000 | 0.024708
5650000 | 0.01775
5650000 | 0.011715
5660000 | 0.019667
5660000 | 0.025631
5670000 | 0.015265
5670000 | 0.018673
5680000 | 0.018957
5680000 | 0.025773
5690000 | 0.020093
5690000 | 0.029678
5690000 | 0.018318
5700000 | 0.020945
5700000 | 0.03266
5710000 | 0.031808
5710000 | 0.023004
5720000 | 0.024921
5720000 | 0.026128
5730000 | 0.024282
5730000 | 0.015762
5740000 | 0.020732
5740000 | 0.023075
5750000 | 0.021797
5750000 | 0.019738
5760000 | 0.014342
5760000 | 0.019099
5770000 | 0.025347
5770000 | 0.023714
5780000 | 0.027122
5780000 | 0.030814
5790000 | 0.034009
5790000 | 0.023572
5800000 | 0.022081
5800000 | 0.030459
5810000 | 0.028897
5810000 | 0.023004
5820000 | 0.027619
5820000 | 0.030814
5820000 | 0.029607
5830000 | 0.029891
5830000 | 0.024637
5840000 | 0.031098
5840000 | 0.027548
5850000 | 0.031453
5850000 | 0.02414
5860000 | 0.024779
5860000 | 0.030104
5870000 | 0.028045
5870000 | 0.037985
5880000 | 0.032163
5880000 | 0.031098
5890000 | 0.033583
5890000 | 0.029891
5900000 | 0.028755
5900000 | 0.028542
5910000 | 0.030317
5910000 | 0.034009
5920000 | 0.031808
5920000 | 0.033086
5930000 | 0.026483
5930000 | 0.035287
5940000 | 0.032234
5940000 | 0.029891
5950000 | 0.033867
5950000 | 0.034719
5950000 | 0.028684
5960000 | 0.026696
5960000 | 0.033157
5970000 | 0.034719
5970000 | 0.042316
5980000 | 0.030175
5980000 | 0.027477
5990000 | 0.03976
5990000 | 0.033654
6000000 | 0.03479
6000000 | 0.031879
6010000 | 0.032092
6010000 | 0.03124
6020000 | 0.033796
6020000 | 0.026696
6030000 | 0.036139
6030000 | 0.03692
6040000 | 0.034435
6040000 | 0.035997
6050000 | 0.03479
6050000 | 0.03124
6060000 | 0.032092
6060000 | 0.034151
6070000 | 0.033512
6070000 | 0.034577
6080000 | 0.032518
6080000 | 0.037701
6080000 | 0.025702
6090000 | 0.031524
6090000 | 0.019667
6100000 | 0.028258
6100000 | 0.035287
6110000 | 0.035145
6110000 | 0.040115
6120000 | 0.027619
6120000 | 0.03053
6130000 | 0.030672
6130000 | 0.033583
6140000 | 0.030388
6140000 | 0.031169
6150000 | 0.028471
6150000 | 0.030104
6160000 | 0.031311
6160000 | 0.035358
6170000 | 0.030956
6170000 | 0.030672
6180000 | 0.036778
6180000 | 0.028116
6190000 | 0.029394
6190000 | 0.025844
6200000 | 0.035997
6200000 | 0.031027
6200000 | 0.028826
6210000 | 0.030672
6210000 | 0.032518
6220000 | 0.032589
6220000 | 0.03479
6230000 | 0.034364
6230000 | 0.032944
6240000 | 0.029962
6240000 | 0.030104
6250000 | 0.034577
6250000 | 0.029323
6260000 | 0.028329
6260000 | 0.032944
6270000 | 0.026554
6270000 | 0.030885
6280000 | 0.026909
6280000 | 0.031453
6290000 | 0.032518
6290000 | 0.032234
6300000 | 0.033157
6300000 | 0.037062
6310000 | 0.029394
6310000 | 0.028542
6320000 | 0.029181
6320000 | 0.027477
6330000 | 0.031808
6330000 | 0.036068
6330000 | 0.033654
6340000 | 0.031098
6340000 | 0.031737
6350000 | 0.033015
6350000 | 0.028542
6360000 | 0.027406
6360000 | 0.023785
6370000 | 0.027903
6370000 | 0.031737
6380000 | 0.032163
6380000 | 0.027477
6390000 | 0.028045
6390000 | 0.030246
6400000 | 0.031382
6400000 | 0.030601
6410000 | 0.01988
6410000 | 0.027903
6420000 | 0.033441
6420000 | 0.027832
6430000 | 0.031808
6430000 | 0.034151
6440000 | 0.028045
6440000 | 0.025276
6450000 | 0.032021
6450000 | 0.032163
6460000 | 0.030956
6460000 | 0.031737
6460000 | 0.030175
6470000 | 0.028045
6470000 | 0.02982
6480000 | 0.032873
6480000 | 0.030175
6490000 | 0.031382
6490000 | 0.032092
6500000 | 0.030885
6500000 | 0.036139
6510000 | 0.03337
6510000 | 0.033299
6520000 | 0.035642
6520000 | 0.028258
6530000 | 0.032376
6530000 | 0.029252
6540000 | 0.031169
6540000 | 0.034861
6550000 | 0.028684
6550000 | 0.030743
6560000 | 0.034648
6560000 | 0.031524
6570000 | 0.034577
6570000 | 0.032092
6580000 | 0.037204
6580000 | 0.0284
6590000 | 0.030104
6590000 | 0.036778
6590000 | 0.03195
6600000 | 0.032092
6600000 | 0.030033
6610000 | 0.026767
6610000 | 0.029181
6620000 | 0.025702
6620000 | 0.023927
6630000 | 0.03337
6630000 | 0.025915
6640000 | 0.029181
6640000 | 0.027122
6650000 | 0.034151
6650000 | 0.02698
6660000 | 0.027335
6660000 | 0.028471
6670000 | 0.028258
6670000 | 0.02769
6680000 | 0.02769
6680000 | 0.029962
6690000 | 0.023501
6690000 | 0.036423
6700000 | 0.034364
6700000 | 0.026696
6710000 | 0.03337
6710000 | 0.029962
6720000 | 0.021655
6720000 | 0.032021
6720000 | 0.029536
6730000 | 0.029465
6730000 | 0.023075
6740000 | 0.024566
6740000 | 0.032021
6750000 | 0.025134
6750000 | 0.03195
6760000 | 0.034577
6760000 | 0.03337
6770000 | 0.037914
6770000 | 0.028826
6780000 | 0.027193
6780000 | 0.025631
6790000 | 0.026696
6790000 | 0.026554
6800000 | 0.030743
6800000 | 0.030104
6810000 | 0.031382
6810000 | 0.028684
6820000 | 0.030956
6820000 | 0.026909
6830000 | 0.018247
6830000 | 0.029252
6840000 | 0.020306
6840000 | 0.025773
6850000 | 0.024992
6850000 | 0.021229
6850000 | 0.018034
6860000 | 0.023217
6860000 | 0.020235
6870000 | 0.017111
6870000 | 0.016259
6880000 | 0.019312
6880000 | 0.019738
6890000 | 0.018531
6890000 | 0.020519
6900000 | 0.027335
6900000 | 0.020093
6910000 | 0.01846
6910000 | 0.024921
6920000 | 0.016756
6920000 | 0.020732
6930000 | 0.020306
6930000 | 0.020093
6940000 | 0.021016
6940000 | 0.017821
6950000 | 0.023288
6950000 | 0.016117
6960000 | 0.017537
6960000 | 0.014697
6970000 | 0.015265
6970000 | 0.014839
6970000 | 0.014342
6980000 | 0.011076
6980000 | 0.014484
6990000 | 0.008378
6990000 | 0.012922
7000000 | 0.011644
7000000 | 0.020803
7010000 | 0.023572
7010000 | 0.009656
7020000 | 0.017821
7020000 | 0.012496
7030000 | 0.022649
7030000 | 0.021584
7040000 | 0.017182
7040000 | 0.016898
7050000 | 0.015691
7050000 | 0.015904
7060000 | 0.015194
7060000 | 0.008591
7070000 | 0.015904
7070000 | 0.014768
7080000 | 0.013135
7080000 | 0.009159
7090000 | 0.011715
7090000 | 0.018531
7100000 | 0.018389
7100000 | 0.011502
7100000 | 0.015549
7110000 | 0.016401
7110000 | 0.019809
7120000 | 0.009372
7120000 | 0.015052
7130000 | 0.017537
7130000 | 0.013419
7140000 | 0.01704
7140000 | 0.010579
7150000 | 0.020377
7150000 | 0.008733
7160000 | 0.015052
7160000 | 0.014271
7170000 | 0.017111
7170000 | 0.0063119
7180000 | 0.012496
7180000 | 0.012638
7190000 | 0.0068302
7190000 | 0.014271
7200000 | 0.013135
7200000 | 0.014626
7210000 | 0.011928
7210000 | 0.01278
7220000 | 0.015833
7220000 | 0.008449
7230000 | 0.010934
7230000 | 0.007171
7230000 | 0.017466
7240000 | 0.012638
7240000 | 0.01775
7250000 | 0.012496
7250000 | 0.014484
7260000 | 0.011502
7260000 | 0.0051759
7270000 | 0.00923
7270000 | 0.011218
7280000 | 0.011005
7280000 | 0.013064
7290000 | 0.007455
7290000 | 0.014839
7300000 | 0.012425
7300000 | 0.01278
7310000 | 0.007455
7310000 | 0.011786
7320000 | 0.007455
7320000 | 0.006603
7330000 | 0.012141
7330000 | 0.010863
7340000 | 0.011147
7340000 | 0.016543
7350000 | 0.012354
7350000 | 0.015478
7360000 | 0.013561
7360000 | 0.010366
7360000 | 0.007668
7370000 | 0.010863
7370000 | 0.0070716
7380000 | 0.010579
7380000 | 0.007739
7390000 | 0.014555
7390000 | 0.007597
7400000 | 0.013348
7400000 | 0.007668
7410000 | 0.007526
7410000 | 0.007455
7420000 | 0.008023
7420000 | 0.0061557
7430000 | 0.009798
7430000 | 0.0058433
7440000 | 0.009798
7440000 | 0.015336
7450000 | 0.016543
7450000 | 0.01491
7460000 | 0.0052469
7460000 | 0.015194
7470000 | 0.012922
7470000 | 0.0060492
7480000 | 0.008946
7480000 | 0.011573
7490000 | 0.0064894
7490000 | 0.0067947
7490000 | 0.011999
7500000 | 0.0060492
7500000 | 0.0035997
7510000 | 0.0052327
7510000 | 0.008875
7520000 | 0.011005
7520000 | 0.007952
7530000 | 0.007384
7530000 | 0.0067095
7540000 | 0.007384
7540000 | 0.013561
7550000 | 0.0064681
7550000 | 0.0059285
7560000 | 0.010579
7560000 | 0.01278
7570000 | 0.0042103
7570000 | 0.0067166
7580000 | 0.008307
7580000 | 0.009301
7590000 | 0.007313
7590000 | 0.008662
7600000 | 0.011289
7600000 | 0.015265
7610000 | 0.009372
7610000 | 0.00923
7620000 | 0.0037843
7620000 | 0.0049132
7620000 | 0.0059569
7630000 | 0.0043381
7630000 | 0.009514
7640000 | 0.01207
7640000 | 0.011502
7650000 | 0.005325
7650000 | 0.008023
7660000 | 0.009514
7660000 | 0.008094
7670000 | 0.007739
7670000 | 0.009159
7680000 | 0.007455
7680000 | 0.010366
7690000 | 0.014626
7690000 | 0.0060563
7700000 | 0.0050268
7700000 | 0.0068941
7710000 | 0.007384
7710000 | 0.0065746
7720000 | 0.012354
7720000 | 0.0065107
7730000 | 0.009798
7730000 | 0.0059711
7740000 | 0.010011
7740000 | 0.008662
7740000 | 0.0059782
7750000 | 0.007881
7750000 | 0.007171
7760000 | 0.0058646
7760000 | 0.0053889
7770000 | 0.007739
7770000 | 0.0032731
7780000 | 0.0040541
7780000 | 0.011644
7790000 | 0.0029252
7790000 | 0.0064184
7800000 | 0.007455
7800000 | 0.005041
7810000 | 0.0142
7810000 | 0.010508
7820000 | 0.01136
7820000 | 0.0063261
7830000 | 0.010792
7830000 | 0.0071
7840000 | 0.00994
7840000 | 0.012283
7850000 | 0.013135
7850000 | 0.0027051
7860000 | 0.007171
7860000 | 0.0050765
7870000 | 0.008023
7870000 | 0.011147
7870000 | 0.01136
7880000 | 0.008307
7880000 | 0.014129
7890000 | 0.011147
7890000 | 0.012496
7900000 | 0.010934
7900000 | 0.0017963
7910000 | 0.0056019
7910000 | 0.0067237
7920000 | 0.0067521
7920000 | 0.008875
7930000 | 0.007384
7930000 | 0.007739
7940000 | 0.007668
7940000 | 0.0040683
7950000 | 0.015123
7950000 | 0.007881
7960000 | 0.009372
7960000 | 0.00639
7970000 | 0.0071
7970000 | 0.010082
7980000 | 0.008946
7980000 | 0.00852
7990000 | 0.0045653
7990000 | 0.009088
8000000 | 0.008449
8000000 | 0.0052327

## Figure 5
5a |  |  | 5b
| Transmission |  | E^2 | Strain | E^2 | Strain
Strain | 1490 | 1550 | 674773803.1 | 0.000509 | 11100000000000 | 4.1e-05
0 | 18.04868 | 21.07876 | 2699095212 | 0.000999 | 44400000000000 | 0.000194
0.006667 | 20.84984 | 20.25276 | 6072964228 | 0.002509 | 100000000000000 | 0.000314
0.013333 | 24.14082 | 19.37591 | 10796380849 | 0.003209 | 178000000000000 | 0.000616
0.02 | 27.60106 | 18.45955 | 16869345077 | 0.004768 | 278000000000000 | 0.001261
0.026667 | 30.92993 | 17.52178
0.033333 | 33.9182 | 16.58958
0.04 | 36.45665 | 15.70518