## fig9(a)
1550nm wavelength
Reverse Bias | Phase Shift | Phase Shift | Reverse Bias
V | rad | rad | V
| Simulation | Experiment
0 | 0 | 0 | 0
1 | 0.27705 | 0.58351 | 2
2 | 0.49453 | 1.06654 | 4
3 | 0.67571 | 1.51421 | 6
4 | 0.8397 | -- | --
5 | 0.984 | -- | --
6 | 1.11615

## fig9(b)
1950nm wavelength
Reverse Bias | Phase Shift | Phase Shift | Reverse Bias
V | rad | rad | V
| Simulation | Experiment
0 | 0 | 0 | 0
1 | 0.26959 | 0.4282 | 2
2 | 0.48342 | 0.77889 | 4
3 | 0.66344 | 1.12689 | 6
4 | 0.82746 | -- | --
5 | 0.97323 | -- | --
6 | 1.10775