## Sheet1
Frequency | Average surface roughness (Sa) | Root mean square roughness (Sq) | Sk
5 | 0.596 | 0.967 | 1.72
2.5 | 0.957 | 1.37 | 2.82
1 | 1.24 | 1.77 | 3.65
0.5 | 1.41 | 1.95 | 4.22
0.25 | 1.62 | 2.17 | 4.81
0.04347826 | 2.15 | 3.07 | 5.6
0.01075269 | 1.99 | 2.63 | 6.1
Note on B1: Author: Sa is the extension of Ra (arithmetical mean height of a line) to a surface. It expresses, as an absolute value, the difference in height of each point compared to the arithmetical mean of the surface.
Note on D1: Author: Sq represents the root mean square value of ordinate values within the definition area. It is equivalent to the standard deviation of heights.
Note on F1: Author: Sk (core roughness) is calculated as the difference of heights at the areal material ratio values 0% and 100% on the equivalent line; specifically, it is a value obtained by subtracting the minimum height from the maximum height of the core surface